## Sheet1
| Experiment | num_replica | CI concentration (ppm, hrs) | Length_hrs | Pressure_bar_CO2 | Temperature_C | CI | Shear_Pa | Brine_Ionic_Strength | pH | Brine_Type | Type_of_test | Lab
0 | 1 | 3 | (200, 33) - (10, 33) | ~ 66 | 10.40805 | 104.7058 | EC1612A | 210.2239 | 0.615 | Uncontrolled | Galapagos | sequential_dose | Lab1
1 | 2 | 2 | (100, 44) | ~ 44 | 6.01999 | 117.3475 | EC1612A | 141.1223 | 2.31 | Uncontrolled | TH | sequential_dose | Lab3
2 | 3 | 1 | (300, 28) | ~ 28 | 8.892994 | 109.0947 | CORR12148SP | 111.079 | 0.615 | Controlled=6 | TH | sequential_dose | Lab3
3 | 4 | 1 | (200, 34) | ~ 34 | 11.53153 | 92.15792 | CORR12148SP | 104.5564 | 0.615 | Controlled=6 | Galapagos | sequential_dose | Lab2
4 | 5 | 5 | (500, 39) - (10, 39) - (300, 39) | ~ 117 | 9.574244 | 106.5398 | CORR12148SP | 61.03943 | 2.31 | Uncontrolled | Galapagos | sequential_dose | Lab3
5 | 6 | 2 | (10, 39) - (300, 39) | ~ 78 | 7.99055 | 125.0146 | CORR12148SP | 161.1302 | 2.31 | Controlled=6 | Galapagos | sequential_dose | Lab2
6 | 7 | 1 | (100, 26) | ~ 26 | 6.622724 | 111.2796 | CORR12148SP | 58.85967 | 2.31 | Uncontrolled | TH | sequential_dose | Lab2
7 | 8 | 5 | (500, 46) - (10, 46) | ~ 92 | 8.174717 | 126.6824 | CORR12148SP | 213.9817 | 2.31 | Controlled=6 | Galapagos | sequential_dose | Lab2
8 | 9 | 6 | (500, 44) - (10, 44) - (200, 44) - (300, 44) | ~ 176 | 10.78383 | 84.53099 | CORR12148SP | 264.3321 | 0.51 | Controlled=6 | Galapagos | sequential_dose | Lab1
9 | 10 | 4 | (10, 21) - (200, 21) - (300, 21) - (500, 21) | ~ 84 | 10.92592 | 91.54911 | EC1612A | 165.4418 | 0.51 | Uncontrolled | Galapagos | sequential_dose | Lab2
10 | 11 | 2 | (200, 35) - (300, 35) | ~ 70 | 5.279507 | 99.66971 | EC1612A | 152.5771 | 2.31 | Uncontrolled | Galapagos | sequential_dose | Lab2
11 | 12 | 3 | (500, 20) - (200, 20) - (300, 20) | ~ 60 | 1.334692 | 112.8755 | CORR12148SP | 190.3596 | 0.51 | Uncontrolled | TH | sequential_dose | Lab2
12 | 13 | 3 | (100, 52) - (500, 52) | ~ 104 | 8.485792 | 87.47859 | CORR12148SP | 261.8128 | 0.51 | Controlled=6 | Galapagos | sequential_dose | Lab2
13 | 14 | 5 | (100, 57) - (500, 57) - (200, 57) - (10, 57) | ~ 228 | 9.379348 | 97.53317 | EC1612A | 274.5938 | 0.615 | Uncontrolled | Galapagos | sequential_dose | Lab3
14 | 15 | 6 | (500, 38) - (100, 38) - (10, 38) - (200, 38) | ~ 152 | 7.395102 | 80.35861 | EC1612A | 172.4026 | 2.31 | Uncontrolled | TH | sequential_dose | Lab1
15 | 16 | 3 | (200, 21) - (500, 21) | ~ 42 | 0.6640248 | 93.59763 | EC1612A | 144.444 | 2.31 | Uncontrolled | Galapagos | sequential_dose | Lab1
16 | 17 | 5 | (300, 42) - (10, 42) - (500, 42) - (200, 42) | ~ 168 | 10.89041 | 106.5377 | CORR12148SP | 203.6862 | 0.51 | Uncontrolled | Galapagos | sequential_dose | Lab2
17 | 18 | 1 | (100, 58) | ~ 58 | 9.651213 | 92.50011 | EC1612A | 58.12219 | 2.31 | Uncontrolled | TH | sequential_dose | Lab1
18 | 19 | 6 | (500, 38) - (300, 38) - (100, 38) - (10, 38) - (200, 38) | ~ 190 | 1.285673 | 95.46492 | CORR12148SP | 60.80081 | 0.615 | Controlled=6 | Galapagos | sequential_dose | Lab1
19 | 20 | 5 | (10, 23) - (500, 23) | ~ 46 | 8.917246 | 104.2226 | CORR12148SP | 216.1293 | 0.51 | Controlled=6 | Galapagos | sequential_dose | Lab1
20 | 21 | 2 | (300, 57) - (200, 57) | ~ 114 | 4.982968 | 115.7207 | EC1612A | 131.4654 | 0.615 | Uncontrolled | TH | sequential_dose | Lab1
21 | 22 | 6 | (100, 35) - (300, 35) - (10, 35) | ~ 105 | 2.736141 | 119.7421 | EC1612A | 143.3168 | 2.31 | Uncontrolled | TH | sequential_dose | Lab3

## Sheet2
| Experiment | num_replica | CI concentration (ppm, hrs) | Length_hrs | Pressure_bar_CO2 | Temperature_C | CI | Shear_Pa | Brine_Ionic_Strength | pH | Brine_Type | Type_of_test | Lab
A | 1 | 3 | (200, 33) - (10, 33) | ~ 66 | 10.40805 | 104.7058 | CI-1 | 210.2239 | 0.615 | Uncontrolled | B | sequential_dose | Lab1
B | 5 | 5 | (500, 39) - (10, 39) - (300, 39) | ~ 117 | 9.574244 | 106.5398 | CI-2 | 61.03943 | 2.31 | Uncontrolled | B | sequential_dose | Lab3
C | 6 | 2 | (10, 39) - (300, 39) | ~ 78 | 7.99055 | 125.0146 | CI-2 | 161.1302 | 2.31 | Controlled=6 | B | sequential_dose | Lab2
D | 8 | 5 | (500, 46) - (10, 46) | ~ 92 | 8.174717 | 126.6824 | CI-2 | 213.9817 | 2.31 | Controlled=6 | B | sequential_dose | Lab2
E | 11 | 2 | (200, 35) - (300, 35) | ~ 70 | 5.279507 | 99.66971 | CI-1 | 152.5771 | 2.31 | Uncontrolled | B | sequential_dose | Lab2
F | 14 | 5 | (100, 57) - (500, 57) - (200, 57) - (10, 57) | ~ 228 | 9.379348 | 97.53317 | CI-1 | 274.5938 | 0.615 | Uncontrolled | B | sequential_dose | Lab3
G | 17 | 5 | (300, 42) - (10, 42) - (500, 42) - (200, 42) | ~ 168 | 10.89041 | 106.5377 | CI-2 | 203.6862 | 0.51 | Uncontrolled | B | sequential_dose | Lab2
H | 20 | 5 | (10, 23) - (500, 23) | ~ 46 | 8.917246 | 104.2226 | CI-2 | 216.1293 | 0.51 | Controlled=6 | B | sequential_dose | Lab1