## Sheet1
| time_hrs | $C_{CI}$ = 10 ppm | $C_{CI}$ = 100 ppm | $C_{CI}$ = 200 ppm | $C_{CI}$ = 300 ppm | $C_{CI}$ = 1000 ppm
0 | 1 | 1.099153 | 1.187964 | 1.251013 | 1.244392 | 1.064014
1 | 1.286432 | 1.100373 | 1.180585 | 1.25167 | 1.241712 | 1.060071
2 | 1.572864 | 1.098758 | 1.174818 | 1.249501 | 1.237085 | 1.056861
3 | 1.859296 | 1.091709 | 1.169021 | 1.246872 | 1.230968 | 1.053522
4 | 2.145729 | 1.081349 | 1.16602 | 1.242669 | 1.225199 | 1.051003
5 | 2.432161 | 1.064825 | 1.161858 | 1.238527 | 1.214934 | 1.047885
6 | 2.718593 | 1.04319 | 1.157648 | 1.230832 | 1.20679 | 1.044306
7 | 3.005025 | 1.017034 | 1.153421 | 1.224608 | 1.196133 | 1.042066
8 | 3.291457 | 0.9837912 | 1.14672 | 1.217061 | 1.184431 | 1.037408
9 | 3.577889 | 0.947481 | 1.137036 | 1.20763 | 1.17281 | 1.033035
10 | 3.864322 | 0.9161409 | 1.121132 | 1.196815 | 1.160575 | 1.027151
11 | 4.150754 | 0.8820179 | 1.09642 | 1.186112 | 1.148303 | 1.021463
12 | 4.437186 | 0.8413126 | 1.059958 | 1.175323 | 1.134459 | 1.015468
13 | 4.723618 | 0.7962704 | 1.008872 | 1.164579 | 1.12188 | 1.007695
14 | 5.01005 | 0.750438 | 0.9401283 | 1.153531 | 1.106824 | 0.9992134
15 | 5.296482 | 0.695736 | 0.864133 | 1.144041 | 1.090339 | 0.9901251
16 | 5.582915 | 0.6387889 | 0.7976724 | 1.138487 | 1.071708 | 0.979726
17 | 5.869347 | 0.6226532 | 0.7420429 | 1.12888 | 1.048894 | 0.9682872
18 | 6.155779 | 0.6055066 | 0.7220121 | 1.115592 | 1.0243 | 0.9564665
19 | 6.442211 | 0.5888111 | 0.7128944 | 1.110075 | 1.006248 | 0.9423178
20 | 6.728643 | 0.5726726 | 0.7077798 | 1.103121 | 1.002334 | 0.9279853
21 | 7.015075 | 0.5583401 | 0.7042106 | 1.095306 | 0.9992144 | 0.9128051
22 | 7.301508 | 0.5444291 | 0.7002935 | 1.087303 | 0.9962531 | 0.8968964
23 | 7.58794 | 0.5320263 | 0.6963729 | 1.077603 | 0.9918389 | 0.8783049
24 | 7.874372 | 0.5196572 | 0.691947 | 1.067619 | 0.9863629 | 0.8601381
25 | 8.160804 | 0.507871 | 0.6864687 | 1.055002 | 0.9815952 | 0.8395942
26 | 8.447236 | 0.495782 | 0.680092 | 1.043302 | 0.9756783 | 0.8307804
27 | 8.733668 | 0.4838391 | 0.673298 | 1.034392 | 0.9697714 | 0.8227582
28 | 9.020101 | 0.4718002 | 0.6652427 | 1.027679 | 0.9631768 | 0.8124853
29 | 9.306533 | 0.459792 | 0.6573339 | 1.021279 | 0.9565008 | 0.8034123
30 | 9.592965 | 0.4468074 | 0.6488235 | 1.013886 | 0.9476643 | 0.7945027
31 | 9.879397 | 0.4341931 | 0.6406177 | 1.004548 | 0.938307 | 0.7844499
32 | 10.16583 | 0.4211957 | 0.6327516 | 0.9955621 | 0.9287147 | 0.7753201
33 | 10.45226 | 0.4072065 | 0.626375 | 0.985892 | 0.9176821 | 0.7650319
34 | 10.73869 | 0.3936253 | 0.6208008 | 0.9748746 | 0.9049856 | 0.7539951
35 | 11.02513 | 0.3793795 | 0.6185024 | 0.9643952 | 0.8952287 | 0.7444736
36 | 11.31156 | 0.3650843 | 0.6161576 | 0.9532759 | 0.8881248 | 0.7340637
37 | 11.59799 | 0.3501848 | 0.615845 | 0.9413965 | 0.8829291 | 0.7224357
38 | 11.88442 | 0.3355558 | 0.6158858 | 0.930513 | 0.8766499 | 0.7112645
39 | 12.17085 | 0.3202823 | 0.6151262 | 0.9215722 | 0.8697141 | 0.6991102
40 | 12.45729 | 0.3053574 | 0.6147399 | 0.9140098 | 0.8629746 | 0.6882519
41 | 12.74372 | 0.2894233 | 0.6139956 | 0.9073181 | 0.8561881 | 0.6783735
42 | 13.03015 | 0.2740145 | 0.6128507 | 0.8998988 | 0.8486069 | 0.6658279
43 | 13.31658 | 0.2578578 | 0.6111742 | 0.8924123 | 0.8408368 | 0.6547912
44 | 13.60302 | 0.242596 | 0.6096591 | 0.8831522 | 0.8333075 | 0.6442861
45 | 13.88945 | 0.2257232 | 0.6067461 | 0.873174 | 0.8251786 | 0.6336469
46 | 14.17588 | 0.209189 | 0.6042352 | 0.8627425 | 0.8151889 | 0.6213122
47 | 14.46231 | 0.192409 | 0.6010382 | 0.852558 | 0.8066092 | 0.611185
48 | 14.74874 | 0.1748959 | 0.5981193 | 0.8415839 | 0.7976807 | 0.6001161
49 | 15.03518 | 0.1569259 | 0.5941162 | 0.8312951 | 0.787241 | 0.5906953
50 | 15.32161 | 0.1388461 | 0.5908266 | 0.8225567 | 0.7775846 | 0.5794391
51 | 15.60804 | 0.1199362 | 0.5863082 | 0.8141948 | 0.7672415 | 0.5686406
52 | 15.89447 | 0.1007696 | 0.5818596 | 0.8074104 | 0.7550942 | 0.5581785
53 | 16.1809 | 0.08021061 | 0.5772188 | 0.800682 | 0.7430931 | 0.5464887
54 | 16.46734 | 0.0593588 | 0.5718426 | 0.7950284 | 0.7312914 | 0.5365515
55 | 16.75377 | 0.03857617 | 0.5669178 | 0.788924 | 0.7191308 | 0.5248293
56 | 17.0402 | 0.01516469 | 0.56068 | 0.78249 | 0.7059687 | 0.5135305
57 | 17.32663 | -0.007795077 | 0.5543887 | 0.7750244 | 0.6946076 | 0.5018014
58 | 17.61307 | -0.03111735 | 0.5480243 | 0.767767 | 0.6834437 | 0.4906451
59 | 17.8995 | -0.05723719 | 0.5402873 | 0.7592051 | 0.6750052 | 0.4794001
60 | 18.18593 | -0.0830833 | 0.5332332 | 0.7508451 | 0.6673636 | 0.4676003
61 | 18.47236 | -0.1098663 | 0.5263819 | 0.7417332 | 0.6608999 | 0.4566362
62 | 18.75879 | -0.1397879 | 0.5174117 | 0.7318227 | 0.6541095 | 0.4438416
63 | 19.04523 | -0.169282 | 0.5096259 | 0.7216183 | 0.6471284 | 0.4328566
64 | 19.33166 | -0.2002272 | 0.5007274 | 0.7097558 | 0.6407201 | 0.4203069
65 | 19.61809 | -0.234552 | 0.491446 | 0.6975315 | 0.6332492 | 0.4082541
66 | 19.90452 | -0.2675377 | 0.482258 | 0.6856514 | 0.6260422 | 0.3962053
67 | 20.19095 | -0.300429 | 0.4725463 | 0.6725073 | 0.6200786 | 0.3841521
68 | 20.47739 | -0.3321777 | 0.4619462 | 0.6572076 | 0.6143102 | 0.3728939
69 | 20.76382 | -0.3601798 | 0.4512363 | 0.6422043 | 0.6101487 | 0.3603689
70 | 21.05025 | -0.3865081 | 0.4407952 | 0.6266521 | 0.6056193 | 0.348023
71 | 21.33668 | -0.4135666 | 0.4289812 | 0.610475 | 0.5999572 | 0.3350983
72 | 21.62312 | -0.4400416 | 0.4174921 | 0.5970531 | 0.5951083 | 0.3227794
73 | 21.90955 | -0.4673524 | 0.4046052 | 0.5871621 | 0.5886678 | 0.3113168
74 | 22.19598 | -0.4973676 | 0.3914366 | 0.5795249 | 0.5819512 | 0.2981205
75 | 22.48241 | -0.526792 | 0.3782279 | 0.5739899 | 0.5760581 | 0.2850097
76 | 22.76884 | -0.5572711 | 0.3648932 | 0.5697206 | 0.569242 | 0.2729214
77 | 23.05528 | -0.5904174 | 0.3495122 | 0.5649554 | 0.5609443 | 0.2602245
78 | 23.34171 | -0.621283 | 0.3349531 | 0.558934 | 0.5532429 | 0.2477771
79 | 23.62814 | -0.6520515 | 0.3192421 | 0.5533478 | 0.5426286 | 0.2345994
80 | 23.91457 | -0.6827738 | 0.3018538 | 0.5460269 | 0.5328993 | 0.2211522
81 | 24.20101 | -0.7107325 | 0.2845138 | 0.5386789 | 0.5229653 | 0.2086625
82 | 24.48744 | -0.7358729 | 0.2668569 | 0.5313436 | 0.5120994 | 0.1958032
83 | 24.77387 | -0.7606466 | 0.2481899 | 0.5224681 | 0.4997626 | 0.1827588
84 | 25.0603 | -0.7823877 | 0.2285314 | 0.5137598 | 0.4874237 | 0.1692135
85 | 25.34673 | -0.8014087 | 0.2085283 | 0.5043699 | 0.4728034 | 0.1565279
86 | 25.63317 | -0.8198414 | 0.1872619 | 0.4939903 | 0.4594619 | 0.1419566
87 | 25.9196 | -0.8345814 | 0.1655211 | 0.4834877 | 0.4434941 | 0.1301579
88 | 26.20603 | -0.8460803 | 0.1428497 | 0.472924 | 0.4288174 | 0.1164891
89 | 26.49246 | -0.8551267 | 0.1172452 | 0.4607141 | 0.412791 | 0.1030709
90 | 26.77889 | -0.862627 | 0.09208785 | 0.4486268 | 0.3979721 | 0.09021614
91 | 27.06533 | -0.8679522 | 0.06588495 | 0.4355172 | 0.3840128 | 0.07758333
92 | 27.35176 | -0.8734014 | 0.03643496 | 0.4210846 | 0.3701643 | 0.0639814
93 | 27.63819 | -0.8783263 | 0.007295471 | 0.4068282 | 0.3557928 | 0.05067362
94 | 27.92462 | -0.8836828 | -0.02063116 | 0.3906312 | 0.343545 | 0.03807607
95 | 28.21106 | -0.8891273 | -0.04768784 | 0.3729207 | 0.3301807 | 0.02377428
96 | 28.49749 | -0.893743 | -0.07000086 | 0.3551062 | 0.3176259 | 0.01175852
97 | 28.78392 | -0.9000484 | -0.0893957 | 0.3349929 | 0.3047784 | -0.001250047
98 | 29.07035 | -0.905451 | -0.1072981 | 0.3127045 | 0.2904785 | -0.01421869
99 | 29.35678 | -0.9114198 | -0.1234042 | 0.289827 | 0.2764402 | -0.02624357
100 | 29.64322 | -0.9170285 | -0.138976 | 0.2656485 | 0.2604298 | -0.03880322
101 | 29.92965 | -0.9226876 | -0.1548415 | 0.2413658 | 0.245251 | -0.05020443
102 | 30.21608 | -0.9295987 | -0.170165 | 0.2166718 | 0.2277275 | -0.06430429
103 | 30.50251 | -0.9357865 | -0.1843158 | 0.196128 | 0.2104732 | -0.0771874
104 | 30.78894 | -0.9424983 | -0.1962688 | 0.1782833 | 0.1925827 | -0.09053563
105 | 31.07538 | -0.9499713 | -0.2063942 | 0.1643372 | 0.1726097 | -0.1037045
106 | 31.36181 | -0.9568374 | -0.2137105 | 0.1547533 | 0.1519479 | -0.1168462
107 | 31.64824 | -0.9651235 | -0.2192874 | 0.146143 | 0.1309011 | -0.1298282
108 | 31.93467 | -0.9738558 | -0.2235997 | 0.13879 | 0.107079 | -0.1429074
109 | 32.22111 | -0.981728 | -0.227481 | 0.1331815 | 0.08416522 | -0.1557624
110 | 32.50754 | -0.9896437 | -0.2314323 | 0.1262912 | 0.06041956 | -0.1662921
111 | 32.79397 | -0.9986684 | -0.2350366 | 0.1200168 | 0.03536336 | -0.1776242
112 | 33.0804 | -1.008578 | -0.2395693 | 0.113052 | 0.008459058 | -0.1865416
113 | 33.36683 | -1.016943 | -0.2435036 | 0.1070648 | -0.01395581 | -0.1954524
114 | 33.65327 | -1.025987 | -0.2478309 | 0.1004971 | -0.03608945 | -0.2029354
115 | 33.9397 | -1.03407 | -0.2513036 | 0.09462009 | -0.05460698 | -0.2114762
116 | 34.22613 | -1.042721 | -0.2548281 | 0.08816303 | -0.07196282 | -0.2196676
117 | 34.51256 | -1.049399 | -0.25839 | 0.08246008 | -0.08854641 | -0.2294203
118 | 34.79899 | -1.056349 | -0.2614987 | 0.07613833 | -0.1080677 | -0.2392209
119 | 35.08543 | -1.062691 | -0.2642429 | 0.0697286 | -0.1248841 | -0.2482157
120 | 35.37186 | -1.066844 | -0.2666412 | 0.0636314 | -0.1438579 | -0.25793
121 | 35.65829 | -1.071423 | -0.2692347 | 0.05643909 | -0.1617463 | -0.2682963
122 | 35.94472 | -1.074468 | -0.271076 | 0.04946865 | -0.1800223 | -0.2783264
123 | 36.23116 | -1.076944 | -0.2735282 | 0.04115101 | -0.1979707 | -0.2892547
124 | 36.51759 | -1.07833 | -0.2766802 | 0.03165452 | -0.2193715 | -0.3001296
125 | 36.80402 | -1.076985 | -0.2795813 | 0.02225142 | -0.2363288 | -0.3116161
126 | 37.09045 | -1.076159 | -0.2826215 | 0.01255948 | -0.2527366 | -0.3231281
127 | 37.37688 | -1.074465 | -0.2856078 | 0.001569789 | -0.2666375 | -0.3353606
128 | 37.66332 | -1.071612 | -0.2894298 | -0.008759703 | -0.2766725 | -0.3478757
129 | 37.94975 | -1.069414 | -0.2933821 | -0.01923903 | -0.2837678 | -0.3586966
130 | 38.23618 | -1.065521 | -0.2977507 | -0.0281514 | -0.2911434 | -0.3726681
131 | 38.52261 | -1.062161 | -0.3026517 | -0.0325979 | -0.297408 | -0.3858162
132 | 38.80905 | -1.058091 | -0.3073622 | -0.03519918 | -0.3034462 | -0.3997812
133 | 39.09548 | -1.05416 | -0.3128062 | -0.03405849 | -0.3113656 | -0.412317
134 | 39.38191 | -1.050757 | -0.3189179 | -0.03149661 | -0.3188308 | -0.4245034
135 | 39.66834 | -1.047403 | -0.3250032 | -0.027328 | -0.326155 | -0.4377139
136 | 39.95477 | -1.043594 | -0.3330166 | -0.02317901 | -0.3361135 | -0.4527612
137 | 40.24121 | -1.040408 | -0.3398002 | -0.01923392 | -0.3442897 | -0.4655054
138 | 40.52764 | -1.037452 | -0.3472494 | -0.01610924 | -0.353265 | -0.4765814
139 | 40.81407 | -1.034595 | -0.355034 | -0.01275311 | -0.3632501 | -0.4874741
140 | 41.1005 | -1.031592 | -0.3631234 | -0.01116296 | -0.3731699 | -0.4974999
141 | 41.38693 | -1.028762 | -0.3710695 | -0.008755978 | -0.3827401 | -0.5074894
142 | 41.67337 | -1.026885 | -0.3798104 | -0.007459011 | -0.395004 | -0.5180138
143 | 41.9598 | -1.023379 | -0.3881757 | -0.006478276 | -0.4055171 | -0.525781
144 | 42.24623 | -1.020901 | -0.3960202 | -0.005313642 | -0.4169244 | -0.5354848
145 | 42.53266 | -1.018563 | -0.4038578 | -0.005639266 | -0.4288754 | -0.5445313
146 | 42.8191 | -1.016159 | -0.4104752 | -0.005424809 | -0.4413466 | -0.5537558
147 | 43.10553 | -1.013803 | -0.4175951 | -0.005977646 | -0.4542501 | -0.5629197
148 | 43.39196 | -1.010891 | -0.4240087 | -0.006592233 | -0.4690617 | -0.571557
149 | 43.67839 | -1.008148 | -0.4288094 | -0.007921085 | -0.4827088 | -0.5807239
150 | 43.96482 | -1.005222 | -0.4330976 | -0.00945976 | -0.4973116 | -0.5890213
151 | 44.25126 | -1.003266 | -0.4367628 | -0.0115254 | -0.5121306 | -0.5979088
152 | 44.53769 | -0.9999117 | -0.4395101 | -0.01325414 | -0.5298528 | -0.6064495
153 | 44.82412 | -0.9964939 | -0.4427169 | -0.01635172 | -0.5467876 | -0.6143398
154 | 45.11055 | -0.9931481 | -0.4447159 | -0.01916327 | -0.5651478 | -0.6236991
155 | 45.39698 | -0.9905729 | -0.4465994 | -0.02283628 | -0.583037 | -0.6318496
156 | 45.68342 | -0.9873102 | -0.4483513 | -0.02650384 | -0.5994713 | -0.6406748
157 | 45.96985 | -0.9832193 | -0.4501837 | -0.03012619 | -0.6132935 | -0.6481482
158 | 46.25628 | -0.9802001 | -0.4521762 | -0.03509826 | -0.6271781 | -0.6560318
159 | 46.54271 | -0.9770588 | -0.4546237 | -0.04006283 | -0.6376662 | -0.6649601
160 | 46.82915 | -0.9728977 | -0.4568935 | -0.04668327 | -0.6464109 | -0.6739401
161 | 47.11558 | -0.9703182 | -0.4601556 | -0.05233228 | -0.6533477 | -0.6823801
162 | 47.40201 | -0.9665838 | -0.4631974 | -0.0592351 | -0.6598417 | -0.6898345
163 | 47.68844 | -0.9634443 | -0.4667084 | -0.06566171 | -0.6654831 | -0.6985784
164 | 47.97487 | -0.9600316 | -0.4709127 | -0.07328287 | -0.6738563 | -0.7069331
165 | 48.26131 | -0.9566546 | -0.4757119 | -0.08155901 | -0.6805347 | -0.7152069
166 | 48.54774 | -0.9538895 | -0.481187 | -0.0908324 | -0.6892149 | -0.7240849
167 | 48.83417 | -0.9509463 | -0.4868799 | -0.0999579 | -0.6980195 | -0.7331201
168 | 49.1206 | -0.9477987 | -0.4929928 | -0.1088919 | -0.7063161 | -0.7418917
169 | 49.40704 | -0.944505 | -0.4991858 | -0.118409 | -0.7155055 | -0.7504723
170 | 49.69347 | -0.9422123 | -0.5059669 | -0.1274744 | -0.724777 | -0.7590042
171 | 49.9799 | -0.9391763 | -0.5131618 | -0.1370457 | -0.7354912 | -0.7673978
172 | 50.26633 | -0.936184 | -0.5206035 | -0.1466137 | -0.7466139 | -0.7775108
173 | 50.55276 | -0.933595 | -0.5270622 | -0.154991 | -0.7576496 | -0.7867912
174 | 50.8392 | -0.9313362 | -0.5323986 | -0.1626346 | -0.7677947 | -0.795052
175 | 51.12563 | -0.9290304 | -0.5368978 | -0.1699469 | -0.779342 | -0.8031866
176 | 51.41206 | -0.926457 | -0.5393116 | -0.1760712 | -0.7909018 | -0.8107424
177 | 51.69849 | -0.9244425 | -0.5408569 | -0.1819701 | -0.803038 | -0.8185288
178 | 51.98492 | -0.9225731 | -0.5410879 | -0.1872808 | -0.8160045 | -0.8260301
179 | 52.27136 | -0.9200013 | -0.540418 | -0.1915588 | -0.828934 | -0.8330724
180 | 52.55779 | -0.9184334 | -0.538806 | -0.1960383 | -0.8414876 | -0.8388953
181 | 52.84422 | -0.9168792 | -0.5366447 | -0.1999963 | -0.8537906 | -0.8436026
182 | 53.13065 | -0.914198 | -0.5345412 | -0.2039768 | -0.867519 | -0.8494598
183 | 53.41709 | -0.9133134 | -0.5330296 | -0.2081804 | -0.8802083 | -0.854078
184 | 53.70352 | -0.9112176 | -0.5307735 | -0.2127296 | -0.8955896 | -0.859199
185 | 53.98995 | -0.9094269 | -0.5289267 | -0.2171485 | -0.9090298 | -0.8627974
186 | 54.27638 | -0.9087829 | -0.5277455 | -0.2225672 | -0.9224665 | -0.8668767
187 | 54.56281 | -0.9070719 | -0.5266727 | -0.2276692 | -0.9356015 | -0.8708447
188 | 54.84925 | -0.9059345 | -0.5266078 | -0.2338778 | -0.9503229 | -0.8753477
189 | 55.13568 | -0.9042976 | -0.5264837 | -0.2404617 | -0.963418 | -0.8802946
190 | 55.42211 | -0.9026784 | -0.5265794 | -0.2482179 | -0.9780799 | -0.8845302
191 | 55.70854 | -0.9017524 | -0.5273184 | -0.2563738 | -0.9901741 | -0.8891367
192 | 55.99497 | -0.9008296 | -0.5286012 | -0.2642056 | -1.002945 | -0.8935952
193 | 56.28141 | -0.8996072 | -0.5299521 | -0.2730187 | -1.014762 | -0.8993284
194 | 56.56784 | -0.8990188 | -0.5317814 | -0.2825316 | -1.025983 | -0.9040442
195 | 56.85427 | -0.8976732 | -0.5341562 | -0.2921472 | -1.037014 | -0.9083281
196 | 57.1407 | -0.8968725 | -0.536938 | -0.3036689 | -1.048069 | -0.9138885
197 | 57.42714 | -0.8963631 | -0.5400524 | -0.3145033 | -1.057334 | -0.9180099
198 | 57.71357 | -0.8958579 | -0.5430747 | -0.3252674 | -1.06629 | -0.9212589
199 | 58 | -0.8944592 | -0.5471317 | -0.3366991 | -1.074402 | -0.9232435