## Experiment_1
Description | Experiment | Replica | concentration_ppm | time_hrs | time_hrs_original | Pressure_bar_CO2 | Temperature_C | CI | Shear_Pa | Brine_Ionic_Strength | pH | Brine_Type | Type_of_test | Lab | corrosion_mm_yr
Exp 1, Replica 1 | 1 | 1 | 10 | 1 | 1 | 4.176491 | 115.2859 | EC1612A | 223.5725 | 0.51 | Uncontrolled | TH | Sequential Dose | Lab3 | 1.745726
Exp 1, Replica 1 | 1 | 1 | 10 | 1.422111 | 1.422111 | 4.176491 | 115.2859 | EC1612A | 223.5725 | 0.51 | Uncontrolled | TH | Sequential Dose | Lab3 | 1.730691
Exp 1, Replica 1 | 1 | 1 | 10 | 1.844221 | 1.844221 | 4.176491 | 115.2859 | EC1612A | 223.5725 | 0.51 | Uncontrolled | TH | Sequential Dose | Lab3 | 1.780797
Exp 1, Replica 1 | 1 | 1 | 10 | 2.266332 | 2.266332 | 4.176491 | 115.2859 | EC1612A | 223.5725 | 0.51 | Uncontrolled | TH | Sequential Dose | Lab3 | 1.675605
Exp 1, Replica 1 | 1 | 1 | 10 | 2.688442 | 2.688442 | 4.176491 | 115.2859 | EC1612A | 223.5725 | 0.51 | Uncontrolled | TH | Sequential Dose | Lab3 | 1.670943
Exp 1, Replica 1 | 1 | 1 | 10 | 3.110553 | 3.110553 | 4.176491 | 115.2859 | EC1612A | 223.5725 | 0.51 | Uncontrolled | TH | Sequential Dose | Lab3 | 1.797307
Exp 1, Replica 1 | 1 | 1 | 10 | 3.532663 | 3.532663 | 4.176491 | 115.2859 | EC1612A | 223.5725 | 0.51 | Uncontrolled | TH | Sequential Dose | Lab3 | 1.695266
Exp 1, Replica 1 | 1 | 1 | 10 | 3.954774 | 3.954774 | 4.176491 | 115.2859 | EC1612A | 223.5725 | 0.51 | Uncontrolled | TH | Sequential Dose | Lab3 | 1.760563
Exp 1, Replica 1 | 1 | 1 | 10 | 4.376884 | 4.376884 | 4.176491 | 115.2859 | EC1612A | 223.5725 | 0.51 | Uncontrolled | TH | Sequential Dose | Lab3 | 1.708266
Exp 1, Replica 1 | 1 | 1 | 10 | 4.798995 | 4.798995 | 4.176491 | 115.2859 | EC1612A | 223.5725 | 0.51 | Uncontrolled | TH | Sequential Dose | Lab3 | 1.752382
Exp 1, Replica 1 | 1 | 1 | 10 | 5.221106 | 5.221106 | 4.176491 | 115.2859 | EC1612A | 223.5725 | 0.51 | Uncontrolled | TH | Sequential Dose | Lab3 | 1.69261
Exp 1, Replica 1 | 1 | 1 | 10 | 5.643216 | 5.643216 | 4.176491 | 115.2859 | EC1612A | 223.5725 | 0.51 | Uncontrolled | TH | Sequential Dose | Lab3 | 1.690973
Exp 1, Replica 1 | 1 | 1 | 10 | 6.065327 | 6.065327 | 4.176491 | 115.2859 | EC1612A | 223.5725 | 0.51 | Uncontrolled | TH | Sequential Dose | Lab3 | 1.643353
Exp 1, Replica 1 | 1 | 1 | 10 | 6.487437 | 6.487437 | 4.176491 | 115.2859 | EC1612A | 223.5725 | 0.51 | Uncontrolled | TH | Sequential Dose | Lab3 | 1.663971
Exp 1, Replica 1 | 1 | 1 | 10 | 6.909548 | 6.909548 | 4.176491 | 115.2859 | EC1612A | 223.5725 | 0.51 | Uncontrolled | TH | Sequential Dose | Lab3 | 1.660403
Exp 1, Replica 1 | 1 | 1 | 10 | 7.331658 | 7.331658 | 4.176491 | 115.2859 | EC1612A | 223.5725 | 0.51 | Uncontrolled | TH | Sequential Dose | Lab3 | 1.593667
Exp 1, Replica 1 | 1 | 1 | 10 | 7.753769 | 7.753769 | 4.176491 | 115.2859 | EC1612A | 223.5725 | 0.51 | Uncontrolled | TH | Sequential Dose | Lab3 | 1.576846
Exp 1, Replica 1 | 1 | 1 | 10 | 8.175879 | 8.175879 | 4.176491 | 115.2859 | EC1612A | 223.5725 | 0.51 | Uncontrolled | TH | Sequential Dose | Lab3 | 1.611696
Exp 1, Replica 1 | 1 | 1 | 10 | 8.59799 | 8.59799 | 4.176491 | 115.2859 | EC1612A | 223.5725 | 0.51 | Uncontrolled | TH | Sequential Dose | Lab3 | 1.570464
Exp 1, Replica 1 | 1 | 1 | 10 | 9.020101 | 9.020101 | 4.176491 | 115.2859 | EC1612A | 223.5725 | 0.51 | Uncontrolled | TH | Sequential Dose | Lab3 | 1.584111
Exp 1, Replica 1 | 1 | 1 | 10 | 9.442211 | 9.442211 | 4.176491 | 115.2859 | EC1612A | 223.5725 | 0.51 | Uncontrolled | TH | Sequential Dose | Lab3 | 1.605807
Exp 1, Replica 1 | 1 | 1 | 10 | 9.864322 | 9.864322 | 4.176491 | 115.2859 | EC1612A | 223.5725 | 0.51 | Uncontrolled | TH | Sequential Dose | Lab3 | 1.569232
Exp 1, Replica 1 | 1 | 1 | 10 | 10.28643 | 10.28643 | 4.176491 | 115.2859 | EC1612A | 223.5725 | 0.51 | Uncontrolled | TH | Sequential Dose | Lab3 | 1.559241
Exp 1, Replica 1 | 1 | 1 | 10 | 10.70854 | 10.70854 | 4.176491 | 115.2859 | EC1612A | 223.5725 | 0.51 | Uncontrolled | TH | Sequential Dose | Lab3 | 1.556556
Exp 1, Replica 1 | 1 | 1 | 10 | 11.13065 | 11.13065 | 4.176491 | 115.2859 | EC1612A | 223.5725 | 0.51 | Uncontrolled | TH | Sequential Dose | Lab3 | 1.575669
Exp 1, Replica 1 | 1 | 1 | 10 | 11.55276 | 11.55276 | 4.176491 | 115.2859 | EC1612A | 223.5725 | 0.51 | Uncontrolled | TH | Sequential Dose | Lab3 | 1.581316
Exp 1, Replica 1 | 1 | 1 | 10 | 11.97487 | 11.97487 | 4.176491 | 115.2859 | EC1612A | 223.5725 | 0.51 | Uncontrolled | TH | Sequential Dose | Lab3 | 1.515583
Exp 1, Replica 1 | 1 | 1 | 10 | 12.39698 | 12.39698 | 4.176491 | 115.2859 | EC1612A | 223.5725 | 0.51 | Uncontrolled | TH | Sequential Dose | Lab3 | 1.558784
Exp 1, Replica 1 | 1 | 1 | 10 | 12.8191 | 12.8191 | 4.176491 | 115.2859 | EC1612A | 223.5725 | 0.51 | Uncontrolled | TH | Sequential Dose | Lab3 | 1.593183
Exp 1, Replica 1 | 1 | 1 | 10 | 13.24121 | 13.24121 | 4.176491 | 115.2859 | EC1612A | 223.5725 | 0.51 | Uncontrolled | TH | Sequential Dose | Lab3 | 1.550343
Exp 1, Replica 1 | 1 | 1 | 10 | 13.66332 | 13.66332 | 4.176491 | 115.2859 | EC1612A | 223.5725 | 0.51 | Uncontrolled | TH | Sequential Dose | Lab3 | 1.535922
Exp 1, Replica 1 | 1 | 1 | 10 | 14.08543 | 14.08543 | 4.176491 | 115.2859 | EC1612A | 223.5725 | 0.51 | Uncontrolled | TH | Sequential Dose | Lab3 | 1.606318
Exp 1, Replica 1 | 1 | 1 | 10 | 14.50754 | 14.50754 | 4.176491 | 115.2859 | EC1612A | 223.5725 | 0.51 | Uncontrolled | TH | Sequential Dose | Lab3 | 1.555403
Exp 1, Replica 1 | 1 | 1 | 10 | 14.92965 | 14.92965 | 4.176491 | 115.2859 | EC1612A | 223.5725 | 0.51 | Uncontrolled | TH | Sequential Dose | Lab3 | 1.500327
Exp 1, Replica 1 | 1 | 1 | 10 | 15.35176 | 15.35176 | 4.176491 | 115.2859 | EC1612A | 223.5725 | 0.51 | Uncontrolled | TH | Sequential Dose | Lab3 | 1.513939
Exp 1, Replica 1 | 1 | 1 | 10 | 15.77387 | 15.77387 | 4.176491 | 115.2859 | EC1612A | 223.5725 | 0.51 | Uncontrolled | TH | Sequential Dose | Lab3 | 1.478039
Exp 1, Replica 1 | 1 | 1 | 10 | 16.19598 | 16.19598 | 4.176491 | 115.2859 | EC1612A | 223.5725 | 0.51 | Uncontrolled | TH | Sequential Dose | Lab3 | 1.521178
Exp 1, Replica 1 | 1 | 1 | 10 | 16.61809 | 16.61809 | 4.176491 | 115.2859 | EC1612A | 223.5725 | 0.51 | Uncontrolled | TH | Sequential Dose | Lab3 | 1.536743
Exp 1, Replica 1 | 1 | 1 | 10 | 17.0402 | 17.0402 | 4.176491 | 115.2859 | EC1612A | 223.5725 | 0.51 | Uncontrolled | TH | Sequential Dose | Lab3 | 1.507166
Exp 1, Replica 1 | 1 | 1 | 10 | 17.46231 | 17.46231 | 4.176491 | 115.2859 | EC1612A | 223.5725 | 0.51 | Uncontrolled | TH | Sequential Dose | Lab3 | 1.474607
Exp 1, Replica 1 | 1 | 1 | 10 | 17.88442 | 17.88442 | 4.176491 | 115.2859 | EC1612A | 223.5725 | 0.51 | Uncontrolled | TH | Sequential Dose | Lab3 | 1.498542
Exp 1, Replica 1 | 1 | 1 | 10 | 18.30653 | 18.30653 | 4.176491 | 115.2859 | EC1612A | 223.5725 | 0.51 | Uncontrolled | TH | Sequential Dose | Lab3 | 1.520061
Exp 1, Replica 1 | 1 | 1 | 10 | 18.72864 | 18.72864 | 4.176491 | 115.2859 | EC1612A | 223.5725 | 0.51 | Uncontrolled | TH | Sequential Dose | Lab3 | 1.451726
Exp 1, Replica 1 | 1 | 1 | 10 | 19.15075 | 19.15075 | 4.176491 | 115.2859 | EC1612A | 223.5725 | 0.51 | Uncontrolled | TH | Sequential Dose | Lab3 | 1.457261
Exp 1, Replica 1 | 1 | 1 | 10 | 19.57286 | 19.57286 | 4.176491 | 115.2859 | EC1612A | 223.5725 | 0.51 | Uncontrolled | TH | Sequential Dose | Lab3 | 1.419728
Exp 1, Replica 1 | 1 | 1 | 10 | 19.99497 | 19.99497 | 4.176491 | 115.2859 | EC1612A | 223.5725 | 0.51 | Uncontrolled | TH | Sequential Dose | Lab3 | 1.473353
Exp 1, Replica 1 | 1 | 1 | 10 | 20.41709 | 20.41709 | 4.176491 | 115.2859 | EC1612A | 223.5725 | 0.51 | Uncontrolled | TH | Sequential Dose | Lab3 | 1.477421
Exp 1, Replica 1 | 1 | 1 | 10 | 20.8392 | 20.8392 | 4.176491 | 115.2859 | EC1612A | 223.5725 | 0.51 | Uncontrolled | TH | Sequential Dose | Lab3 | 1.393518
Exp 1, Replica 1 | 1 | 1 | 10 | 21.26131 | 21.26131 | 4.176491 | 115.2859 | EC1612A | 223.5725 | 0.51 | Uncontrolled | TH | Sequential Dose | Lab3 | 1.463136
Exp 1, Replica 1 | 1 | 1 | 10 | 21.68342 | 21.68342 | 4.176491 | 115.2859 | EC1612A | 223.5725 | 0.51 | Uncontrolled | TH | Sequential Dose | Lab3 | 1.391625
Exp 1, Replica 1 | 1 | 1 | 10 | 22.10553 | 22.10553 | 4.176491 | 115.2859 | EC1612A | 223.5725 | 0.51 | Uncontrolled | TH | Sequential Dose | Lab3 | 1.345734
Exp 1, Replica 1 | 1 | 1 | 10 | 22.52764 | 22.52764 | 4.176491 | 115.2859 | EC1612A | 223.5725 | 0.51 | Uncontrolled | TH | Sequential Dose | Lab3 | 1.433082
Exp 1, Replica 1 | 1 | 1 | 10 | 22.94975 | 22.94975 | 4.176491 | 115.2859 | EC1612A | 223.5725 | 0.51 | Uncontrolled | TH | Sequential Dose | Lab3 | 1.39183
Exp 1, Replica 1 | 1 | 1 | 10 | 23.37186 | 23.37186 | 4.176491 | 115.2859 | EC1612A | 223.5725 | 0.51 | Uncontrolled | TH | Sequential Dose | Lab3 | 1.343285
Exp 1, Replica 1 | 1 | 1 | 10 | 23.79397 | 23.79397 | 4.176491 | 115.2859 | EC1612A | 223.5725 | 0.51 | Uncontrolled | TH | Sequential Dose | Lab3 | 1.389998
Exp 1, Replica 1 | 1 | 1 | 10 | 24.21608 | 24.21608 | 4.176491 | 115.2859 | EC1612A | 223.5725 | 0.51 | Uncontrolled | TH | Sequential Dose | Lab3 | 1.33921
Exp 1, Replica 1 | 1 | 1 | 10 | 24.63819 | 24.63819 | 4.176491 | 115.2859 | EC1612A | 223.5725 | 0.51 | Uncontrolled | TH | Sequential Dose | Lab3 | 1.346361
Exp 1, Replica 1 | 1 | 1 | 10 | 25.0603 | 25.0603 | 4.176491 | 115.2859 | EC1612A | 223.5725 | 0.51 | Uncontrolled | TH | Sequential Dose | Lab3 | 1.373218
Exp 1, Replica 1 | 1 | 1 | 10 | 25.48241 | 25.48241 | 4.176491 | 115.2859 | EC1612A | 223.5725 | 0.51 | Uncontrolled | TH | Sequential Dose | Lab3 | 1.375214
Exp 1, Replica 1 | 1 | 1 | 10 | 25.90452 | 25.90452 | 4.176491 | 115.2859 | EC1612A | 223.5725 | 0.51 | Uncontrolled | TH | Sequential Dose | Lab3 | 1.318416
Exp 1, Replica 1 | 1 | 1 | 10 | 26.32663 | 26.32663 | 4.176491 | 115.2859 | EC1612A | 223.5725 | 0.51 | Uncontrolled | TH | Sequential Dose | Lab3 | 1.386092
Exp 1, Replica 1 | 1 | 1 | 10 | 26.74874 | 26.74874 | 4.176491 | 115.2859 | EC1612A | 223.5725 | 0.51 | Uncontrolled | TH | Sequential Dose | Lab3 | 1.337339
Exp 1, Replica 1 | 1 | 1 | 10 | 27.17085 | 27.17085 | 4.176491 | 115.2859 | EC1612A | 223.5725 | 0.51 | Uncontrolled | TH | Sequential Dose | Lab3 | 1.370855
Exp 1, Replica 1 | 1 | 1 | 10 | 27.59296 | 27.59296 | 4.176491 | 115.2859 | EC1612A | 223.5725 | 0.51 | Uncontrolled | TH | Sequential Dose | Lab3 | 1.341989
Exp 1, Replica 1 | 1 | 1 | 10 | 28.01508 | 28.01508 | 4.176491 | 115.2859 | EC1612A | 223.5725 | 0.51 | Uncontrolled | TH | Sequential Dose | Lab3 | 1.382828
Exp 1, Replica 1 | 1 | 1 | 10 | 28.43719 | 28.43719 | 4.176491 | 115.2859 | EC1612A | 223.5725 | 0.51 | Uncontrolled | TH | Sequential Dose | Lab3 | 1.329295
Exp 1, Replica 1 | 1 | 1 | 10 | 28.8593 | 28.8593 | 4.176491 | 115.2859 | EC1612A | 223.5725 | 0.51 | Uncontrolled | TH | Sequential Dose | Lab3 | 1.341528
Exp 1, Replica 1 | 1 | 1 | 10 | 29.28141 | 29.28141 | 4.176491 | 115.2859 | EC1612A | 223.5725 | 0.51 | Uncontrolled | TH | Sequential Dose | Lab3 | 1.339053
Exp 1, Replica 1 | 1 | 1 | 10 | 29.70352 | 29.70352 | 4.176491 | 115.2859 | EC1612A | 223.5725 | 0.51 | Uncontrolled | TH | Sequential Dose | Lab3 | 1.32118
Exp 1, Replica 1 | 1 | 1 | 10 | 30.12563 | 30.12563 | 4.176491 | 115.2859 | EC1612A | 223.5725 | 0.51 | Uncontrolled | TH | Sequential Dose | Lab3 | 1.301379
Exp 1, Replica 1 | 1 | 1 | 10 | 30.54774 | 30.54774 | 4.176491 | 115.2859 | EC1612A | 223.5725 | 0.51 | Uncontrolled | TH | Sequential Dose | Lab3 | 1.336084
Exp 1, Replica 1 | 1 | 1 | 10 | 30.96985 | 30.96985 | 4.176491 | 115.2859 | EC1612A | 223.5725 | 0.51 | Uncontrolled | TH | Sequential Dose | Lab3 | 1.294271
Exp 1, Replica 1 | 1 | 1 | 10 | 31.39196 | 31.39196 | 4.176491 | 115.2859 | EC1612A | 223.5725 | 0.51 | Uncontrolled | TH | Sequential Dose | Lab3 | 1.297929
Exp 1, Replica 1 | 1 | 1 | 10 | 31.81407 | 31.81407 | 4.176491 | 115.2859 | EC1612A | 223.5725 | 0.51 | Uncontrolled | TH | Sequential Dose | Lab3 | 1.195148
Exp 1, Replica 1 | 1 | 1 | 10 | 32.23618 | 32.23618 | 4.176491 | 115.2859 | EC1612A | 223.5725 | 0.51 | Uncontrolled | TH | Sequential Dose | Lab3 | 1.283931
Exp 1, Replica 1 | 1 | 1 | 10 | 32.65829 | 32.65829 | 4.176491 | 115.2859 | EC1612A | 223.5725 | 0.51 | Uncontrolled | TH | Sequential Dose | Lab3 | 1.31267
Exp 1, Replica 1 | 1 | 1 | 10 | 33.0804 | 33.0804 | 4.176491 | 115.2859 | EC1612A | 223.5725 | 0.51 | Uncontrolled | TH | Sequential Dose | Lab3 | 1.287589
Exp 1, Replica 1 | 1 | 1 | 10 | 33.50251 | 33.50251 | 4.176491 | 115.2859 | EC1612A | 223.5725 | 0.51 | Uncontrolled | TH | Sequential Dose | Lab3 | 1.265591
Exp 1, Replica 1 | 1 | 1 | 10 | 33.92462 | 33.92462 | 4.176491 | 115.2859 | EC1612A | 223.5725 | 0.51 | Uncontrolled | TH | Sequential Dose | Lab3 | 1.254012
Exp 1, Replica 1 | 1 | 1 | 10 | 34.34673 | 34.34673 | 4.176491 | 115.2859 | EC1612A | 223.5725 | 0.51 | Uncontrolled | TH | Sequential Dose | Lab3 | 1.239384
Exp 1, Replica 1 | 1 | 1 | 10 | 34.76884 | 34.76884 | 4.176491 | 115.2859 | EC1612A | 223.5725 | 0.51 | Uncontrolled | TH | Sequential Dose | Lab3 | 1.216075
Exp 1, Replica 1 | 1 | 1 | 10 | 35.19095 | 35.19095 | 4.176491 | 115.2859 | EC1612A | 223.5725 | 0.51 | Uncontrolled | TH | Sequential Dose | Lab3 | 1.220591
Exp 1, Replica 1 | 1 | 1 | 10 | 35.61307 | 35.61307 | 4.176491 | 115.2859 | EC1612A | 223.5725 | 0.51 | Uncontrolled | TH | Sequential Dose | Lab3 | 1.246238
Exp 1, Replica 1 | 1 | 1 | 10 | 36.03518 | 36.03518 | 4.176491 | 115.2859 | EC1612A | 223.5725 | 0.51 | Uncontrolled | TH | Sequential Dose | Lab3 | 1.235421
Exp 1, Replica 1 | 1 | 1 | 10 | 36.45729 | 36.45729 | 4.176491 | 115.2859 | EC1612A | 223.5725 | 0.51 | Uncontrolled | TH | Sequential Dose | Lab3 | 1.223454
Exp 1, Replica 1 | 1 | 1 | 10 | 36.8794 | 36.8794 | 4.176491 | 115.2859 | EC1612A | 223.5725 | 0.51 | Uncontrolled | TH | Sequential Dose | Lab3 | 1.245126
Exp 1, Replica 1 | 1 | 1 | 10 | 37.30151 | 37.30151 | 4.176491 | 115.2859 | EC1612A | 223.5725 | 0.51 | Uncontrolled | TH | Sequential Dose | Lab3 | 1.179511
Exp 1, Replica 1 | 1 | 1 | 10 | 37.72362 | 37.72362 | 4.176491 | 115.2859 | EC1612A | 223.5725 | 0.51 | Uncontrolled | TH | Sequential Dose | Lab3 | 1.235884
Exp 1, Replica 1 | 1 | 1 | 10 | 38.14573 | 38.14573 | 4.176491 | 115.2859 | EC1612A | 223.5725 | 0.51 | Uncontrolled | TH | Sequential Dose | Lab3 | 1.167549
Exp 1, Replica 1 | 1 | 1 | 10 | 38.56784 | 38.56784 | 4.176491 | 115.2859 | EC1612A | 223.5725 | 0.51 | Uncontrolled | TH | Sequential Dose | Lab3 | 1.244084
Exp 1, Replica 1 | 1 | 1 | 10 | 38.98995 | 38.98995 | 4.176491 | 115.2859 | EC1612A | 223.5725 | 0.51 | Uncontrolled | TH | Sequential Dose | Lab3 | 1.160472
Exp 1, Replica 1 | 1 | 1 | 10 | 39.41206 | 39.41206 | 4.176491 | 115.2859 | EC1612A | 223.5725 | 0.51 | Uncontrolled | TH | Sequential Dose | Lab3 | 1.139668
Exp 1, Replica 1 | 1 | 1 | 10 | 39.83417 | 39.83417 | 4.176491 | 115.2859 | EC1612A | 223.5725 | 0.51 | Uncontrolled | TH | Sequential Dose | Lab3 | 1.208432
Exp 1, Replica 1 | 1 | 1 | 10 | 40.25628 | 40.25628 | 4.176491 | 115.2859 | EC1612A | 223.5725 | 0.51 | Uncontrolled | TH | Sequential Dose | Lab3 | 1.167593
Exp 1, Replica 1 | 1 | 1 | 10 | 40.67839 | 40.67839 | 4.176491 | 115.2859 | EC1612A | 223.5725 | 0.51 | Uncontrolled | TH | Sequential Dose | Lab3 | 1.199568
Exp 1, Replica 1 | 1 | 1 | 10 | 41.1005 | 41.1005 | 4.176491 | 115.2859 | EC1612A | 223.5725 | 0.51 | Uncontrolled | TH | Sequential Dose | Lab3 | 1.126191
Exp 1, Replica 1 | 1 | 1 | 10 | 41.52261 | 41.52261 | 4.176491 | 115.2859 | EC1612A | 223.5725 | 0.51 | Uncontrolled | TH | Sequential Dose | Lab3 | 1.167188
Exp 1, Replica 1 | 1 | 1 | 10 | 41.94472 | 41.94472 | 4.176491 | 115.2859 | EC1612A | 223.5725 | 0.51 | Uncontrolled | TH | Sequential Dose | Lab3 | 1.176867
Exp 1, Replica 1 | 1 | 1 | 10 | 42.36683 | 42.36683 | 4.176491 | 115.2859 | EC1612A | 223.5725 | 0.51 | Uncontrolled | TH | Sequential Dose | Lab3 | 1.155657
Exp 1, Replica 1 | 1 | 1 | 10 | 42.78894 | 42.78894 | 4.176491 | 115.2859 | EC1612A | 223.5725 | 0.51 | Uncontrolled | TH | Sequential Dose | Lab3 | 1.144845
Exp 1, Replica 1 | 1 | 1 | 10 | 43.21106 | 43.21106 | 4.176491 | 115.2859 | EC1612A | 223.5725 | 0.51 | Uncontrolled | TH | Sequential Dose | Lab3 | 1.115231
Exp 1, Replica 1 | 1 | 1 | 10 | 43.63317 | 43.63317 | 4.176491 | 115.2859 | EC1612A | 223.5725 | 0.51 | Uncontrolled | TH | Sequential Dose | Lab3 | 1.143372
Exp 1, Replica 1 | 1 | 1 | 10 | 44.05528 | 44.05528 | 4.176491 | 115.2859 | EC1612A | 223.5725 | 0.51 | Uncontrolled | TH | Sequential Dose | Lab3 | 1.120007
Exp 1, Replica 1 | 1 | 1 | 10 | 44.47739 | 44.47739 | 4.176491 | 115.2859 | EC1612A | 223.5725 | 0.51 | Uncontrolled | TH | Sequential Dose | Lab3 | 1.164664
Exp 1, Replica 1 | 1 | 1 | 10 | 44.8995 | 44.8995 | 4.176491 | 115.2859 | EC1612A | 223.5725 | 0.51 | Uncontrolled | TH | Sequential Dose | Lab3 | 1.118945
Exp 1, Replica 1 | 1 | 1 | 10 | 45.32161 | 45.32161 | 4.176491 | 115.2859 | EC1612A | 223.5725 | 0.51 | Uncontrolled | TH | Sequential Dose | Lab3 | 1.121848
Exp 1, Replica 1 | 1 | 1 | 10 | 45.74372 | 45.74372 | 4.176491 | 115.2859 | EC1612A | 223.5725 | 0.51 | Uncontrolled | TH | Sequential Dose | Lab3 | 1.0973
Exp 1, Replica 1 | 1 | 1 | 10 | 46.16583 | 46.16583 | 4.176491 | 115.2859 | EC1612A | 223.5725 | 0.51 | Uncontrolled | TH | Sequential Dose | Lab3 | 1.097295
Exp 1, Replica 1 | 1 | 1 | 10 | 46.58794 | 46.58794 | 4.176491 | 115.2859 | EC1612A | 223.5725 | 0.51 | Uncontrolled | TH | Sequential Dose | Lab3 | 1.092594
Exp 1, Replica 1 | 1 | 1 | 10 | 47.01005 | 47.01005 | 4.176491 | 115.2859 | EC1612A | 223.5725 | 0.51 | Uncontrolled | TH | Sequential Dose | Lab3 | 1.101119
Exp 1, Replica 1 | 1 | 1 | 10 | 47.43216 | 47.43216 | 4.176491 | 115.2859 | EC1612A | 223.5725 | 0.51 | Uncontrolled | TH | Sequential Dose | Lab3 | 1.083357
Exp 1, Replica 1 | 1 | 1 | 10 | 47.85427 | 47.85427 | 4.176491 | 115.2859 | EC1612A | 223.5725 | 0.51 | Uncontrolled | TH | Sequential Dose | Lab3 | 1.094723
Exp 1, Replica 1 | 1 | 1 | 10 | 48.27638 | 48.27638 | 4.176491 | 115.2859 | EC1612A | 223.5725 | 0.51 | Uncontrolled | TH | Sequential Dose | Lab3 | 1.07487
Exp 1, Replica 1 | 1 | 1 | 10 | 48.69849 | 48.69849 | 4.176491 | 115.2859 | EC1612A | 223.5725 | 0.51 | Uncontrolled | TH | Sequential Dose | Lab3 | 1.053197
Exp 1, Replica 1 | 1 | 1 | 10 | 49.1206 | 49.1206 | 4.176491 | 115.2859 | EC1612A | 223.5725 | 0.51 | Uncontrolled | TH | Sequential Dose | Lab3 | 1.079831
Exp 1, Replica 1 | 1 | 1 | 10 | 49.54271 | 49.54271 | 4.176491 | 115.2859 | EC1612A | 223.5725 | 0.51 | Uncontrolled | TH | Sequential Dose | Lab3 | 1.084271
Exp 1, Replica 1 | 1 | 1 | 10 | 49.96482 | 49.96482 | 4.176491 | 115.2859 | EC1612A | 223.5725 | 0.51 | Uncontrolled | TH | Sequential Dose | Lab3 | 1.059813
Exp 1, Replica 1 | 1 | 1 | 10 | 50.38693 | 50.38693 | 4.176491 | 115.2859 | EC1612A | 223.5725 | 0.51 | Uncontrolled | TH | Sequential Dose | Lab3 | 1.074856
Exp 1, Replica 1 | 1 | 1 | 10 | 50.80905 | 50.80905 | 4.176491 | 115.2859 | EC1612A | 223.5725 | 0.51 | Uncontrolled | TH | Sequential Dose | Lab3 | 1.082118
Exp 1, Replica 1 | 1 | 1 | 10 | 51.23116 | 51.23116 | 4.176491 | 115.2859 | EC1612A | 223.5725 | 0.51 | Uncontrolled | TH | Sequential Dose | Lab3 | 1.072719
Exp 1, Replica 1 | 1 | 1 | 10 | 51.65327 | 51.65327 | 4.176491 | 115.2859 | EC1612A | 223.5725 | 0.51 | Uncontrolled | TH | Sequential Dose | Lab3 | 1.029905
Exp 1, Replica 1 | 1 | 1 | 10 | 52.07538 | 52.07538 | 4.176491 | 115.2859 | EC1612A | 223.5725 | 0.51 | Uncontrolled | TH | Sequential Dose | Lab3 | 1.0215
Exp 1, Replica 1 | 1 | 1 | 10 | 52.49749 | 52.49749 | 4.176491 | 115.2859 | EC1612A | 223.5725 | 0.51 | Uncontrolled | TH | Sequential Dose | Lab3 | 1.050951
Exp 1, Replica 1 | 1 | 1 | 10 | 52.9196 | 52.9196 | 4.176491 | 115.2859 | EC1612A | 223.5725 | 0.51 | Uncontrolled | TH | Sequential Dose | Lab3 | 1.036055
Exp 1, Replica 1 | 1 | 1 | 10 | 53.34171 | 53.34171 | 4.176491 | 115.2859 | EC1612A | 223.5725 | 0.51 | Uncontrolled | TH | Sequential Dose | Lab3 | 1.055203
Exp 1, Replica 1 | 1 | 1 | 10 | 53.76382 | 53.76382 | 4.176491 | 115.2859 | EC1612A | 223.5725 | 0.51 | Uncontrolled | TH | Sequential Dose | Lab3 | 1.026676
Exp 1, Replica 1 | 1 | 1 | 10 | 54.18593 | 54.18593 | 4.176491 | 115.2859 | EC1612A | 223.5725 | 0.51 | Uncontrolled | TH | Sequential Dose | Lab3 | 1.027061
Exp 1, Replica 1 | 1 | 1 | 10 | 54.60804 | 54.60804 | 4.176491 | 115.2859 | EC1612A | 223.5725 | 0.51 | Uncontrolled | TH | Sequential Dose | Lab3 | 1.03096
Exp 1, Replica 1 | 1 | 1 | 10 | 55.03015 | 55.03015 | 4.176491 | 115.2859 | EC1612A | 223.5725 | 0.51 | Uncontrolled | TH | Sequential Dose | Lab3 | 1.039335
Exp 1, Replica 1 | 1 | 1 | 10 | 55.45226 | 55.45226 | 4.176491 | 115.2859 | EC1612A | 223.5725 | 0.51 | Uncontrolled | TH | Sequential Dose | Lab3 | 0.994382
Exp 1, Replica 1 | 1 | 1 | 10 | 55.87437 | 55.87437 | 4.176491 | 115.2859 | EC1612A | 223.5725 | 0.51 | Uncontrolled | TH | Sequential Dose | Lab3 | 1.038329
Exp 1, Replica 1 | 1 | 1 | 10 | 56.29648 | 56.29648 | 4.176491 | 115.2859 | EC1612A | 223.5725 | 0.51 | Uncontrolled | TH | Sequential Dose | Lab3 | 0.9991275
Exp 1, Replica 1 | 1 | 1 | 10 | 56.71859 | 56.71859 | 4.176491 | 115.2859 | EC1612A | 223.5725 | 0.51 | Uncontrolled | TH | Sequential Dose | Lab3 | 1.018762
Exp 1, Replica 1 | 1 | 1 | 10 | 57.1407 | 57.1407 | 4.176491 | 115.2859 | EC1612A | 223.5725 | 0.51 | Uncontrolled | TH | Sequential Dose | Lab3 | 0.9802024
Exp 1, Replica 1 | 1 | 1 | 10 | 57.56281 | 57.56281 | 4.176491 | 115.2859 | EC1612A | 223.5725 | 0.51 | Uncontrolled | TH | Sequential Dose | Lab3 | 0.9942695
Exp 1, Replica 1 | 1 | 1 | 10 | 57.98492 | 57.98492 | 4.176491 | 115.2859 | EC1612A | 223.5725 | 0.51 | Uncontrolled | TH | Sequential Dose | Lab3 | 0.9475099
Exp 1, Replica 1 | 1 | 1 | 10 | 58.40704 | 58.40704 | 4.176491 | 115.2859 | EC1612A | 223.5725 | 0.51 | Uncontrolled | TH | Sequential Dose | Lab3 | 0.965134
Exp 1, Replica 1 | 1 | 1 | 10 | 58.82915 | 58.82915 | 4.176491 | 115.2859 | EC1612A | 223.5725 | 0.51 | Uncontrolled | TH | Sequential Dose | Lab3 | 0.9579594
Exp 1, Replica 1 | 1 | 1 | 10 | 59.25126 | 59.25126 | 4.176491 | 115.2859 | EC1612A | 223.5725 | 0.51 | Uncontrolled | TH | Sequential Dose | Lab3 | 0.9570375
Exp 1, Replica 1 | 1 | 1 | 10 | 59.67337 | 59.67337 | 4.176491 | 115.2859 | EC1612A | 223.5725 | 0.51 | Uncontrolled | TH | Sequential Dose | Lab3 | 0.9498909
Exp 1, Replica 1 | 1 | 1 | 10 | 60.09548 | 60.09548 | 4.176491 | 115.2859 | EC1612A | 223.5725 | 0.51 | Uncontrolled | TH | Sequential Dose | Lab3 | 0.9332281
Exp 1, Replica 1 | 1 | 1 | 10 | 60.51759 | 60.51759 | 4.176491 | 115.2859 | EC1612A | 223.5725 | 0.51 | Uncontrolled | TH | Sequential Dose | Lab3 | 0.9708347
Exp 1, Replica 1 | 1 | 1 | 10 | 60.9397 | 60.9397 | 4.176491 | 115.2859 | EC1612A | 223.5725 | 0.51 | Uncontrolled | TH | Sequential Dose | Lab3 | 0.9467519
Exp 1, Replica 1 | 1 | 1 | 10 | 61.36181 | 61.36181 | 4.176491 | 115.2859 | EC1612A | 223.5725 | 0.51 | Uncontrolled | TH | Sequential Dose | Lab3 | 0.9373138
Exp 1, Replica 1 | 1 | 1 | 10 | 61.78392 | 61.78392 | 4.176491 | 115.2859 | EC1612A | 223.5725 | 0.51 | Uncontrolled | TH | Sequential Dose | Lab3 | 0.9752374
Exp 1, Replica 1 | 1 | 1 | 10 | 62.20603 | 62.20603 | 4.176491 | 115.2859 | EC1612A | 223.5725 | 0.51 | Uncontrolled | TH | Sequential Dose | Lab3 | 0.9565343
Exp 1, Replica 1 | 1 | 1 | 10 | 62.62814 | 62.62814 | 4.176491 | 115.2859 | EC1612A | 223.5725 | 0.51 | Uncontrolled | TH | Sequential Dose | Lab3 | 0.9573663
Exp 1, Replica 1 | 1 | 1 | 10 | 63.05025 | 63.05025 | 4.176491 | 115.2859 | EC1612A | 223.5725 | 0.51 | Uncontrolled | TH | Sequential Dose | Lab3 | 0.912341
Exp 1, Replica 1 | 1 | 1 | 10 | 63.47236 | 63.47236 | 4.176491 | 115.2859 | EC1612A | 223.5725 | 0.51 | Uncontrolled | TH | Sequential Dose | Lab3 | 0.9567361
Exp 1, Replica 1 | 1 | 1 | 10 | 63.89447 | 63.89447 | 4.176491 | 115.2859 | EC1612A | 223.5725 | 0.51 | Uncontrolled | TH | Sequential Dose | Lab3 | 0.9079515
Exp 1, Replica 1 | 1 | 1 | 10 | 64.31658 | 64.31658 | 4.176491 | 115.2859 | EC1612A | 223.5725 | 0.51 | Uncontrolled | TH | Sequential Dose | Lab3 | 0.9276971
Exp 1, Replica 1 | 1 | 1 | 10 | 64.73869 | 64.73869 | 4.176491 | 115.2859 | EC1612A | 223.5725 | 0.51 | Uncontrolled | TH | Sequential Dose | Lab3 | 0.9210947
Exp 1, Replica 1 | 1 | 1 | 10 | 65.1608 | 65.1608 | 4.176491 | 115.2859 | EC1612A | 223.5725 | 0.51 | Uncontrolled | TH | Sequential Dose | Lab3 | 0.8913101
Exp 1, Replica 1 | 1 | 1 | 10 | 65.58291 | 65.58291 | 4.176491 | 115.2859 | EC1612A | 223.5725 | 0.51 | Uncontrolled | TH | Sequential Dose | Lab3 | 0.8850328
Exp 1, Replica 1 | 1 | 1 | 10 | 66.00503 | 66.00503 | 4.176491 | 115.2859 | EC1612A | 223.5725 | 0.51 | Uncontrolled | TH | Sequential Dose | Lab3 | 0.9269329
Exp 1, Replica 1 | 1 | 1 | 10 | 66.42714 | 66.42714 | 4.176491 | 115.2859 | EC1612A | 223.5725 | 0.51 | Uncontrolled | TH | Sequential Dose | Lab3 | 0.8865857
Exp 1, Replica 1 | 1 | 1 | 10 | 66.84925 | 66.84925 | 4.176491 | 115.2859 | EC1612A | 223.5725 | 0.51 | Uncontrolled | TH | Sequential Dose | Lab3 | 0.9136441
Exp 1, Replica 1 | 1 | 1 | 10 | 67.27136 | 67.27136 | 4.176491 | 115.2859 | EC1612A | 223.5725 | 0.51 | Uncontrolled | TH | Sequential Dose | Lab3 | 0.8682757
Exp 1, Replica 1 | 1 | 1 | 10 | 67.69347 | 67.69347 | 4.176491 | 115.2859 | EC1612A | 223.5725 | 0.51 | Uncontrolled | TH | Sequential Dose | Lab3 | 0.9251101
Exp 1, Replica 1 | 1 | 1 | 10 | 68.11558 | 68.11558 | 4.176491 | 115.2859 | EC1612A | 223.5725 | 0.51 | Uncontrolled | TH | Sequential Dose | Lab3 | 0.9231205
Exp 1, Replica 1 | 1 | 1 | 10 | 68.53769 | 68.53769 | 4.176491 | 115.2859 | EC1612A | 223.5725 | 0.51 | Uncontrolled | TH | Sequential Dose | Lab3 | 0.8785868
Exp 1, Replica 1 | 1 | 1 | 10 | 68.9598 | 68.9598 | 4.176491 | 115.2859 | EC1612A | 223.5725 | 0.51 | Uncontrolled | TH | Sequential Dose | Lab3 | 0.8670897
Exp 1, Replica 1 | 1 | 1 | 10 | 69.38191 | 69.38191 | 4.176491 | 115.2859 | EC1612A | 223.5725 | 0.51 | Uncontrolled | TH | Sequential Dose | Lab3 | 0.8664927
Exp 1, Replica 1 | 1 | 1 | 10 | 69.80402 | 69.80402 | 4.176491 | 115.2859 | EC1612A | 223.5725 | 0.51 | Uncontrolled | TH | Sequential Dose | Lab3 | 0.8642682
Exp 1, Replica 1 | 1 | 1 | 10 | 70.22613 | 70.22613 | 4.176491 | 115.2859 | EC1612A | 223.5725 | 0.51 | Uncontrolled | TH | Sequential Dose | Lab3 | 0.85201
Exp 1, Replica 1 | 1 | 1 | 10 | 70.64824 | 70.64824 | 4.176491 | 115.2859 | EC1612A | 223.5725 | 0.51 | Uncontrolled | TH | Sequential Dose | Lab3 | 0.8611933
Exp 1, Replica 1 | 1 | 1 | 10 | 71.07035 | 71.07035 | 4.176491 | 115.2859 | EC1612A | 223.5725 | 0.51 | Uncontrolled | TH | Sequential Dose | Lab3 | 0.8550847
Exp 1, Replica 1 | 1 | 1 | 10 | 71.49246 | 71.49246 | 4.176491 | 115.2859 | EC1612A | 223.5725 | 0.51 | Uncontrolled | TH | Sequential Dose | Lab3 | 0.8811184
Exp 1, Replica 1 | 1 | 1 | 10 | 71.91457 | 71.91457 | 4.176491 | 115.2859 | EC1612A | 223.5725 | 0.51 | Uncontrolled | TH | Sequential Dose | Lab3 | 0.8610284
Exp 1, Replica 1 | 1 | 1 | 10 | 72.33668 | 72.33668 | 4.176491 | 115.2859 | EC1612A | 223.5725 | 0.51 | Uncontrolled | TH | Sequential Dose | Lab3 | 0.8763816
Exp 1, Replica 1 | 1 | 1 | 10 | 72.75879 | 72.75879 | 4.176491 | 115.2859 | EC1612A | 223.5725 | 0.51 | Uncontrolled | TH | Sequential Dose | Lab3 | 0.8731539
Exp 1, Replica 1 | 1 | 1 | 10 | 73.1809 | 73.1809 | 4.176491 | 115.2859 | EC1612A | 223.5725 | 0.51 | Uncontrolled | TH | Sequential Dose | Lab3 | 0.8729544
Exp 1, Replica 1 | 1 | 1 | 10 | 73.60302 | 73.60302 | 4.176491 | 115.2859 | EC1612A | 223.5725 | 0.51 | Uncontrolled | TH | Sequential Dose | Lab3 | 0.8752641
Exp 1, Replica 1 | 1 | 1 | 10 | 74.02513 | 74.02513 | 4.176491 | 115.2859 | EC1612A | 223.5725 | 0.51 | Uncontrolled | TH | Sequential Dose | Lab3 | 0.8268756
Exp 1, Replica 1 | 1 | 1 | 10 | 74.44724 | 74.44724 | 4.176491 | 115.2859 | EC1612A | 223.5725 | 0.51 | Uncontrolled | TH | Sequential Dose | Lab3 | 0.8139736
Exp 1, Replica 1 | 1 | 1 | 10 | 74.86935 | 74.86935 | 4.176491 | 115.2859 | EC1612A | 223.5725 | 0.51 | Uncontrolled | TH | Sequential Dose | Lab3 | 0.8577055
Exp 1, Replica 1 | 1 | 1 | 10 | 75.29146 | 75.29146 | 4.176491 | 115.2859 | EC1612A | 223.5725 | 0.51 | Uncontrolled | TH | Sequential Dose | Lab3 | 0.8150013
Exp 1, Replica 1 | 1 | 1 | 10 | 75.71357 | 75.71357 | 4.176491 | 115.2859 | EC1612A | 223.5725 | 0.51 | Uncontrolled | TH | Sequential Dose | Lab3 | 0.7895441
Exp 1, Replica 1 | 1 | 1 | 10 | 76.13568 | 76.13568 | 4.176491 | 115.2859 | EC1612A | 223.5725 | 0.51 | Uncontrolled | TH | Sequential Dose | Lab3 | 0.8355143
Exp 1, Replica 1 | 1 | 1 | 10 | 76.55779 | 76.55779 | 4.176491 | 115.2859 | EC1612A | 223.5725 | 0.51 | Uncontrolled | TH | Sequential Dose | Lab3 | 0.7984207
Exp 1, Replica 1 | 1 | 1 | 10 | 76.9799 | 76.9799 | 4.176491 | 115.2859 | EC1612A | 223.5725 | 0.51 | Uncontrolled | TH | Sequential Dose | Lab3 | 0.8286919
Exp 1, Replica 1 | 1 | 1 | 10 | 77.40201 | 77.40201 | 4.176491 | 115.2859 | EC1612A | 223.5725 | 0.51 | Uncontrolled | TH | Sequential Dose | Lab3 | 0.7977069
Exp 1, Replica 1 | 1 | 1 | 10 | 77.82412 | 77.82412 | 4.176491 | 115.2859 | EC1612A | 223.5725 | 0.51 | Uncontrolled | TH | Sequential Dose | Lab3 | 0.7902254
Exp 1, Replica 1 | 1 | 1 | 10 | 78.24623 | 78.24623 | 4.176491 | 115.2859 | EC1612A | 223.5725 | 0.51 | Uncontrolled | TH | Sequential Dose | Lab3 | 0.8114327
Exp 1, Replica 1 | 1 | 1 | 10 | 78.66834 | 78.66834 | 4.176491 | 115.2859 | EC1612A | 223.5725 | 0.51 | Uncontrolled | TH | Sequential Dose | Lab3 | 0.8029387
Exp 1, Replica 1 | 1 | 1 | 10 | 79.09045 | 79.09045 | 4.176491 | 115.2859 | EC1612A | 223.5725 | 0.51 | Uncontrolled | TH | Sequential Dose | Lab3 | 0.808636
Exp 1, Replica 1 | 1 | 1 | 10 | 79.51256 | 79.51256 | 4.176491 | 115.2859 | EC1612A | 223.5725 | 0.51 | Uncontrolled | TH | Sequential Dose | Lab3 | 0.8102275
Exp 1, Replica 1 | 1 | 1 | 10 | 79.93467 | 79.93467 | 4.176491 | 115.2859 | EC1612A | 223.5725 | 0.51 | Uncontrolled | TH | Sequential Dose | Lab3 | 0.7957514
Exp 1, Replica 1 | 1 | 1 | 10 | 80.35678 | 80.35678 | 4.176491 | 115.2859 | EC1612A | 223.5725 | 0.51 | Uncontrolled | TH | Sequential Dose | Lab3 | 0.7837179
Exp 1, Replica 1 | 1 | 1 | 10 | 80.77889 | 80.77889 | 4.176491 | 115.2859 | EC1612A | 223.5725 | 0.51 | Uncontrolled | TH | Sequential Dose | Lab3 | 0.7978462
Exp 1, Replica 1 | 1 | 1 | 10 | 81.20101 | 81.20101 | 4.176491 | 115.2859 | EC1612A | 223.5725 | 0.51 | Uncontrolled | TH | Sequential Dose | Lab3 | 0.7850939
Exp 1, Replica 1 | 1 | 1 | 10 | 81.62312 | 81.62312 | 4.176491 | 115.2859 | EC1612A | 223.5725 | 0.51 | Uncontrolled | TH | Sequential Dose | Lab3 | 0.7447519
Exp 1, Replica 1 | 1 | 1 | 10 | 82.04523 | 82.04523 | 4.176491 | 115.2859 | EC1612A | 223.5725 | 0.51 | Uncontrolled | TH | Sequential Dose | Lab3 | 0.7748493
Exp 1, Replica 1 | 1 | 1 | 10 | 82.46734 | 82.46734 | 4.176491 | 115.2859 | EC1612A | 223.5725 | 0.51 | Uncontrolled | TH | Sequential Dose | Lab3 | 0.7636102
Exp 1, Replica 1 | 1 | 1 | 10 | 82.88945 | 82.88945 | 4.176491 | 115.2859 | EC1612A | 223.5725 | 0.51 | Uncontrolled | TH | Sequential Dose | Lab3 | 0.7970892
Exp 1, Replica 1 | 1 | 1 | 10 | 83.31156 | 83.31156 | 4.176491 | 115.2859 | EC1612A | 223.5725 | 0.51 | Uncontrolled | TH | Sequential Dose | Lab3 | 0.751152
Exp 1, Replica 1 | 1 | 1 | 10 | 83.73367 | 83.73367 | 4.176491 | 115.2859 | EC1612A | 223.5725 | 0.51 | Uncontrolled | TH | Sequential Dose | Lab3 | 0.7517935
Exp 1, Replica 1 | 1 | 1 | 10 | 84.15578 | 84.15578 | 4.176491 | 115.2859 | EC1612A | 223.5725 | 0.51 | Uncontrolled | TH | Sequential Dose | Lab3 | 0.7702851
Exp 1, Replica 1 | 1 | 1 | 10 | 84.57789 | 84.57789 | 4.176491 | 115.2859 | EC1612A | 223.5725 | 0.51 | Uncontrolled | TH | Sequential Dose | Lab3 | 0.7574362
Exp 1, Replica 1 | 1 | 1 | 10 | 85 | 85 | 4.176491 | 115.2859 | EC1612A | 223.5725 | 0.51 | Uncontrolled | TH | Sequential Dose | Lab3 | 0.7293137
Exp 1, Replica 2 | 1 | 2 | 300 | 1 | 1 | 7.416415 | 97.98369 | CORR12148SP | 245.1971 | 0.51 | Controlled=6 | TH | Sequential Dose | Lab2 | 7.939808
Exp 1, Replica 2 | 1 | 2 | 300 | 1.422111 | 1.422111 | 7.416415 | 97.98369 | CORR12148SP | 245.1971 | 0.51 | Controlled=6 | TH | Sequential Dose | Lab2 | 7.8625
Exp 1, Replica 2 | 1 | 2 | 300 | 1.844221 | 1.844221 | 7.416415 | 97.98369 | CORR12148SP | 245.1971 | 0.51 | Controlled=6 | TH | Sequential Dose | Lab2 | 7.696292
Exp 1, Replica 2 | 1 | 2 | 300 | 2.266332 | 2.266332 | 7.416415 | 97.98369 | CORR12148SP | 245.1971 | 0.51 | Controlled=6 | TH | Sequential Dose | Lab2 | 7.48801
Exp 1, Replica 2 | 1 | 2 | 300 | 2.688442 | 2.688442 | 7.416415 | 97.98369 | CORR12148SP | 245.1971 | 0.51 | Controlled=6 | TH | Sequential Dose | Lab2 | 7.821866
Exp 1, Replica 2 | 1 | 2 | 300 | 3.110553 | 3.110553 | 7.416415 | 97.98369 | CORR12148SP | 245.1971 | 0.51 | Controlled=6 | TH | Sequential Dose | Lab2 | 7.641862
Exp 1, Replica 2 | 1 | 2 | 300 | 3.532663 | 3.532663 | 7.416415 | 97.98369 | CORR12148SP | 245.1971 | 0.51 | Controlled=6 | TH | Sequential Dose | Lab2 | 7.719078
Exp 1, Replica 2 | 1 | 2 | 300 | 3.954774 | 3.954774 | 7.416415 | 97.98369 | CORR12148SP | 245.1971 | 0.51 | Controlled=6 | TH | Sequential Dose | Lab2 | 7.375211
Exp 1, Replica 2 | 1 | 2 | 300 | 4.376884 | 4.376884 | 7.416415 | 97.98369 | CORR12148SP | 245.1971 | 0.51 | Controlled=6 | TH | Sequential Dose | Lab2 | 7.599853
Exp 1, Replica 2 | 1 | 2 | 300 | 4.798995 | 4.798995 | 7.416415 | 97.98369 | CORR12148SP | 245.1971 | 0.51 | Controlled=6 | TH | Sequential Dose | Lab2 | 7.382955
Exp 1, Replica 2 | 1 | 2 | 300 | 5.221106 | 5.221106 | 7.416415 | 97.98369 | CORR12148SP | 245.1971 | 0.51 | Controlled=6 | TH | Sequential Dose | Lab2 | 7.592472
Exp 1, Replica 2 | 1 | 2 | 300 | 5.643216 | 5.643216 | 7.416415 | 97.98369 | CORR12148SP | 245.1971 | 0.51 | Controlled=6 | TH | Sequential Dose | Lab2 | 7.530909
Exp 1, Replica 2 | 1 | 2 | 300 | 6.065327 | 6.065327 | 7.416415 | 97.98369 | CORR12148SP | 245.1971 | 0.51 | Controlled=6 | TH | Sequential Dose | Lab2 | 7.240552
Exp 1, Replica 2 | 1 | 2 | 300 | 6.487437 | 6.487437 | 7.416415 | 97.98369 | CORR12148SP | 245.1971 | 0.51 | Controlled=6 | TH | Sequential Dose | Lab2 | 7.164499
Exp 1, Replica 2 | 1 | 2 | 300 | 6.909548 | 6.909548 | 7.416415 | 97.98369 | CORR12148SP | 245.1971 | 0.51 | Controlled=6 | TH | Sequential Dose | Lab2 | 7.178606
Exp 1, Replica 2 | 1 | 2 | 300 | 7.331658 | 7.331658 | 7.416415 | 97.98369 | CORR12148SP | 245.1971 | 0.51 | Controlled=6 | TH | Sequential Dose | Lab2 | 7.155758
Exp 1, Replica 2 | 1 | 2 | 300 | 7.753769 | 7.753769 | 7.416415 | 97.98369 | CORR12148SP | 245.1971 | 0.51 | Controlled=6 | TH | Sequential Dose | Lab2 | 7.097141
Exp 1, Replica 2 | 1 | 2 | 300 | 8.175879 | 8.175879 | 7.416415 | 97.98369 | CORR12148SP | 245.1971 | 0.51 | Controlled=6 | TH | Sequential Dose | Lab2 | 6.755458
Exp 1, Replica 2 | 1 | 2 | 300 | 8.59799 | 8.59799 | 7.416415 | 97.98369 | CORR12148SP | 245.1971 | 0.51 | Controlled=6 | TH | Sequential Dose | Lab2 | 7.203886
Exp 1, Replica 2 | 1 | 2 | 300 | 9.020101 | 9.020101 | 7.416415 | 97.98369 | CORR12148SP | 245.1971 | 0.51 | Controlled=6 | TH | Sequential Dose | Lab2 | 7.066029
Exp 1, Replica 2 | 1 | 2 | 300 | 9.442211 | 9.442211 | 7.416415 | 97.98369 | CORR12148SP | 245.1971 | 0.51 | Controlled=6 | TH | Sequential Dose | Lab2 | 6.9973
Exp 1, Replica 2 | 1 | 2 | 300 | 9.864322 | 9.864322 | 7.416415 | 97.98369 | CORR12148SP | 245.1971 | 0.51 | Controlled=6 | TH | Sequential Dose | Lab2 | 6.713352
Exp 1, Replica 2 | 1 | 2 | 300 | 10.28643 | 10.28643 | 7.416415 | 97.98369 | CORR12148SP | 245.1971 | 0.51 | Controlled=6 | TH | Sequential Dose | Lab2 | 6.903908
Exp 1, Replica 2 | 1 | 2 | 300 | 10.70854 | 10.70854 | 7.416415 | 97.98369 | CORR12148SP | 245.1971 | 0.51 | Controlled=6 | TH | Sequential Dose | Lab2 | 6.989543
Exp 1, Replica 2 | 1 | 2 | 300 | 11.13065 | 11.13065 | 7.416415 | 97.98369 | CORR12148SP | 245.1971 | 0.51 | Controlled=6 | TH | Sequential Dose | Lab2 | 6.8561
Exp 1, Replica 2 | 1 | 2 | 300 | 11.55276 | 11.55276 | 7.416415 | 97.98369 | CORR12148SP | 245.1971 | 0.51 | Controlled=6 | TH | Sequential Dose | Lab2 | 6.42939
Exp 1, Replica 2 | 1 | 2 | 300 | 11.97487 | 11.97487 | 7.416415 | 97.98369 | CORR12148SP | 245.1971 | 0.51 | Controlled=6 | TH | Sequential Dose | Lab2 | 6.64695
Exp 1, Replica 2 | 1 | 2 | 300 | 12.39698 | 12.39698 | 7.416415 | 97.98369 | CORR12148SP | 245.1971 | 0.51 | Controlled=6 | TH | Sequential Dose | Lab2 | 6.406995
Exp 1, Replica 2 | 1 | 2 | 300 | 12.8191 | 12.8191 | 7.416415 | 97.98369 | CORR12148SP | 245.1971 | 0.51 | Controlled=6 | TH | Sequential Dose | Lab2 | 6.566976
Exp 1, Replica 2 | 1 | 2 | 300 | 13.24121 | 13.24121 | 7.416415 | 97.98369 | CORR12148SP | 245.1971 | 0.51 | Controlled=6 | TH | Sequential Dose | Lab2 | 6.380604
Exp 1, Replica 2 | 1 | 2 | 300 | 13.66332 | 13.66332 | 7.416415 | 97.98369 | CORR12148SP | 245.1971 | 0.51 | Controlled=6 | TH | Sequential Dose | Lab2 | 6.817221
Exp 1, Replica 2 | 1 | 2 | 300 | 14.08543 | 14.08543 | 7.416415 | 97.98369 | CORR12148SP | 245.1971 | 0.51 | Controlled=6 | TH | Sequential Dose | Lab2 | 6.340555
Exp 1, Replica 2 | 1 | 2 | 300 | 14.50754 | 14.50754 | 7.416415 | 97.98369 | CORR12148SP | 245.1971 | 0.51 | Controlled=6 | TH | Sequential Dose | Lab2 | 6.260299
Exp 1, Replica 2 | 1 | 2 | 300 | 14.92965 | 14.92965 | 7.416415 | 97.98369 | CORR12148SP | 245.1971 | 0.51 | Controlled=6 | TH | Sequential Dose | Lab2 | 6.486205
Exp 1, Replica 2 | 1 | 2 | 300 | 15.35176 | 15.35176 | 7.416415 | 97.98369 | CORR12148SP | 245.1971 | 0.51 | Controlled=6 | TH | Sequential Dose | Lab2 | 6.228065
Exp 1, Replica 2 | 1 | 2 | 300 | 15.77387 | 15.77387 | 7.416415 | 97.98369 | CORR12148SP | 245.1971 | 0.51 | Controlled=6 | TH | Sequential Dose | Lab2 | 6.39085
Exp 1, Replica 2 | 1 | 2 | 300 | 16.19598 | 16.19598 | 7.416415 | 97.98369 | CORR12148SP | 245.1971 | 0.51 | Controlled=6 | TH | Sequential Dose | Lab2 | 6.414712
Exp 1, Replica 2 | 1 | 2 | 300 | 16.61809 | 16.61809 | 7.416415 | 97.98369 | CORR12148SP | 245.1971 | 0.51 | Controlled=6 | TH | Sequential Dose | Lab2 | 6.335281
Exp 1, Replica 2 | 1 | 2 | 300 | 17.0402 | 17.0402 | 7.416415 | 97.98369 | CORR12148SP | 245.1971 | 0.51 | Controlled=6 | TH | Sequential Dose | Lab2 | 6.004038
Exp 1, Replica 2 | 1 | 2 | 300 | 17.46231 | 17.46231 | 7.416415 | 97.98369 | CORR12148SP | 245.1971 | 0.51 | Controlled=6 | TH | Sequential Dose | Lab2 | 6.093541
Exp 1, Replica 2 | 1 | 2 | 300 | 17.88442 | 17.88442 | 7.416415 | 97.98369 | CORR12148SP | 245.1971 | 0.51 | Controlled=6 | TH | Sequential Dose | Lab2 | 5.918023
Exp 1, Replica 2 | 1 | 2 | 300 | 18.30653 | 18.30653 | 7.416415 | 97.98369 | CORR12148SP | 245.1971 | 0.51 | Controlled=6 | TH | Sequential Dose | Lab2 | 5.925726
Exp 1, Replica 2 | 1 | 2 | 300 | 18.72864 | 18.72864 | 7.416415 | 97.98369 | CORR12148SP | 245.1971 | 0.51 | Controlled=6 | TH | Sequential Dose | Lab2 | 5.89903
Exp 1, Replica 2 | 1 | 2 | 300 | 19.15075 | 19.15075 | 7.416415 | 97.98369 | CORR12148SP | 245.1971 | 0.51 | Controlled=6 | TH | Sequential Dose | Lab2 | 5.944357
Exp 1, Replica 2 | 1 | 2 | 300 | 19.57286 | 19.57286 | 7.416415 | 97.98369 | CORR12148SP | 245.1971 | 0.51 | Controlled=6 | TH | Sequential Dose | Lab2 | 5.635303
Exp 1, Replica 2 | 1 | 2 | 300 | 19.99497 | 19.99497 | 7.416415 | 97.98369 | CORR12148SP | 245.1971 | 0.51 | Controlled=6 | TH | Sequential Dose | Lab2 | 5.686408
Exp 1, Replica 2 | 1 | 2 | 300 | 20.41709 | 20.41709 | 7.416415 | 97.98369 | CORR12148SP | 245.1971 | 0.51 | Controlled=6 | TH | Sequential Dose | Lab2 | 5.816331
Exp 1, Replica 2 | 1 | 2 | 300 | 20.8392 | 20.8392 | 7.416415 | 97.98369 | CORR12148SP | 245.1971 | 0.51 | Controlled=6 | TH | Sequential Dose | Lab2 | 3.637712
Exp 1, Replica 2 | 1 | 2 | 300 | 21.26131 | 21.26131 | 7.416415 | 97.98369 | CORR12148SP | 245.1971 | 0.51 | Controlled=6 | TH | Sequential Dose | Lab2 | 3.550923
Exp 1, Replica 2 | 1 | 2 | 300 | 21.68342 | 21.68342 | 7.416415 | 97.98369 | CORR12148SP | 245.1971 | 0.51 | Controlled=6 | TH | Sequential Dose | Lab2 | 3.59697
Exp 1, Replica 2 | 1 | 2 | 300 | 22.10553 | 22.10553 | 7.416415 | 97.98369 | CORR12148SP | 245.1971 | 0.51 | Controlled=6 | TH | Sequential Dose | Lab2 | 3.375051
Exp 1, Replica 2 | 1 | 2 | 300 | 22.52764 | 22.52764 | 7.416415 | 97.98369 | CORR12148SP | 245.1971 | 0.51 | Controlled=6 | TH | Sequential Dose | Lab2 | 3.366295
Exp 1, Replica 2 | 1 | 2 | 300 | 22.94975 | 22.94975 | 7.416415 | 97.98369 | CORR12148SP | 245.1971 | 0.51 | Controlled=6 | TH | Sequential Dose | Lab2 | 3.443729
Exp 1, Replica 2 | 1 | 2 | 300 | 23.37186 | 23.37186 | 7.416415 | 97.98369 | CORR12148SP | 245.1971 | 0.51 | Controlled=6 | TH | Sequential Dose | Lab2 | 3.404574
Exp 1, Replica 2 | 1 | 2 | 300 | 23.79397 | 23.79397 | 7.416415 | 97.98369 | CORR12148SP | 245.1971 | 0.51 | Controlled=6 | TH | Sequential Dose | Lab2 | 3.354379
Exp 1, Replica 2 | 1 | 2 | 300 | 24.21608 | 24.21608 | 7.416415 | 97.98369 | CORR12148SP | 245.1971 | 0.51 | Controlled=6 | TH | Sequential Dose | Lab2 | 3.345416
Exp 1, Replica 2 | 1 | 2 | 300 | 24.63819 | 24.63819 | 7.416415 | 97.98369 | CORR12148SP | 245.1971 | 0.51 | Controlled=6 | TH | Sequential Dose | Lab2 | 3.363393
Exp 1, Replica 2 | 1 | 2 | 300 | 25.0603 | 25.0603 | 7.416415 | 97.98369 | CORR12148SP | 245.1971 | 0.51 | Controlled=6 | TH | Sequential Dose | Lab2 | 3.288886
Exp 1, Replica 2 | 1 | 2 | 300 | 25.48241 | 25.48241 | 7.416415 | 97.98369 | CORR12148SP | 245.1971 | 0.51 | Controlled=6 | TH | Sequential Dose | Lab2 | 3.319242
Exp 1, Replica 2 | 1 | 2 | 300 | 25.90452 | 25.90452 | 7.416415 | 97.98369 | CORR12148SP | 245.1971 | 0.51 | Controlled=6 | TH | Sequential Dose | Lab2 | 3.241702
Exp 1, Replica 2 | 1 | 2 | 300 | 26.32663 | 26.32663 | 7.416415 | 97.98369 | CORR12148SP | 245.1971 | 0.51 | Controlled=6 | TH | Sequential Dose | Lab2 | 3.235429
Exp 1, Replica 2 | 1 | 2 | 300 | 26.74874 | 26.74874 | 7.416415 | 97.98369 | CORR12148SP | 245.1971 | 0.51 | Controlled=6 | TH | Sequential Dose | Lab2 | 3.376994
Exp 1, Replica 2 | 1 | 2 | 300 | 27.17085 | 27.17085 | 7.416415 | 97.98369 | CORR12148SP | 245.1971 | 0.51 | Controlled=6 | TH | Sequential Dose | Lab2 | 3.22195
Exp 1, Replica 2 | 1 | 2 | 300 | 27.59296 | 27.59296 | 7.416415 | 97.98369 | CORR12148SP | 245.1971 | 0.51 | Controlled=6 | TH | Sequential Dose | Lab2 | 3.160026
Exp 1, Replica 2 | 1 | 2 | 300 | 28.01508 | 28.01508 | 7.416415 | 97.98369 | CORR12148SP | 245.1971 | 0.51 | Controlled=6 | TH | Sequential Dose | Lab2 | 3.210192
Exp 1, Replica 2 | 1 | 2 | 300 | 28.43719 | 28.43719 | 7.416415 | 97.98369 | CORR12148SP | 245.1971 | 0.51 | Controlled=6 | TH | Sequential Dose | Lab2 | 3.112657
Exp 1, Replica 2 | 1 | 2 | 300 | 28.8593 | 28.8593 | 7.416415 | 97.98369 | CORR12148SP | 245.1971 | 0.51 | Controlled=6 | TH | Sequential Dose | Lab2 | 3.144174
Exp 1, Replica 2 | 1 | 2 | 300 | 29.28141 | 29.28141 | 7.416415 | 97.98369 | CORR12148SP | 245.1971 | 0.51 | Controlled=6 | TH | Sequential Dose | Lab2 | 3.143582
Exp 1, Replica 2 | 1 | 2 | 300 | 29.70352 | 29.70352 | 7.416415 | 97.98369 | CORR12148SP | 245.1971 | 0.51 | Controlled=6 | TH | Sequential Dose | Lab2 | 3.081637
Exp 1, Replica 2 | 1 | 2 | 300 | 30.12563 | 30.12563 | 7.416415 | 97.98369 | CORR12148SP | 245.1971 | 0.51 | Controlled=6 | TH | Sequential Dose | Lab2 | 3.001444
Exp 1, Replica 2 | 1 | 2 | 300 | 30.54774 | 30.54774 | 7.416415 | 97.98369 | CORR12148SP | 245.1971 | 0.51 | Controlled=6 | TH | Sequential Dose | Lab2 | 3.032009
Exp 1, Replica 2 | 1 | 2 | 300 | 30.96985 | 30.96985 | 7.416415 | 97.98369 | CORR12148SP | 245.1971 | 0.51 | Controlled=6 | TH | Sequential Dose | Lab2 | 3.011554
Exp 1, Replica 2 | 1 | 2 | 300 | 31.39196 | 31.39196 | 7.416415 | 97.98369 | CORR12148SP | 245.1971 | 0.51 | Controlled=6 | TH | Sequential Dose | Lab2 | 2.996952
Exp 1, Replica 2 | 1 | 2 | 300 | 31.81407 | 31.81407 | 7.416415 | 97.98369 | CORR12148SP | 245.1971 | 0.51 | Controlled=6 | TH | Sequential Dose | Lab2 | 2.96804
Exp 1, Replica 2 | 1 | 2 | 300 | 32.23618 | 32.23618 | 7.416415 | 97.98369 | CORR12148SP | 245.1971 | 0.51 | Controlled=6 | TH | Sequential Dose | Lab2 | 2.868611
Exp 1, Replica 2 | 1 | 2 | 300 | 32.65829 | 32.65829 | 7.416415 | 97.98369 | CORR12148SP | 245.1971 | 0.51 | Controlled=6 | TH | Sequential Dose | Lab2 | 2.818304
Exp 1, Replica 2 | 1 | 2 | 300 | 33.0804 | 33.0804 | 7.416415 | 97.98369 | CORR12148SP | 245.1971 | 0.51 | Controlled=6 | TH | Sequential Dose | Lab2 | 2.991032
Exp 1, Replica 2 | 1 | 2 | 300 | 33.50251 | 33.50251 | 7.416415 | 97.98369 | CORR12148SP | 245.1971 | 0.51 | Controlled=6 | TH | Sequential Dose | Lab2 | 2.873403
Exp 1, Replica 2 | 1 | 2 | 300 | 33.92462 | 33.92462 | 7.416415 | 97.98369 | CORR12148SP | 245.1971 | 0.51 | Controlled=6 | TH | Sequential Dose | Lab2 | 2.825033
Exp 1, Replica 2 | 1 | 2 | 300 | 34.34673 | 34.34673 | 7.416415 | 97.98369 | CORR12148SP | 245.1971 | 0.51 | Controlled=6 | TH | Sequential Dose | Lab2 | 2.863407
Exp 1, Replica 2 | 1 | 2 | 300 | 34.76884 | 34.76884 | 7.416415 | 97.98369 | CORR12148SP | 245.1971 | 0.51 | Controlled=6 | TH | Sequential Dose | Lab2 | 2.825573
Exp 1, Replica 2 | 1 | 2 | 300 | 35.19095 | 35.19095 | 7.416415 | 97.98369 | CORR12148SP | 245.1971 | 0.51 | Controlled=6 | TH | Sequential Dose | Lab2 | 2.773744
Exp 1, Replica 2 | 1 | 2 | 300 | 35.61307 | 35.61307 | 7.416415 | 97.98369 | CORR12148SP | 245.1971 | 0.51 | Controlled=6 | TH | Sequential Dose | Lab2 | 2.824189
Exp 1, Replica 2 | 1 | 2 | 300 | 36.03518 | 36.03518 | 7.416415 | 97.98369 | CORR12148SP | 245.1971 | 0.51 | Controlled=6 | TH | Sequential Dose | Lab2 | 2.772486
Exp 1, Replica 2 | 1 | 2 | 300 | 36.45729 | 36.45729 | 7.416415 | 97.98369 | CORR12148SP | 245.1971 | 0.51 | Controlled=6 | TH | Sequential Dose | Lab2 | 2.735466
Exp 1, Replica 2 | 1 | 2 | 300 | 36.8794 | 36.8794 | 7.416415 | 97.98369 | CORR12148SP | 245.1971 | 0.51 | Controlled=6 | TH | Sequential Dose | Lab2 | 2.751947
Exp 1, Replica 2 | 1 | 2 | 300 | 37.30151 | 37.30151 | 7.416415 | 97.98369 | CORR12148SP | 245.1971 | 0.51 | Controlled=6 | TH | Sequential Dose | Lab2 | 2.647516
Exp 1, Replica 2 | 1 | 2 | 300 | 37.72362 | 37.72362 | 7.416415 | 97.98369 | CORR12148SP | 245.1971 | 0.51 | Controlled=6 | TH | Sequential Dose | Lab2 | 2.633801
Exp 1, Replica 2 | 1 | 2 | 300 | 38.14573 | 38.14573 | 7.416415 | 97.98369 | CORR12148SP | 245.1971 | 0.51 | Controlled=6 | TH | Sequential Dose | Lab2 | 2.672508
Exp 1, Replica 2 | 1 | 2 | 300 | 38.56784 | 38.56784 | 7.416415 | 97.98369 | CORR12148SP | 245.1971 | 0.51 | Controlled=6 | TH | Sequential Dose | Lab2 | 2.645457
Exp 1, Replica 2 | 1 | 2 | 300 | 38.98995 | 38.98995 | 7.416415 | 97.98369 | CORR12148SP | 245.1971 | 0.51 | Controlled=6 | TH | Sequential Dose | Lab2 | 2.644046
Exp 1, Replica 2 | 1 | 2 | 300 | 39.41206 | 39.41206 | 7.416415 | 97.98369 | CORR12148SP | 245.1971 | 0.51 | Controlled=6 | TH | Sequential Dose | Lab2 | 2.578347
Exp 1, Replica 2 | 1 | 2 | 300 | 39.83417 | 39.83417 | 7.416415 | 97.98369 | CORR12148SP | 245.1971 | 0.51 | Controlled=6 | TH | Sequential Dose | Lab2 | 2.597207
Exp 1, Replica 2 | 1 | 2 | 300 | 40.25628 | 40.25628 | 7.416415 | 97.98369 | CORR12148SP | 245.1971 | 0.51 | Controlled=6 | TH | Sequential Dose | Lab2 | 2.515562
Exp 1, Replica 2 | 1 | 2 | 300 | 40.67839 | 40.67839 | 7.416415 | 97.98369 | CORR12148SP | 245.1971 | 0.51 | Controlled=6 | TH | Sequential Dose | Lab2 | 2.559417
Exp 1, Replica 2 | 1 | 2 | 300 | 41.1005 | 41.1005 | 7.416415 | 97.98369 | CORR12148SP | 245.1971 | 0.51 | Controlled=6 | TH | Sequential Dose | Lab2 | 2.648266
Exp 1, Replica 2 | 1 | 2 | 300 | 41.52261 | 41.52261 | 7.416415 | 97.98369 | CORR12148SP | 245.1971 | 0.51 | Controlled=6 | TH | Sequential Dose | Lab2 | 2.498419
Exp 1, Replica 2 | 1 | 2 | 300 | 41.94472 | 41.94472 | 7.416415 | 97.98369 | CORR12148SP | 245.1971 | 0.51 | Controlled=6 | TH | Sequential Dose | Lab2 | 2.463355
Exp 1, Replica 2 | 1 | 2 | 300 | 42.36683 | 42.36683 | 7.416415 | 97.98369 | CORR12148SP | 245.1971 | 0.51 | Controlled=6 | TH | Sequential Dose | Lab2 | 2.50961
Exp 1, Replica 2 | 1 | 2 | 300 | 42.78894 | 42.78894 | 7.416415 | 97.98369 | CORR12148SP | 245.1971 | 0.51 | Controlled=6 | TH | Sequential Dose | Lab2 | 2.506037
Exp 1, Replica 2 | 1 | 2 | 300 | 43.21106 | 43.21106 | 7.416415 | 97.98369 | CORR12148SP | 245.1971 | 0.51 | Controlled=6 | TH | Sequential Dose | Lab2 | 2.452149
Exp 1, Replica 2 | 1 | 2 | 300 | 43.63317 | 43.63317 | 7.416415 | 97.98369 | CORR12148SP | 245.1971 | 0.51 | Controlled=6 | TH | Sequential Dose | Lab2 | 2.406792
Exp 1, Replica 2 | 1 | 2 | 300 | 44.05528 | 44.05528 | 7.416415 | 97.98369 | CORR12148SP | 245.1971 | 0.51 | Controlled=6 | TH | Sequential Dose | Lab2 | 2.424646
Exp 1, Replica 2 | 1 | 2 | 300 | 44.47739 | 44.47739 | 7.416415 | 97.98369 | CORR12148SP | 245.1971 | 0.51 | Controlled=6 | TH | Sequential Dose | Lab2 | 2.391137
Exp 1, Replica 2 | 1 | 2 | 300 | 44.8995 | 44.8995 | 7.416415 | 97.98369 | CORR12148SP | 245.1971 | 0.51 | Controlled=6 | TH | Sequential Dose | Lab2 | 2.396271
Exp 1, Replica 2 | 1 | 2 | 300 | 45.32161 | 45.32161 | 7.416415 | 97.98369 | CORR12148SP | 245.1971 | 0.51 | Controlled=6 | TH | Sequential Dose | Lab2 | 2.443771
Exp 1, Replica 2 | 1 | 2 | 300 | 45.74372 | 45.74372 | 7.416415 | 97.98369 | CORR12148SP | 245.1971 | 0.51 | Controlled=6 | TH | Sequential Dose | Lab2 | 2.349894
Exp 1, Replica 2 | 1 | 2 | 300 | 46.16583 | 46.16583 | 7.416415 | 97.98369 | CORR12148SP | 245.1971 | 0.51 | Controlled=6 | TH | Sequential Dose | Lab2 | 2.312851
Exp 1, Replica 2 | 1 | 2 | 300 | 46.58794 | 46.58794 | 7.416415 | 97.98369 | CORR12148SP | 245.1971 | 0.51 | Controlled=6 | TH | Sequential Dose | Lab2 | 2.272474
Exp 1, Replica 2 | 1 | 2 | 300 | 47.01005 | 47.01005 | 7.416415 | 97.98369 | CORR12148SP | 245.1971 | 0.51 | Controlled=6 | TH | Sequential Dose | Lab2 | 2.271665
Exp 1, Replica 2 | 1 | 2 | 300 | 47.43216 | 47.43216 | 7.416415 | 97.98369 | CORR12148SP | 245.1971 | 0.51 | Controlled=6 | TH | Sequential Dose | Lab2 | 2.289768
Exp 1, Replica 2 | 1 | 2 | 300 | 47.85427 | 47.85427 | 7.416415 | 97.98369 | CORR12148SP | 245.1971 | 0.51 | Controlled=6 | TH | Sequential Dose | Lab2 | 2.22995
Exp 1, Replica 2 | 1 | 2 | 300 | 48.27638 | 48.27638 | 7.416415 | 97.98369 | CORR12148SP | 245.1971 | 0.51 | Controlled=6 | TH | Sequential Dose | Lab2 | 2.232859
Exp 1, Replica 2 | 1 | 2 | 300 | 48.69849 | 48.69849 | 7.416415 | 97.98369 | CORR12148SP | 245.1971 | 0.51 | Controlled=6 | TH | Sequential Dose | Lab2 | 2.254583
Exp 1, Replica 2 | 1 | 2 | 300 | 49.1206 | 49.1206 | 7.416415 | 97.98369 | CORR12148SP | 245.1971 | 0.51 | Controlled=6 | TH | Sequential Dose | Lab2 | 2.188604
Exp 1, Replica 2 | 1 | 2 | 300 | 49.54271 | 49.54271 | 7.416415 | 97.98369 | CORR12148SP | 245.1971 | 0.51 | Controlled=6 | TH | Sequential Dose | Lab2 | 2.221574
Exp 1, Replica 2 | 1 | 2 | 300 | 49.96482 | 49.96482 | 7.416415 | 97.98369 | CORR12148SP | 245.1971 | 0.51 | Controlled=6 | TH | Sequential Dose | Lab2 | 2.226144
Exp 1, Replica 2 | 1 | 2 | 300 | 50.38693 | 50.38693 | 7.416415 | 97.98369 | CORR12148SP | 245.1971 | 0.51 | Controlled=6 | TH | Sequential Dose | Lab2 | 2.151256
Exp 1, Replica 2 | 1 | 2 | 300 | 50.80905 | 50.80905 | 7.416415 | 97.98369 | CORR12148SP | 245.1971 | 0.51 | Controlled=6 | TH | Sequential Dose | Lab2 | 2.18794
Exp 1, Replica 2 | 1 | 2 | 300 | 51.23116 | 51.23116 | 7.416415 | 97.98369 | CORR12148SP | 245.1971 | 0.51 | Controlled=6 | TH | Sequential Dose | Lab2 | 2.226719
Exp 1, Replica 2 | 1 | 2 | 300 | 51.65327 | 51.65327 | 7.416415 | 97.98369 | CORR12148SP | 245.1971 | 0.51 | Controlled=6 | TH | Sequential Dose | Lab2 | 2.096345
Exp 1, Replica 2 | 1 | 2 | 300 | 52.07538 | 52.07538 | 7.416415 | 97.98369 | CORR12148SP | 245.1971 | 0.51 | Controlled=6 | TH | Sequential Dose | Lab2 | 2.050346
Exp 1, Replica 2 | 1 | 2 | 300 | 52.49749 | 52.49749 | 7.416415 | 97.98369 | CORR12148SP | 245.1971 | 0.51 | Controlled=6 | TH | Sequential Dose | Lab2 | 2.161325
Exp 1, Replica 2 | 1 | 2 | 300 | 52.9196 | 52.9196 | 7.416415 | 97.98369 | CORR12148SP | 245.1971 | 0.51 | Controlled=6 | TH | Sequential Dose | Lab2 | 2.093789
Exp 1, Replica 2 | 1 | 2 | 300 | 53.34171 | 53.34171 | 7.416415 | 97.98369 | CORR12148SP | 245.1971 | 0.51 | Controlled=6 | TH | Sequential Dose | Lab2 | 2.069819
Exp 1, Replica 2 | 1 | 2 | 300 | 53.76382 | 53.76382 | 7.416415 | 97.98369 | CORR12148SP | 245.1971 | 0.51 | Controlled=6 | TH | Sequential Dose | Lab2 | 2.020043
Exp 1, Replica 2 | 1 | 2 | 300 | 54.18593 | 54.18593 | 7.416415 | 97.98369 | CORR12148SP | 245.1971 | 0.51 | Controlled=6 | TH | Sequential Dose | Lab2 | 2.050368
Exp 1, Replica 2 | 1 | 2 | 300 | 54.60804 | 54.60804 | 7.416415 | 97.98369 | CORR12148SP | 245.1971 | 0.51 | Controlled=6 | TH | Sequential Dose | Lab2 | 2.055083
Exp 1, Replica 2 | 1 | 2 | 300 | 55.03015 | 55.03015 | 7.416415 | 97.98369 | CORR12148SP | 245.1971 | 0.51 | Controlled=6 | TH | Sequential Dose | Lab2 | 2.072553
Exp 1, Replica 2 | 1 | 2 | 300 | 55.45226 | 55.45226 | 7.416415 | 97.98369 | CORR12148SP | 245.1971 | 0.51 | Controlled=6 | TH | Sequential Dose | Lab2 | 2.054025
Exp 1, Replica 2 | 1 | 2 | 300 | 55.87437 | 55.87437 | 7.416415 | 97.98369 | CORR12148SP | 245.1971 | 0.51 | Controlled=6 | TH | Sequential Dose | Lab2 | 1.967976
Exp 1, Replica 2 | 1 | 2 | 300 | 56.29648 | 56.29648 | 7.416415 | 97.98369 | CORR12148SP | 245.1971 | 0.51 | Controlled=6 | TH | Sequential Dose | Lab2 | 1.961335
Exp 1, Replica 2 | 1 | 2 | 300 | 56.71859 | 56.71859 | 7.416415 | 97.98369 | CORR12148SP | 245.1971 | 0.51 | Controlled=6 | TH | Sequential Dose | Lab2 | 1.994749
Exp 1, Replica 2 | 1 | 2 | 300 | 57.1407 | 57.1407 | 7.416415 | 97.98369 | CORR12148SP | 245.1971 | 0.51 | Controlled=6 | TH | Sequential Dose | Lab2 | 1.882133
Exp 1, Replica 2 | 1 | 2 | 300 | 57.56281 | 57.56281 | 7.416415 | 97.98369 | CORR12148SP | 245.1971 | 0.51 | Controlled=6 | TH | Sequential Dose | Lab2 | 1.983461
Exp 1, Replica 2 | 1 | 2 | 300 | 57.98492 | 57.98492 | 7.416415 | 97.98369 | CORR12148SP | 245.1971 | 0.51 | Controlled=6 | TH | Sequential Dose | Lab2 | 1.925477
Exp 1, Replica 2 | 1 | 2 | 300 | 58.40704 | 58.40704 | 7.416415 | 97.98369 | CORR12148SP | 245.1971 | 0.51 | Controlled=6 | TH | Sequential Dose | Lab2 | 1.840487
Exp 1, Replica 2 | 1 | 2 | 300 | 58.82915 | 58.82915 | 7.416415 | 97.98369 | CORR12148SP | 245.1971 | 0.51 | Controlled=6 | TH | Sequential Dose | Lab2 | 1.881804
Exp 1, Replica 2 | 1 | 2 | 300 | 59.25126 | 59.25126 | 7.416415 | 97.98369 | CORR12148SP | 245.1971 | 0.51 | Controlled=6 | TH | Sequential Dose | Lab2 | 1.810651
Exp 1, Replica 2 | 1 | 2 | 300 | 59.67337 | 59.67337 | 7.416415 | 97.98369 | CORR12148SP | 245.1971 | 0.51 | Controlled=6 | TH | Sequential Dose | Lab2 | 1.799765
Exp 1, Replica 2 | 1 | 2 | 300 | 60.09548 | 60.09548 | 7.416415 | 97.98369 | CORR12148SP | 245.1971 | 0.51 | Controlled=6 | TH | Sequential Dose | Lab2 | 1.881038
Exp 1, Replica 2 | 1 | 2 | 300 | 60.51759 | 60.51759 | 7.416415 | 97.98369 | CORR12148SP | 245.1971 | 0.51 | Controlled=6 | TH | Sequential Dose | Lab2 | 1.842827
Exp 1, Replica 2 | 1 | 2 | 300 | 60.9397 | 60.9397 | 7.416415 | 97.98369 | CORR12148SP | 245.1971 | 0.51 | Controlled=6 | TH | Sequential Dose | Lab2 | 1.799908
Exp 1, Replica 2 | 1 | 2 | 300 | 61.36181 | 61.36181 | 7.416415 | 97.98369 | CORR12148SP | 245.1971 | 0.51 | Controlled=6 | TH | Sequential Dose | Lab2 | 1.783797
Exp 1, Replica 2 | 1 | 2 | 300 | 61.78392 | 61.78392 | 7.416415 | 97.98369 | CORR12148SP | 245.1971 | 0.51 | Controlled=6 | TH | Sequential Dose | Lab2 | 1.805063
Exp 1, Replica 2 | 1 | 2 | 300 | 62.20603 | 62.20603 | 7.416415 | 97.98369 | CORR12148SP | 245.1971 | 0.51 | Controlled=6 | TH | Sequential Dose | Lab2 | 1.804242
Exp 1, Replica 2 | 1 | 2 | 300 | 62.62814 | 62.62814 | 7.416415 | 97.98369 | CORR12148SP | 245.1971 | 0.51 | Controlled=6 | TH | Sequential Dose | Lab2 | 1.754729
Exp 1, Replica 2 | 1 | 2 | 300 | 63.05025 | 63.05025 | 7.416415 | 97.98369 | CORR12148SP | 245.1971 | 0.51 | Controlled=6 | TH | Sequential Dose | Lab2 | 1.783758
Exp 1, Replica 2 | 1 | 2 | 300 | 63.47236 | 63.47236 | 7.416415 | 97.98369 | CORR12148SP | 245.1971 | 0.51 | Controlled=6 | TH | Sequential Dose | Lab2 | 1.733888
Exp 1, Replica 2 | 1 | 2 | 300 | 63.89447 | 63.89447 | 7.416415 | 97.98369 | CORR12148SP | 245.1971 | 0.51 | Controlled=6 | TH | Sequential Dose | Lab2 | 1.72902
Exp 1, Replica 2 | 1 | 2 | 300 | 64.31658 | 64.31658 | 7.416415 | 97.98369 | CORR12148SP | 245.1971 | 0.51 | Controlled=6 | TH | Sequential Dose | Lab2 | 1.706415
Exp 1, Replica 2 | 1 | 2 | 300 | 64.73869 | 64.73869 | 7.416415 | 97.98369 | CORR12148SP | 245.1971 | 0.51 | Controlled=6 | TH | Sequential Dose | Lab2 | 1.636809
Exp 1, Replica 2 | 1 | 2 | 300 | 65.1608 | 65.1608 | 7.416415 | 97.98369 | CORR12148SP | 245.1971 | 0.51 | Controlled=6 | TH | Sequential Dose | Lab2 | 1.668976
Exp 1, Replica 2 | 1 | 2 | 300 | 65.58291 | 65.58291 | 7.416415 | 97.98369 | CORR12148SP | 245.1971 | 0.51 | Controlled=6 | TH | Sequential Dose | Lab2 | 1.605892
Exp 1, Replica 2 | 1 | 2 | 300 | 66.00503 | 66.00503 | 7.416415 | 97.98369 | CORR12148SP | 245.1971 | 0.51 | Controlled=6 | TH | Sequential Dose | Lab2 | 1.636321
Exp 1, Replica 2 | 1 | 2 | 300 | 66.42714 | 66.42714 | 7.416415 | 97.98369 | CORR12148SP | 245.1971 | 0.51 | Controlled=6 | TH | Sequential Dose | Lab2 | 1.632066
Exp 1, Replica 2 | 1 | 2 | 300 | 66.84925 | 66.84925 | 7.416415 | 97.98369 | CORR12148SP | 245.1971 | 0.51 | Controlled=6 | TH | Sequential Dose | Lab2 | 1.642067
Exp 1, Replica 2 | 1 | 2 | 300 | 67.27136 | 67.27136 | 7.416415 | 97.98369 | CORR12148SP | 245.1971 | 0.51 | Controlled=6 | TH | Sequential Dose | Lab2 | 1.645853
Exp 1, Replica 2 | 1 | 2 | 300 | 67.69347 | 67.69347 | 7.416415 | 97.98369 | CORR12148SP | 245.1971 | 0.51 | Controlled=6 | TH | Sequential Dose | Lab2 | 1.664719
Exp 1, Replica 2 | 1 | 2 | 300 | 68.11558 | 68.11558 | 7.416415 | 97.98369 | CORR12148SP | 245.1971 | 0.51 | Controlled=6 | TH | Sequential Dose | Lab2 | 1.619004
Exp 1, Replica 2 | 1 | 2 | 300 | 68.53769 | 68.53769 | 7.416415 | 97.98369 | CORR12148SP | 245.1971 | 0.51 | Controlled=6 | TH | Sequential Dose | Lab2 | 1.595568
Exp 1, Replica 2 | 1 | 2 | 300 | 68.9598 | 68.9598 | 7.416415 | 97.98369 | CORR12148SP | 245.1971 | 0.51 | Controlled=6 | TH | Sequential Dose | Lab2 | 1.584682
Exp 1, Replica 2 | 1 | 2 | 300 | 69.38191 | 69.38191 | 7.416415 | 97.98369 | CORR12148SP | 245.1971 | 0.51 | Controlled=6 | TH | Sequential Dose | Lab2 | 1.554524
Exp 1, Replica 2 | 1 | 2 | 300 | 69.80402 | 69.80402 | 7.416415 | 97.98369 | CORR12148SP | 245.1971 | 0.51 | Controlled=6 | TH | Sequential Dose | Lab2 | 1.581813
Exp 1, Replica 2 | 1 | 2 | 300 | 70.22613 | 70.22613 | 7.416415 | 97.98369 | CORR12148SP | 245.1971 | 0.51 | Controlled=6 | TH | Sequential Dose | Lab2 | 1.542596
Exp 1, Replica 2 | 1 | 2 | 300 | 70.64824 | 70.64824 | 7.416415 | 97.98369 | CORR12148SP | 245.1971 | 0.51 | Controlled=6 | TH | Sequential Dose | Lab2 | 1.591005
Exp 1, Replica 2 | 1 | 2 | 300 | 71.07035 | 71.07035 | 7.416415 | 97.98369 | CORR12148SP | 245.1971 | 0.51 | Controlled=6 | TH | Sequential Dose | Lab2 | 1.611928
Exp 1, Replica 2 | 1 | 2 | 300 | 71.49246 | 71.49246 | 7.416415 | 97.98369 | CORR12148SP | 245.1971 | 0.51 | Controlled=6 | TH | Sequential Dose | Lab2 | 1.51971
Exp 1, Replica 2 | 1 | 2 | 300 | 71.91457 | 71.91457 | 7.416415 | 97.98369 | CORR12148SP | 245.1971 | 0.51 | Controlled=6 | TH | Sequential Dose | Lab2 | 1.473177
Exp 1, Replica 2 | 1 | 2 | 300 | 72.33668 | 72.33668 | 7.416415 | 97.98369 | CORR12148SP | 245.1971 | 0.51 | Controlled=6 | TH | Sequential Dose | Lab2 | 1.493372
Exp 1, Replica 2 | 1 | 2 | 300 | 72.75879 | 72.75879 | 7.416415 | 97.98369 | CORR12148SP | 245.1971 | 0.51 | Controlled=6 | TH | Sequential Dose | Lab2 | 1.529531
Exp 1, Replica 2 | 1 | 2 | 300 | 73.1809 | 73.1809 | 7.416415 | 97.98369 | CORR12148SP | 245.1971 | 0.51 | Controlled=6 | TH | Sequential Dose | Lab2 | 1.515271
Exp 1, Replica 2 | 1 | 2 | 300 | 73.60302 | 73.60302 | 7.416415 | 97.98369 | CORR12148SP | 245.1971 | 0.51 | Controlled=6 | TH | Sequential Dose | Lab2 | 1.47481
Exp 1, Replica 2 | 1 | 2 | 300 | 74.02513 | 74.02513 | 7.416415 | 97.98369 | CORR12148SP | 245.1971 | 0.51 | Controlled=6 | TH | Sequential Dose | Lab2 | 1.475373
Exp 1, Replica 2 | 1 | 2 | 300 | 74.44724 | 74.44724 | 7.416415 | 97.98369 | CORR12148SP | 245.1971 | 0.51 | Controlled=6 | TH | Sequential Dose | Lab2 | 1.463677
Exp 1, Replica 2 | 1 | 2 | 300 | 74.86935 | 74.86935 | 7.416415 | 97.98369 | CORR12148SP | 245.1971 | 0.51 | Controlled=6 | TH | Sequential Dose | Lab2 | 1.442936
Exp 1, Replica 2 | 1 | 2 | 300 | 75.29146 | 75.29146 | 7.416415 | 97.98369 | CORR12148SP | 245.1971 | 0.51 | Controlled=6 | TH | Sequential Dose | Lab2 | 1.525244
Exp 1, Replica 2 | 1 | 2 | 300 | 75.71357 | 75.71357 | 7.416415 | 97.98369 | CORR12148SP | 245.1971 | 0.51 | Controlled=6 | TH | Sequential Dose | Lab2 | 1.402639
Exp 1, Replica 2 | 1 | 2 | 300 | 76.13568 | 76.13568 | 7.416415 | 97.98369 | CORR12148SP | 245.1971 | 0.51 | Controlled=6 | TH | Sequential Dose | Lab2 | 1.400027
Exp 1, Replica 2 | 1 | 2 | 300 | 76.55779 | 76.55779 | 7.416415 | 97.98369 | CORR12148SP | 245.1971 | 0.51 | Controlled=6 | TH | Sequential Dose | Lab2 | 1.412382
Exp 1, Replica 2 | 1 | 2 | 300 | 76.9799 | 76.9799 | 7.416415 | 97.98369 | CORR12148SP | 245.1971 | 0.51 | Controlled=6 | TH | Sequential Dose | Lab2 | 1.394246
Exp 1, Replica 2 | 1 | 2 | 300 | 77.40201 | 77.40201 | 7.416415 | 97.98369 | CORR12148SP | 245.1971 | 0.51 | Controlled=6 | TH | Sequential Dose | Lab2 | 1.429845
Exp 1, Replica 2 | 1 | 2 | 300 | 77.82412 | 77.82412 | 7.416415 | 97.98369 | CORR12148SP | 245.1971 | 0.51 | Controlled=6 | TH | Sequential Dose | Lab2 | 1.355937
Exp 1, Replica 2 | 1 | 2 | 300 | 78.24623 | 78.24623 | 7.416415 | 97.98369 | CORR12148SP | 245.1971 | 0.51 | Controlled=6 | TH | Sequential Dose | Lab2 | 1.312221
Exp 1, Replica 2 | 1 | 2 | 300 | 78.66834 | 78.66834 | 7.416415 | 97.98369 | CORR12148SP | 245.1971 | 0.51 | Controlled=6 | TH | Sequential Dose | Lab2 | 1.368686
Exp 1, Replica 2 | 1 | 2 | 300 | 79.09045 | 79.09045 | 7.416415 | 97.98369 | CORR12148SP | 245.1971 | 0.51 | Controlled=6 | TH | Sequential Dose | Lab2 | 1.376629
Exp 1, Replica 2 | 1 | 2 | 300 | 79.51256 | 79.51256 | 7.416415 | 97.98369 | CORR12148SP | 245.1971 | 0.51 | Controlled=6 | TH | Sequential Dose | Lab2 | 1.358091
Exp 1, Replica 2 | 1 | 2 | 300 | 79.93467 | 79.93467 | 7.416415 | 97.98369 | CORR12148SP | 245.1971 | 0.51 | Controlled=6 | TH | Sequential Dose | Lab2 | 1.341064
Exp 1, Replica 2 | 1 | 2 | 300 | 80.35678 | 80.35678 | 7.416415 | 97.98369 | CORR12148SP | 245.1971 | 0.51 | Controlled=6 | TH | Sequential Dose | Lab2 | 1.312181
Exp 1, Replica 2 | 1 | 2 | 300 | 80.77889 | 80.77889 | 7.416415 | 97.98369 | CORR12148SP | 245.1971 | 0.51 | Controlled=6 | TH | Sequential Dose | Lab2 | 1.297599
Exp 1, Replica 2 | 1 | 2 | 300 | 81.20101 | 81.20101 | 7.416415 | 97.98369 | CORR12148SP | 245.1971 | 0.51 | Controlled=6 | TH | Sequential Dose | Lab2 | 1.319475
Exp 1, Replica 2 | 1 | 2 | 300 | 81.62312 | 81.62312 | 7.416415 | 97.98369 | CORR12148SP | 245.1971 | 0.51 | Controlled=6 | TH | Sequential Dose | Lab2 | 1.275853
Exp 1, Replica 2 | 1 | 2 | 300 | 82.04523 | 82.04523 | 7.416415 | 97.98369 | CORR12148SP | 245.1971 | 0.51 | Controlled=6 | TH | Sequential Dose | Lab2 | 1.352309
Exp 1, Replica 2 | 1 | 2 | 300 | 82.46734 | 82.46734 | 7.416415 | 97.98369 | CORR12148SP | 245.1971 | 0.51 | Controlled=6 | TH | Sequential Dose | Lab2 | 1.242665
Exp 1, Replica 2 | 1 | 2 | 300 | 82.88945 | 82.88945 | 7.416415 | 97.98369 | CORR12148SP | 245.1971 | 0.51 | Controlled=6 | TH | Sequential Dose | Lab2 | 1.237474
Exp 1, Replica 2 | 1 | 2 | 300 | 83.31156 | 83.31156 | 7.416415 | 97.98369 | CORR12148SP | 245.1971 | 0.51 | Controlled=6 | TH | Sequential Dose | Lab2 | 1.290396
Exp 1, Replica 2 | 1 | 2 | 300 | 83.73367 | 83.73367 | 7.416415 | 97.98369 | CORR12148SP | 245.1971 | 0.51 | Controlled=6 | TH | Sequential Dose | Lab2 | 1.248876
Exp 1, Replica 2 | 1 | 2 | 300 | 84.15578 | 84.15578 | 7.416415 | 97.98369 | CORR12148SP | 245.1971 | 0.51 | Controlled=6 | TH | Sequential Dose | Lab2 | 1.225241
Exp 1, Replica 2 | 1 | 2 | 300 | 84.57789 | 84.57789 | 7.416415 | 97.98369 | CORR12148SP | 245.1971 | 0.51 | Controlled=6 | TH | Sequential Dose | Lab2 | 1.241161
Exp 1, Replica 2 | 1 | 2 | 300 | 85 | 85 | 7.416415 | 97.98369 | CORR12148SP | 245.1971 | 0.51 | Controlled=6 | TH | Sequential Dose | Lab2 | 1.204632

## Experiment_2
Description | Experiment | Replica | concentration_ppm | time_hrs | time_hrs_original | Pressure_bar_CO2 | Temperature_C | CI | Shear_Pa | Brine_Ionic_Strength | pH | Brine_Type | Type_of_test | Lab | corrosion_mm_yr
Exp 2, Replica 1 | 2 | 1 | 500 | 1 | 1 | 11.45837 | 110.4345 | EC1612A | 101.9684 | 0.51 | Uncontrolled | Galapagos | Sequential Dose | Lab2 | 9.823616
Exp 2, Replica 1 | 2 | 1 | 500 | 1.396985 | 1.396985 | 11.45837 | 110.4345 | EC1612A | 101.9684 | 0.51 | Uncontrolled | Galapagos | Sequential Dose | Lab2 | 10.21133
Exp 2, Replica 1 | 2 | 1 | 500 | 1.79397 | 1.79397 | 11.45837 | 110.4345 | EC1612A | 101.9684 | 0.51 | Uncontrolled | Galapagos | Sequential Dose | Lab2 | 9.949889
Exp 2, Replica 1 | 2 | 1 | 500 | 2.190955 | 2.190955 | 11.45837 | 110.4345 | EC1612A | 101.9684 | 0.51 | Uncontrolled | Galapagos | Sequential Dose | Lab2 | 9.686236
Exp 2, Replica 1 | 2 | 1 | 500 | 2.58794 | 2.58794 | 11.45837 | 110.4345 | EC1612A | 101.9684 | 0.51 | Uncontrolled | Galapagos | Sequential Dose | Lab2 | 9.748368
Exp 2, Replica 1 | 2 | 1 | 500 | 2.984925 | 2.984925 | 11.45837 | 110.4345 | EC1612A | 101.9684 | 0.51 | Uncontrolled | Galapagos | Sequential Dose | Lab2 | 9.878382
Exp 2, Replica 1 | 2 | 1 | 500 | 3.38191 | 3.38191 | 11.45837 | 110.4345 | EC1612A | 101.9684 | 0.51 | Uncontrolled | Galapagos | Sequential Dose | Lab2 | 9.530512
Exp 2, Replica 1 | 2 | 1 | 500 | 3.778894 | 3.778894 | 11.45837 | 110.4345 | EC1612A | 101.9684 | 0.51 | Uncontrolled | Galapagos | Sequential Dose | Lab2 | 9.530043
Exp 2, Replica 1 | 2 | 1 | 500 | 4.175879 | 4.175879 | 11.45837 | 110.4345 | EC1612A | 101.9684 | 0.51 | Uncontrolled | Galapagos | Sequential Dose | Lab2 | 9.236347
Exp 2, Replica 1 | 2 | 1 | 500 | 4.572864 | 4.572864 | 11.45837 | 110.4345 | EC1612A | 101.9684 | 0.51 | Uncontrolled | Galapagos | Sequential Dose | Lab2 | 9.326284
Exp 2, Replica 1 | 2 | 1 | 500 | 4.969849 | 4.969849 | 11.45837 | 110.4345 | EC1612A | 101.9684 | 0.51 | Uncontrolled | Galapagos | Sequential Dose | Lab2 | 9.528631
Exp 2, Replica 1 | 2 | 1 | 500 | 5.366834 | 5.366834 | 11.45837 | 110.4345 | EC1612A | 101.9684 | 0.51 | Uncontrolled | Galapagos | Sequential Dose | Lab2 | 9.283707
Exp 2, Replica 1 | 2 | 1 | 500 | 5.763819 | 5.763819 | 11.45837 | 110.4345 | EC1612A | 101.9684 | 0.51 | Uncontrolled | Galapagos | Sequential Dose | Lab2 | 9.376877
Exp 2, Replica 1 | 2 | 1 | 500 | 6.160804 | 6.160804 | 11.45837 | 110.4345 | EC1612A | 101.9684 | 0.51 | Uncontrolled | Galapagos | Sequential Dose | Lab2 | 9.461716
Exp 2, Replica 1 | 2 | 1 | 500 | 6.557789 | 6.557789 | 11.45837 | 110.4345 | EC1612A | 101.9684 | 0.51 | Uncontrolled | Galapagos | Sequential Dose | Lab2 | 8.992067
Exp 2, Replica 1 | 2 | 1 | 500 | 6.954774 | 6.954774 | 11.45837 | 110.4345 | EC1612A | 101.9684 | 0.51 | Uncontrolled | Galapagos | Sequential Dose | Lab2 | 9.316965
Exp 2, Replica 1 | 2 | 1 | 500 | 7.351759 | 7.351759 | 11.45837 | 110.4345 | EC1612A | 101.9684 | 0.51 | Uncontrolled | Galapagos | Sequential Dose | Lab2 | 9.381574
Exp 2, Replica 1 | 2 | 1 | 500 | 7.748744 | 7.748744 | 11.45837 | 110.4345 | EC1612A | 101.9684 | 0.51 | Uncontrolled | Galapagos | Sequential Dose | Lab2 | 9.457056
Exp 2, Replica 1 | 2 | 1 | 500 | 8.145729 | 8.145729 | 11.45837 | 110.4345 | EC1612A | 101.9684 | 0.51 | Uncontrolled | Galapagos | Sequential Dose | Lab2 | 8.995538
Exp 2, Replica 1 | 2 | 1 | 500 | 8.542714 | 8.542714 | 11.45837 | 110.4345 | EC1612A | 101.9684 | 0.51 | Uncontrolled | Galapagos | Sequential Dose | Lab2 | 8.587846
Exp 2, Replica 1 | 2 | 1 | 500 | 8.939698 | 8.939698 | 11.45837 | 110.4345 | EC1612A | 101.9684 | 0.51 | Uncontrolled | Galapagos | Sequential Dose | Lab2 | 9.239161
Exp 2, Replica 1 | 2 | 1 | 500 | 9.336683 | 9.336683 | 11.45837 | 110.4345 | EC1612A | 101.9684 | 0.51 | Uncontrolled | Galapagos | Sequential Dose | Lab2 | 8.846943
Exp 2, Replica 1 | 2 | 1 | 500 | 9.733668 | 9.733668 | 11.45837 | 110.4345 | EC1612A | 101.9684 | 0.51 | Uncontrolled | Galapagos | Sequential Dose | Lab2 | 8.585801
Exp 2, Replica 1 | 2 | 1 | 500 | 10.13065 | 10.13065 | 11.45837 | 110.4345 | EC1612A | 101.9684 | 0.51 | Uncontrolled | Galapagos | Sequential Dose | Lab2 | 8.885522
Exp 2, Replica 1 | 2 | 1 | 500 | 10.52764 | 10.52764 | 11.45837 | 110.4345 | EC1612A | 101.9684 | 0.51 | Uncontrolled | Galapagos | Sequential Dose | Lab2 | 8.901373
Exp 2, Replica 1 | 2 | 1 | 500 | 10.92462 | 10.92462 | 11.45837 | 110.4345 | EC1612A | 101.9684 | 0.51 | Uncontrolled | Galapagos | Sequential Dose | Lab2 | 4.253693
Exp 2, Replica 1 | 2 | 1 | 500 | 11.32161 | 11.32161 | 11.45837 | 110.4345 | EC1612A | 101.9684 | 0.51 | Uncontrolled | Galapagos | Sequential Dose | Lab2 | 4.159015
Exp 2, Replica 1 | 2 | 1 | 500 | 11.71859 | 11.71859 | 11.45837 | 110.4345 | EC1612A | 101.9684 | 0.51 | Uncontrolled | Galapagos | Sequential Dose | Lab2 | 4.59475
Exp 2, Replica 1 | 2 | 1 | 500 | 12.11558 | 12.11558 | 11.45837 | 110.4345 | EC1612A | 101.9684 | 0.51 | Uncontrolled | Galapagos | Sequential Dose | Lab2 | 4.211212
Exp 2, Replica 1 | 2 | 1 | 500 | 12.51256 | 12.51256 | 11.45837 | 110.4345 | EC1612A | 101.9684 | 0.51 | Uncontrolled | Galapagos | Sequential Dose | Lab2 | 4.406198
Exp 2, Replica 1 | 2 | 1 | 500 | 12.90955 | 12.90955 | 11.45837 | 110.4345 | EC1612A | 101.9684 | 0.51 | Uncontrolled | Galapagos | Sequential Dose | Lab2 | 4.480534
Exp 2, Replica 1 | 2 | 1 | 500 | 13.30653 | 13.30653 | 11.45837 | 110.4345 | EC1612A | 101.9684 | 0.51 | Uncontrolled | Galapagos | Sequential Dose | Lab2 | 4.488619
Exp 2, Replica 1 | 2 | 1 | 500 | 13.70352 | 13.70352 | 11.45837 | 110.4345 | EC1612A | 101.9684 | 0.51 | Uncontrolled | Galapagos | Sequential Dose | Lab2 | 4.410699
Exp 2, Replica 1 | 2 | 1 | 500 | 14.1005 | 14.1005 | 11.45837 | 110.4345 | EC1612A | 101.9684 | 0.51 | Uncontrolled | Galapagos | Sequential Dose | Lab2 | 4.289784
Exp 2, Replica 1 | 2 | 1 | 500 | 14.49749 | 14.49749 | 11.45837 | 110.4345 | EC1612A | 101.9684 | 0.51 | Uncontrolled | Galapagos | Sequential Dose | Lab2 | 4.278504
Exp 2, Replica 1 | 2 | 1 | 500 | 14.89447 | 14.89447 | 11.45837 | 110.4345 | EC1612A | 101.9684 | 0.51 | Uncontrolled | Galapagos | Sequential Dose | Lab2 | 4.371289
Exp 2, Replica 1 | 2 | 1 | 500 | 15.29146 | 15.29146 | 11.45837 | 110.4345 | EC1612A | 101.9684 | 0.51 | Uncontrolled | Galapagos | Sequential Dose | Lab2 | 4.348046
Exp 2, Replica 1 | 2 | 1 | 500 | 15.68844 | 15.68844 | 11.45837 | 110.4345 | EC1612A | 101.9684 | 0.51 | Uncontrolled | Galapagos | Sequential Dose | Lab2 | 4.256446
Exp 2, Replica 1 | 2 | 1 | 500 | 16.08543 | 16.08543 | 11.45837 | 110.4345 | EC1612A | 101.9684 | 0.51 | Uncontrolled | Galapagos | Sequential Dose | Lab2 | 4.193553
Exp 2, Replica 1 | 2 | 1 | 500 | 16.48241 | 16.48241 | 11.45837 | 110.4345 | EC1612A | 101.9684 | 0.51 | Uncontrolled | Galapagos | Sequential Dose | Lab2 | 4.000391
Exp 2, Replica 1 | 2 | 1 | 500 | 16.8794 | 16.8794 | 11.45837 | 110.4345 | EC1612A | 101.9684 | 0.51 | Uncontrolled | Galapagos | Sequential Dose | Lab2 | 4.119586
Exp 2, Replica 1 | 2 | 1 | 500 | 17.27638 | 17.27638 | 11.45837 | 110.4345 | EC1612A | 101.9684 | 0.51 | Uncontrolled | Galapagos | Sequential Dose | Lab2 | 4.089609
Exp 2, Replica 1 | 2 | 1 | 500 | 17.67337 | 17.67337 | 11.45837 | 110.4345 | EC1612A | 101.9684 | 0.51 | Uncontrolled | Galapagos | Sequential Dose | Lab2 | 4.16811
Exp 2, Replica 1 | 2 | 1 | 500 | 18.07035 | 18.07035 | 11.45837 | 110.4345 | EC1612A | 101.9684 | 0.51 | Uncontrolled | Galapagos | Sequential Dose | Lab2 | 4.103155
Exp 2, Replica 1 | 2 | 1 | 500 | 18.46734 | 18.46734 | 11.45837 | 110.4345 | EC1612A | 101.9684 | 0.51 | Uncontrolled | Galapagos | Sequential Dose | Lab2 | 4.091767
Exp 2, Replica 1 | 2 | 1 | 500 | 18.86432 | 18.86432 | 11.45837 | 110.4345 | EC1612A | 101.9684 | 0.51 | Uncontrolled | Galapagos | Sequential Dose | Lab2 | 4.130254
Exp 2, Replica 1 | 2 | 1 | 500 | 19.26131 | 19.26131 | 11.45837 | 110.4345 | EC1612A | 101.9684 | 0.51 | Uncontrolled | Galapagos | Sequential Dose | Lab2 | 4.12933
Exp 2, Replica 1 | 2 | 1 | 500 | 19.65829 | 19.65829 | 11.45837 | 110.4345 | EC1612A | 101.9684 | 0.51 | Uncontrolled | Galapagos | Sequential Dose | Lab2 | 4.138034
Exp 2, Replica 1 | 2 | 1 | 500 | 20.05528 | 20.05528 | 11.45837 | 110.4345 | EC1612A | 101.9684 | 0.51 | Uncontrolled | Galapagos | Sequential Dose | Lab2 | 4.028609
Exp 2, Replica 1 | 2 | 1 | 500 | 20.45226 | 20.45226 | 11.45837 | 110.4345 | EC1612A | 101.9684 | 0.51 | Uncontrolled | Galapagos | Sequential Dose | Lab2 | 4.01849
Exp 2, Replica 1 | 2 | 1 | 500 | 20.84925 | 20.84925 | 11.45837 | 110.4345 | EC1612A | 101.9684 | 0.51 | Uncontrolled | Galapagos | Sequential Dose | Lab2 | 4.040962
Exp 2, Replica 1 | 2 | 1 | 500 | 21.24623 | 21.24623 | 11.45837 | 110.4345 | EC1612A | 101.9684 | 0.51 | Uncontrolled | Galapagos | Sequential Dose | Lab2 | 3.994571
Exp 2, Replica 1 | 2 | 1 | 500 | 21.64322 | 21.64322 | 11.45837 | 110.4345 | EC1612A | 101.9684 | 0.51 | Uncontrolled | Galapagos | Sequential Dose | Lab2 | 3.965355
Exp 2, Replica 1 | 2 | 1 | 500 | 22.0402 | 22.0402 | 11.45837 | 110.4345 | EC1612A | 101.9684 | 0.51 | Uncontrolled | Galapagos | Sequential Dose | Lab2 | 3.972119
Exp 2, Replica 1 | 2 | 1 | 500 | 22.43719 | 22.43719 | 11.45837 | 110.4345 | EC1612A | 101.9684 | 0.51 | Uncontrolled | Galapagos | Sequential Dose | Lab2 | 3.90922
Exp 2, Replica 1 | 2 | 1 | 500 | 22.83417 | 22.83417 | 11.45837 | 110.4345 | EC1612A | 101.9684 | 0.51 | Uncontrolled | Galapagos | Sequential Dose | Lab2 | 3.96856
Exp 2, Replica 1 | 2 | 1 | 500 | 23.23116 | 23.23116 | 11.45837 | 110.4345 | EC1612A | 101.9684 | 0.51 | Uncontrolled | Galapagos | Sequential Dose | Lab2 | 4.107597
Exp 2, Replica 1 | 2 | 1 | 500 | 23.62814 | 23.62814 | 11.45837 | 110.4345 | EC1612A | 101.9684 | 0.51 | Uncontrolled | Galapagos | Sequential Dose | Lab2 | 3.840628
Exp 2, Replica 1 | 2 | 1 | 500 | 24.02513 | 24.02513 | 11.45837 | 110.4345 | EC1612A | 101.9684 | 0.51 | Uncontrolled | Galapagos | Sequential Dose | Lab2 | 3.756583
Exp 2, Replica 1 | 2 | 1 | 500 | 24.42211 | 24.42211 | 11.45837 | 110.4345 | EC1612A | 101.9684 | 0.51 | Uncontrolled | Galapagos | Sequential Dose | Lab2 | 3.886062
Exp 2, Replica 1 | 2 | 1 | 500 | 24.8191 | 24.8191 | 11.45837 | 110.4345 | EC1612A | 101.9684 | 0.51 | Uncontrolled | Galapagos | Sequential Dose | Lab2 | 3.698372
Exp 2, Replica 1 | 2 | 1 | 500 | 25.21608 | 25.21608 | 11.45837 | 110.4345 | EC1612A | 101.9684 | 0.51 | Uncontrolled | Galapagos | Sequential Dose | Lab2 | 3.76884
Exp 2, Replica 1 | 2 | 1 | 500 | 25.61307 | 25.61307 | 11.45837 | 110.4345 | EC1612A | 101.9684 | 0.51 | Uncontrolled | Galapagos | Sequential Dose | Lab2 | 3.854076
Exp 2, Replica 1 | 2 | 1 | 500 | 26.01005 | 26.01005 | 11.45837 | 110.4345 | EC1612A | 101.9684 | 0.51 | Uncontrolled | Galapagos | Sequential Dose | Lab2 | 3.715388
Exp 2, Replica 1 | 2 | 1 | 500 | 26.40704 | 26.40704 | 11.45837 | 110.4345 | EC1612A | 101.9684 | 0.51 | Uncontrolled | Galapagos | Sequential Dose | Lab2 | 3.866177
Exp 2, Replica 1 | 2 | 1 | 500 | 26.80402 | 26.80402 | 11.45837 | 110.4345 | EC1612A | 101.9684 | 0.51 | Uncontrolled | Galapagos | Sequential Dose | Lab2 | 3.910851
Exp 2, Replica 1 | 2 | 1 | 500 | 27.20101 | 27.20101 | 11.45837 | 110.4345 | EC1612A | 101.9684 | 0.51 | Uncontrolled | Galapagos | Sequential Dose | Lab2 | 3.603134
Exp 2, Replica 1 | 2 | 1 | 500 | 27.59799 | 27.59799 | 11.45837 | 110.4345 | EC1612A | 101.9684 | 0.51 | Uncontrolled | Galapagos | Sequential Dose | Lab2 | 3.737452
Exp 2, Replica 1 | 2 | 1 | 500 | 27.99497 | 27.99497 | 11.45837 | 110.4345 | EC1612A | 101.9684 | 0.51 | Uncontrolled | Galapagos | Sequential Dose | Lab2 | 3.785021
Exp 2, Replica 1 | 2 | 1 | 500 | 28.39196 | 28.39196 | 11.45837 | 110.4345 | EC1612A | 101.9684 | 0.51 | Uncontrolled | Galapagos | Sequential Dose | Lab2 | 3.739063
Exp 2, Replica 1 | 2 | 1 | 500 | 28.78894 | 28.78894 | 11.45837 | 110.4345 | EC1612A | 101.9684 | 0.51 | Uncontrolled | Galapagos | Sequential Dose | Lab2 | 3.620001
Exp 2, Replica 1 | 2 | 1 | 500 | 29.18593 | 29.18593 | 11.45837 | 110.4345 | EC1612A | 101.9684 | 0.51 | Uncontrolled | Galapagos | Sequential Dose | Lab2 | 3.613774
Exp 2, Replica 1 | 2 | 1 | 500 | 29.58291 | 29.58291 | 11.45837 | 110.4345 | EC1612A | 101.9684 | 0.51 | Uncontrolled | Galapagos | Sequential Dose | Lab2 | 3.628473
Exp 2, Replica 1 | 2 | 1 | 500 | 29.9799 | 29.9799 | 11.45837 | 110.4345 | EC1612A | 101.9684 | 0.51 | Uncontrolled | Galapagos | Sequential Dose | Lab2 | 3.575038
Exp 2, Replica 1 | 2 | 1 | 500 | 30.37688 | 30.37688 | 11.45837 | 110.4345 | EC1612A | 101.9684 | 0.51 | Uncontrolled | Galapagos | Sequential Dose | Lab2 | 3.560503
Exp 2, Replica 1 | 2 | 1 | 500 | 30.77387 | 30.77387 | 11.45837 | 110.4345 | EC1612A | 101.9684 | 0.51 | Uncontrolled | Galapagos | Sequential Dose | Lab2 | 3.527693
Exp 2, Replica 1 | 2 | 1 | 500 | 31.17085 | 31.17085 | 11.45837 | 110.4345 | EC1612A | 101.9684 | 0.51 | Uncontrolled | Galapagos | Sequential Dose | Lab2 | 3.558594
Exp 2, Replica 1 | 2 | 1 | 500 | 31.56784 | 31.56784 | 11.45837 | 110.4345 | EC1612A | 101.9684 | 0.51 | Uncontrolled | Galapagos | Sequential Dose | Lab2 | 3.506555
Exp 2, Replica 1 | 2 | 1 | 500 | 31.96482 | 31.96482 | 11.45837 | 110.4345 | EC1612A | 101.9684 | 0.51 | Uncontrolled | Galapagos | Sequential Dose | Lab2 | 3.535602
Exp 2, Replica 1 | 2 | 1 | 500 | 32.36181 | 32.36181 | 11.45837 | 110.4345 | EC1612A | 101.9684 | 0.51 | Uncontrolled | Galapagos | Sequential Dose | Lab2 | 3.478095
Exp 2, Replica 1 | 2 | 1 | 500 | 32.75879 | 32.75879 | 11.45837 | 110.4345 | EC1612A | 101.9684 | 0.51 | Uncontrolled | Galapagos | Sequential Dose | Lab2 | 3.596987
Exp 2, Replica 1 | 2 | 1 | 500 | 33.15578 | 33.15578 | 11.45837 | 110.4345 | EC1612A | 101.9684 | 0.51 | Uncontrolled | Galapagos | Sequential Dose | Lab2 | 3.498408
Exp 2, Replica 1 | 2 | 1 | 500 | 33.55276 | 33.55276 | 11.45837 | 110.4345 | EC1612A | 101.9684 | 0.51 | Uncontrolled | Galapagos | Sequential Dose | Lab2 | 3.420573
Exp 2, Replica 1 | 2 | 1 | 500 | 33.94975 | 33.94975 | 11.45837 | 110.4345 | EC1612A | 101.9684 | 0.51 | Uncontrolled | Galapagos | Sequential Dose | Lab2 | 3.502241
Exp 2, Replica 1 | 2 | 1 | 500 | 34.34673 | 34.34673 | 11.45837 | 110.4345 | EC1612A | 101.9684 | 0.51 | Uncontrolled | Galapagos | Sequential Dose | Lab2 | 3.50259
Exp 2, Replica 1 | 2 | 1 | 500 | 34.74372 | 34.74372 | 11.45837 | 110.4345 | EC1612A | 101.9684 | 0.51 | Uncontrolled | Galapagos | Sequential Dose | Lab2 | 3.443787
Exp 2, Replica 1 | 2 | 1 | 500 | 35.1407 | 35.1407 | 11.45837 | 110.4345 | EC1612A | 101.9684 | 0.51 | Uncontrolled | Galapagos | Sequential Dose | Lab2 | 3.478908
Exp 2, Replica 1 | 2 | 1 | 500 | 35.53769 | 35.53769 | 11.45837 | 110.4345 | EC1612A | 101.9684 | 0.51 | Uncontrolled | Galapagos | Sequential Dose | Lab2 | 3.548938
Exp 2, Replica 1 | 2 | 1 | 500 | 35.93467 | 35.93467 | 11.45837 | 110.4345 | EC1612A | 101.9684 | 0.51 | Uncontrolled | Galapagos | Sequential Dose | Lab2 | 3.382738
Exp 2, Replica 1 | 2 | 1 | 500 | 36.33166 | 36.33166 | 11.45837 | 110.4345 | EC1612A | 101.9684 | 0.51 | Uncontrolled | Galapagos | Sequential Dose | Lab2 | 3.313576
Exp 2, Replica 1 | 2 | 1 | 500 | 36.72864 | 36.72864 | 11.45837 | 110.4345 | EC1612A | 101.9684 | 0.51 | Uncontrolled | Galapagos | Sequential Dose | Lab2 | 3.483301
Exp 2, Replica 1 | 2 | 1 | 500 | 37.12563 | 37.12563 | 11.45837 | 110.4345 | EC1612A | 101.9684 | 0.51 | Uncontrolled | Galapagos | Sequential Dose | Lab2 | 3.35422
Exp 2, Replica 1 | 2 | 1 | 500 | 37.52261 | 37.52261 | 11.45837 | 110.4345 | EC1612A | 101.9684 | 0.51 | Uncontrolled | Galapagos | Sequential Dose | Lab2 | 3.412084
Exp 2, Replica 1 | 2 | 1 | 500 | 37.9196 | 37.9196 | 11.45837 | 110.4345 | EC1612A | 101.9684 | 0.51 | Uncontrolled | Galapagos | Sequential Dose | Lab2 | 3.270362
Exp 2, Replica 1 | 2 | 1 | 500 | 38.31658 | 38.31658 | 11.45837 | 110.4345 | EC1612A | 101.9684 | 0.51 | Uncontrolled | Galapagos | Sequential Dose | Lab2 | 3.362571
Exp 2, Replica 1 | 2 | 1 | 500 | 38.71357 | 38.71357 | 11.45837 | 110.4345 | EC1612A | 101.9684 | 0.51 | Uncontrolled | Galapagos | Sequential Dose | Lab2 | 3.267687
Exp 2, Replica 1 | 2 | 1 | 500 | 39.11055 | 39.11055 | 11.45837 | 110.4345 | EC1612A | 101.9684 | 0.51 | Uncontrolled | Galapagos | Sequential Dose | Lab2 | 3.239655
Exp 2, Replica 1 | 2 | 1 | 500 | 39.50754 | 39.50754 | 11.45837 | 110.4345 | EC1612A | 101.9684 | 0.51 | Uncontrolled | Galapagos | Sequential Dose | Lab2 | 3.292067
Exp 2, Replica 1 | 2 | 1 | 500 | 39.90452 | 39.90452 | 11.45837 | 110.4345 | EC1612A | 101.9684 | 0.51 | Uncontrolled | Galapagos | Sequential Dose | Lab2 | 3.277274
Exp 2, Replica 1 | 2 | 1 | 500 | 40.30151 | 40.30151 | 11.45837 | 110.4345 | EC1612A | 101.9684 | 0.51 | Uncontrolled | Galapagos | Sequential Dose | Lab2 | 3.313105
Exp 2, Replica 1 | 2 | 1 | 500 | 40.69849 | 40.69849 | 11.45837 | 110.4345 | EC1612A | 101.9684 | 0.51 | Uncontrolled | Galapagos | Sequential Dose | Lab2 | 3.360146
Exp 2, Replica 1 | 2 | 1 | 500 | 41.09548 | 41.09548 | 11.45837 | 110.4345 | EC1612A | 101.9684 | 0.51 | Uncontrolled | Galapagos | Sequential Dose | Lab2 | 3.257724
Exp 2, Replica 1 | 2 | 1 | 500 | 41.49246 | 41.49246 | 11.45837 | 110.4345 | EC1612A | 101.9684 | 0.51 | Uncontrolled | Galapagos | Sequential Dose | Lab2 | 3.305245
Exp 2, Replica 1 | 2 | 1 | 500 | 41.88945 | 41.88945 | 11.45837 | 110.4345 | EC1612A | 101.9684 | 0.51 | Uncontrolled | Galapagos | Sequential Dose | Lab2 | 3.211607
Exp 2, Replica 1 | 2 | 1 | 500 | 42.28643 | 42.28643 | 11.45837 | 110.4345 | EC1612A | 101.9684 | 0.51 | Uncontrolled | Galapagos | Sequential Dose | Lab2 | 3.154947
Exp 2, Replica 1 | 2 | 1 | 500 | 42.68342 | 42.68342 | 11.45837 | 110.4345 | EC1612A | 101.9684 | 0.51 | Uncontrolled | Galapagos | Sequential Dose | Lab2 | 3.199507
Exp 2, Replica 1 | 2 | 1 | 500 | 43.0804 | 43.0804 | 11.45837 | 110.4345 | EC1612A | 101.9684 | 0.51 | Uncontrolled | Galapagos | Sequential Dose | Lab2 | 3.203188
Exp 2, Replica 1 | 2 | 1 | 500 | 43.47739 | 43.47739 | 11.45837 | 110.4345 | EC1612A | 101.9684 | 0.51 | Uncontrolled | Galapagos | Sequential Dose | Lab2 | 3.191644
Exp 2, Replica 1 | 2 | 1 | 500 | 43.87437 | 43.87437 | 11.45837 | 110.4345 | EC1612A | 101.9684 | 0.51 | Uncontrolled | Galapagos | Sequential Dose | Lab2 | 3.17995
Exp 2, Replica 1 | 2 | 1 | 500 | 44.27136 | 44.27136 | 11.45837 | 110.4345 | EC1612A | 101.9684 | 0.51 | Uncontrolled | Galapagos | Sequential Dose | Lab2 | 3.131988
Exp 2, Replica 1 | 2 | 1 | 500 | 44.66834 | 44.66834 | 11.45837 | 110.4345 | EC1612A | 101.9684 | 0.51 | Uncontrolled | Galapagos | Sequential Dose | Lab2 | 3.162567
Exp 2, Replica 1 | 2 | 1 | 500 | 45.06533 | 45.06533 | 11.45837 | 110.4345 | EC1612A | 101.9684 | 0.51 | Uncontrolled | Galapagos | Sequential Dose | Lab2 | 3.003784
Exp 2, Replica 1 | 2 | 1 | 500 | 45.46231 | 45.46231 | 11.45837 | 110.4345 | EC1612A | 101.9684 | 0.51 | Uncontrolled | Galapagos | Sequential Dose | Lab2 | 3.085449
Exp 2, Replica 1 | 2 | 1 | 500 | 45.8593 | 45.8593 | 11.45837 | 110.4345 | EC1612A | 101.9684 | 0.51 | Uncontrolled | Galapagos | Sequential Dose | Lab2 | 3.108951
Exp 2, Replica 1 | 2 | 1 | 500 | 46.25628 | 46.25628 | 11.45837 | 110.4345 | EC1612A | 101.9684 | 0.51 | Uncontrolled | Galapagos | Sequential Dose | Lab2 | 3.072796
Exp 2, Replica 1 | 2 | 1 | 500 | 46.65327 | 46.65327 | 11.45837 | 110.4345 | EC1612A | 101.9684 | 0.51 | Uncontrolled | Galapagos | Sequential Dose | Lab2 | 3.118736
Exp 2, Replica 1 | 2 | 1 | 500 | 47.05025 | 47.05025 | 11.45837 | 110.4345 | EC1612A | 101.9684 | 0.51 | Uncontrolled | Galapagos | Sequential Dose | Lab2 | 3.014333
Exp 2, Replica 1 | 2 | 1 | 500 | 47.44724 | 47.44724 | 11.45837 | 110.4345 | EC1612A | 101.9684 | 0.51 | Uncontrolled | Galapagos | Sequential Dose | Lab2 | 3.068216
Exp 2, Replica 1 | 2 | 1 | 500 | 47.84422 | 47.84422 | 11.45837 | 110.4345 | EC1612A | 101.9684 | 0.51 | Uncontrolled | Galapagos | Sequential Dose | Lab2 | 3.131445
Exp 2, Replica 1 | 2 | 1 | 500 | 48.24121 | 48.24121 | 11.45837 | 110.4345 | EC1612A | 101.9684 | 0.51 | Uncontrolled | Galapagos | Sequential Dose | Lab2 | 2.982575
Exp 2, Replica 1 | 2 | 1 | 500 | 48.63819 | 48.63819 | 11.45837 | 110.4345 | EC1612A | 101.9684 | 0.51 | Uncontrolled | Galapagos | Sequential Dose | Lab2 | 2.851914
Exp 2, Replica 1 | 2 | 1 | 500 | 49.03518 | 49.03518 | 11.45837 | 110.4345 | EC1612A | 101.9684 | 0.51 | Uncontrolled | Galapagos | Sequential Dose | Lab2 | 2.91092
Exp 2, Replica 1 | 2 | 1 | 500 | 49.43216 | 49.43216 | 11.45837 | 110.4345 | EC1612A | 101.9684 | 0.51 | Uncontrolled | Galapagos | Sequential Dose | Lab2 | 2.938322
Exp 2, Replica 1 | 2 | 1 | 500 | 49.82915 | 49.82915 | 11.45837 | 110.4345 | EC1612A | 101.9684 | 0.51 | Uncontrolled | Galapagos | Sequential Dose | Lab2 | 2.967346
Exp 2, Replica 1 | 2 | 1 | 500 | 50.22613 | 50.22613 | 11.45837 | 110.4345 | EC1612A | 101.9684 | 0.51 | Uncontrolled | Galapagos | Sequential Dose | Lab2 | 2.991551
Exp 2, Replica 1 | 2 | 1 | 500 | 50.62312 | 50.62312 | 11.45837 | 110.4345 | EC1612A | 101.9684 | 0.51 | Uncontrolled | Galapagos | Sequential Dose | Lab2 | 2.906191
Exp 2, Replica 1 | 2 | 1 | 500 | 51.0201 | 51.0201 | 11.45837 | 110.4345 | EC1612A | 101.9684 | 0.51 | Uncontrolled | Galapagos | Sequential Dose | Lab2 | 2.892785
Exp 2, Replica 1 | 2 | 1 | 500 | 51.41709 | 51.41709 | 11.45837 | 110.4345 | EC1612A | 101.9684 | 0.51 | Uncontrolled | Galapagos | Sequential Dose | Lab2 | 2.842124
Exp 2, Replica 1 | 2 | 1 | 500 | 51.81407 | 51.81407 | 11.45837 | 110.4345 | EC1612A | 101.9684 | 0.51 | Uncontrolled | Galapagos | Sequential Dose | Lab2 | 2.979735
Exp 2, Replica 1 | 2 | 1 | 500 | 52.21106 | 52.21106 | 11.45837 | 110.4345 | EC1612A | 101.9684 | 0.51 | Uncontrolled | Galapagos | Sequential Dose | Lab2 | 2.916884
Exp 2, Replica 1 | 2 | 1 | 500 | 52.60804 | 52.60804 | 11.45837 | 110.4345 | EC1612A | 101.9684 | 0.51 | Uncontrolled | Galapagos | Sequential Dose | Lab2 | 2.916441
Exp 2, Replica 1 | 2 | 1 | 500 | 53.00503 | 53.00503 | 11.45837 | 110.4345 | EC1612A | 101.9684 | 0.51 | Uncontrolled | Galapagos | Sequential Dose | Lab2 | 2.768666
Exp 2, Replica 1 | 2 | 1 | 500 | 53.40201 | 53.40201 | 11.45837 | 110.4345 | EC1612A | 101.9684 | 0.51 | Uncontrolled | Galapagos | Sequential Dose | Lab2 | 2.823699
Exp 2, Replica 1 | 2 | 1 | 500 | 53.79899 | 53.79899 | 11.45837 | 110.4345 | EC1612A | 101.9684 | 0.51 | Uncontrolled | Galapagos | Sequential Dose | Lab2 | 2.822836
Exp 2, Replica 1 | 2 | 1 | 500 | 54.19598 | 54.19598 | 11.45837 | 110.4345 | EC1612A | 101.9684 | 0.51 | Uncontrolled | Galapagos | Sequential Dose | Lab2 | 2.900974
Exp 2, Replica 1 | 2 | 1 | 500 | 54.59296 | 54.59296 | 11.45837 | 110.4345 | EC1612A | 101.9684 | 0.51 | Uncontrolled | Galapagos | Sequential Dose | Lab2 | 2.826349
Exp 2, Replica 1 | 2 | 1 | 500 | 54.98995 | 54.98995 | 11.45837 | 110.4345 | EC1612A | 101.9684 | 0.51 | Uncontrolled | Galapagos | Sequential Dose | Lab2 | 2.833485
Exp 2, Replica 1 | 2 | 1 | 500 | 55.38693 | 55.38693 | 11.45837 | 110.4345 | EC1612A | 101.9684 | 0.51 | Uncontrolled | Galapagos | Sequential Dose | Lab2 | 2.820244
Exp 2, Replica 1 | 2 | 1 | 500 | 55.78392 | 55.78392 | 11.45837 | 110.4345 | EC1612A | 101.9684 | 0.51 | Uncontrolled | Galapagos | Sequential Dose | Lab2 | 2.712206
Exp 2, Replica 1 | 2 | 1 | 500 | 56.1809 | 56.1809 | 11.45837 | 110.4345 | EC1612A | 101.9684 | 0.51 | Uncontrolled | Galapagos | Sequential Dose | Lab2 | 2.743185
Exp 2, Replica 1 | 2 | 1 | 500 | 56.57789 | 56.57789 | 11.45837 | 110.4345 | EC1612A | 101.9684 | 0.51 | Uncontrolled | Galapagos | Sequential Dose | Lab2 | 2.804113
Exp 2, Replica 1 | 2 | 1 | 500 | 56.97487 | 56.97487 | 11.45837 | 110.4345 | EC1612A | 101.9684 | 0.51 | Uncontrolled | Galapagos | Sequential Dose | Lab2 | 2.754426
Exp 2, Replica 1 | 2 | 1 | 500 | 57.37186 | 57.37186 | 11.45837 | 110.4345 | EC1612A | 101.9684 | 0.51 | Uncontrolled | Galapagos | Sequential Dose | Lab2 | 2.631419
Exp 2, Replica 1 | 2 | 1 | 500 | 57.76884 | 57.76884 | 11.45837 | 110.4345 | EC1612A | 101.9684 | 0.51 | Uncontrolled | Galapagos | Sequential Dose | Lab2 | 2.777157
Exp 2, Replica 1 | 2 | 1 | 500 | 58.16583 | 58.16583 | 11.45837 | 110.4345 | EC1612A | 101.9684 | 0.51 | Uncontrolled | Galapagos | Sequential Dose | Lab2 | 2.65275
Exp 2, Replica 1 | 2 | 1 | 500 | 58.56281 | 58.56281 | 11.45837 | 110.4345 | EC1612A | 101.9684 | 0.51 | Uncontrolled | Galapagos | Sequential Dose | Lab2 | 2.670078
Exp 2, Replica 1 | 2 | 1 | 500 | 58.9598 | 58.9598 | 11.45837 | 110.4345 | EC1612A | 101.9684 | 0.51 | Uncontrolled | Galapagos | Sequential Dose | Lab2 | 2.746916
Exp 2, Replica 1 | 2 | 1 | 500 | 59.35678 | 59.35678 | 11.45837 | 110.4345 | EC1612A | 101.9684 | 0.51 | Uncontrolled | Galapagos | Sequential Dose | Lab2 | 2.680698
Exp 2, Replica 1 | 2 | 1 | 500 | 59.75377 | 59.75377 | 11.45837 | 110.4345 | EC1612A | 101.9684 | 0.51 | Uncontrolled | Galapagos | Sequential Dose | Lab2 | 2.646435
Exp 2, Replica 1 | 2 | 1 | 500 | 60.15075 | 60.15075 | 11.45837 | 110.4345 | EC1612A | 101.9684 | 0.51 | Uncontrolled | Galapagos | Sequential Dose | Lab2 | 2.720183
Exp 2, Replica 1 | 2 | 1 | 500 | 60.54774 | 60.54774 | 11.45837 | 110.4345 | EC1612A | 101.9684 | 0.51 | Uncontrolled | Galapagos | Sequential Dose | Lab2 | 2.679388
Exp 2, Replica 1 | 2 | 1 | 500 | 60.94472 | 60.94472 | 11.45837 | 110.4345 | EC1612A | 101.9684 | 0.51 | Uncontrolled | Galapagos | Sequential Dose | Lab2 | 2.607765
Exp 2, Replica 1 | 2 | 1 | 500 | 61.34171 | 61.34171 | 11.45837 | 110.4345 | EC1612A | 101.9684 | 0.51 | Uncontrolled | Galapagos | Sequential Dose | Lab2 | 2.671589
Exp 2, Replica 1 | 2 | 1 | 500 | 61.73869 | 61.73869 | 11.45837 | 110.4345 | EC1612A | 101.9684 | 0.51 | Uncontrolled | Galapagos | Sequential Dose | Lab2 | 2.560802
Exp 2, Replica 1 | 2 | 1 | 500 | 62.13568 | 62.13568 | 11.45837 | 110.4345 | EC1612A | 101.9684 | 0.51 | Uncontrolled | Galapagos | Sequential Dose | Lab2 | 2.524994
Exp 2, Replica 1 | 2 | 1 | 500 | 62.53266 | 62.53266 | 11.45837 | 110.4345 | EC1612A | 101.9684 | 0.51 | Uncontrolled | Galapagos | Sequential Dose | Lab2 | 2.627742
Exp 2, Replica 1 | 2 | 1 | 500 | 62.92965 | 62.92965 | 11.45837 | 110.4345 | EC1612A | 101.9684 | 0.51 | Uncontrolled | Galapagos | Sequential Dose | Lab2 | 2.590468
Exp 2, Replica 1 | 2 | 1 | 500 | 63.32663 | 63.32663 | 11.45837 | 110.4345 | EC1612A | 101.9684 | 0.51 | Uncontrolled | Galapagos | Sequential Dose | Lab2 | 2.531486
Exp 2, Replica 1 | 2 | 1 | 500 | 63.72362 | 63.72362 | 11.45837 | 110.4345 | EC1612A | 101.9684 | 0.51 | Uncontrolled | Galapagos | Sequential Dose | Lab2 | 2.56839
Exp 2, Replica 1 | 2 | 1 | 500 | 64.1206 | 64.1206 | 11.45837 | 110.4345 | EC1612A | 101.9684 | 0.51 | Uncontrolled | Galapagos | Sequential Dose | Lab2 | 2.51442
Exp 2, Replica 1 | 2 | 1 | 500 | 64.51759 | 64.51759 | 11.45837 | 110.4345 | EC1612A | 101.9684 | 0.51 | Uncontrolled | Galapagos | Sequential Dose | Lab2 | 2.542596
Exp 2, Replica 1 | 2 | 1 | 500 | 64.91457 | 64.91457 | 11.45837 | 110.4345 | EC1612A | 101.9684 | 0.51 | Uncontrolled | Galapagos | Sequential Dose | Lab2 | 2.510312
Exp 2, Replica 1 | 2 | 1 | 500 | 65.31156 | 65.31156 | 11.45837 | 110.4345 | EC1612A | 101.9684 | 0.51 | Uncontrolled | Galapagos | Sequential Dose | Lab2 | 2.523942
Exp 2, Replica 1 | 2 | 1 | 500 | 65.70854 | 65.70854 | 11.45837 | 110.4345 | EC1612A | 101.9684 | 0.51 | Uncontrolled | Galapagos | Sequential Dose | Lab2 | 2.572386
Exp 2, Replica 1 | 2 | 1 | 500 | 66.10553 | 66.10553 | 11.45837 | 110.4345 | EC1612A | 101.9684 | 0.51 | Uncontrolled | Galapagos | Sequential Dose | Lab2 | 2.569209
Exp 2, Replica 1 | 2 | 1 | 500 | 66.50251 | 66.50251 | 11.45837 | 110.4345 | EC1612A | 101.9684 | 0.51 | Uncontrolled | Galapagos | Sequential Dose | Lab2 | 2.4669
Exp 2, Replica 1 | 2 | 1 | 500 | 66.8995 | 66.8995 | 11.45837 | 110.4345 | EC1612A | 101.9684 | 0.51 | Uncontrolled | Galapagos | Sequential Dose | Lab2 | 2.468632
Exp 2, Replica 1 | 2 | 1 | 500 | 67.29648 | 67.29648 | 11.45837 | 110.4345 | EC1612A | 101.9684 | 0.51 | Uncontrolled | Galapagos | Sequential Dose | Lab2 | 2.46683
Exp 2, Replica 1 | 2 | 1 | 500 | 67.69347 | 67.69347 | 11.45837 | 110.4345 | EC1612A | 101.9684 | 0.51 | Uncontrolled | Galapagos | Sequential Dose | Lab2 | 2.428079
Exp 2, Replica 1 | 2 | 1 | 500 | 68.09045 | 68.09045 | 11.45837 | 110.4345 | EC1612A | 101.9684 | 0.51 | Uncontrolled | Galapagos | Sequential Dose | Lab2 | 2.40663
Exp 2, Replica 1 | 2 | 1 | 500 | 68.48744 | 68.48744 | 11.45837 | 110.4345 | EC1612A | 101.9684 | 0.51 | Uncontrolled | Galapagos | Sequential Dose | Lab2 | 2.411341
Exp 2, Replica 1 | 2 | 1 | 500 | 68.88442 | 68.88442 | 11.45837 | 110.4345 | EC1612A | 101.9684 | 0.51 | Uncontrolled | Galapagos | Sequential Dose | Lab2 | 2.401005
Exp 2, Replica 1 | 2 | 1 | 500 | 69.28141 | 69.28141 | 11.45837 | 110.4345 | EC1612A | 101.9684 | 0.51 | Uncontrolled | Galapagos | Sequential Dose | Lab2 | 2.484653
Exp 2, Replica 1 | 2 | 1 | 500 | 69.67839 | 69.67839 | 11.45837 | 110.4345 | EC1612A | 101.9684 | 0.51 | Uncontrolled | Galapagos | Sequential Dose | Lab2 | 2.374603
Exp 2, Replica 1 | 2 | 1 | 500 | 70.07538 | 70.07538 | 11.45837 | 110.4345 | EC1612A | 101.9684 | 0.51 | Uncontrolled | Galapagos | Sequential Dose | Lab2 | 2.347838
Exp 2, Replica 1 | 2 | 1 | 500 | 70.47236 | 70.47236 | 11.45837 | 110.4345 | EC1612A | 101.9684 | 0.51 | Uncontrolled | Galapagos | Sequential Dose | Lab2 | 2.329015
Exp 2, Replica 1 | 2 | 1 | 500 | 70.86935 | 70.86935 | 11.45837 | 110.4345 | EC1612A | 101.9684 | 0.51 | Uncontrolled | Galapagos | Sequential Dose | Lab2 | 2.313942
Exp 2, Replica 1 | 2 | 1 | 500 | 71.26633 | 71.26633 | 11.45837 | 110.4345 | EC1612A | 101.9684 | 0.51 | Uncontrolled | Galapagos | Sequential Dose | Lab2 | 2.353881
Exp 2, Replica 1 | 2 | 1 | 500 | 71.66332 | 71.66332 | 11.45837 | 110.4345 | EC1612A | 101.9684 | 0.51 | Uncontrolled | Galapagos | Sequential Dose | Lab2 | 2.350681
Exp 2, Replica 1 | 2 | 1 | 500 | 72.0603 | 72.0603 | 11.45837 | 110.4345 | EC1612A | 101.9684 | 0.51 | Uncontrolled | Galapagos | Sequential Dose | Lab2 | 2.23871
Exp 2, Replica 1 | 2 | 1 | 500 | 72.45729 | 72.45729 | 11.45837 | 110.4345 | EC1612A | 101.9684 | 0.51 | Uncontrolled | Galapagos | Sequential Dose | Lab2 | 2.317995
Exp 2, Replica 1 | 2 | 1 | 500 | 72.85427 | 72.85427 | 11.45837 | 110.4345 | EC1612A | 101.9684 | 0.51 | Uncontrolled | Galapagos | Sequential Dose | Lab2 | 2.299191
Exp 2, Replica 1 | 2 | 1 | 500 | 73.25126 | 73.25126 | 11.45837 | 110.4345 | EC1612A | 101.9684 | 0.51 | Uncontrolled | Galapagos | Sequential Dose | Lab2 | 2.329625
Exp 2, Replica 1 | 2 | 1 | 500 | 73.64824 | 73.64824 | 11.45837 | 110.4345 | EC1612A | 101.9684 | 0.51 | Uncontrolled | Galapagos | Sequential Dose | Lab2 | 2.2873
Exp 2, Replica 1 | 2 | 1 | 500 | 74.04523 | 74.04523 | 11.45837 | 110.4345 | EC1612A | 101.9684 | 0.51 | Uncontrolled | Galapagos | Sequential Dose | Lab2 | 2.269887
Exp 2, Replica 1 | 2 | 1 | 500 | 74.44221 | 74.44221 | 11.45837 | 110.4345 | EC1612A | 101.9684 | 0.51 | Uncontrolled | Galapagos | Sequential Dose | Lab2 | 2.201457
Exp 2, Replica 1 | 2 | 1 | 500 | 74.8392 | 74.8392 | 11.45837 | 110.4345 | EC1612A | 101.9684 | 0.51 | Uncontrolled | Galapagos | Sequential Dose | Lab2 | 2.235851
Exp 2, Replica 1 | 2 | 1 | 500 | 75.23618 | 75.23618 | 11.45837 | 110.4345 | EC1612A | 101.9684 | 0.51 | Uncontrolled | Galapagos | Sequential Dose | Lab2 | 2.270675
Exp 2, Replica 1 | 2 | 1 | 500 | 75.63317 | 75.63317 | 11.45837 | 110.4345 | EC1612A | 101.9684 | 0.51 | Uncontrolled | Galapagos | Sequential Dose | Lab2 | 2.110924
Exp 2, Replica 1 | 2 | 1 | 500 | 76.03015 | 76.03015 | 11.45837 | 110.4345 | EC1612A | 101.9684 | 0.51 | Uncontrolled | Galapagos | Sequential Dose | Lab2 | 2.230237
Exp 2, Replica 1 | 2 | 1 | 500 | 76.42714 | 76.42714 | 11.45837 | 110.4345 | EC1612A | 101.9684 | 0.51 | Uncontrolled | Galapagos | Sequential Dose | Lab2 | 2.19023
Exp 2, Replica 1 | 2 | 1 | 500 | 76.82412 | 76.82412 | 11.45837 | 110.4345 | EC1612A | 101.9684 | 0.51 | Uncontrolled | Galapagos | Sequential Dose | Lab2 | 2.242818
Exp 2, Replica 1 | 2 | 1 | 500 | 77.22111 | 77.22111 | 11.45837 | 110.4345 | EC1612A | 101.9684 | 0.51 | Uncontrolled | Galapagos | Sequential Dose | Lab2 | 2.224766
Exp 2, Replica 1 | 2 | 1 | 500 | 77.61809 | 77.61809 | 11.45837 | 110.4345 | EC1612A | 101.9684 | 0.51 | Uncontrolled | Galapagos | Sequential Dose | Lab2 | 2.20933
Exp 2, Replica 1 | 2 | 1 | 500 | 78.01508 | 78.01508 | 11.45837 | 110.4345 | EC1612A | 101.9684 | 0.51 | Uncontrolled | Galapagos | Sequential Dose | Lab2 | 2.243011
Exp 2, Replica 1 | 2 | 1 | 500 | 78.41206 | 78.41206 | 11.45837 | 110.4345 | EC1612A | 101.9684 | 0.51 | Uncontrolled | Galapagos | Sequential Dose | Lab2 | 2.178133
Exp 2, Replica 1 | 2 | 1 | 500 | 78.80905 | 78.80905 | 11.45837 | 110.4345 | EC1612A | 101.9684 | 0.51 | Uncontrolled | Galapagos | Sequential Dose | Lab2 | 2.173816
Exp 2, Replica 1 | 2 | 1 | 500 | 79.20603 | 79.20603 | 11.45837 | 110.4345 | EC1612A | 101.9684 | 0.51 | Uncontrolled | Galapagos | Sequential Dose | Lab2 | 2.140997
Exp 2, Replica 1 | 2 | 1 | 500 | 79.60302 | 79.60302 | 11.45837 | 110.4345 | EC1612A | 101.9684 | 0.51 | Uncontrolled | Galapagos | Sequential Dose | Lab2 | 2.096395
Exp 2, Replica 1 | 2 | 1 | 500 | 80 | 80 | 11.45837 | 110.4345 | EC1612A | 101.9684 | 0.51 | Uncontrolled | Galapagos | Sequential Dose | Lab2 | 2.079215
Exp 2, Replica 2 | 2 | 2 | 200 | 1 | 1 | 11.83575 | 90.64362 | EC1612A | 176.0352 | 0.51 | Controlled=6 | TH | Sequential Dose | Lab2 | 3.242673
Exp 2, Replica 2 | 2 | 2 | 200 | 1.396985 | 1.396985 | 11.83575 | 90.64362 | EC1612A | 176.0352 | 0.51 | Controlled=6 | TH | Sequential Dose | Lab2 | 3.199343
Exp 2, Replica 2 | 2 | 2 | 200 | 1.79397 | 1.79397 | 11.83575 | 90.64362 | EC1612A | 176.0352 | 0.51 | Controlled=6 | TH | Sequential Dose | Lab2 | 3.193597
Exp 2, Replica 2 | 2 | 2 | 200 | 2.190955 | 2.190955 | 11.83575 | 90.64362 | EC1612A | 176.0352 | 0.51 | Controlled=6 | TH | Sequential Dose | Lab2 | 3.249485
Exp 2, Replica 2 | 2 | 2 | 200 | 2.58794 | 2.58794 | 11.83575 | 90.64362 | EC1612A | 176.0352 | 0.51 | Controlled=6 | TH | Sequential Dose | Lab2 | 3.166629
Exp 2, Replica 2 | 2 | 2 | 200 | 2.984925 | 2.984925 | 11.83575 | 90.64362 | EC1612A | 176.0352 | 0.51 | Controlled=6 | TH | Sequential Dose | Lab2 | 3.165522
Exp 2, Replica 2 | 2 | 2 | 200 | 3.38191 | 3.38191 | 11.83575 | 90.64362 | EC1612A | 176.0352 | 0.51 | Controlled=6 | TH | Sequential Dose | Lab2 | 2.980683
Exp 2, Replica 2 | 2 | 2 | 200 | 3.778894 | 3.778894 | 11.83575 | 90.64362 | EC1612A | 176.0352 | 0.51 | Controlled=6 | TH | Sequential Dose | Lab2 | 3.04402
Exp 2, Replica 2 | 2 | 2 | 200 | 4.175879 | 4.175879 | 11.83575 | 90.64362 | EC1612A | 176.0352 | 0.51 | Controlled=6 | TH | Sequential Dose | Lab2 | 2.9863
Exp 2, Replica 2 | 2 | 2 | 200 | 4.572864 | 4.572864 | 11.83575 | 90.64362 | EC1612A | 176.0352 | 0.51 | Controlled=6 | TH | Sequential Dose | Lab2 | 3.104908
Exp 2, Replica 2 | 2 | 2 | 200 | 4.969849 | 4.969849 | 11.83575 | 90.64362 | EC1612A | 176.0352 | 0.51 | Controlled=6 | TH | Sequential Dose | Lab2 | 2.93677
Exp 2, Replica 2 | 2 | 2 | 200 | 5.366834 | 5.366834 | 11.83575 | 90.64362 | EC1612A | 176.0352 | 0.51 | Controlled=6 | TH | Sequential Dose | Lab2 | 2.980328
Exp 2, Replica 2 | 2 | 2 | 200 | 5.763819 | 5.763819 | 11.83575 | 90.64362 | EC1612A | 176.0352 | 0.51 | Controlled=6 | TH | Sequential Dose | Lab2 | 3.025706
Exp 2, Replica 2 | 2 | 2 | 200 | 6.160804 | 6.160804 | 11.83575 | 90.64362 | EC1612A | 176.0352 | 0.51 | Controlled=6 | TH | Sequential Dose | Lab2 | 2.857159
Exp 2, Replica 2 | 2 | 2 | 200 | 6.557789 | 6.557789 | 11.83575 | 90.64362 | EC1612A | 176.0352 | 0.51 | Controlled=6 | TH | Sequential Dose | Lab2 | 2.91505
Exp 2, Replica 2 | 2 | 2 | 200 | 6.954774 | 6.954774 | 11.83575 | 90.64362 | EC1612A | 176.0352 | 0.51 | Controlled=6 | TH | Sequential Dose | Lab2 | 3.054722
Exp 2, Replica 2 | 2 | 2 | 200 | 7.351759 | 7.351759 | 11.83575 | 90.64362 | EC1612A | 176.0352 | 0.51 | Controlled=6 | TH | Sequential Dose | Lab2 | 2.949616
Exp 2, Replica 2 | 2 | 2 | 200 | 7.748744 | 7.748744 | 11.83575 | 90.64362 | EC1612A | 176.0352 | 0.51 | Controlled=6 | TH | Sequential Dose | Lab2 | 2.796002
Exp 2, Replica 2 | 2 | 2 | 200 | 8.145729 | 8.145729 | 11.83575 | 90.64362 | EC1612A | 176.0352 | 0.51 | Controlled=6 | TH | Sequential Dose | Lab2 | 2.866984
Exp 2, Replica 2 | 2 | 2 | 200 | 8.542714 | 8.542714 | 11.83575 | 90.64362 | EC1612A | 176.0352 | 0.51 | Controlled=6 | TH | Sequential Dose | Lab2 | 2.897308
Exp 2, Replica 2 | 2 | 2 | 200 | 8.939698 | 8.939698 | 11.83575 | 90.64362 | EC1612A | 176.0352 | 0.51 | Controlled=6 | TH | Sequential Dose | Lab2 | 2.779528
Exp 2, Replica 2 | 2 | 2 | 200 | 9.336683 | 9.336683 | 11.83575 | 90.64362 | EC1612A | 176.0352 | 0.51 | Controlled=6 | TH | Sequential Dose | Lab2 | 2.88907
Exp 2, Replica 2 | 2 | 2 | 200 | 9.733668 | 9.733668 | 11.83575 | 90.64362 | EC1612A | 176.0352 | 0.51 | Controlled=6 | TH | Sequential Dose | Lab2 | 2.730053
Exp 2, Replica 2 | 2 | 2 | 200 | 10.13065 | 10.13065 | 11.83575 | 90.64362 | EC1612A | 176.0352 | 0.51 | Controlled=6 | TH | Sequential Dose | Lab2 | 2.73568
Exp 2, Replica 2 | 2 | 2 | 200 | 10.52764 | 10.52764 | 11.83575 | 90.64362 | EC1612A | 176.0352 | 0.51 | Controlled=6 | TH | Sequential Dose | Lab2 | 2.748189
Exp 2, Replica 2 | 2 | 2 | 200 | 10.92462 | 10.92462 | 11.83575 | 90.64362 | EC1612A | 176.0352 | 0.51 | Controlled=6 | TH | Sequential Dose | Lab2 | 2.836054
Exp 2, Replica 2 | 2 | 2 | 200 | 11.32161 | 11.32161 | 11.83575 | 90.64362 | EC1612A | 176.0352 | 0.51 | Controlled=6 | TH | Sequential Dose | Lab2 | 2.772262
Exp 2, Replica 2 | 2 | 2 | 200 | 11.71859 | 11.71859 | 11.83575 | 90.64362 | EC1612A | 176.0352 | 0.51 | Controlled=6 | TH | Sequential Dose | Lab2 | 2.647603
Exp 2, Replica 2 | 2 | 2 | 200 | 12.11558 | 12.11558 | 11.83575 | 90.64362 | EC1612A | 176.0352 | 0.51 | Controlled=6 | TH | Sequential Dose | Lab2 | 2.645335
Exp 2, Replica 2 | 2 | 2 | 200 | 12.51256 | 12.51256 | 11.83575 | 90.64362 | EC1612A | 176.0352 | 0.51 | Controlled=6 | TH | Sequential Dose | Lab2 | 2.620079
Exp 2, Replica 2 | 2 | 2 | 200 | 12.90955 | 12.90955 | 11.83575 | 90.64362 | EC1612A | 176.0352 | 0.51 | Controlled=6 | TH | Sequential Dose | Lab2 | 2.605006
Exp 2, Replica 2 | 2 | 2 | 200 | 13.30653 | 13.30653 | 11.83575 | 90.64362 | EC1612A | 176.0352 | 0.51 | Controlled=6 | TH | Sequential Dose | Lab2 | 2.665099
Exp 2, Replica 2 | 2 | 2 | 200 | 13.70352 | 13.70352 | 11.83575 | 90.64362 | EC1612A | 176.0352 | 0.51 | Controlled=6 | TH | Sequential Dose | Lab2 | 2.625009
Exp 2, Replica 2 | 2 | 2 | 200 | 14.1005 | 14.1005 | 11.83575 | 90.64362 | EC1612A | 176.0352 | 0.51 | Controlled=6 | TH | Sequential Dose | Lab2 | 2.604848
Exp 2, Replica 2 | 2 | 2 | 200 | 14.49749 | 14.49749 | 11.83575 | 90.64362 | EC1612A | 176.0352 | 0.51 | Controlled=6 | TH | Sequential Dose | Lab2 | 2.59324
Exp 2, Replica 2 | 2 | 2 | 200 | 14.89447 | 14.89447 | 11.83575 | 90.64362 | EC1612A | 176.0352 | 0.51 | Controlled=6 | TH | Sequential Dose | Lab2 | 2.675297
Exp 2, Replica 2 | 2 | 2 | 200 | 15.29146 | 15.29146 | 11.83575 | 90.64362 | EC1612A | 176.0352 | 0.51 | Controlled=6 | TH | Sequential Dose | Lab2 | 2.55685
Exp 2, Replica 2 | 2 | 2 | 200 | 15.68844 | 15.68844 | 11.83575 | 90.64362 | EC1612A | 176.0352 | 0.51 | Controlled=6 | TH | Sequential Dose | Lab2 | 2.47708
Exp 2, Replica 2 | 2 | 2 | 200 | 16.08543 | 16.08543 | 11.83575 | 90.64362 | EC1612A | 176.0352 | 0.51 | Controlled=6 | TH | Sequential Dose | Lab2 | 2.525669
Exp 2, Replica 2 | 2 | 2 | 200 | 16.48241 | 16.48241 | 11.83575 | 90.64362 | EC1612A | 176.0352 | 0.51 | Controlled=6 | TH | Sequential Dose | Lab2 | 2.538298
Exp 2, Replica 2 | 2 | 2 | 200 | 16.8794 | 16.8794 | 11.83575 | 90.64362 | EC1612A | 176.0352 | 0.51 | Controlled=6 | TH | Sequential Dose | Lab2 | 2.457239
Exp 2, Replica 2 | 2 | 2 | 200 | 17.27638 | 17.27638 | 11.83575 | 90.64362 | EC1612A | 176.0352 | 0.51 | Controlled=6 | TH | Sequential Dose | Lab2 | 2.564531
Exp 2, Replica 2 | 2 | 2 | 200 | 17.67337 | 17.67337 | 11.83575 | 90.64362 | EC1612A | 176.0352 | 0.51 | Controlled=6 | TH | Sequential Dose | Lab2 | 2.464002
Exp 2, Replica 2 | 2 | 2 | 200 | 18.07035 | 18.07035 | 11.83575 | 90.64362 | EC1612A | 176.0352 | 0.51 | Controlled=6 | TH | Sequential Dose | Lab2 | 2.321809
Exp 2, Replica 2 | 2 | 2 | 200 | 18.46734 | 18.46734 | 11.83575 | 90.64362 | EC1612A | 176.0352 | 0.51 | Controlled=6 | TH | Sequential Dose | Lab2 | 2.32899
Exp 2, Replica 2 | 2 | 2 | 200 | 18.86432 | 18.86432 | 11.83575 | 90.64362 | EC1612A | 176.0352 | 0.51 | Controlled=6 | TH | Sequential Dose | Lab2 | 2.365281
Exp 2, Replica 2 | 2 | 2 | 200 | 19.26131 | 19.26131 | 11.83575 | 90.64362 | EC1612A | 176.0352 | 0.51 | Controlled=6 | TH | Sequential Dose | Lab2 | 2.439313
Exp 2, Replica 2 | 2 | 2 | 200 | 19.65829 | 19.65829 | 11.83575 | 90.64362 | EC1612A | 176.0352 | 0.51 | Controlled=6 | TH | Sequential Dose | Lab2 | 2.363814
Exp 2, Replica 2 | 2 | 2 | 200 | 20.05528 | 20.05528 | 11.83575 | 90.64362 | EC1612A | 176.0352 | 0.51 | Controlled=6 | TH | Sequential Dose | Lab2 | 2.354557
Exp 2, Replica 2 | 2 | 2 | 200 | 20.45226 | 20.45226 | 11.83575 | 90.64362 | EC1612A | 176.0352 | 0.51 | Controlled=6 | TH | Sequential Dose | Lab2 | 2.334702
Exp 2, Replica 2 | 2 | 2 | 200 | 20.84925 | 20.84925 | 11.83575 | 90.64362 | EC1612A | 176.0352 | 0.51 | Controlled=6 | TH | Sequential Dose | Lab2 | 2.412011
Exp 2, Replica 2 | 2 | 2 | 200 | 21.24623 | 21.24623 | 11.83575 | 90.64362 | EC1612A | 176.0352 | 0.51 | Controlled=6 | TH | Sequential Dose | Lab2 | 2.284472
Exp 2, Replica 2 | 2 | 2 | 200 | 21.64322 | 21.64322 | 11.83575 | 90.64362 | EC1612A | 176.0352 | 0.51 | Controlled=6 | TH | Sequential Dose | Lab2 | 2.304042
Exp 2, Replica 2 | 2 | 2 | 200 | 22.0402 | 22.0402 | 11.83575 | 90.64362 | EC1612A | 176.0352 | 0.51 | Controlled=6 | TH | Sequential Dose | Lab2 | 2.237057
Exp 2, Replica 2 | 2 | 2 | 200 | 22.43719 | 22.43719 | 11.83575 | 90.64362 | EC1612A | 176.0352 | 0.51 | Controlled=6 | TH | Sequential Dose | Lab2 | 2.254755
Exp 2, Replica 2 | 2 | 2 | 200 | 22.83417 | 22.83417 | 11.83575 | 90.64362 | EC1612A | 176.0352 | 0.51 | Controlled=6 | TH | Sequential Dose | Lab2 | 2.202172
Exp 2, Replica 2 | 2 | 2 | 200 | 23.23116 | 23.23116 | 11.83575 | 90.64362 | EC1612A | 176.0352 | 0.51 | Controlled=6 | TH | Sequential Dose | Lab2 | 2.189875
Exp 2, Replica 2 | 2 | 2 | 200 | 23.62814 | 23.62814 | 11.83575 | 90.64362 | EC1612A | 176.0352 | 0.51 | Controlled=6 | TH | Sequential Dose | Lab2 | 2.169501
Exp 2, Replica 2 | 2 | 2 | 200 | 24.02513 | 24.02513 | 11.83575 | 90.64362 | EC1612A | 176.0352 | 0.51 | Controlled=6 | TH | Sequential Dose | Lab2 | 2.139508
Exp 2, Replica 2 | 2 | 2 | 200 | 24.42211 | 24.42211 | 11.83575 | 90.64362 | EC1612A | 176.0352 | 0.51 | Controlled=6 | TH | Sequential Dose | Lab2 | 2.185346
Exp 2, Replica 2 | 2 | 2 | 200 | 24.8191 | 24.8191 | 11.83575 | 90.64362 | EC1612A | 176.0352 | 0.51 | Controlled=6 | TH | Sequential Dose | Lab2 | 2.122107
Exp 2, Replica 2 | 2 | 2 | 200 | 25.21608 | 25.21608 | 11.83575 | 90.64362 | EC1612A | 176.0352 | 0.51 | Controlled=6 | TH | Sequential Dose | Lab2 | 2.155364
Exp 2, Replica 2 | 2 | 2 | 200 | 25.61307 | 25.61307 | 11.83575 | 90.64362 | EC1612A | 176.0352 | 0.51 | Controlled=6 | TH | Sequential Dose | Lab2 | 2.188905
Exp 2, Replica 2 | 2 | 2 | 200 | 26.01005 | 26.01005 | 11.83575 | 90.64362 | EC1612A | 176.0352 | 0.51 | Controlled=6 | TH | Sequential Dose | Lab2 | 2.066161
Exp 2, Replica 2 | 2 | 2 | 200 | 26.40704 | 26.40704 | 11.83575 | 90.64362 | EC1612A | 176.0352 | 0.51 | Controlled=6 | TH | Sequential Dose | Lab2 | 2.134007
Exp 2, Replica 2 | 2 | 2 | 200 | 26.80402 | 26.80402 | 11.83575 | 90.64362 | EC1612A | 176.0352 | 0.51 | Controlled=6 | TH | Sequential Dose | Lab2 | 1.982587
Exp 2, Replica 2 | 2 | 2 | 200 | 27.20101 | 27.20101 | 11.83575 | 90.64362 | EC1612A | 176.0352 | 0.51 | Controlled=6 | TH | Sequential Dose | Lab2 | 2.052933
Exp 2, Replica 2 | 2 | 2 | 200 | 27.59799 | 27.59799 | 11.83575 | 90.64362 | EC1612A | 176.0352 | 0.51 | Controlled=6 | TH | Sequential Dose | Lab2 | 2.07437
Exp 2, Replica 2 | 2 | 2 | 200 | 27.99497 | 27.99497 | 11.83575 | 90.64362 | EC1612A | 176.0352 | 0.51 | Controlled=6 | TH | Sequential Dose | Lab2 | 1.952092
Exp 2, Replica 2 | 2 | 2 | 200 | 28.39196 | 28.39196 | 11.83575 | 90.64362 | EC1612A | 176.0352 | 0.51 | Controlled=6 | TH | Sequential Dose | Lab2 | 2.067928
Exp 2, Replica 2 | 2 | 2 | 200 | 28.78894 | 28.78894 | 11.83575 | 90.64362 | EC1612A | 176.0352 | 0.51 | Controlled=6 | TH | Sequential Dose | Lab2 | 1.961398
Exp 2, Replica 2 | 2 | 2 | 200 | 29.18593 | 29.18593 | 11.83575 | 90.64362 | EC1612A | 176.0352 | 0.51 | Controlled=6 | TH | Sequential Dose | Lab2 | 1.952245
Exp 2, Replica 2 | 2 | 2 | 200 | 29.58291 | 29.58291 | 11.83575 | 90.64362 | EC1612A | 176.0352 | 0.51 | Controlled=6 | TH | Sequential Dose | Lab2 | 1.9795
Exp 2, Replica 2 | 2 | 2 | 200 | 29.9799 | 29.9799 | 11.83575 | 90.64362 | EC1612A | 176.0352 | 0.51 | Controlled=6 | TH | Sequential Dose | Lab2 | 1.949213
Exp 2, Replica 2 | 2 | 2 | 200 | 30.37688 | 30.37688 | 11.83575 | 90.64362 | EC1612A | 176.0352 | 0.51 | Controlled=6 | TH | Sequential Dose | Lab2 | 1.893743
Exp 2, Replica 2 | 2 | 2 | 200 | 30.77387 | 30.77387 | 11.83575 | 90.64362 | EC1612A | 176.0352 | 0.51 | Controlled=6 | TH | Sequential Dose | Lab2 | 1.882641
Exp 2, Replica 2 | 2 | 2 | 200 | 31.17085 | 31.17085 | 11.83575 | 90.64362 | EC1612A | 176.0352 | 0.51 | Controlled=6 | TH | Sequential Dose | Lab2 | 1.933526
Exp 2, Replica 2 | 2 | 2 | 200 | 31.56784 | 31.56784 | 11.83575 | 90.64362 | EC1612A | 176.0352 | 0.51 | Controlled=6 | TH | Sequential Dose | Lab2 | 1.896344
Exp 2, Replica 2 | 2 | 2 | 200 | 31.96482 | 31.96482 | 11.83575 | 90.64362 | EC1612A | 176.0352 | 0.51 | Controlled=6 | TH | Sequential Dose | Lab2 | 1.858806
Exp 2, Replica 2 | 2 | 2 | 200 | 32.36181 | 32.36181 | 11.83575 | 90.64362 | EC1612A | 176.0352 | 0.51 | Controlled=6 | TH | Sequential Dose | Lab2 | 1.883485
Exp 2, Replica 2 | 2 | 2 | 200 | 32.75879 | 32.75879 | 11.83575 | 90.64362 | EC1612A | 176.0352 | 0.51 | Controlled=6 | TH | Sequential Dose | Lab2 | 1.853175
Exp 2, Replica 2 | 2 | 2 | 200 | 33.15578 | 33.15578 | 11.83575 | 90.64362 | EC1612A | 176.0352 | 0.51 | Controlled=6 | TH | Sequential Dose | Lab2 | 1.836533
Exp 2, Replica 2 | 2 | 2 | 200 | 33.55276 | 33.55276 | 11.83575 | 90.64362 | EC1612A | 176.0352 | 0.51 | Controlled=6 | TH | Sequential Dose | Lab2 | 1.846917
Exp 2, Replica 2 | 2 | 2 | 200 | 33.94975 | 33.94975 | 11.83575 | 90.64362 | EC1612A | 176.0352 | 0.51 | Controlled=6 | TH | Sequential Dose | Lab2 | 1.852727
Exp 2, Replica 2 | 2 | 2 | 200 | 34.34673 | 34.34673 | 11.83575 | 90.64362 | EC1612A | 176.0352 | 0.51 | Controlled=6 | TH | Sequential Dose | Lab2 | 1.81455
Exp 2, Replica 2 | 2 | 2 | 200 | 34.74372 | 34.74372 | 11.83575 | 90.64362 | EC1612A | 176.0352 | 0.51 | Controlled=6 | TH | Sequential Dose | Lab2 | 1.785295
Exp 2, Replica 2 | 2 | 2 | 200 | 35.1407 | 35.1407 | 11.83575 | 90.64362 | EC1612A | 176.0352 | 0.51 | Controlled=6 | TH | Sequential Dose | Lab2 | 1.841745
Exp 2, Replica 2 | 2 | 2 | 200 | 35.53769 | 35.53769 | 11.83575 | 90.64362 | EC1612A | 176.0352 | 0.51 | Controlled=6 | TH | Sequential Dose | Lab2 | 1.801447
Exp 2, Replica 2 | 2 | 2 | 200 | 35.93467 | 35.93467 | 11.83575 | 90.64362 | EC1612A | 176.0352 | 0.51 | Controlled=6 | TH | Sequential Dose | Lab2 | 1.748366
Exp 2, Replica 2 | 2 | 2 | 200 | 36.33166 | 36.33166 | 11.83575 | 90.64362 | EC1612A | 176.0352 | 0.51 | Controlled=6 | TH | Sequential Dose | Lab2 | 1.75173
Exp 2, Replica 2 | 2 | 2 | 200 | 36.72864 | 36.72864 | 11.83575 | 90.64362 | EC1612A | 176.0352 | 0.51 | Controlled=6 | TH | Sequential Dose | Lab2 | 1.700848
Exp 2, Replica 2 | 2 | 2 | 200 | 37.12563 | 37.12563 | 11.83575 | 90.64362 | EC1612A | 176.0352 | 0.51 | Controlled=6 | TH | Sequential Dose | Lab2 | 1.713684
Exp 2, Replica 2 | 2 | 2 | 200 | 37.52261 | 37.52261 | 11.83575 | 90.64362 | EC1612A | 176.0352 | 0.51 | Controlled=6 | TH | Sequential Dose | Lab2 | 1.686545
Exp 2, Replica 2 | 2 | 2 | 200 | 37.9196 | 37.9196 | 11.83575 | 90.64362 | EC1612A | 176.0352 | 0.51 | Controlled=6 | TH | Sequential Dose | Lab2 | 1.707603
Exp 2, Replica 2 | 2 | 2 | 200 | 38.31658 | 38.31658 | 11.83575 | 90.64362 | EC1612A | 176.0352 | 0.51 | Controlled=6 | TH | Sequential Dose | Lab2 | 1.681476
Exp 2, Replica 2 | 2 | 2 | 200 | 38.71357 | 38.71357 | 11.83575 | 90.64362 | EC1612A | 176.0352 | 0.51 | Controlled=6 | TH | Sequential Dose | Lab2 | 1.739641
Exp 2, Replica 2 | 2 | 2 | 200 | 39.11055 | 39.11055 | 11.83575 | 90.64362 | EC1612A | 176.0352 | 0.51 | Controlled=6 | TH | Sequential Dose | Lab2 | 1.587394
Exp 2, Replica 2 | 2 | 2 | 200 | 39.50754 | 39.50754 | 11.83575 | 90.64362 | EC1612A | 176.0352 | 0.51 | Controlled=6 | TH | Sequential Dose | Lab2 | 1.666538
Exp 2, Replica 2 | 2 | 2 | 200 | 39.90452 | 39.90452 | 11.83575 | 90.64362 | EC1612A | 176.0352 | 0.51 | Controlled=6 | TH | Sequential Dose | Lab2 | 1.65647
Exp 2, Replica 2 | 2 | 2 | 200 | 40.30151 | 40.30151 | 11.83575 | 90.64362 | EC1612A | 176.0352 | 0.51 | Controlled=6 | TH | Sequential Dose | Lab2 | 1.647494
Exp 2, Replica 2 | 2 | 2 | 200 | 40.69849 | 40.69849 | 11.83575 | 90.64362 | EC1612A | 176.0352 | 0.51 | Controlled=6 | TH | Sequential Dose | Lab2 | 1.607975
Exp 2, Replica 2 | 2 | 2 | 200 | 41.09548 | 41.09548 | 11.83575 | 90.64362 | EC1612A | 176.0352 | 0.51 | Controlled=6 | TH | Sequential Dose | Lab2 | 1.631865
Exp 2, Replica 2 | 2 | 2 | 200 | 41.49246 | 41.49246 | 11.83575 | 90.64362 | EC1612A | 176.0352 | 0.51 | Controlled=6 | TH | Sequential Dose | Lab2 | 1.602006
Exp 2, Replica 2 | 2 | 2 | 200 | 41.88945 | 41.88945 | 11.83575 | 90.64362 | EC1612A | 176.0352 | 0.51 | Controlled=6 | TH | Sequential Dose | Lab2 | 1.622889
Exp 2, Replica 2 | 2 | 2 | 200 | 42.28643 | 42.28643 | 11.83575 | 90.64362 | EC1612A | 176.0352 | 0.51 | Controlled=6 | TH | Sequential Dose | Lab2 | 1.562965
Exp 2, Replica 2 | 2 | 2 | 200 | 42.68342 | 42.68342 | 11.83575 | 90.64362 | EC1612A | 176.0352 | 0.51 | Controlled=6 | TH | Sequential Dose | Lab2 | 1.557581
Exp 2, Replica 2 | 2 | 2 | 200 | 43.0804 | 43.0804 | 11.83575 | 90.64362 | EC1612A | 176.0352 | 0.51 | Controlled=6 | TH | Sequential Dose | Lab2 | 1.583895
Exp 2, Replica 2 | 2 | 2 | 200 | 43.47739 | 43.47739 | 11.83575 | 90.64362 | EC1612A | 176.0352 | 0.51 | Controlled=6 | TH | Sequential Dose | Lab2 | 1.559488
Exp 2, Replica 2 | 2 | 2 | 200 | 43.87437 | 43.87437 | 11.83575 | 90.64362 | EC1612A | 176.0352 | 0.51 | Controlled=6 | TH | Sequential Dose | Lab2 | 1.536803
Exp 2, Replica 2 | 2 | 2 | 200 | 44.27136 | 44.27136 | 11.83575 | 90.64362 | EC1612A | 176.0352 | 0.51 | Controlled=6 | TH | Sequential Dose | Lab2 | 1.512021
Exp 2, Replica 2 | 2 | 2 | 200 | 44.66834 | 44.66834 | 11.83575 | 90.64362 | EC1612A | 176.0352 | 0.51 | Controlled=6 | TH | Sequential Dose | Lab2 | 1.555677
Exp 2, Replica 2 | 2 | 2 | 200 | 45.06533 | 45.06533 | 11.83575 | 90.64362 | EC1612A | 176.0352 | 0.51 | Controlled=6 | TH | Sequential Dose | Lab2 | 1.474807
Exp 2, Replica 2 | 2 | 2 | 200 | 45.46231 | 45.46231 | 11.83575 | 90.64362 | EC1612A | 176.0352 | 0.51 | Controlled=6 | TH | Sequential Dose | Lab2 | 1.479383
Exp 2, Replica 2 | 2 | 2 | 200 | 45.8593 | 45.8593 | 11.83575 | 90.64362 | EC1612A | 176.0352 | 0.51 | Controlled=6 | TH | Sequential Dose | Lab2 | 1.519684
Exp 2, Replica 2 | 2 | 2 | 200 | 46.25628 | 46.25628 | 11.83575 | 90.64362 | EC1612A | 176.0352 | 0.51 | Controlled=6 | TH | Sequential Dose | Lab2 | 1.484154
Exp 2, Replica 2 | 2 | 2 | 200 | 46.65327 | 46.65327 | 11.83575 | 90.64362 | EC1612A | 176.0352 | 0.51 | Controlled=6 | TH | Sequential Dose | Lab2 | 1.484243
Exp 2, Replica 2 | 2 | 2 | 200 | 47.05025 | 47.05025 | 11.83575 | 90.64362 | EC1612A | 176.0352 | 0.51 | Controlled=6 | TH | Sequential Dose | Lab2 | 1.468893
Exp 2, Replica 2 | 2 | 2 | 200 | 47.44724 | 47.44724 | 11.83575 | 90.64362 | EC1612A | 176.0352 | 0.51 | Controlled=6 | TH | Sequential Dose | Lab2 | 1.42526
Exp 2, Replica 2 | 2 | 2 | 200 | 47.84422 | 47.84422 | 11.83575 | 90.64362 | EC1612A | 176.0352 | 0.51 | Controlled=6 | TH | Sequential Dose | Lab2 | 1.422539
Exp 2, Replica 2 | 2 | 2 | 200 | 48.24121 | 48.24121 | 11.83575 | 90.64362 | EC1612A | 176.0352 | 0.51 | Controlled=6 | TH | Sequential Dose | Lab2 | 1.419353
Exp 2, Replica 2 | 2 | 2 | 200 | 48.63819 | 48.63819 | 11.83575 | 90.64362 | EC1612A | 176.0352 | 0.51 | Controlled=6 | TH | Sequential Dose | Lab2 | 1.424018
Exp 2, Replica 2 | 2 | 2 | 200 | 49.03518 | 49.03518 | 11.83575 | 90.64362 | EC1612A | 176.0352 | 0.51 | Controlled=6 | TH | Sequential Dose | Lab2 | 1.428669
Exp 2, Replica 2 | 2 | 2 | 200 | 49.43216 | 49.43216 | 11.83575 | 90.64362 | EC1612A | 176.0352 | 0.51 | Controlled=6 | TH | Sequential Dose | Lab2 | 1.470518
Exp 2, Replica 2 | 2 | 2 | 200 | 49.82915 | 49.82915 | 11.83575 | 90.64362 | EC1612A | 176.0352 | 0.51 | Controlled=6 | TH | Sequential Dose | Lab2 | 1.320169
Exp 2, Replica 2 | 2 | 2 | 200 | 50.22613 | 50.22613 | 11.83575 | 90.64362 | EC1612A | 176.0352 | 0.51 | Controlled=6 | TH | Sequential Dose | Lab2 | 1.374859
Exp 2, Replica 2 | 2 | 2 | 200 | 50.62312 | 50.62312 | 11.83575 | 90.64362 | EC1612A | 176.0352 | 0.51 | Controlled=6 | TH | Sequential Dose | Lab2 | 1.342256
Exp 2, Replica 2 | 2 | 2 | 200 | 51.0201 | 51.0201 | 11.83575 | 90.64362 | EC1612A | 176.0352 | 0.51 | Controlled=6 | TH | Sequential Dose | Lab2 | 1.387159
Exp 2, Replica 2 | 2 | 2 | 200 | 51.41709 | 51.41709 | 11.83575 | 90.64362 | EC1612A | 176.0352 | 0.51 | Controlled=6 | TH | Sequential Dose | Lab2 | 1.354552
Exp 2, Replica 2 | 2 | 2 | 200 | 51.81407 | 51.81407 | 11.83575 | 90.64362 | EC1612A | 176.0352 | 0.51 | Controlled=6 | TH | Sequential Dose | Lab2 | 1.30301
Exp 2, Replica 2 | 2 | 2 | 200 | 52.21106 | 52.21106 | 11.83575 | 90.64362 | EC1612A | 176.0352 | 0.51 | Controlled=6 | TH | Sequential Dose | Lab2 | 1.389802
Exp 2, Replica 2 | 2 | 2 | 200 | 52.60804 | 52.60804 | 11.83575 | 90.64362 | EC1612A | 176.0352 | 0.51 | Controlled=6 | TH | Sequential Dose | Lab2 | 1.358386
Exp 2, Replica 2 | 2 | 2 | 200 | 53.00503 | 53.00503 | 11.83575 | 90.64362 | EC1612A | 176.0352 | 0.51 | Controlled=6 | TH | Sequential Dose | Lab2 | 1.302537
Exp 2, Replica 2 | 2 | 2 | 200 | 53.40201 | 53.40201 | 11.83575 | 90.64362 | EC1612A | 176.0352 | 0.51 | Controlled=6 | TH | Sequential Dose | Lab2 | 1.304723
Exp 2, Replica 2 | 2 | 2 | 200 | 53.79899 | 53.79899 | 11.83575 | 90.64362 | EC1612A | 176.0352 | 0.51 | Controlled=6 | TH | Sequential Dose | Lab2 | 1.314089
Exp 2, Replica 2 | 2 | 2 | 200 | 54.19598 | 54.19598 | 11.83575 | 90.64362 | EC1612A | 176.0352 | 0.51 | Controlled=6 | TH | Sequential Dose | Lab2 | 1.290949
Exp 2, Replica 2 | 2 | 2 | 200 | 54.59296 | 54.59296 | 11.83575 | 90.64362 | EC1612A | 176.0352 | 0.51 | Controlled=6 | TH | Sequential Dose | Lab2 | 1.222902
Exp 2, Replica 2 | 2 | 2 | 200 | 54.98995 | 54.98995 | 11.83575 | 90.64362 | EC1612A | 176.0352 | 0.51 | Controlled=6 | TH | Sequential Dose | Lab2 | 1.255678
Exp 2, Replica 2 | 2 | 2 | 200 | 55.38693 | 55.38693 | 11.83575 | 90.64362 | EC1612A | 176.0352 | 0.51 | Controlled=6 | TH | Sequential Dose | Lab2 | 1.289821
Exp 2, Replica 2 | 2 | 2 | 200 | 55.78392 | 55.78392 | 11.83575 | 90.64362 | EC1612A | 176.0352 | 0.51 | Controlled=6 | TH | Sequential Dose | Lab2 | 1.260895
Exp 2, Replica 2 | 2 | 2 | 200 | 56.1809 | 56.1809 | 11.83575 | 90.64362 | EC1612A | 176.0352 | 0.51 | Controlled=6 | TH | Sequential Dose | Lab2 | 1.22066
Exp 2, Replica 2 | 2 | 2 | 200 | 56.57789 | 56.57789 | 11.83575 | 90.64362 | EC1612A | 176.0352 | 0.51 | Controlled=6 | TH | Sequential Dose | Lab2 | 1.220724
Exp 2, Replica 2 | 2 | 2 | 200 | 56.97487 | 56.97487 | 11.83575 | 90.64362 | EC1612A | 176.0352 | 0.51 | Controlled=6 | TH | Sequential Dose | Lab2 | 1.269236
Exp 2, Replica 2 | 2 | 2 | 200 | 57.37186 | 57.37186 | 11.83575 | 90.64362 | EC1612A | 176.0352 | 0.51 | Controlled=6 | TH | Sequential Dose | Lab2 | 1.239925
Exp 2, Replica 2 | 2 | 2 | 200 | 57.76884 | 57.76884 | 11.83575 | 90.64362 | EC1612A | 176.0352 | 0.51 | Controlled=6 | TH | Sequential Dose | Lab2 | 1.226626
Exp 2, Replica 2 | 2 | 2 | 200 | 58.16583 | 58.16583 | 11.83575 | 90.64362 | EC1612A | 176.0352 | 0.51 | Controlled=6 | TH | Sequential Dose | Lab2 | 1.2173
Exp 2, Replica 2 | 2 | 2 | 200 | 58.56281 | 58.56281 | 11.83575 | 90.64362 | EC1612A | 176.0352 | 0.51 | Controlled=6 | TH | Sequential Dose | Lab2 | 1.222037
Exp 2, Replica 2 | 2 | 2 | 200 | 58.9598 | 58.9598 | 11.83575 | 90.64362 | EC1612A | 176.0352 | 0.51 | Controlled=6 | TH | Sequential Dose | Lab2 | 1.214911
Exp 2, Replica 2 | 2 | 2 | 200 | 59.35678 | 59.35678 | 11.83575 | 90.64362 | EC1612A | 176.0352 | 0.51 | Controlled=6 | TH | Sequential Dose | Lab2 | 1.189437
Exp 2, Replica 2 | 2 | 2 | 200 | 59.75377 | 59.75377 | 11.83575 | 90.64362 | EC1612A | 176.0352 | 0.51 | Controlled=6 | TH | Sequential Dose | Lab2 | 1.164172
Exp 2, Replica 2 | 2 | 2 | 200 | 60.15075 | 60.15075 | 11.83575 | 90.64362 | EC1612A | 176.0352 | 0.51 | Controlled=6 | TH | Sequential Dose | Lab2 | 1.191533
Exp 2, Replica 2 | 2 | 2 | 200 | 60.54774 | 60.54774 | 11.83575 | 90.64362 | EC1612A | 176.0352 | 0.51 | Controlled=6 | TH | Sequential Dose | Lab2 | 1.139202
Exp 2, Replica 2 | 2 | 2 | 200 | 60.94472 | 60.94472 | 11.83575 | 90.64362 | EC1612A | 176.0352 | 0.51 | Controlled=6 | TH | Sequential Dose | Lab2 | 1.162663
Exp 2, Replica 2 | 2 | 2 | 200 | 61.34171 | 61.34171 | 11.83575 | 90.64362 | EC1612A | 176.0352 | 0.51 | Controlled=6 | TH | Sequential Dose | Lab2 | 1.1355
Exp 2, Replica 2 | 2 | 2 | 200 | 61.73869 | 61.73869 | 11.83575 | 90.64362 | EC1612A | 176.0352 | 0.51 | Controlled=6 | TH | Sequential Dose | Lab2 | 1.15854
Exp 2, Replica 2 | 2 | 2 | 200 | 62.13568 | 62.13568 | 11.83575 | 90.64362 | EC1612A | 176.0352 | 0.51 | Controlled=6 | TH | Sequential Dose | Lab2 | 1.172082
Exp 2, Replica 2 | 2 | 2 | 200 | 62.53266 | 62.53266 | 11.83575 | 90.64362 | EC1612A | 176.0352 | 0.51 | Controlled=6 | TH | Sequential Dose | Lab2 | 1.111122
Exp 2, Replica 2 | 2 | 2 | 200 | 62.92965 | 62.92965 | 11.83575 | 90.64362 | EC1612A | 176.0352 | 0.51 | Controlled=6 | TH | Sequential Dose | Lab2 | 1.120653
Exp 2, Replica 2 | 2 | 2 | 200 | 63.32663 | 63.32663 | 11.83575 | 90.64362 | EC1612A | 176.0352 | 0.51 | Controlled=6 | TH | Sequential Dose | Lab2 | 1.057518
Exp 2, Replica 2 | 2 | 2 | 200 | 63.72362 | 63.72362 | 11.83575 | 90.64362 | EC1612A | 176.0352 | 0.51 | Controlled=6 | TH | Sequential Dose | Lab2 | 1.099528
Exp 2, Replica 2 | 2 | 2 | 200 | 64.1206 | 64.1206 | 11.83575 | 90.64362 | EC1612A | 176.0352 | 0.51 | Controlled=6 | TH | Sequential Dose | Lab2 | 1.094524
Exp 2, Replica 2 | 2 | 2 | 200 | 64.51759 | 64.51759 | 11.83575 | 90.64362 | EC1612A | 176.0352 | 0.51 | Controlled=6 | TH | Sequential Dose | Lab2 | 1.0686
Exp 2, Replica 2 | 2 | 2 | 200 | 64.91457 | 64.91457 | 11.83575 | 90.64362 | EC1612A | 176.0352 | 0.51 | Controlled=6 | TH | Sequential Dose | Lab2 | 1.103374
Exp 2, Replica 2 | 2 | 2 | 200 | 65.31156 | 65.31156 | 11.83575 | 90.64362 | EC1612A | 176.0352 | 0.51 | Controlled=6 | TH | Sequential Dose | Lab2 | 1.087879
Exp 2, Replica 2 | 2 | 2 | 200 | 65.70854 | 65.70854 | 11.83575 | 90.64362 | EC1612A | 176.0352 | 0.51 | Controlled=6 | TH | Sequential Dose | Lab2 | 1.066676
Exp 2, Replica 2 | 2 | 2 | 200 | 66.10553 | 66.10553 | 11.83575 | 90.64362 | EC1612A | 176.0352 | 0.51 | Controlled=6 | TH | Sequential Dose | Lab2 | 1.084781
Exp 2, Replica 2 | 2 | 2 | 200 | 66.50251 | 66.50251 | 11.83575 | 90.64362 | EC1612A | 176.0352 | 0.51 | Controlled=6 | TH | Sequential Dose | Lab2 | 1.070702
Exp 2, Replica 2 | 2 | 2 | 200 | 66.8995 | 66.8995 | 11.83575 | 90.64362 | EC1612A | 176.0352 | 0.51 | Controlled=6 | TH | Sequential Dose | Lab2 | 1.053376
Exp 2, Replica 2 | 2 | 2 | 200 | 67.29648 | 67.29648 | 11.83575 | 90.64362 | EC1612A | 176.0352 | 0.51 | Controlled=6 | TH | Sequential Dose | Lab2 | 0.9954661
Exp 2, Replica 2 | 2 | 2 | 200 | 67.69347 | 67.69347 | 11.83575 | 90.64362 | EC1612A | 176.0352 | 0.51 | Controlled=6 | TH | Sequential Dose | Lab2 | 1.018457
Exp 2, Replica 2 | 2 | 2 | 200 | 68.09045 | 68.09045 | 11.83575 | 90.64362 | EC1612A | 176.0352 | 0.51 | Controlled=6 | TH | Sequential Dose | Lab2 | 1.001906
Exp 2, Replica 2 | 2 | 2 | 200 | 68.48744 | 68.48744 | 11.83575 | 90.64362 | EC1612A | 176.0352 | 0.51 | Controlled=6 | TH | Sequential Dose | Lab2 | 1.009669
Exp 2, Replica 2 | 2 | 2 | 200 | 68.88442 | 68.88442 | 11.83575 | 90.64362 | EC1612A | 176.0352 | 0.51 | Controlled=6 | TH | Sequential Dose | Lab2 | 1.003847
Exp 2, Replica 2 | 2 | 2 | 200 | 69.28141 | 69.28141 | 11.83575 | 90.64362 | EC1612A | 176.0352 | 0.51 | Controlled=6 | TH | Sequential Dose | Lab2 | 1.017258
Exp 2, Replica 2 | 2 | 2 | 200 | 69.67839 | 69.67839 | 11.83575 | 90.64362 | EC1612A | 176.0352 | 0.51 | Controlled=6 | TH | Sequential Dose | Lab2 | 1.006681
Exp 2, Replica 2 | 2 | 2 | 200 | 70.07538 | 70.07538 | 11.83575 | 90.64362 | EC1612A | 176.0352 | 0.51 | Controlled=6 | TH | Sequential Dose | Lab2 | 0.9808579
Exp 2, Replica 2 | 2 | 2 | 200 | 70.47236 | 70.47236 | 11.83575 | 90.64362 | EC1612A | 176.0352 | 0.51 | Controlled=6 | TH | Sequential Dose | Lab2 | 1.009269
Exp 2, Replica 2 | 2 | 2 | 200 | 70.86935 | 70.86935 | 11.83575 | 90.64362 | EC1612A | 176.0352 | 0.51 | Controlled=6 | TH | Sequential Dose | Lab2 | 0.9768141
Exp 2, Replica 2 | 2 | 2 | 200 | 71.26633 | 71.26633 | 11.83575 | 90.64362 | EC1612A | 176.0352 | 0.51 | Controlled=6 | TH | Sequential Dose | Lab2 | 0.9233046
Exp 2, Replica 2 | 2 | 2 | 200 | 71.66332 | 71.66332 | 11.83575 | 90.64362 | EC1612A | 176.0352 | 0.51 | Controlled=6 | TH | Sequential Dose | Lab2 | 0.9553895
Exp 2, Replica 2 | 2 | 2 | 200 | 72.0603 | 72.0603 | 11.83575 | 90.64362 | EC1612A | 176.0352 | 0.51 | Controlled=6 | TH | Sequential Dose | Lab2 | 0.9648829
Exp 2, Replica 2 | 2 | 2 | 200 | 72.45729 | 72.45729 | 11.83575 | 90.64362 | EC1612A | 176.0352 | 0.51 | Controlled=6 | TH | Sequential Dose | Lab2 | 0.9621942
Exp 2, Replica 2 | 2 | 2 | 200 | 72.85427 | 72.85427 | 11.83575 | 90.64362 | EC1612A | 176.0352 | 0.51 | Controlled=6 | TH | Sequential Dose | Lab2 | 0.9269635
Exp 2, Replica 2 | 2 | 2 | 200 | 73.25126 | 73.25126 | 11.83575 | 90.64362 | EC1612A | 176.0352 | 0.51 | Controlled=6 | TH | Sequential Dose | Lab2 | 0.9371748
Exp 2, Replica 2 | 2 | 2 | 200 | 73.64824 | 73.64824 | 11.83575 | 90.64362 | EC1612A | 176.0352 | 0.51 | Controlled=6 | TH | Sequential Dose | Lab2 | 0.9318553
Exp 2, Replica 2 | 2 | 2 | 200 | 74.04523 | 74.04523 | 11.83575 | 90.64362 | EC1612A | 176.0352 | 0.51 | Controlled=6 | TH | Sequential Dose | Lab2 | 0.9507092
Exp 2, Replica 2 | 2 | 2 | 200 | 74.44221 | 74.44221 | 11.83575 | 90.64362 | EC1612A | 176.0352 | 0.51 | Controlled=6 | TH | Sequential Dose | Lab2 | 0.9128162
Exp 2, Replica 2 | 2 | 2 | 200 | 74.8392 | 74.8392 | 11.83575 | 90.64362 | EC1612A | 176.0352 | 0.51 | Controlled=6 | TH | Sequential Dose | Lab2 | 0.898044
Exp 2, Replica 2 | 2 | 2 | 200 | 75.23618 | 75.23618 | 11.83575 | 90.64362 | EC1612A | 176.0352 | 0.51 | Controlled=6 | TH | Sequential Dose | Lab2 | 0.8864546
Exp 2, Replica 2 | 2 | 2 | 200 | 75.63317 | 75.63317 | 11.83575 | 90.64362 | EC1612A | 176.0352 | 0.51 | Controlled=6 | TH | Sequential Dose | Lab2 | 0.8646559
Exp 2, Replica 2 | 2 | 2 | 200 | 76.03015 | 76.03015 | 11.83575 | 90.64362 | EC1612A | 176.0352 | 0.51 | Controlled=6 | TH | Sequential Dose | Lab2 | 0.8553471
Exp 2, Replica 2 | 2 | 2 | 200 | 76.42714 | 76.42714 | 11.83575 | 90.64362 | EC1612A | 176.0352 | 0.51 | Controlled=6 | TH | Sequential Dose | Lab2 | 0.8672301
Exp 2, Replica 2 | 2 | 2 | 200 | 76.82412 | 76.82412 | 11.83575 | 90.64362 | EC1612A | 176.0352 | 0.51 | Controlled=6 | TH | Sequential Dose | Lab2 | 0.8706457
Exp 2, Replica 2 | 2 | 2 | 200 | 77.22111 | 77.22111 | 11.83575 | 90.64362 | EC1612A | 176.0352 | 0.51 | Controlled=6 | TH | Sequential Dose | Lab2 | 0.8683074
Exp 2, Replica 2 | 2 | 2 | 200 | 77.61809 | 77.61809 | 11.83575 | 90.64362 | EC1612A | 176.0352 | 0.51 | Controlled=6 | TH | Sequential Dose | Lab2 | 0.8640144
Exp 2, Replica 2 | 2 | 2 | 200 | 78.01508 | 78.01508 | 11.83575 | 90.64362 | EC1612A | 176.0352 | 0.51 | Controlled=6 | TH | Sequential Dose | Lab2 | 0.8495528
Exp 2, Replica 2 | 2 | 2 | 200 | 78.41206 | 78.41206 | 11.83575 | 90.64362 | EC1612A | 176.0352 | 0.51 | Controlled=6 | TH | Sequential Dose | Lab2 | 0.838466
Exp 2, Replica 2 | 2 | 2 | 200 | 78.80905 | 78.80905 | 11.83575 | 90.64362 | EC1612A | 176.0352 | 0.51 | Controlled=6 | TH | Sequential Dose | Lab2 | 0.8350586
Exp 2, Replica 2 | 2 | 2 | 200 | 79.20603 | 79.20603 | 11.83575 | 90.64362 | EC1612A | 176.0352 | 0.51 | Controlled=6 | TH | Sequential Dose | Lab2 | 0.8396551
Exp 2, Replica 2 | 2 | 2 | 200 | 79.60302 | 79.60302 | 11.83575 | 90.64362 | EC1612A | 176.0352 | 0.51 | Controlled=6 | TH | Sequential Dose | Lab2 | 0.808983
Exp 2, Replica 2 | 2 | 2 | 200 | 80 | 80 | 11.83575 | 90.64362 | EC1612A | 176.0352 | 0.51 | Controlled=6 | TH | Sequential Dose | Lab2 | 0.8325944
Exp 2, Replica 3 | 2 | 3 | 200 | 1 | 1 | 3.561643 | 122.5313 | CORR12148SP | 37.08794 | 0.615 | Uncontrolled | Galapagos | Sequential Dose | Lab1 | 4.873766
Exp 2, Replica 3 | 2 | 3 | 200 | 1.396985 | 1.396985 | 3.561643 | 122.5313 | CORR12148SP | 37.08794 | 0.615 | Uncontrolled | Galapagos | Sequential Dose | Lab1 | 4.727138
Exp 2, Replica 3 | 2 | 3 | 200 | 1.79397 | 1.79397 | 3.561643 | 122.5313 | CORR12148SP | 37.08794 | 0.615 | Uncontrolled | Galapagos | Sequential Dose | Lab1 | 4.700925
Exp 2, Replica 3 | 2 | 3 | 200 | 2.190955 | 2.190955 | 3.561643 | 122.5313 | CORR12148SP | 37.08794 | 0.615 | Uncontrolled | Galapagos | Sequential Dose | Lab1 | 4.701778
Exp 2, Replica 3 | 2 | 3 | 200 | 2.58794 | 2.58794 | 3.561643 | 122.5313 | CORR12148SP | 37.08794 | 0.615 | Uncontrolled | Galapagos | Sequential Dose | Lab1 | 4.537239
Exp 2, Replica 3 | 2 | 3 | 200 | 2.984925 | 2.984925 | 3.561643 | 122.5313 | CORR12148SP | 37.08794 | 0.615 | Uncontrolled | Galapagos | Sequential Dose | Lab1 | 4.54376
Exp 2, Replica 3 | 2 | 3 | 200 | 3.38191 | 3.38191 | 3.561643 | 122.5313 | CORR12148SP | 37.08794 | 0.615 | Uncontrolled | Galapagos | Sequential Dose | Lab1 | 4.584803
Exp 2, Replica 3 | 2 | 3 | 200 | 3.778894 | 3.778894 | 3.561643 | 122.5313 | CORR12148SP | 37.08794 | 0.615 | Uncontrolled | Galapagos | Sequential Dose | Lab1 | 4.582809
Exp 2, Replica 3 | 2 | 3 | 200 | 4.175879 | 4.175879 | 3.561643 | 122.5313 | CORR12148SP | 37.08794 | 0.615 | Uncontrolled | Galapagos | Sequential Dose | Lab1 | 4.466881
Exp 2, Replica 3 | 2 | 3 | 200 | 4.572864 | 4.572864 | 3.561643 | 122.5313 | CORR12148SP | 37.08794 | 0.615 | Uncontrolled | Galapagos | Sequential Dose | Lab1 | 4.499064
Exp 2, Replica 3 | 2 | 3 | 200 | 4.969849 | 4.969849 | 3.561643 | 122.5313 | CORR12148SP | 37.08794 | 0.615 | Uncontrolled | Galapagos | Sequential Dose | Lab1 | 4.384385
Exp 2, Replica 3 | 2 | 3 | 200 | 5.366834 | 5.366834 | 3.561643 | 122.5313 | CORR12148SP | 37.08794 | 0.615 | Uncontrolled | Galapagos | Sequential Dose | Lab1 | 4.39543
Exp 2, Replica 3 | 2 | 3 | 200 | 5.763819 | 5.763819 | 3.561643 | 122.5313 | CORR12148SP | 37.08794 | 0.615 | Uncontrolled | Galapagos | Sequential Dose | Lab1 | 4.333478
Exp 2, Replica 3 | 2 | 3 | 200 | 6.160804 | 6.160804 | 3.561643 | 122.5313 | CORR12148SP | 37.08794 | 0.615 | Uncontrolled | Galapagos | Sequential Dose | Lab1 | 4.344826
Exp 2, Replica 3 | 2 | 3 | 200 | 6.557789 | 6.557789 | 3.561643 | 122.5313 | CORR12148SP | 37.08794 | 0.615 | Uncontrolled | Galapagos | Sequential Dose | Lab1 | 4.304398
Exp 2, Replica 3 | 2 | 3 | 200 | 6.954774 | 6.954774 | 3.561643 | 122.5313 | CORR12148SP | 37.08794 | 0.615 | Uncontrolled | Galapagos | Sequential Dose | Lab1 | 4.229926
Exp 2, Replica 3 | 2 | 3 | 200 | 7.351759 | 7.351759 | 3.561643 | 122.5313 | CORR12148SP | 37.08794 | 0.615 | Uncontrolled | Galapagos | Sequential Dose | Lab1 | 4.252043
Exp 2, Replica 3 | 2 | 3 | 200 | 7.748744 | 7.748744 | 3.561643 | 122.5313 | CORR12148SP | 37.08794 | 0.615 | Uncontrolled | Galapagos | Sequential Dose | Lab1 | 4.207895
Exp 2, Replica 3 | 2 | 3 | 200 | 8.145729 | 8.145729 | 3.561643 | 122.5313 | CORR12148SP | 37.08794 | 0.615 | Uncontrolled | Galapagos | Sequential Dose | Lab1 | 4.145327
Exp 2, Replica 3 | 2 | 3 | 200 | 8.542714 | 8.542714 | 3.561643 | 122.5313 | CORR12148SP | 37.08794 | 0.615 | Uncontrolled | Galapagos | Sequential Dose | Lab1 | 4.246068
Exp 2, Replica 3 | 2 | 3 | 200 | 8.939698 | 8.939698 | 3.561643 | 122.5313 | CORR12148SP | 37.08794 | 0.615 | Uncontrolled | Galapagos | Sequential Dose | Lab1 | 4.099886
Exp 2, Replica 3 | 2 | 3 | 200 | 9.336683 | 9.336683 | 3.561643 | 122.5313 | CORR12148SP | 37.08794 | 0.615 | Uncontrolled | Galapagos | Sequential Dose | Lab1 | 4.0615
Exp 2, Replica 3 | 2 | 3 | 200 | 9.733668 | 9.733668 | 3.561643 | 122.5313 | CORR12148SP | 37.08794 | 0.615 | Uncontrolled | Galapagos | Sequential Dose | Lab1 | 4.149524
Exp 2, Replica 3 | 2 | 3 | 200 | 10.13065 | 10.13065 | 3.561643 | 122.5313 | CORR12148SP | 37.08794 | 0.615 | Uncontrolled | Galapagos | Sequential Dose | Lab1 | 3.824087
Exp 2, Replica 3 | 2 | 3 | 200 | 10.52764 | 10.52764 | 3.561643 | 122.5313 | CORR12148SP | 37.08794 | 0.615 | Uncontrolled | Galapagos | Sequential Dose | Lab1 | 3.841535
Exp 2, Replica 3 | 2 | 3 | 200 | 10.92462 | 10.92462 | 3.561643 | 122.5313 | CORR12148SP | 37.08794 | 0.615 | Uncontrolled | Galapagos | Sequential Dose | Lab1 | 3.855132
Exp 2, Replica 3 | 2 | 3 | 200 | 11.32161 | 11.32161 | 3.561643 | 122.5313 | CORR12148SP | 37.08794 | 0.615 | Uncontrolled | Galapagos | Sequential Dose | Lab1 | 3.981086
Exp 2, Replica 3 | 2 | 3 | 200 | 11.71859 | 11.71859 | 3.561643 | 122.5313 | CORR12148SP | 37.08794 | 0.615 | Uncontrolled | Galapagos | Sequential Dose | Lab1 | 3.867072
Exp 2, Replica 3 | 2 | 3 | 200 | 12.11558 | 12.11558 | 3.561643 | 122.5313 | CORR12148SP | 37.08794 | 0.615 | Uncontrolled | Galapagos | Sequential Dose | Lab1 | 3.956125
Exp 2, Replica 3 | 2 | 3 | 200 | 12.51256 | 12.51256 | 3.561643 | 122.5313 | CORR12148SP | 37.08794 | 0.615 | Uncontrolled | Galapagos | Sequential Dose | Lab1 | 3.771222
Exp 2, Replica 3 | 2 | 3 | 200 | 12.90955 | 12.90955 | 3.561643 | 122.5313 | CORR12148SP | 37.08794 | 0.615 | Uncontrolled | Galapagos | Sequential Dose | Lab1 | 3.671326
Exp 2, Replica 3 | 2 | 3 | 200 | 13.30653 | 13.30653 | 3.561643 | 122.5313 | CORR12148SP | 37.08794 | 0.615 | Uncontrolled | Galapagos | Sequential Dose | Lab1 | 3.801215
Exp 2, Replica 3 | 2 | 3 | 200 | 13.70352 | 13.70352 | 3.561643 | 122.5313 | CORR12148SP | 37.08794 | 0.615 | Uncontrolled | Galapagos | Sequential Dose | Lab1 | 3.753599
Exp 2, Replica 3 | 2 | 3 | 200 | 14.1005 | 14.1005 | 3.561643 | 122.5313 | CORR12148SP | 37.08794 | 0.615 | Uncontrolled | Galapagos | Sequential Dose | Lab1 | 3.627475
Exp 2, Replica 3 | 2 | 3 | 200 | 14.49749 | 14.49749 | 3.561643 | 122.5313 | CORR12148SP | 37.08794 | 0.615 | Uncontrolled | Galapagos | Sequential Dose | Lab1 | 3.82724
Exp 2, Replica 3 | 2 | 3 | 200 | 14.89447 | 14.89447 | 3.561643 | 122.5313 | CORR12148SP | 37.08794 | 0.615 | Uncontrolled | Galapagos | Sequential Dose | Lab1 | 3.641194
Exp 2, Replica 3 | 2 | 3 | 200 | 15.29146 | 15.29146 | 3.561643 | 122.5313 | CORR12148SP | 37.08794 | 0.615 | Uncontrolled | Galapagos | Sequential Dose | Lab1 | 3.486274
Exp 2, Replica 3 | 2 | 3 | 200 | 15.68844 | 15.68844 | 3.561643 | 122.5313 | CORR12148SP | 37.08794 | 0.615 | Uncontrolled | Galapagos | Sequential Dose | Lab1 | 3.594912
Exp 2, Replica 3 | 2 | 3 | 200 | 16.08543 | 16.08543 | 3.561643 | 122.5313 | CORR12148SP | 37.08794 | 0.615 | Uncontrolled | Galapagos | Sequential Dose | Lab1 | 3.49755
Exp 2, Replica 3 | 2 | 3 | 200 | 16.48241 | 16.48241 | 3.561643 | 122.5313 | CORR12148SP | 37.08794 | 0.615 | Uncontrolled | Galapagos | Sequential Dose | Lab1 | 3.464027
Exp 2, Replica 3 | 2 | 3 | 200 | 16.8794 | 16.8794 | 3.561643 | 122.5313 | CORR12148SP | 37.08794 | 0.615 | Uncontrolled | Galapagos | Sequential Dose | Lab1 | 3.623509
Exp 2, Replica 3 | 2 | 3 | 200 | 17.27638 | 17.27638 | 3.561643 | 122.5313 | CORR12148SP | 37.08794 | 0.615 | Uncontrolled | Galapagos | Sequential Dose | Lab1 | 3.542749
Exp 2, Replica 3 | 2 | 3 | 200 | 17.67337 | 17.67337 | 3.561643 | 122.5313 | CORR12148SP | 37.08794 | 0.615 | Uncontrolled | Galapagos | Sequential Dose | Lab1 | 3.628575
Exp 2, Replica 3 | 2 | 3 | 200 | 18.07035 | 18.07035 | 3.561643 | 122.5313 | CORR12148SP | 37.08794 | 0.615 | Uncontrolled | Galapagos | Sequential Dose | Lab1 | 3.488626
Exp 2, Replica 3 | 2 | 3 | 200 | 18.46734 | 18.46734 | 3.561643 | 122.5313 | CORR12148SP | 37.08794 | 0.615 | Uncontrolled | Galapagos | Sequential Dose | Lab1 | 3.423452
Exp 2, Replica 3 | 2 | 3 | 200 | 18.86432 | 18.86432 | 3.561643 | 122.5313 | CORR12148SP | 37.08794 | 0.615 | Uncontrolled | Galapagos | Sequential Dose | Lab1 | 3.303046
Exp 2, Replica 3 | 2 | 3 | 200 | 19.26131 | 19.26131 | 3.561643 | 122.5313 | CORR12148SP | 37.08794 | 0.615 | Uncontrolled | Galapagos | Sequential Dose | Lab1 | 3.392654
Exp 2, Replica 3 | 2 | 3 | 200 | 19.65829 | 19.65829 | 3.561643 | 122.5313 | CORR12148SP | 37.08794 | 0.615 | Uncontrolled | Galapagos | Sequential Dose | Lab1 | 3.266692
Exp 2, Replica 3 | 2 | 3 | 200 | 20.05528 | 20.05528 | 3.561643 | 122.5313 | CORR12148SP | 37.08794 | 0.615 | Uncontrolled | Galapagos | Sequential Dose | Lab1 | 3.138314
Exp 2, Replica 3 | 2 | 3 | 200 | 20.45226 | 20.45226 | 3.561643 | 122.5313 | CORR12148SP | 37.08794 | 0.615 | Uncontrolled | Galapagos | Sequential Dose | Lab1 | 3.258611
Exp 2, Replica 3 | 2 | 3 | 200 | 20.84925 | 20.84925 | 3.561643 | 122.5313 | CORR12148SP | 37.08794 | 0.615 | Uncontrolled | Galapagos | Sequential Dose | Lab1 | 3.270612
Exp 2, Replica 3 | 2 | 3 | 200 | 21.24623 | 21.24623 | 3.561643 | 122.5313 | CORR12148SP | 37.08794 | 0.615 | Uncontrolled | Galapagos | Sequential Dose | Lab1 | 3.194703
Exp 2, Replica 3 | 2 | 3 | 200 | 21.64322 | 21.64322 | 3.561643 | 122.5313 | CORR12148SP | 37.08794 | 0.615 | Uncontrolled | Galapagos | Sequential Dose | Lab1 | 3.137128
Exp 2, Replica 3 | 2 | 3 | 200 | 22.0402 | 22.0402 | 3.561643 | 122.5313 | CORR12148SP | 37.08794 | 0.615 | Uncontrolled | Galapagos | Sequential Dose | Lab1 | 3.173568
Exp 2, Replica 3 | 2 | 3 | 200 | 22.43719 | 22.43719 | 3.561643 | 122.5313 | CORR12148SP | 37.08794 | 0.615 | Uncontrolled | Galapagos | Sequential Dose | Lab1 | 3.04062
Exp 2, Replica 3 | 2 | 3 | 200 | 22.83417 | 22.83417 | 3.561643 | 122.5313 | CORR12148SP | 37.08794 | 0.615 | Uncontrolled | Galapagos | Sequential Dose | Lab1 | 2.989262
Exp 2, Replica 3 | 2 | 3 | 200 | 23.23116 | 23.23116 | 3.561643 | 122.5313 | CORR12148SP | 37.08794 | 0.615 | Uncontrolled | Galapagos | Sequential Dose | Lab1 | 3.046689
Exp 2, Replica 3 | 2 | 3 | 200 | 23.62814 | 23.62814 | 3.561643 | 122.5313 | CORR12148SP | 37.08794 | 0.615 | Uncontrolled | Galapagos | Sequential Dose | Lab1 | 3.140764
Exp 2, Replica 3 | 2 | 3 | 200 | 24.02513 | 24.02513 | 3.561643 | 122.5313 | CORR12148SP | 37.08794 | 0.615 | Uncontrolled | Galapagos | Sequential Dose | Lab1 | 3.144593
Exp 2, Replica 3 | 2 | 3 | 200 | 24.42211 | 24.42211 | 3.561643 | 122.5313 | CORR12148SP | 37.08794 | 0.615 | Uncontrolled | Galapagos | Sequential Dose | Lab1 | 2.995459
Exp 2, Replica 3 | 2 | 3 | 200 | 24.8191 | 24.8191 | 3.561643 | 122.5313 | CORR12148SP | 37.08794 | 0.615 | Uncontrolled | Galapagos | Sequential Dose | Lab1 | 3.018384
Exp 2, Replica 3 | 2 | 3 | 200 | 25.21608 | 25.21608 | 3.561643 | 122.5313 | CORR12148SP | 37.08794 | 0.615 | Uncontrolled | Galapagos | Sequential Dose | Lab1 | 2.892079
Exp 2, Replica 3 | 2 | 3 | 200 | 25.61307 | 25.61307 | 3.561643 | 122.5313 | CORR12148SP | 37.08794 | 0.615 | Uncontrolled | Galapagos | Sequential Dose | Lab1 | 2.867758
Exp 2, Replica 3 | 2 | 3 | 200 | 26.01005 | 26.01005 | 3.561643 | 122.5313 | CORR12148SP | 37.08794 | 0.615 | Uncontrolled | Galapagos | Sequential Dose | Lab1 | 2.873182
Exp 2, Replica 3 | 2 | 3 | 200 | 26.40704 | 26.40704 | 3.561643 | 122.5313 | CORR12148SP | 37.08794 | 0.615 | Uncontrolled | Galapagos | Sequential Dose | Lab1 | 2.940345
Exp 2, Replica 3 | 2 | 3 | 200 | 26.80402 | 26.80402 | 3.561643 | 122.5313 | CORR12148SP | 37.08794 | 0.615 | Uncontrolled | Galapagos | Sequential Dose | Lab1 | 2.907713
Exp 2, Replica 3 | 2 | 3 | 200 | 27.20101 | 27.20101 | 3.561643 | 122.5313 | CORR12148SP | 37.08794 | 0.615 | Uncontrolled | Galapagos | Sequential Dose | Lab1 | 2.942231
Exp 2, Replica 3 | 2 | 3 | 200 | 27.59799 | 27.59799 | 3.561643 | 122.5313 | CORR12148SP | 37.08794 | 0.615 | Uncontrolled | Galapagos | Sequential Dose | Lab1 | 2.816473
Exp 2, Replica 3 | 2 | 3 | 200 | 27.99497 | 27.99497 | 3.561643 | 122.5313 | CORR12148SP | 37.08794 | 0.615 | Uncontrolled | Galapagos | Sequential Dose | Lab1 | 2.817988
Exp 2, Replica 3 | 2 | 3 | 200 | 28.39196 | 28.39196 | 3.561643 | 122.5313 | CORR12148SP | 37.08794 | 0.615 | Uncontrolled | Galapagos | Sequential Dose | Lab1 | 2.793492
Exp 2, Replica 3 | 2 | 3 | 200 | 28.78894 | 28.78894 | 3.561643 | 122.5313 | CORR12148SP | 37.08794 | 0.615 | Uncontrolled | Galapagos | Sequential Dose | Lab1 | 2.791595
Exp 2, Replica 3 | 2 | 3 | 200 | 29.18593 | 29.18593 | 3.561643 | 122.5313 | CORR12148SP | 37.08794 | 0.615 | Uncontrolled | Galapagos | Sequential Dose | Lab1 | 2.817318
Exp 2, Replica 3 | 2 | 3 | 200 | 29.58291 | 29.58291 | 3.561643 | 122.5313 | CORR12148SP | 37.08794 | 0.615 | Uncontrolled | Galapagos | Sequential Dose | Lab1 | 2.809236
Exp 2, Replica 3 | 2 | 3 | 200 | 29.9799 | 29.9799 | 3.561643 | 122.5313 | CORR12148SP | 37.08794 | 0.615 | Uncontrolled | Galapagos | Sequential Dose | Lab1 | 2.712428
Exp 2, Replica 3 | 2 | 3 | 200 | 30.37688 | 30.37688 | 3.561643 | 122.5313 | CORR12148SP | 37.08794 | 0.615 | Uncontrolled | Galapagos | Sequential Dose | Lab1 | 2.621253
Exp 2, Replica 3 | 2 | 3 | 200 | 30.77387 | 30.77387 | 3.561643 | 122.5313 | CORR12148SP | 37.08794 | 0.615 | Uncontrolled | Galapagos | Sequential Dose | Lab1 | 2.647008
Exp 2, Replica 3 | 2 | 3 | 200 | 31.17085 | 31.17085 | 3.561643 | 122.5313 | CORR12148SP | 37.08794 | 0.615 | Uncontrolled | Galapagos | Sequential Dose | Lab1 | 2.61714
Exp 2, Replica 3 | 2 | 3 | 200 | 31.56784 | 31.56784 | 3.561643 | 122.5313 | CORR12148SP | 37.08794 | 0.615 | Uncontrolled | Galapagos | Sequential Dose | Lab1 | 2.620256
Exp 2, Replica 3 | 2 | 3 | 200 | 31.96482 | 31.96482 | 3.561643 | 122.5313 | CORR12148SP | 37.08794 | 0.615 | Uncontrolled | Galapagos | Sequential Dose | Lab1 | 2.564573
Exp 2, Replica 3 | 2 | 3 | 200 | 32.36181 | 32.36181 | 3.561643 | 122.5313 | CORR12148SP | 37.08794 | 0.615 | Uncontrolled | Galapagos | Sequential Dose | Lab1 | 2.5535
Exp 2, Replica 3 | 2 | 3 | 200 | 32.75879 | 32.75879 | 3.561643 | 122.5313 | CORR12148SP | 37.08794 | 0.615 | Uncontrolled | Galapagos | Sequential Dose | Lab1 | 2.495582
Exp 2, Replica 3 | 2 | 3 | 200 | 33.15578 | 33.15578 | 3.561643 | 122.5313 | CORR12148SP | 37.08794 | 0.615 | Uncontrolled | Galapagos | Sequential Dose | Lab1 | 2.608889
Exp 2, Replica 3 | 2 | 3 | 200 | 33.55276 | 33.55276 | 3.561643 | 122.5313 | CORR12148SP | 37.08794 | 0.615 | Uncontrolled | Galapagos | Sequential Dose | Lab1 | 2.626401
Exp 2, Replica 3 | 2 | 3 | 200 | 33.94975 | 33.94975 | 3.561643 | 122.5313 | CORR12148SP | 37.08794 | 0.615 | Uncontrolled | Galapagos | Sequential Dose | Lab1 | 2.41219
Exp 2, Replica 3 | 2 | 3 | 200 | 34.34673 | 34.34673 | 3.561643 | 122.5313 | CORR12148SP | 37.08794 | 0.615 | Uncontrolled | Galapagos | Sequential Dose | Lab1 | 2.547166
Exp 2, Replica 3 | 2 | 3 | 200 | 34.74372 | 34.74372 | 3.561643 | 122.5313 | CORR12148SP | 37.08794 | 0.615 | Uncontrolled | Galapagos | Sequential Dose | Lab1 | 2.375265
Exp 2, Replica 3 | 2 | 3 | 200 | 35.1407 | 35.1407 | 3.561643 | 122.5313 | CORR12148SP | 37.08794 | 0.615 | Uncontrolled | Galapagos | Sequential Dose | Lab1 | 2.435215
Exp 2, Replica 3 | 2 | 3 | 200 | 35.53769 | 35.53769 | 3.561643 | 122.5313 | CORR12148SP | 37.08794 | 0.615 | Uncontrolled | Galapagos | Sequential Dose | Lab1 | 2.465996
Exp 2, Replica 3 | 2 | 3 | 200 | 35.93467 | 35.93467 | 3.561643 | 122.5313 | CORR12148SP | 37.08794 | 0.615 | Uncontrolled | Galapagos | Sequential Dose | Lab1 | 2.367355
Exp 2, Replica 3 | 2 | 3 | 200 | 36.33166 | 36.33166 | 3.561643 | 122.5313 | CORR12148SP | 37.08794 | 0.615 | Uncontrolled | Galapagos | Sequential Dose | Lab1 | 2.480692
Exp 2, Replica 3 | 2 | 3 | 200 | 36.72864 | 36.72864 | 3.561643 | 122.5313 | CORR12148SP | 37.08794 | 0.615 | Uncontrolled | Galapagos | Sequential Dose | Lab1 | 2.347697
Exp 2, Replica 3 | 2 | 3 | 200 | 37.12563 | 37.12563 | 3.561643 | 122.5313 | CORR12148SP | 37.08794 | 0.615 | Uncontrolled | Galapagos | Sequential Dose | Lab1 | 2.386656
Exp 2, Replica 3 | 2 | 3 | 200 | 37.52261 | 37.52261 | 3.561643 | 122.5313 | CORR12148SP | 37.08794 | 0.615 | Uncontrolled | Galapagos | Sequential Dose | Lab1 | 2.33362
Exp 2, Replica 3 | 2 | 3 | 200 | 37.9196 | 37.9196 | 3.561643 | 122.5313 | CORR12148SP | 37.08794 | 0.615 | Uncontrolled | Galapagos | Sequential Dose | Lab1 | 2.277442
Exp 2, Replica 3 | 2 | 3 | 200 | 38.31658 | 38.31658 | 3.561643 | 122.5313 | CORR12148SP | 37.08794 | 0.615 | Uncontrolled | Galapagos | Sequential Dose | Lab1 | 2.340748
Exp 2, Replica 3 | 2 | 3 | 200 | 38.71357 | 38.71357 | 3.561643 | 122.5313 | CORR12148SP | 37.08794 | 0.615 | Uncontrolled | Galapagos | Sequential Dose | Lab1 | 2.259975
Exp 2, Replica 3 | 2 | 3 | 200 | 39.11055 | 39.11055 | 3.561643 | 122.5313 | CORR12148SP | 37.08794 | 0.615 | Uncontrolled | Galapagos | Sequential Dose | Lab1 | 2.246279
Exp 2, Replica 3 | 2 | 3 | 200 | 39.50754 | 39.50754 | 3.561643 | 122.5313 | CORR12148SP | 37.08794 | 0.615 | Uncontrolled | Galapagos | Sequential Dose | Lab1 | 2.189438
Exp 2, Replica 3 | 2 | 3 | 200 | 39.90452 | 39.90452 | 3.561643 | 122.5313 | CORR12148SP | 37.08794 | 0.615 | Uncontrolled | Galapagos | Sequential Dose | Lab1 | 2.174689
Exp 2, Replica 3 | 2 | 3 | 200 | 40.30151 | 40.30151 | 3.561643 | 122.5313 | CORR12148SP | 37.08794 | 0.615 | Uncontrolled | Galapagos | Sequential Dose | Lab1 | 2.20346
Exp 2, Replica 3 | 2 | 3 | 200 | 40.69849 | 40.69849 | 3.561643 | 122.5313 | CORR12148SP | 37.08794 | 0.615 | Uncontrolled | Galapagos | Sequential Dose | Lab1 | 2.193237
Exp 2, Replica 3 | 2 | 3 | 200 | 41.09548 | 41.09548 | 3.561643 | 122.5313 | CORR12148SP | 37.08794 | 0.615 | Uncontrolled | Galapagos | Sequential Dose | Lab1 | 2.155385
Exp 2, Replica 3 | 2 | 3 | 200 | 41.49246 | 41.49246 | 3.561643 | 122.5313 | CORR12148SP | 37.08794 | 0.615 | Uncontrolled | Galapagos | Sequential Dose | Lab1 | 2.153627
Exp 2, Replica 3 | 2 | 3 | 200 | 41.88945 | 41.88945 | 3.561643 | 122.5313 | CORR12148SP | 37.08794 | 0.615 | Uncontrolled | Galapagos | Sequential Dose | Lab1 | 2.214192
Exp 2, Replica 3 | 2 | 3 | 200 | 42.28643 | 42.28643 | 3.561643 | 122.5313 | CORR12148SP | 37.08794 | 0.615 | Uncontrolled | Galapagos | Sequential Dose | Lab1 | 2.14904
Exp 2, Replica 3 | 2 | 3 | 200 | 42.68342 | 42.68342 | 3.561643 | 122.5313 | CORR12148SP | 37.08794 | 0.615 | Uncontrolled | Galapagos | Sequential Dose | Lab1 | 2.122778
Exp 2, Replica 3 | 2 | 3 | 200 | 43.0804 | 43.0804 | 3.561643 | 122.5313 | CORR12148SP | 37.08794 | 0.615 | Uncontrolled | Galapagos | Sequential Dose | Lab1 | 2.038386
Exp 2, Replica 3 | 2 | 3 | 200 | 43.47739 | 43.47739 | 3.561643 | 122.5313 | CORR12148SP | 37.08794 | 0.615 | Uncontrolled | Galapagos | Sequential Dose | Lab1 | 2.102751
Exp 2, Replica 3 | 2 | 3 | 200 | 43.87437 | 43.87437 | 3.561643 | 122.5313 | CORR12148SP | 37.08794 | 0.615 | Uncontrolled | Galapagos | Sequential Dose | Lab1 | 2.119391
Exp 2, Replica 3 | 2 | 3 | 200 | 44.27136 | 44.27136 | 3.561643 | 122.5313 | CORR12148SP | 37.08794 | 0.615 | Uncontrolled | Galapagos | Sequential Dose | Lab1 | 2.061587
Exp 2, Replica 3 | 2 | 3 | 200 | 44.66834 | 44.66834 | 3.561643 | 122.5313 | CORR12148SP | 37.08794 | 0.615 | Uncontrolled | Galapagos | Sequential Dose | Lab1 | 2.013873
Exp 2, Replica 3 | 2 | 3 | 200 | 45.06533 | 45.06533 | 3.561643 | 122.5313 | CORR12148SP | 37.08794 | 0.615 | Uncontrolled | Galapagos | Sequential Dose | Lab1 | 1.933902
Exp 2, Replica 3 | 2 | 3 | 200 | 45.46231 | 45.46231 | 3.561643 | 122.5313 | CORR12148SP | 37.08794 | 0.615 | Uncontrolled | Galapagos | Sequential Dose | Lab1 | 1.998813
Exp 2, Replica 3 | 2 | 3 | 200 | 45.8593 | 45.8593 | 3.561643 | 122.5313 | CORR12148SP | 37.08794 | 0.615 | Uncontrolled | Galapagos | Sequential Dose | Lab1 | 1.969242
Exp 2, Replica 3 | 2 | 3 | 200 | 46.25628 | 46.25628 | 3.561643 | 122.5313 | CORR12148SP | 37.08794 | 0.615 | Uncontrolled | Galapagos | Sequential Dose | Lab1 | 1.996527
Exp 2, Replica 3 | 2 | 3 | 200 | 46.65327 | 46.65327 | 3.561643 | 122.5313 | CORR12148SP | 37.08794 | 0.615 | Uncontrolled | Galapagos | Sequential Dose | Lab1 | 1.976036
Exp 2, Replica 3 | 2 | 3 | 200 | 47.05025 | 47.05025 | 3.561643 | 122.5313 | CORR12148SP | 37.08794 | 0.615 | Uncontrolled | Galapagos | Sequential Dose | Lab1 | 1.946403
Exp 2, Replica 3 | 2 | 3 | 200 | 47.44724 | 47.44724 | 3.561643 | 122.5313 | CORR12148SP | 37.08794 | 0.615 | Uncontrolled | Galapagos | Sequential Dose | Lab1 | 1.891509
Exp 2, Replica 3 | 2 | 3 | 200 | 47.84422 | 47.84422 | 3.561643 | 122.5313 | CORR12148SP | 37.08794 | 0.615 | Uncontrolled | Galapagos | Sequential Dose | Lab1 | 1.930379
Exp 2, Replica 3 | 2 | 3 | 200 | 48.24121 | 48.24121 | 3.561643 | 122.5313 | CORR12148SP | 37.08794 | 0.615 | Uncontrolled | Galapagos | Sequential Dose | Lab1 | 1.923771
Exp 2, Replica 3 | 2 | 3 | 200 | 48.63819 | 48.63819 | 3.561643 | 122.5313 | CORR12148SP | 37.08794 | 0.615 | Uncontrolled | Galapagos | Sequential Dose | Lab1 | 1.874652
Exp 2, Replica 3 | 2 | 3 | 200 | 49.03518 | 49.03518 | 3.561643 | 122.5313 | CORR12148SP | 37.08794 | 0.615 | Uncontrolled | Galapagos | Sequential Dose | Lab1 | 1.868929
Exp 2, Replica 3 | 2 | 3 | 200 | 49.43216 | 49.43216 | 3.561643 | 122.5313 | CORR12148SP | 37.08794 | 0.615 | Uncontrolled | Galapagos | Sequential Dose | Lab1 | 1.802339
Exp 2, Replica 3 | 2 | 3 | 200 | 49.82915 | 49.82915 | 3.561643 | 122.5313 | CORR12148SP | 37.08794 | 0.615 | Uncontrolled | Galapagos | Sequential Dose | Lab1 | 1.830755
Exp 2, Replica 3 | 2 | 3 | 200 | 50.22613 | 50.22613 | 3.561643 | 122.5313 | CORR12148SP | 37.08794 | 0.615 | Uncontrolled | Galapagos | Sequential Dose | Lab1 | 1.766546
Exp 2, Replica 3 | 2 | 3 | 200 | 50.62312 | 50.62312 | 3.561643 | 122.5313 | CORR12148SP | 37.08794 | 0.615 | Uncontrolled | Galapagos | Sequential Dose | Lab1 | 1.772955
Exp 2, Replica 3 | 2 | 3 | 200 | 51.0201 | 51.0201 | 3.561643 | 122.5313 | CORR12148SP | 37.08794 | 0.615 | Uncontrolled | Galapagos | Sequential Dose | Lab1 | 1.760954
Exp 2, Replica 3 | 2 | 3 | 200 | 51.41709 | 51.41709 | 3.561643 | 122.5313 | CORR12148SP | 37.08794 | 0.615 | Uncontrolled | Galapagos | Sequential Dose | Lab1 | 1.780808
Exp 2, Replica 3 | 2 | 3 | 200 | 51.81407 | 51.81407 | 3.561643 | 122.5313 | CORR12148SP | 37.08794 | 0.615 | Uncontrolled | Galapagos | Sequential Dose | Lab1 | 1.740527
Exp 2, Replica 3 | 2 | 3 | 200 | 52.21106 | 52.21106 | 3.561643 | 122.5313 | CORR12148SP | 37.08794 | 0.615 | Uncontrolled | Galapagos | Sequential Dose | Lab1 | 1.731542
Exp 2, Replica 3 | 2 | 3 | 200 | 52.60804 | 52.60804 | 3.561643 | 122.5313 | CORR12148SP | 37.08794 | 0.615 | Uncontrolled | Galapagos | Sequential Dose | Lab1 | 1.670197
Exp 2, Replica 3 | 2 | 3 | 200 | 53.00503 | 53.00503 | 3.561643 | 122.5313 | CORR12148SP | 37.08794 | 0.615 | Uncontrolled | Galapagos | Sequential Dose | Lab1 | 1.712744
Exp 2, Replica 3 | 2 | 3 | 200 | 53.40201 | 53.40201 | 3.561643 | 122.5313 | CORR12148SP | 37.08794 | 0.615 | Uncontrolled | Galapagos | Sequential Dose | Lab1 | 1.769385
Exp 2, Replica 3 | 2 | 3 | 200 | 53.79899 | 53.79899 | 3.561643 | 122.5313 | CORR12148SP | 37.08794 | 0.615 | Uncontrolled | Galapagos | Sequential Dose | Lab1 | 1.654354
Exp 2, Replica 3 | 2 | 3 | 200 | 54.19598 | 54.19598 | 3.561643 | 122.5313 | CORR12148SP | 37.08794 | 0.615 | Uncontrolled | Galapagos | Sequential Dose | Lab1 | 1.694866
Exp 2, Replica 3 | 2 | 3 | 200 | 54.59296 | 54.59296 | 3.561643 | 122.5313 | CORR12148SP | 37.08794 | 0.615 | Uncontrolled | Galapagos | Sequential Dose | Lab1 | 1.694799
Exp 2, Replica 3 | 2 | 3 | 200 | 54.98995 | 54.98995 | 3.561643 | 122.5313 | CORR12148SP | 37.08794 | 0.615 | Uncontrolled | Galapagos | Sequential Dose | Lab1 | 1.707682
Exp 2, Replica 3 | 2 | 3 | 200 | 55.38693 | 55.38693 | 3.561643 | 122.5313 | CORR12148SP | 37.08794 | 0.615 | Uncontrolled | Galapagos | Sequential Dose | Lab1 | 1.577155
Exp 2, Replica 3 | 2 | 3 | 200 | 55.78392 | 55.78392 | 3.561643 | 122.5313 | CORR12148SP | 37.08794 | 0.615 | Uncontrolled | Galapagos | Sequential Dose | Lab1 | 1.601137
Exp 2, Replica 3 | 2 | 3 | 200 | 56.1809 | 56.1809 | 3.561643 | 122.5313 | CORR12148SP | 37.08794 | 0.615 | Uncontrolled | Galapagos | Sequential Dose | Lab1 | 1.581779
Exp 2, Replica 3 | 2 | 3 | 200 | 56.57789 | 56.57789 | 3.561643 | 122.5313 | CORR12148SP | 37.08794 | 0.615 | Uncontrolled | Galapagos | Sequential Dose | Lab1 | 1.61775
Exp 2, Replica 3 | 2 | 3 | 200 | 56.97487 | 56.97487 | 3.561643 | 122.5313 | CORR12148SP | 37.08794 | 0.615 | Uncontrolled | Galapagos | Sequential Dose | Lab1 | 1.537492
Exp 2, Replica 3 | 2 | 3 | 200 | 57.37186 | 57.37186 | 3.561643 | 122.5313 | CORR12148SP | 37.08794 | 0.615 | Uncontrolled | Galapagos | Sequential Dose | Lab1 | 1.544495
Exp 2, Replica 3 | 2 | 3 | 200 | 57.76884 | 57.76884 | 3.561643 | 122.5313 | CORR12148SP | 37.08794 | 0.615 | Uncontrolled | Galapagos | Sequential Dose | Lab1 | 1.534262
Exp 2, Replica 3 | 2 | 3 | 200 | 58.16583 | 58.16583 | 3.561643 | 122.5313 | CORR12148SP | 37.08794 | 0.615 | Uncontrolled | Galapagos | Sequential Dose | Lab1 | 1.565648
Exp 2, Replica 3 | 2 | 3 | 200 | 58.56281 | 58.56281 | 3.561643 | 122.5313 | CORR12148SP | 37.08794 | 0.615 | Uncontrolled | Galapagos | Sequential Dose | Lab1 | 1.547018
Exp 2, Replica 3 | 2 | 3 | 200 | 58.9598 | 58.9598 | 3.561643 | 122.5313 | CORR12148SP | 37.08794 | 0.615 | Uncontrolled | Galapagos | Sequential Dose | Lab1 | 1.427321
Exp 2, Replica 3 | 2 | 3 | 200 | 59.35678 | 59.35678 | 3.561643 | 122.5313 | CORR12148SP | 37.08794 | 0.615 | Uncontrolled | Galapagos | Sequential Dose | Lab1 | 1.510492
Exp 2, Replica 3 | 2 | 3 | 200 | 59.75377 | 59.75377 | 3.561643 | 122.5313 | CORR12148SP | 37.08794 | 0.615 | Uncontrolled | Galapagos | Sequential Dose | Lab1 | 1.495887
Exp 2, Replica 3 | 2 | 3 | 200 | 60.15075 | 60.15075 | 3.561643 | 122.5313 | CORR12148SP | 37.08794 | 0.615 | Uncontrolled | Galapagos | Sequential Dose | Lab1 | 1.48895
Exp 2, Replica 3 | 2 | 3 | 200 | 60.54774 | 60.54774 | 3.561643 | 122.5313 | CORR12148SP | 37.08794 | 0.615 | Uncontrolled | Galapagos | Sequential Dose | Lab1 | 1.495553
Exp 2, Replica 3 | 2 | 3 | 200 | 60.94472 | 60.94472 | 3.561643 | 122.5313 | CORR12148SP | 37.08794 | 0.615 | Uncontrolled | Galapagos | Sequential Dose | Lab1 | 1.499054
Exp 2, Replica 3 | 2 | 3 | 200 | 61.34171 | 61.34171 | 3.561643 | 122.5313 | CORR12148SP | 37.08794 | 0.615 | Uncontrolled | Galapagos | Sequential Dose | Lab1 | 1.493221
Exp 2, Replica 3 | 2 | 3 | 200 | 61.73869 | 61.73869 | 3.561643 | 122.5313 | CORR12148SP | 37.08794 | 0.615 | Uncontrolled | Galapagos | Sequential Dose | Lab1 | 1.484561
Exp 2, Replica 3 | 2 | 3 | 200 | 62.13568 | 62.13568 | 3.561643 | 122.5313 | CORR12148SP | 37.08794 | 0.615 | Uncontrolled | Galapagos | Sequential Dose | Lab1 | 1.402085
Exp 2, Replica 3 | 2 | 3 | 200 | 62.53266 | 62.53266 | 3.561643 | 122.5313 | CORR12148SP | 37.08794 | 0.615 | Uncontrolled | Galapagos | Sequential Dose | Lab1 | 1.43055
Exp 2, Replica 3 | 2 | 3 | 200 | 62.92965 | 62.92965 | 3.561643 | 122.5313 | CORR12148SP | 37.08794 | 0.615 | Uncontrolled | Galapagos | Sequential Dose | Lab1 | 1.407508
Exp 2, Replica 3 | 2 | 3 | 200 | 63.32663 | 63.32663 | 3.561643 | 122.5313 | CORR12148SP | 37.08794 | 0.615 | Uncontrolled | Galapagos | Sequential Dose | Lab1 | 1.391711
Exp 2, Replica 3 | 2 | 3 | 200 | 63.72362 | 63.72362 | 3.561643 | 122.5313 | CORR12148SP | 37.08794 | 0.615 | Uncontrolled | Galapagos | Sequential Dose | Lab1 | 1.379317
Exp 2, Replica 3 | 2 | 3 | 200 | 64.1206 | 64.1206 | 3.561643 | 122.5313 | CORR12148SP | 37.08794 | 0.615 | Uncontrolled | Galapagos | Sequential Dose | Lab1 | 1.39752
Exp 2, Replica 3 | 2 | 3 | 200 | 64.51759 | 64.51759 | 3.561643 | 122.5313 | CORR12148SP | 37.08794 | 0.615 | Uncontrolled | Galapagos | Sequential Dose | Lab1 | 1.307493
Exp 2, Replica 3 | 2 | 3 | 200 | 64.91457 | 64.91457 | 3.561643 | 122.5313 | CORR12148SP | 37.08794 | 0.615 | Uncontrolled | Galapagos | Sequential Dose | Lab1 | 1.37222
Exp 2, Replica 3 | 2 | 3 | 200 | 65.31156 | 65.31156 | 3.561643 | 122.5313 | CORR12148SP | 37.08794 | 0.615 | Uncontrolled | Galapagos | Sequential Dose | Lab1 | 1.370914
Exp 2, Replica 3 | 2 | 3 | 200 | 65.70854 | 65.70854 | 3.561643 | 122.5313 | CORR12148SP | 37.08794 | 0.615 | Uncontrolled | Galapagos | Sequential Dose | Lab1 | 1.354224
Exp 2, Replica 3 | 2 | 3 | 200 | 66.10553 | 66.10553 | 3.561643 | 122.5313 | CORR12148SP | 37.08794 | 0.615 | Uncontrolled | Galapagos | Sequential Dose | Lab1 | 1.357483
Exp 2, Replica 3 | 2 | 3 | 200 | 66.50251 | 66.50251 | 3.561643 | 122.5313 | CORR12148SP | 37.08794 | 0.615 | Uncontrolled | Galapagos | Sequential Dose | Lab1 | 1.269736
Exp 2, Replica 3 | 2 | 3 | 200 | 66.8995 | 66.8995 | 3.561643 | 122.5313 | CORR12148SP | 37.08794 | 0.615 | Uncontrolled | Galapagos | Sequential Dose | Lab1 | 1.28161
Exp 2, Replica 3 | 2 | 3 | 200 | 67.29648 | 67.29648 | 3.561643 | 122.5313 | CORR12148SP | 37.08794 | 0.615 | Uncontrolled | Galapagos | Sequential Dose | Lab1 | 1.267447
Exp 2, Replica 3 | 2 | 3 | 200 | 67.69347 | 67.69347 | 3.561643 | 122.5313 | CORR12148SP | 37.08794 | 0.615 | Uncontrolled | Galapagos | Sequential Dose | Lab1 | 1.291628
Exp 2, Replica 3 | 2 | 3 | 200 | 68.09045 | 68.09045 | 3.561643 | 122.5313 | CORR12148SP | 37.08794 | 0.615 | Uncontrolled | Galapagos | Sequential Dose | Lab1 | 1.308107
Exp 2, Replica 3 | 2 | 3 | 200 | 68.48744 | 68.48744 | 3.561643 | 122.5313 | CORR12148SP | 37.08794 | 0.615 | Uncontrolled | Galapagos | Sequential Dose | Lab1 | 1.304542
Exp 2, Replica 3 | 2 | 3 | 200 | 68.88442 | 68.88442 | 3.561643 | 122.5313 | CORR12148SP | 37.08794 | 0.615 | Uncontrolled | Galapagos | Sequential Dose | Lab1 | 1.277427
Exp 2, Replica 3 | 2 | 3 | 200 | 69.28141 | 69.28141 | 3.561643 | 122.5313 | CORR12148SP | 37.08794 | 0.615 | Uncontrolled | Galapagos | Sequential Dose | Lab1 | 1.217088
Exp 2, Replica 3 | 2 | 3 | 200 | 69.67839 | 69.67839 | 3.561643 | 122.5313 | CORR12148SP | 37.08794 | 0.615 | Uncontrolled | Galapagos | Sequential Dose | Lab1 | 1.251328
Exp 2, Replica 3 | 2 | 3 | 200 | 70.07538 | 70.07538 | 3.561643 | 122.5313 | CORR12148SP | 37.08794 | 0.615 | Uncontrolled | Galapagos | Sequential Dose | Lab1 | 1.274484
Exp 2, Replica 3 | 2 | 3 | 200 | 70.47236 | 70.47236 | 3.561643 | 122.5313 | CORR12148SP | 37.08794 | 0.615 | Uncontrolled | Galapagos | Sequential Dose | Lab1 | 1.17769
Exp 2, Replica 3 | 2 | 3 | 200 | 70.86935 | 70.86935 | 3.561643 | 122.5313 | CORR12148SP | 37.08794 | 0.615 | Uncontrolled | Galapagos | Sequential Dose | Lab1 | 1.209491
Exp 2, Replica 3 | 2 | 3 | 200 | 71.26633 | 71.26633 | 3.561643 | 122.5313 | CORR12148SP | 37.08794 | 0.615 | Uncontrolled | Galapagos | Sequential Dose | Lab1 | 1.17351
Exp 2, Replica 3 | 2 | 3 | 200 | 71.66332 | 71.66332 | 3.561643 | 122.5313 | CORR12148SP | 37.08794 | 0.615 | Uncontrolled | Galapagos | Sequential Dose | Lab1 | 1.148121
Exp 2, Replica 3 | 2 | 3 | 200 | 72.0603 | 72.0603 | 3.561643 | 122.5313 | CORR12148SP | 37.08794 | 0.615 | Uncontrolled | Galapagos | Sequential Dose | Lab1 | 1.196545
Exp 2, Replica 3 | 2 | 3 | 200 | 72.45729 | 72.45729 | 3.561643 | 122.5313 | CORR12148SP | 37.08794 | 0.615 | Uncontrolled | Galapagos | Sequential Dose | Lab1 | 1.222181
Exp 2, Replica 3 | 2 | 3 | 200 | 72.85427 | 72.85427 | 3.561643 | 122.5313 | CORR12148SP | 37.08794 | 0.615 | Uncontrolled | Galapagos | Sequential Dose | Lab1 | 1.153813
Exp 2, Replica 3 | 2 | 3 | 200 | 73.25126 | 73.25126 | 3.561643 | 122.5313 | CORR12148SP | 37.08794 | 0.615 | Uncontrolled | Galapagos | Sequential Dose | Lab1 | 1.109413
Exp 2, Replica 3 | 2 | 3 | 200 | 73.64824 | 73.64824 | 3.561643 | 122.5313 | CORR12148SP | 37.08794 | 0.615 | Uncontrolled | Galapagos | Sequential Dose | Lab1 | 1.092151
Exp 2, Replica 3 | 2 | 3 | 200 | 74.04523 | 74.04523 | 3.561643 | 122.5313 | CORR12148SP | 37.08794 | 0.615 | Uncontrolled | Galapagos | Sequential Dose | Lab1 | 1.102872
Exp 2, Replica 3 | 2 | 3 | 200 | 74.44221 | 74.44221 | 3.561643 | 122.5313 | CORR12148SP | 37.08794 | 0.615 | Uncontrolled | Galapagos | Sequential Dose | Lab1 | 1.103445
Exp 2, Replica 3 | 2 | 3 | 200 | 74.8392 | 74.8392 | 3.561643 | 122.5313 | CORR12148SP | 37.08794 | 0.615 | Uncontrolled | Galapagos | Sequential Dose | Lab1 | 1.138019
Exp 2, Replica 3 | 2 | 3 | 200 | 75.23618 | 75.23618 | 3.561643 | 122.5313 | CORR12148SP | 37.08794 | 0.615 | Uncontrolled | Galapagos | Sequential Dose | Lab1 | 1.095477
Exp 2, Replica 3 | 2 | 3 | 200 | 75.63317 | 75.63317 | 3.561643 | 122.5313 | CORR12148SP | 37.08794 | 0.615 | Uncontrolled | Galapagos | Sequential Dose | Lab1 | 1.073594
Exp 2, Replica 3 | 2 | 3 | 200 | 76.03015 | 76.03015 | 3.561643 | 122.5313 | CORR12148SP | 37.08794 | 0.615 | Uncontrolled | Galapagos | Sequential Dose | Lab1 | 1.086314
Exp 2, Replica 3 | 2 | 3 | 200 | 76.42714 | 76.42714 | 3.561643 | 122.5313 | CORR12148SP | 37.08794 | 0.615 | Uncontrolled | Galapagos | Sequential Dose | Lab1 | 1.078033
Exp 2, Replica 3 | 2 | 3 | 200 | 76.82412 | 76.82412 | 3.561643 | 122.5313 | CORR12148SP | 37.08794 | 0.615 | Uncontrolled | Galapagos | Sequential Dose | Lab1 | 1.061683
Exp 2, Replica 3 | 2 | 3 | 200 | 77.22111 | 77.22111 | 3.561643 | 122.5313 | CORR12148SP | 37.08794 | 0.615 | Uncontrolled | Galapagos | Sequential Dose | Lab1 | 1.081057
Exp 2, Replica 3 | 2 | 3 | 200 | 77.61809 | 77.61809 | 3.561643 | 122.5313 | CORR12148SP | 37.08794 | 0.615 | Uncontrolled | Galapagos | Sequential Dose | Lab1 | 1.063605
Exp 2, Replica 3 | 2 | 3 | 200 | 78.01508 | 78.01508 | 3.561643 | 122.5313 | CORR12148SP | 37.08794 | 0.615 | Uncontrolled | Galapagos | Sequential Dose | Lab1 | 1.056974
Exp 2, Replica 3 | 2 | 3 | 200 | 78.41206 | 78.41206 | 3.561643 | 122.5313 | CORR12148SP | 37.08794 | 0.615 | Uncontrolled | Galapagos | Sequential Dose | Lab1 | 1.037767
Exp 2, Replica 3 | 2 | 3 | 200 | 78.80905 | 78.80905 | 3.561643 | 122.5313 | CORR12148SP | 37.08794 | 0.615 | Uncontrolled | Galapagos | Sequential Dose | Lab1 | 1.002359
Exp 2, Replica 3 | 2 | 3 | 200 | 79.20603 | 79.20603 | 3.561643 | 122.5313 | CORR12148SP | 37.08794 | 0.615 | Uncontrolled | Galapagos | Sequential Dose | Lab1 | 0.9948737
Exp 2, Replica 3 | 2 | 3 | 200 | 79.60302 | 79.60302 | 3.561643 | 122.5313 | CORR12148SP | 37.08794 | 0.615 | Uncontrolled | Galapagos | Sequential Dose | Lab1 | 0.9708253
Exp 2, Replica 3 | 2 | 3 | 200 | 80 | 80 | 3.561643 | 122.5313 | CORR12148SP | 37.08794 | 0.615 | Uncontrolled | Galapagos | Sequential Dose | Lab1 | 1.018974
Exp 2, Replica 4 | 2 | 4 | 500 | 1 | 1 | 11.44179 | 115.2752 | CORR12148SP | 260.6821 | 2.31 | Uncontrolled | Galapagos | Sequential Dose | Lab1 | 1.129331
Exp 2, Replica 4 | 2 | 4 | 500 | 1.396985 | 1.396985 | 11.44179 | 115.2752 | CORR12148SP | 260.6821 | 2.31 | Uncontrolled | Galapagos | Sequential Dose | Lab1 | 1.15075
Exp 2, Replica 4 | 2 | 4 | 500 | 1.79397 | 1.79397 | 11.44179 | 115.2752 | CORR12148SP | 260.6821 | 2.31 | Uncontrolled | Galapagos | Sequential Dose | Lab1 | 1.157211
Exp 2, Replica 4 | 2 | 4 | 500 | 2.190955 | 2.190955 | 11.44179 | 115.2752 | CORR12148SP | 260.6821 | 2.31 | Uncontrolled | Galapagos | Sequential Dose | Lab1 | 1.115732
Exp 2, Replica 4 | 2 | 4 | 500 | 2.58794 | 2.58794 | 11.44179 | 115.2752 | CORR12148SP | 260.6821 | 2.31 | Uncontrolled | Galapagos | Sequential Dose | Lab1 | 1.124811
Exp 2, Replica 4 | 2 | 4 | 500 | 2.984925 | 2.984925 | 11.44179 | 115.2752 | CORR12148SP | 260.6821 | 2.31 | Uncontrolled | Galapagos | Sequential Dose | Lab1 | 1.114117
Exp 2, Replica 4 | 2 | 4 | 500 | 3.38191 | 3.38191 | 11.44179 | 115.2752 | CORR12148SP | 260.6821 | 2.31 | Uncontrolled | Galapagos | Sequential Dose | Lab1 | 1.112501
Exp 2, Replica 4 | 2 | 4 | 500 | 3.778894 | 3.778894 | 11.44179 | 115.2752 | CORR12148SP | 260.6821 | 2.31 | Uncontrolled | Galapagos | Sequential Dose | Lab1 | 1.146266
Exp 2, Replica 4 | 2 | 4 | 500 | 4.175879 | 4.175879 | 11.44179 | 115.2752 | CORR12148SP | 260.6821 | 2.31 | Uncontrolled | Galapagos | Sequential Dose | Lab1 | 1.106698
Exp 2, Replica 4 | 2 | 4 | 500 | 4.572864 | 4.572864 | 11.44179 | 115.2752 | CORR12148SP | 260.6821 | 2.31 | Uncontrolled | Galapagos | Sequential Dose | Lab1 | 1.146838
Exp 2, Replica 4 | 2 | 4 | 500 | 4.969849 | 4.969849 | 11.44179 | 115.2752 | CORR12148SP | 260.6821 | 2.31 | Uncontrolled | Galapagos | Sequential Dose | Lab1 | 1.096335
Exp 2, Replica 4 | 2 | 4 | 500 | 5.366834 | 5.366834 | 11.44179 | 115.2752 | CORR12148SP | 260.6821 | 2.31 | Uncontrolled | Galapagos | Sequential Dose | Lab1 | 1.077915
Exp 2, Replica 4 | 2 | 4 | 500 | 5.763819 | 5.763819 | 11.44179 | 115.2752 | CORR12148SP | 260.6821 | 2.31 | Uncontrolled | Galapagos | Sequential Dose | Lab1 | 1.135608
Exp 2, Replica 4 | 2 | 4 | 500 | 6.160804 | 6.160804 | 11.44179 | 115.2752 | CORR12148SP | 260.6821 | 2.31 | Uncontrolled | Galapagos | Sequential Dose | Lab1 | 1.13157
Exp 2, Replica 4 | 2 | 4 | 500 | 6.557789 | 6.557789 | 11.44179 | 115.2752 | CORR12148SP | 260.6821 | 2.31 | Uncontrolled | Galapagos | Sequential Dose | Lab1 | 1.099371
Exp 2, Replica 4 | 2 | 4 | 500 | 6.954774 | 6.954774 | 11.44179 | 115.2752 | CORR12148SP | 260.6821 | 2.31 | Uncontrolled | Galapagos | Sequential Dose | Lab1 | 1.075753
Exp 2, Replica 4 | 2 | 4 | 500 | 7.351759 | 7.351759 | 11.44179 | 115.2752 | CORR12148SP | 260.6821 | 2.31 | Uncontrolled | Galapagos | Sequential Dose | Lab1 | 1.085734
Exp 2, Replica 4 | 2 | 4 | 500 | 7.748744 | 7.748744 | 11.44179 | 115.2752 | CORR12148SP | 260.6821 | 2.31 | Uncontrolled | Galapagos | Sequential Dose | Lab1 | 1.098879
Exp 2, Replica 4 | 2 | 4 | 500 | 8.145729 | 8.145729 | 11.44179 | 115.2752 | CORR12148SP | 260.6821 | 2.31 | Uncontrolled | Galapagos | Sequential Dose | Lab1 | 1.141686
Exp 2, Replica 4 | 2 | 4 | 500 | 8.542714 | 8.542714 | 11.44179 | 115.2752 | CORR12148SP | 260.6821 | 2.31 | Uncontrolled | Galapagos | Sequential Dose | Lab1 | 1.059903
Exp 2, Replica 4 | 2 | 4 | 500 | 8.939698 | 8.939698 | 11.44179 | 115.2752 | CORR12148SP | 260.6821 | 2.31 | Uncontrolled | Galapagos | Sequential Dose | Lab1 | 1.097504
Exp 2, Replica 4 | 2 | 4 | 500 | 9.336683 | 9.336683 | 11.44179 | 115.2752 | CORR12148SP | 260.6821 | 2.31 | Uncontrolled | Galapagos | Sequential Dose | Lab1 | 1.079237
Exp 2, Replica 4 | 2 | 4 | 500 | 9.733668 | 9.733668 | 11.44179 | 115.2752 | CORR12148SP | 260.6821 | 2.31 | Uncontrolled | Galapagos | Sequential Dose | Lab1 | 1.064282
Exp 2, Replica 4 | 2 | 4 | 500 | 10.13065 | 10.13065 | 11.44179 | 115.2752 | CORR12148SP | 260.6821 | 2.31 | Uncontrolled | Galapagos | Sequential Dose | Lab1 | 1.115111
Exp 2, Replica 4 | 2 | 4 | 500 | 10.52764 | 10.52764 | 11.44179 | 115.2752 | CORR12148SP | 260.6821 | 2.31 | Uncontrolled | Galapagos | Sequential Dose | Lab1 | 1.073702
Exp 2, Replica 4 | 2 | 4 | 500 | 10.92462 | 10.92462 | 11.44179 | 115.2752 | CORR12148SP | 260.6821 | 2.31 | Uncontrolled | Galapagos | Sequential Dose | Lab1 | 1.096926
Exp 2, Replica 4 | 2 | 4 | 500 | 11.32161 | 11.32161 | 11.44179 | 115.2752 | CORR12148SP | 260.6821 | 2.31 | Uncontrolled | Galapagos | Sequential Dose | Lab1 | 1.080976
Exp 2, Replica 4 | 2 | 4 | 500 | 11.71859 | 11.71859 | 11.44179 | 115.2752 | CORR12148SP | 260.6821 | 2.31 | Uncontrolled | Galapagos | Sequential Dose | Lab1 | 1.130238
Exp 2, Replica 4 | 2 | 4 | 500 | 12.11558 | 12.11558 | 11.44179 | 115.2752 | CORR12148SP | 260.6821 | 2.31 | Uncontrolled | Galapagos | Sequential Dose | Lab1 | 1.115369
Exp 2, Replica 4 | 2 | 4 | 500 | 12.51256 | 12.51256 | 11.44179 | 115.2752 | CORR12148SP | 260.6821 | 2.31 | Uncontrolled | Galapagos | Sequential Dose | Lab1 | 1.004555
Exp 2, Replica 4 | 2 | 4 | 500 | 12.90955 | 12.90955 | 11.44179 | 115.2752 | CORR12148SP | 260.6821 | 2.31 | Uncontrolled | Galapagos | Sequential Dose | Lab1 | 1.057523
Exp 2, Replica 4 | 2 | 4 | 500 | 13.30653 | 13.30653 | 11.44179 | 115.2752 | CORR12148SP | 260.6821 | 2.31 | Uncontrolled | Galapagos | Sequential Dose | Lab1 | 1.078663
Exp 2, Replica 4 | 2 | 4 | 500 | 13.70352 | 13.70352 | 11.44179 | 115.2752 | CORR12148SP | 260.6821 | 2.31 | Uncontrolled | Galapagos | Sequential Dose | Lab1 | 1.041472
Exp 2, Replica 4 | 2 | 4 | 500 | 14.1005 | 14.1005 | 11.44179 | 115.2752 | CORR12148SP | 260.6821 | 2.31 | Uncontrolled | Galapagos | Sequential Dose | Lab1 | 1.044726
Exp 2, Replica 4 | 2 | 4 | 500 | 14.49749 | 14.49749 | 11.44179 | 115.2752 | CORR12148SP | 260.6821 | 2.31 | Uncontrolled | Galapagos | Sequential Dose | Lab1 | 1.082271
Exp 2, Replica 4 | 2 | 4 | 500 | 14.89447 | 14.89447 | 11.44179 | 115.2752 | CORR12148SP | 260.6821 | 2.31 | Uncontrolled | Galapagos | Sequential Dose | Lab1 | 1.074338
Exp 2, Replica 4 | 2 | 4 | 500 | 15.29146 | 15.29146 | 11.44179 | 115.2752 | CORR12148SP | 260.6821 | 2.31 | Uncontrolled | Galapagos | Sequential Dose | Lab1 | 1.057718
Exp 2, Replica 4 | 2 | 4 | 500 | 15.68844 | 15.68844 | 11.44179 | 115.2752 | CORR12148SP | 260.6821 | 2.31 | Uncontrolled | Galapagos | Sequential Dose | Lab1 | 1.049493
Exp 2, Replica 4 | 2 | 4 | 500 | 16.08543 | 16.08543 | 11.44179 | 115.2752 | CORR12148SP | 260.6821 | 2.31 | Uncontrolled | Galapagos | Sequential Dose | Lab1 | 1.092242
Exp 2, Replica 4 | 2 | 4 | 500 | 16.48241 | 16.48241 | 11.44179 | 115.2752 | CORR12148SP | 260.6821 | 2.31 | Uncontrolled | Galapagos | Sequential Dose | Lab1 | 1.032689
Exp 2, Replica 4 | 2 | 4 | 500 | 16.8794 | 16.8794 | 11.44179 | 115.2752 | CORR12148SP | 260.6821 | 2.31 | Uncontrolled | Galapagos | Sequential Dose | Lab1 | 1.027633
Exp 2, Replica 4 | 2 | 4 | 500 | 17.27638 | 17.27638 | 11.44179 | 115.2752 | CORR12148SP | 260.6821 | 2.31 | Uncontrolled | Galapagos | Sequential Dose | Lab1 | 1.063903
Exp 2, Replica 4 | 2 | 4 | 500 | 17.67337 | 17.67337 | 11.44179 | 115.2752 | CORR12148SP | 260.6821 | 2.31 | Uncontrolled | Galapagos | Sequential Dose | Lab1 | 1.040516
Exp 2, Replica 4 | 2 | 4 | 500 | 18.07035 | 18.07035 | 11.44179 | 115.2752 | CORR12148SP | 260.6821 | 2.31 | Uncontrolled | Galapagos | Sequential Dose | Lab1 | 1.01023
Exp 2, Replica 4 | 2 | 4 | 500 | 18.46734 | 18.46734 | 11.44179 | 115.2752 | CORR12148SP | 260.6821 | 2.31 | Uncontrolled | Galapagos | Sequential Dose | Lab1 | 1.04547
Exp 2, Replica 4 | 2 | 4 | 500 | 18.86432 | 18.86432 | 11.44179 | 115.2752 | CORR12148SP | 260.6821 | 2.31 | Uncontrolled | Galapagos | Sequential Dose | Lab1 | 1.026076
Exp 2, Replica 4 | 2 | 4 | 500 | 19.26131 | 19.26131 | 11.44179 | 115.2752 | CORR12148SP | 260.6821 | 2.31 | Uncontrolled | Galapagos | Sequential Dose | Lab1 | 0.9885561
Exp 2, Replica 4 | 2 | 4 | 500 | 19.65829 | 19.65829 | 11.44179 | 115.2752 | CORR12148SP | 260.6821 | 2.31 | Uncontrolled | Galapagos | Sequential Dose | Lab1 | 1.055783
Exp 2, Replica 4 | 2 | 4 | 500 | 20.05528 | 20.05528 | 11.44179 | 115.2752 | CORR12148SP | 260.6821 | 2.31 | Uncontrolled | Galapagos | Sequential Dose | Lab1 | 1.01638
Exp 2, Replica 4 | 2 | 4 | 500 | 20.45226 | 20.45226 | 11.44179 | 115.2752 | CORR12148SP | 260.6821 | 2.31 | Uncontrolled | Galapagos | Sequential Dose | Lab1 | 1.017356
Exp 2, Replica 4 | 2 | 4 | 500 | 20.84925 | 20.84925 | 11.44179 | 115.2752 | CORR12148SP | 260.6821 | 2.31 | Uncontrolled | Galapagos | Sequential Dose | Lab1 | 1.004128
Exp 2, Replica 4 | 2 | 4 | 500 | 21.24623 | 21.24623 | 11.44179 | 115.2752 | CORR12148SP | 260.6821 | 2.31 | Uncontrolled | Galapagos | Sequential Dose | Lab1 | 1.027403
Exp 2, Replica 4 | 2 | 4 | 500 | 21.64322 | 21.64322 | 11.44179 | 115.2752 | CORR12148SP | 260.6821 | 2.31 | Uncontrolled | Galapagos | Sequential Dose | Lab1 | 1.017739
Exp 2, Replica 4 | 2 | 4 | 500 | 22.0402 | 22.0402 | 11.44179 | 115.2752 | CORR12148SP | 260.6821 | 2.31 | Uncontrolled | Galapagos | Sequential Dose | Lab1 | 1.04414
Exp 2, Replica 4 | 2 | 4 | 500 | 22.43719 | 22.43719 | 11.44179 | 115.2752 | CORR12148SP | 260.6821 | 2.31 | Uncontrolled | Galapagos | Sequential Dose | Lab1 | 1.011335
Exp 2, Replica 4 | 2 | 4 | 500 | 22.83417 | 22.83417 | 11.44179 | 115.2752 | CORR12148SP | 260.6821 | 2.31 | Uncontrolled | Galapagos | Sequential Dose | Lab1 | 1.031339
Exp 2, Replica 4 | 2 | 4 | 500 | 23.23116 | 23.23116 | 11.44179 | 115.2752 | CORR12148SP | 260.6821 | 2.31 | Uncontrolled | Galapagos | Sequential Dose | Lab1 | 1.011225
Exp 2, Replica 4 | 2 | 4 | 500 | 23.62814 | 23.62814 | 11.44179 | 115.2752 | CORR12148SP | 260.6821 | 2.31 | Uncontrolled | Galapagos | Sequential Dose | Lab1 | 0.9898149
Exp 2, Replica 4 | 2 | 4 | 500 | 24.02513 | 24.02513 | 11.44179 | 115.2752 | CORR12148SP | 260.6821 | 2.31 | Uncontrolled | Galapagos | Sequential Dose | Lab1 | 0.9946249
Exp 2, Replica 4 | 2 | 4 | 500 | 24.42211 | 24.42211 | 11.44179 | 115.2752 | CORR12148SP | 260.6821 | 2.31 | Uncontrolled | Galapagos | Sequential Dose | Lab1 | 0.9584354
Exp 2, Replica 4 | 2 | 4 | 500 | 24.8191 | 24.8191 | 11.44179 | 115.2752 | CORR12148SP | 260.6821 | 2.31 | Uncontrolled | Galapagos | Sequential Dose | Lab1 | 0.9825404
Exp 2, Replica 4 | 2 | 4 | 500 | 25.21608 | 25.21608 | 11.44179 | 115.2752 | CORR12148SP | 260.6821 | 2.31 | Uncontrolled | Galapagos | Sequential Dose | Lab1 | 1.009635
Exp 2, Replica 4 | 2 | 4 | 500 | 25.61307 | 25.61307 | 11.44179 | 115.2752 | CORR12148SP | 260.6821 | 2.31 | Uncontrolled | Galapagos | Sequential Dose | Lab1 | 0.9839512
Exp 2, Replica 4 | 2 | 4 | 500 | 26.01005 | 26.01005 | 11.44179 | 115.2752 | CORR12148SP | 260.6821 | 2.31 | Uncontrolled | Galapagos | Sequential Dose | Lab1 | 1.00229
Exp 2, Replica 4 | 2 | 4 | 500 | 26.40704 | 26.40704 | 11.44179 | 115.2752 | CORR12148SP | 260.6821 | 2.31 | Uncontrolled | Galapagos | Sequential Dose | Lab1 | 0.9591848
Exp 2, Replica 4 | 2 | 4 | 500 | 26.80402 | 26.80402 | 11.44179 | 115.2752 | CORR12148SP | 260.6821 | 2.31 | Uncontrolled | Galapagos | Sequential Dose | Lab1 | 1.031457
Exp 2, Replica 4 | 2 | 4 | 500 | 27.20101 | 27.20101 | 11.44179 | 115.2752 | CORR12148SP | 260.6821 | 2.31 | Uncontrolled | Galapagos | Sequential Dose | Lab1 | 1.005905
Exp 2, Replica 4 | 2 | 4 | 500 | 27.59799 | 27.59799 | 11.44179 | 115.2752 | CORR12148SP | 260.6821 | 2.31 | Uncontrolled | Galapagos | Sequential Dose | Lab1 | 0.9626693
Exp 2, Replica 4 | 2 | 4 | 500 | 27.99497 | 27.99497 | 11.44179 | 115.2752 | CORR12148SP | 260.6821 | 2.31 | Uncontrolled | Galapagos | Sequential Dose | Lab1 | 0.9703006
Exp 2, Replica 4 | 2 | 4 | 500 | 28.39196 | 28.39196 | 11.44179 | 115.2752 | CORR12148SP | 260.6821 | 2.31 | Uncontrolled | Galapagos | Sequential Dose | Lab1 | 0.9857805
Exp 2, Replica 4 | 2 | 4 | 500 | 28.78894 | 28.78894 | 11.44179 | 115.2752 | CORR12148SP | 260.6821 | 2.31 | Uncontrolled | Galapagos | Sequential Dose | Lab1 | 0.936844
Exp 2, Replica 4 | 2 | 4 | 500 | 29.18593 | 29.18593 | 11.44179 | 115.2752 | CORR12148SP | 260.6821 | 2.31 | Uncontrolled | Galapagos | Sequential Dose | Lab1 | 0.9560273
Exp 2, Replica 4 | 2 | 4 | 500 | 29.58291 | 29.58291 | 11.44179 | 115.2752 | CORR12148SP | 260.6821 | 2.31 | Uncontrolled | Galapagos | Sequential Dose | Lab1 | 1.00269
Exp 2, Replica 4 | 2 | 4 | 500 | 29.9799 | 29.9799 | 11.44179 | 115.2752 | CORR12148SP | 260.6821 | 2.31 | Uncontrolled | Galapagos | Sequential Dose | Lab1 | 0.9788973
Exp 2, Replica 4 | 2 | 4 | 500 | 30.37688 | 30.37688 | 11.44179 | 115.2752 | CORR12148SP | 260.6821 | 2.31 | Uncontrolled | Galapagos | Sequential Dose | Lab1 | 0.955275
Exp 2, Replica 4 | 2 | 4 | 500 | 30.77387 | 30.77387 | 11.44179 | 115.2752 | CORR12148SP | 260.6821 | 2.31 | Uncontrolled | Galapagos | Sequential Dose | Lab1 | 0.9301415
Exp 2, Replica 4 | 2 | 4 | 500 | 31.17085 | 31.17085 | 11.44179 | 115.2752 | CORR12148SP | 260.6821 | 2.31 | Uncontrolled | Galapagos | Sequential Dose | Lab1 | 0.9784754
Exp 2, Replica 4 | 2 | 4 | 500 | 31.56784 | 31.56784 | 11.44179 | 115.2752 | CORR12148SP | 260.6821 | 2.31 | Uncontrolled | Galapagos | Sequential Dose | Lab1 | 0.9557959
Exp 2, Replica 4 | 2 | 4 | 500 | 31.96482 | 31.96482 | 11.44179 | 115.2752 | CORR12148SP | 260.6821 | 2.31 | Uncontrolled | Galapagos | Sequential Dose | Lab1 | 0.9427087
Exp 2, Replica 4 | 2 | 4 | 500 | 32.36181 | 32.36181 | 11.44179 | 115.2752 | CORR12148SP | 260.6821 | 2.31 | Uncontrolled | Galapagos | Sequential Dose | Lab1 | 0.9401786
Exp 2, Replica 4 | 2 | 4 | 500 | 32.75879 | 32.75879 | 11.44179 | 115.2752 | CORR12148SP | 260.6821 | 2.31 | Uncontrolled | Galapagos | Sequential Dose | Lab1 | 0.9204944
Exp 2, Replica 4 | 2 | 4 | 500 | 33.15578 | 33.15578 | 11.44179 | 115.2752 | CORR12148SP | 260.6821 | 2.31 | Uncontrolled | Galapagos | Sequential Dose | Lab1 | 0.9706974
Exp 2, Replica 4 | 2 | 4 | 500 | 33.55276 | 33.55276 | 11.44179 | 115.2752 | CORR12148SP | 260.6821 | 2.31 | Uncontrolled | Galapagos | Sequential Dose | Lab1 | 0.9319827
Exp 2, Replica 4 | 2 | 4 | 500 | 33.94975 | 33.94975 | 11.44179 | 115.2752 | CORR12148SP | 260.6821 | 2.31 | Uncontrolled | Galapagos | Sequential Dose | Lab1 | 0.9473513
Exp 2, Replica 4 | 2 | 4 | 500 | 34.34673 | 34.34673 | 11.44179 | 115.2752 | CORR12148SP | 260.6821 | 2.31 | Uncontrolled | Galapagos | Sequential Dose | Lab1 | 0.9088186
Exp 2, Replica 4 | 2 | 4 | 500 | 34.74372 | 34.74372 | 11.44179 | 115.2752 | CORR12148SP | 260.6821 | 2.31 | Uncontrolled | Galapagos | Sequential Dose | Lab1 | 0.9465294
Exp 2, Replica 4 | 2 | 4 | 500 | 35.1407 | 35.1407 | 11.44179 | 115.2752 | CORR12148SP | 260.6821 | 2.31 | Uncontrolled | Galapagos | Sequential Dose | Lab1 | 0.9282616
Exp 2, Replica 4 | 2 | 4 | 500 | 35.53769 | 35.53769 | 11.44179 | 115.2752 | CORR12148SP | 260.6821 | 2.31 | Uncontrolled | Galapagos | Sequential Dose | Lab1 | 0.891147
Exp 2, Replica 4 | 2 | 4 | 500 | 35.93467 | 35.93467 | 11.44179 | 115.2752 | CORR12148SP | 260.6821 | 2.31 | Uncontrolled | Galapagos | Sequential Dose | Lab1 | 0.9302542
Exp 2, Replica 4 | 2 | 4 | 500 | 36.33166 | 36.33166 | 11.44179 | 115.2752 | CORR12148SP | 260.6821 | 2.31 | Uncontrolled | Galapagos | Sequential Dose | Lab1 | 0.9223348
Exp 2, Replica 4 | 2 | 4 | 500 | 36.72864 | 36.72864 | 11.44179 | 115.2752 | CORR12148SP | 260.6821 | 2.31 | Uncontrolled | Galapagos | Sequential Dose | Lab1 | 0.9433696
Exp 2, Replica 4 | 2 | 4 | 500 | 37.12563 | 37.12563 | 11.44179 | 115.2752 | CORR12148SP | 260.6821 | 2.31 | Uncontrolled | Galapagos | Sequential Dose | Lab1 | 0.90873
Exp 2, Replica 4 | 2 | 4 | 500 | 37.52261 | 37.52261 | 11.44179 | 115.2752 | CORR12148SP | 260.6821 | 2.31 | Uncontrolled | Galapagos | Sequential Dose | Lab1 | 0.9043393
Exp 2, Replica 4 | 2 | 4 | 500 | 37.9196 | 37.9196 | 11.44179 | 115.2752 | CORR12148SP | 260.6821 | 2.31 | Uncontrolled | Galapagos | Sequential Dose | Lab1 | 0.9054893
Exp 2, Replica 4 | 2 | 4 | 500 | 38.31658 | 38.31658 | 11.44179 | 115.2752 | CORR12148SP | 260.6821 | 2.31 | Uncontrolled | Galapagos | Sequential Dose | Lab1 | 0.9277543
Exp 2, Replica 4 | 2 | 4 | 500 | 38.71357 | 38.71357 | 11.44179 | 115.2752 | CORR12148SP | 260.6821 | 2.31 | Uncontrolled | Galapagos | Sequential Dose | Lab1 | 0.8959885
Exp 2, Replica 4 | 2 | 4 | 500 | 39.11055 | 39.11055 | 11.44179 | 115.2752 | CORR12148SP | 260.6821 | 2.31 | Uncontrolled | Galapagos | Sequential Dose | Lab1 | 0.8949134
Exp 2, Replica 4 | 2 | 4 | 500 | 39.50754 | 39.50754 | 11.44179 | 115.2752 | CORR12148SP | 260.6821 | 2.31 | Uncontrolled | Galapagos | Sequential Dose | Lab1 | 0.9189091
Exp 2, Replica 4 | 2 | 4 | 500 | 39.90452 | 39.90452 | 11.44179 | 115.2752 | CORR12148SP | 260.6821 | 2.31 | Uncontrolled | Galapagos | Sequential Dose | Lab1 | 0.9209781
Exp 2, Replica 4 | 2 | 4 | 500 | 40.30151 | 40.30151 | 11.44179 | 115.2752 | CORR12148SP | 260.6821 | 2.31 | Uncontrolled | Galapagos | Sequential Dose | Lab1 | 0.9158746
Exp 2, Replica 4 | 2 | 4 | 500 | 40.69849 | 40.69849 | 11.44179 | 115.2752 | CORR12148SP | 260.6821 | 2.31 | Uncontrolled | Galapagos | Sequential Dose | Lab1 | 0.912991
Exp 2, Replica 4 | 2 | 4 | 500 | 41.09548 | 41.09548 | 11.44179 | 115.2752 | CORR12148SP | 260.6821 | 2.31 | Uncontrolled | Galapagos | Sequential Dose | Lab1 | 0.937012
Exp 2, Replica 4 | 2 | 4 | 500 | 41.49246 | 41.49246 | 11.44179 | 115.2752 | CORR12148SP | 260.6821 | 2.31 | Uncontrolled | Galapagos | Sequential Dose | Lab1 | 0.9123087
Exp 2, Replica 4 | 2 | 4 | 500 | 41.88945 | 41.88945 | 11.44179 | 115.2752 | CORR12148SP | 260.6821 | 2.31 | Uncontrolled | Galapagos | Sequential Dose | Lab1 | 0.8861227
Exp 2, Replica 4 | 2 | 4 | 500 | 42.28643 | 42.28643 | 11.44179 | 115.2752 | CORR12148SP | 260.6821 | 2.31 | Uncontrolled | Galapagos | Sequential Dose | Lab1 | 0.902719
Exp 2, Replica 4 | 2 | 4 | 500 | 42.68342 | 42.68342 | 11.44179 | 115.2752 | CORR12148SP | 260.6821 | 2.31 | Uncontrolled | Galapagos | Sequential Dose | Lab1 | 0.8837409
Exp 2, Replica 4 | 2 | 4 | 500 | 43.0804 | 43.0804 | 11.44179 | 115.2752 | CORR12148SP | 260.6821 | 2.31 | Uncontrolled | Galapagos | Sequential Dose | Lab1 | 0.8738593
Exp 2, Replica 4 | 2 | 4 | 500 | 43.47739 | 43.47739 | 11.44179 | 115.2752 | CORR12148SP | 260.6821 | 2.31 | Uncontrolled | Galapagos | Sequential Dose | Lab1 | 0.8443178
Exp 2, Replica 4 | 2 | 4 | 500 | 43.87437 | 43.87437 | 11.44179 | 115.2752 | CORR12148SP | 260.6821 | 2.31 | Uncontrolled | Galapagos | Sequential Dose | Lab1 | 0.8840118
Exp 2, Replica 4 | 2 | 4 | 500 | 44.27136 | 44.27136 | 11.44179 | 115.2752 | CORR12148SP | 260.6821 | 2.31 | Uncontrolled | Galapagos | Sequential Dose | Lab1 | 0.9030492
Exp 2, Replica 4 | 2 | 4 | 500 | 44.66834 | 44.66834 | 11.44179 | 115.2752 | CORR12148SP | 260.6821 | 2.31 | Uncontrolled | Galapagos | Sequential Dose | Lab1 | 0.8948094
Exp 2, Replica 4 | 2 | 4 | 500 | 45.06533 | 45.06533 | 11.44179 | 115.2752 | CORR12148SP | 260.6821 | 2.31 | Uncontrolled | Galapagos | Sequential Dose | Lab1 | 0.8876427
Exp 2, Replica 4 | 2 | 4 | 500 | 45.46231 | 45.46231 | 11.44179 | 115.2752 | CORR12148SP | 260.6821 | 2.31 | Uncontrolled | Galapagos | Sequential Dose | Lab1 | 0.8778236
Exp 2, Replica 4 | 2 | 4 | 500 | 45.8593 | 45.8593 | 11.44179 | 115.2752 | CORR12148SP | 260.6821 | 2.31 | Uncontrolled | Galapagos | Sequential Dose | Lab1 | 0.8655211
Exp 2, Replica 4 | 2 | 4 | 500 | 46.25628 | 46.25628 | 11.44179 | 115.2752 | CORR12148SP | 260.6821 | 2.31 | Uncontrolled | Galapagos | Sequential Dose | Lab1 | 0.86917
Exp 2, Replica 4 | 2 | 4 | 500 | 46.65327 | 46.65327 | 11.44179 | 115.2752 | CORR12148SP | 260.6821 | 2.31 | Uncontrolled | Galapagos | Sequential Dose | Lab1 | 0.8622583
Exp 2, Replica 4 | 2 | 4 | 500 | 47.05025 | 47.05025 | 11.44179 | 115.2752 | CORR12148SP | 260.6821 | 2.31 | Uncontrolled | Galapagos | Sequential Dose | Lab1 | 0.8716077
Exp 2, Replica 4 | 2 | 4 | 500 | 47.44724 | 47.44724 | 11.44179 | 115.2752 | CORR12148SP | 260.6821 | 2.31 | Uncontrolled | Galapagos | Sequential Dose | Lab1 | 0.853197
Exp 2, Replica 4 | 2 | 4 | 500 | 47.84422 | 47.84422 | 11.44179 | 115.2752 | CORR12148SP | 260.6821 | 2.31 | Uncontrolled | Galapagos | Sequential Dose | Lab1 | 0.8743179
Exp 2, Replica 4 | 2 | 4 | 500 | 48.24121 | 48.24121 | 11.44179 | 115.2752 | CORR12148SP | 260.6821 | 2.31 | Uncontrolled | Galapagos | Sequential Dose | Lab1 | 0.8838597
Exp 2, Replica 4 | 2 | 4 | 500 | 48.63819 | 48.63819 | 11.44179 | 115.2752 | CORR12148SP | 260.6821 | 2.31 | Uncontrolled | Galapagos | Sequential Dose | Lab1 | 0.8653351
Exp 2, Replica 4 | 2 | 4 | 500 | 49.03518 | 49.03518 | 11.44179 | 115.2752 | CORR12148SP | 260.6821 | 2.31 | Uncontrolled | Galapagos | Sequential Dose | Lab1 | 0.8704455
Exp 2, Replica 4 | 2 | 4 | 500 | 49.43216 | 49.43216 | 11.44179 | 115.2752 | CORR12148SP | 260.6821 | 2.31 | Uncontrolled | Galapagos | Sequential Dose | Lab1 | 0.8592978
Exp 2, Replica 4 | 2 | 4 | 500 | 49.82915 | 49.82915 | 11.44179 | 115.2752 | CORR12148SP | 260.6821 | 2.31 | Uncontrolled | Galapagos | Sequential Dose | Lab1 | 0.8410736
Exp 2, Replica 4 | 2 | 4 | 500 | 50.22613 | 50.22613 | 11.44179 | 115.2752 | CORR12148SP | 260.6821 | 2.31 | Uncontrolled | Galapagos | Sequential Dose | Lab1 | 0.8601109
Exp 2, Replica 4 | 2 | 4 | 500 | 50.62312 | 50.62312 | 11.44179 | 115.2752 | CORR12148SP | 260.6821 | 2.31 | Uncontrolled | Galapagos | Sequential Dose | Lab1 | 0.8536295
Exp 2, Replica 4 | 2 | 4 | 500 | 51.0201 | 51.0201 | 11.44179 | 115.2752 | CORR12148SP | 260.6821 | 2.31 | Uncontrolled | Galapagos | Sequential Dose | Lab1 | 0.8708376
Exp 2, Replica 4 | 2 | 4 | 500 | 51.41709 | 51.41709 | 11.44179 | 115.2752 | CORR12148SP | 260.6821 | 2.31 | Uncontrolled | Galapagos | Sequential Dose | Lab1 | 0.83247
Exp 2, Replica 4 | 2 | 4 | 500 | 51.81407 | 51.81407 | 11.44179 | 115.2752 | CORR12148SP | 260.6821 | 2.31 | Uncontrolled | Galapagos | Sequential Dose | Lab1 | 0.8429031
Exp 2, Replica 4 | 2 | 4 | 500 | 52.21106 | 52.21106 | 11.44179 | 115.2752 | CORR12148SP | 260.6821 | 2.31 | Uncontrolled | Galapagos | Sequential Dose | Lab1 | 0.8392821
Exp 2, Replica 4 | 2 | 4 | 500 | 52.60804 | 52.60804 | 11.44179 | 115.2752 | CORR12148SP | 260.6821 | 2.31 | Uncontrolled | Galapagos | Sequential Dose | Lab1 | 0.8725153
Exp 2, Replica 4 | 2 | 4 | 500 | 53.00503 | 53.00503 | 11.44179 | 115.2752 | CORR12148SP | 260.6821 | 2.31 | Uncontrolled | Galapagos | Sequential Dose | Lab1 | 0.8432804
Exp 2, Replica 4 | 2 | 4 | 500 | 53.40201 | 53.40201 | 11.44179 | 115.2752 | CORR12148SP | 260.6821 | 2.31 | Uncontrolled | Galapagos | Sequential Dose | Lab1 | 0.8582263
Exp 2, Replica 4 | 2 | 4 | 500 | 53.79899 | 53.79899 | 11.44179 | 115.2752 | CORR12148SP | 260.6821 | 2.31 | Uncontrolled | Galapagos | Sequential Dose | Lab1 | 0.8324319
Exp 2, Replica 4 | 2 | 4 | 500 | 54.19598 | 54.19598 | 11.44179 | 115.2752 | CORR12148SP | 260.6821 | 2.31 | Uncontrolled | Galapagos | Sequential Dose | Lab1 | 0.836225
Exp 2, Replica 4 | 2 | 4 | 500 | 54.59296 | 54.59296 | 11.44179 | 115.2752 | CORR12148SP | 260.6821 | 2.31 | Uncontrolled | Galapagos | Sequential Dose | Lab1 | 0.8391867
Exp 2, Replica 4 | 2 | 4 | 500 | 54.98995 | 54.98995 | 11.44179 | 115.2752 | CORR12148SP | 260.6821 | 2.31 | Uncontrolled | Galapagos | Sequential Dose | Lab1 | 0.8057282
Exp 2, Replica 4 | 2 | 4 | 500 | 55.38693 | 55.38693 | 11.44179 | 115.2752 | CORR12148SP | 260.6821 | 2.31 | Uncontrolled | Galapagos | Sequential Dose | Lab1 | 0.8332453
Exp 2, Replica 4 | 2 | 4 | 500 | 55.78392 | 55.78392 | 11.44179 | 115.2752 | CORR12148SP | 260.6821 | 2.31 | Uncontrolled | Galapagos | Sequential Dose | Lab1 | 0.8295234
Exp 2, Replica 4 | 2 | 4 | 500 | 56.1809 | 56.1809 | 11.44179 | 115.2752 | CORR12148SP | 260.6821 | 2.31 | Uncontrolled | Galapagos | Sequential Dose | Lab1 | 0.8395635
Exp 2, Replica 4 | 2 | 4 | 500 | 56.57789 | 56.57789 | 11.44179 | 115.2752 | CORR12148SP | 260.6821 | 2.31 | Uncontrolled | Galapagos | Sequential Dose | Lab1 | 0.7950126
Exp 2, Replica 4 | 2 | 4 | 500 | 56.97487 | 56.97487 | 11.44179 | 115.2752 | CORR12148SP | 260.6821 | 2.31 | Uncontrolled | Galapagos | Sequential Dose | Lab1 | 0.7957413
Exp 2, Replica 4 | 2 | 4 | 500 | 57.37186 | 57.37186 | 11.44179 | 115.2752 | CORR12148SP | 260.6821 | 2.31 | Uncontrolled | Galapagos | Sequential Dose | Lab1 | 0.8366462
Exp 2, Replica 4 | 2 | 4 | 500 | 57.76884 | 57.76884 | 11.44179 | 115.2752 | CORR12148SP | 260.6821 | 2.31 | Uncontrolled | Galapagos | Sequential Dose | Lab1 | 0.7774345
Exp 2, Replica 4 | 2 | 4 | 500 | 58.16583 | 58.16583 | 11.44179 | 115.2752 | CORR12148SP | 260.6821 | 2.31 | Uncontrolled | Galapagos | Sequential Dose | Lab1 | 0.7986657
Exp 2, Replica 4 | 2 | 4 | 500 | 58.56281 | 58.56281 | 11.44179 | 115.2752 | CORR12148SP | 260.6821 | 2.31 | Uncontrolled | Galapagos | Sequential Dose | Lab1 | 0.7903708
Exp 2, Replica 4 | 2 | 4 | 500 | 58.9598 | 58.9598 | 11.44179 | 115.2752 | CORR12148SP | 260.6821 | 2.31 | Uncontrolled | Galapagos | Sequential Dose | Lab1 | 0.8196963
Exp 2, Replica 4 | 2 | 4 | 500 | 59.35678 | 59.35678 | 11.44179 | 115.2752 | CORR12148SP | 260.6821 | 2.31 | Uncontrolled | Galapagos | Sequential Dose | Lab1 | 0.8237956
Exp 2, Replica 4 | 2 | 4 | 500 | 59.75377 | 59.75377 | 11.44179 | 115.2752 | CORR12148SP | 260.6821 | 2.31 | Uncontrolled | Galapagos | Sequential Dose | Lab1 | 0.7775562
Exp 2, Replica 4 | 2 | 4 | 500 | 60.15075 | 60.15075 | 11.44179 | 115.2752 | CORR12148SP | 260.6821 | 2.31 | Uncontrolled | Galapagos | Sequential Dose | Lab1 | 0.8109329
Exp 2, Replica 4 | 2 | 4 | 500 | 60.54774 | 60.54774 | 11.44179 | 115.2752 | CORR12148SP | 260.6821 | 2.31 | Uncontrolled | Galapagos | Sequential Dose | Lab1 | 0.8032763
Exp 2, Replica 4 | 2 | 4 | 500 | 60.94472 | 60.94472 | 11.44179 | 115.2752 | CORR12148SP | 260.6821 | 2.31 | Uncontrolled | Galapagos | Sequential Dose | Lab1 | 0.7919388
Exp 2, Replica 4 | 2 | 4 | 500 | 61.34171 | 61.34171 | 11.44179 | 115.2752 | CORR12148SP | 260.6821 | 2.31 | Uncontrolled | Galapagos | Sequential Dose | Lab1 | 0.7995556
Exp 2, Replica 4 | 2 | 4 | 500 | 61.73869 | 61.73869 | 11.44179 | 115.2752 | CORR12148SP | 260.6821 | 2.31 | Uncontrolled | Galapagos | Sequential Dose | Lab1 | 0.8452693
Exp 2, Replica 4 | 2 | 4 | 500 | 62.13568 | 62.13568 | 11.44179 | 115.2752 | CORR12148SP | 260.6821 | 2.31 | Uncontrolled | Galapagos | Sequential Dose | Lab1 | 0.797317
Exp 2, Replica 4 | 2 | 4 | 500 | 62.53266 | 62.53266 | 11.44179 | 115.2752 | CORR12148SP | 260.6821 | 2.31 | Uncontrolled | Galapagos | Sequential Dose | Lab1 | 0.7790878
Exp 2, Replica 4 | 2 | 4 | 500 | 62.92965 | 62.92965 | 11.44179 | 115.2752 | CORR12148SP | 260.6821 | 2.31 | Uncontrolled | Galapagos | Sequential Dose | Lab1 | 0.7913086
Exp 2, Replica 4 | 2 | 4 | 500 | 63.32663 | 63.32663 | 11.44179 | 115.2752 | CORR12148SP | 260.6821 | 2.31 | Uncontrolled | Galapagos | Sequential Dose | Lab1 | 0.7961496
Exp 2, Replica 4 | 2 | 4 | 500 | 63.72362 | 63.72362 | 11.44179 | 115.2752 | CORR12148SP | 260.6821 | 2.31 | Uncontrolled | Galapagos | Sequential Dose | Lab1 | 0.7742937
Exp 2, Replica 4 | 2 | 4 | 500 | 64.1206 | 64.1206 | 11.44179 | 115.2752 | CORR12148SP | 260.6821 | 2.31 | Uncontrolled | Galapagos | Sequential Dose | Lab1 | 0.797155
Exp 2, Replica 4 | 2 | 4 | 500 | 64.51759 | 64.51759 | 11.44179 | 115.2752 | CORR12148SP | 260.6821 | 2.31 | Uncontrolled | Galapagos | Sequential Dose | Lab1 | 0.7642583
Exp 2, Replica 4 | 2 | 4 | 500 | 64.91457 | 64.91457 | 11.44179 | 115.2752 | CORR12148SP | 260.6821 | 2.31 | Uncontrolled | Galapagos | Sequential Dose | Lab1 | 0.7721876
Exp 2, Replica 4 | 2 | 4 | 500 | 65.31156 | 65.31156 | 11.44179 | 115.2752 | CORR12148SP | 260.6821 | 2.31 | Uncontrolled | Galapagos | Sequential Dose | Lab1 | 0.800363
Exp 2, Replica 4 | 2 | 4 | 500 | 65.70854 | 65.70854 | 11.44179 | 115.2752 | CORR12148SP | 260.6821 | 2.31 | Uncontrolled | Galapagos | Sequential Dose | Lab1 | 0.7759964
Exp 2, Replica 4 | 2 | 4 | 500 | 66.10553 | 66.10553 | 11.44179 | 115.2752 | CORR12148SP | 260.6821 | 2.31 | Uncontrolled | Galapagos | Sequential Dose | Lab1 | 0.7540032
Exp 2, Replica 4 | 2 | 4 | 500 | 66.50251 | 66.50251 | 11.44179 | 115.2752 | CORR12148SP | 260.6821 | 2.31 | Uncontrolled | Galapagos | Sequential Dose | Lab1 | 0.8131828
Exp 2, Replica 4 | 2 | 4 | 500 | 66.8995 | 66.8995 | 11.44179 | 115.2752 | CORR12148SP | 260.6821 | 2.31 | Uncontrolled | Galapagos | Sequential Dose | Lab1 | 0.7850269
Exp 2, Replica 4 | 2 | 4 | 500 | 67.29648 | 67.29648 | 11.44179 | 115.2752 | CORR12148SP | 260.6821 | 2.31 | Uncontrolled | Galapagos | Sequential Dose | Lab1 | 0.7540165
Exp 2, Replica 4 | 2 | 4 | 500 | 67.69347 | 67.69347 | 11.44179 | 115.2752 | CORR12148SP | 260.6821 | 2.31 | Uncontrolled | Galapagos | Sequential Dose | Lab1 | 0.7739043
Exp 2, Replica 4 | 2 | 4 | 500 | 68.09045 | 68.09045 | 11.44179 | 115.2752 | CORR12148SP | 260.6821 | 2.31 | Uncontrolled | Galapagos | Sequential Dose | Lab1 | 0.7381906
Exp 2, Replica 4 | 2 | 4 | 500 | 68.48744 | 68.48744 | 11.44179 | 115.2752 | CORR12148SP | 260.6821 | 2.31 | Uncontrolled | Galapagos | Sequential Dose | Lab1 | 0.7664742
Exp 2, Replica 4 | 2 | 4 | 500 | 68.88442 | 68.88442 | 11.44179 | 115.2752 | CORR12148SP | 260.6821 | 2.31 | Uncontrolled | Galapagos | Sequential Dose | Lab1 | 0.7607892
Exp 2, Replica 4 | 2 | 4 | 500 | 69.28141 | 69.28141 | 11.44179 | 115.2752 | CORR12148SP | 260.6821 | 2.31 | Uncontrolled | Galapagos | Sequential Dose | Lab1 | 0.7692531
Exp 2, Replica 4 | 2 | 4 | 500 | 69.67839 | 69.67839 | 11.44179 | 115.2752 | CORR12148SP | 260.6821 | 2.31 | Uncontrolled | Galapagos | Sequential Dose | Lab1 | 0.7681279
Exp 2, Replica 4 | 2 | 4 | 500 | 70.07538 | 70.07538 | 11.44179 | 115.2752 | CORR12148SP | 260.6821 | 2.31 | Uncontrolled | Galapagos | Sequential Dose | Lab1 | 0.768777
Exp 2, Replica 4 | 2 | 4 | 500 | 70.47236 | 70.47236 | 11.44179 | 115.2752 | CORR12148SP | 260.6821 | 2.31 | Uncontrolled | Galapagos | Sequential Dose | Lab1 | 0.7663024
Exp 2, Replica 4 | 2 | 4 | 500 | 70.86935 | 70.86935 | 11.44179 | 115.2752 | CORR12148SP | 260.6821 | 2.31 | Uncontrolled | Galapagos | Sequential Dose | Lab1 | 0.7554416
Exp 2, Replica 4 | 2 | 4 | 500 | 71.26633 | 71.26633 | 11.44179 | 115.2752 | CORR12148SP | 260.6821 | 2.31 | Uncontrolled | Galapagos | Sequential Dose | Lab1 | 0.7592417
Exp 2, Replica 4 | 2 | 4 | 500 | 71.66332 | 71.66332 | 11.44179 | 115.2752 | CORR12148SP | 260.6821 | 2.31 | Uncontrolled | Galapagos | Sequential Dose | Lab1 | 0.763181
Exp 2, Replica 4 | 2 | 4 | 500 | 72.0603 | 72.0603 | 11.44179 | 115.2752 | CORR12148SP | 260.6821 | 2.31 | Uncontrolled | Galapagos | Sequential Dose | Lab1 | 0.7506581
Exp 2, Replica 4 | 2 | 4 | 500 | 72.45729 | 72.45729 | 11.44179 | 115.2752 | CORR12148SP | 260.6821 | 2.31 | Uncontrolled | Galapagos | Sequential Dose | Lab1 | 0.7307485
Exp 2, Replica 4 | 2 | 4 | 500 | 72.85427 | 72.85427 | 11.44179 | 115.2752 | CORR12148SP | 260.6821 | 2.31 | Uncontrolled | Galapagos | Sequential Dose | Lab1 | 0.7396131
Exp 2, Replica 4 | 2 | 4 | 500 | 73.25126 | 73.25126 | 11.44179 | 115.2752 | CORR12148SP | 260.6821 | 2.31 | Uncontrolled | Galapagos | Sequential Dose | Lab1 | 0.7378862
Exp 2, Replica 4 | 2 | 4 | 500 | 73.64824 | 73.64824 | 11.44179 | 115.2752 | CORR12148SP | 260.6821 | 2.31 | Uncontrolled | Galapagos | Sequential Dose | Lab1 | 0.7538066
Exp 2, Replica 4 | 2 | 4 | 500 | 74.04523 | 74.04523 | 11.44179 | 115.2752 | CORR12148SP | 260.6821 | 2.31 | Uncontrolled | Galapagos | Sequential Dose | Lab1 | 0.7545353
Exp 2, Replica 4 | 2 | 4 | 500 | 74.44221 | 74.44221 | 11.44179 | 115.2752 | CORR12148SP | 260.6821 | 2.31 | Uncontrolled | Galapagos | Sequential Dose | Lab1 | 0.7039065
Exp 2, Replica 4 | 2 | 4 | 500 | 74.8392 | 74.8392 | 11.44179 | 115.2752 | CORR12148SP | 260.6821 | 2.31 | Uncontrolled | Galapagos | Sequential Dose | Lab1 | 0.7282579
Exp 2, Replica 4 | 2 | 4 | 500 | 75.23618 | 75.23618 | 11.44179 | 115.2752 | CORR12148SP | 260.6821 | 2.31 | Uncontrolled | Galapagos | Sequential Dose | Lab1 | 0.7203363
Exp 2, Replica 4 | 2 | 4 | 500 | 75.63317 | 75.63317 | 11.44179 | 115.2752 | CORR12148SP | 260.6821 | 2.31 | Uncontrolled | Galapagos | Sequential Dose | Lab1 | 0.7495523
Exp 2, Replica 4 | 2 | 4 | 500 | 76.03015 | 76.03015 | 11.44179 | 115.2752 | CORR12148SP | 260.6821 | 2.31 | Uncontrolled | Galapagos | Sequential Dose | Lab1 | 0.7163836
Exp 2, Replica 4 | 2 | 4 | 500 | 76.42714 | 76.42714 | 11.44179 | 115.2752 | CORR12148SP | 260.6821 | 2.31 | Uncontrolled | Galapagos | Sequential Dose | Lab1 | 0.7470204
Exp 2, Replica 4 | 2 | 4 | 500 | 76.82412 | 76.82412 | 11.44179 | 115.2752 | CORR12148SP | 260.6821 | 2.31 | Uncontrolled | Galapagos | Sequential Dose | Lab1 | 0.7218183
Exp 2, Replica 4 | 2 | 4 | 500 | 77.22111 | 77.22111 | 11.44179 | 115.2752 | CORR12148SP | 260.6821 | 2.31 | Uncontrolled | Galapagos | Sequential Dose | Lab1 | 0.7388233
Exp 2, Replica 4 | 2 | 4 | 500 | 77.61809 | 77.61809 | 11.44179 | 115.2752 | CORR12148SP | 260.6821 | 2.31 | Uncontrolled | Galapagos | Sequential Dose | Lab1 | 0.7501568
Exp 2, Replica 4 | 2 | 4 | 500 | 78.01508 | 78.01508 | 11.44179 | 115.2752 | CORR12148SP | 260.6821 | 2.31 | Uncontrolled | Galapagos | Sequential Dose | Lab1 | 0.7261243
Exp 2, Replica 4 | 2 | 4 | 500 | 78.41206 | 78.41206 | 11.44179 | 115.2752 | CORR12148SP | 260.6821 | 2.31 | Uncontrolled | Galapagos | Sequential Dose | Lab1 | 0.7206807
Exp 2, Replica 4 | 2 | 4 | 500 | 78.80905 | 78.80905 | 11.44179 | 115.2752 | CORR12148SP | 260.6821 | 2.31 | Uncontrolled | Galapagos | Sequential Dose | Lab1 | 0.7244642
Exp 2, Replica 4 | 2 | 4 | 500 | 79.20603 | 79.20603 | 11.44179 | 115.2752 | CORR12148SP | 260.6821 | 2.31 | Uncontrolled | Galapagos | Sequential Dose | Lab1 | 0.7147332
Exp 2, Replica 4 | 2 | 4 | 500 | 79.60302 | 79.60302 | 11.44179 | 115.2752 | CORR12148SP | 260.6821 | 2.31 | Uncontrolled | Galapagos | Sequential Dose | Lab1 | 0.7484038
Exp 2, Replica 4 | 2 | 4 | 500 | 80 | 80 | 11.44179 | 115.2752 | CORR12148SP | 260.6821 | 2.31 | Uncontrolled | Galapagos | Sequential Dose | Lab1 | 0.7190328
Exp 2, Replica 5 | 2 | 5 | 300 | 1 | 1 | 6.242426 | 100.8157 | EC1612A | 268.3217 | 2.31 | Controlled=6 | TH | Sequential Dose | Lab2 | 10.88185
Exp 2, Replica 5 | 2 | 5 | 300 | 1.396985 | 1.396985 | 6.242426 | 100.8157 | EC1612A | 268.3217 | 2.31 | Controlled=6 | TH | Sequential Dose | Lab2 | 10.68819
Exp 2, Replica 5 | 2 | 5 | 300 | 1.79397 | 1.79397 | 6.242426 | 100.8157 | EC1612A | 268.3217 | 2.31 | Controlled=6 | TH | Sequential Dose | Lab2 | 10.57628
Exp 2, Replica 5 | 2 | 5 | 300 | 2.190955 | 2.190955 | 6.242426 | 100.8157 | EC1612A | 268.3217 | 2.31 | Controlled=6 | TH | Sequential Dose | Lab2 | 10.57196
Exp 2, Replica 5 | 2 | 5 | 300 | 2.58794 | 2.58794 | 6.242426 | 100.8157 | EC1612A | 268.3217 | 2.31 | Controlled=6 | TH | Sequential Dose | Lab2 | 10.70489
Exp 2, Replica 5 | 2 | 5 | 300 | 2.984925 | 2.984925 | 6.242426 | 100.8157 | EC1612A | 268.3217 | 2.31 | Controlled=6 | TH | Sequential Dose | Lab2 | 10.35657
Exp 2, Replica 5 | 2 | 5 | 300 | 3.38191 | 3.38191 | 6.242426 | 100.8157 | EC1612A | 268.3217 | 2.31 | Controlled=6 | TH | Sequential Dose | Lab2 | 10.43411
Exp 2, Replica 5 | 2 | 5 | 300 | 3.778894 | 3.778894 | 6.242426 | 100.8157 | EC1612A | 268.3217 | 2.31 | Controlled=6 | TH | Sequential Dose | Lab2 | 10.32241
Exp 2, Replica 5 | 2 | 5 | 300 | 4.175879 | 4.175879 | 6.242426 | 100.8157 | EC1612A | 268.3217 | 2.31 | Controlled=6 | TH | Sequential Dose | Lab2 | 10.20086
Exp 2, Replica 5 | 2 | 5 | 300 | 4.572864 | 4.572864 | 6.242426 | 100.8157 | EC1612A | 268.3217 | 2.31 | Controlled=6 | TH | Sequential Dose | Lab2 | 10.5258
Exp 2, Replica 5 | 2 | 5 | 300 | 4.969849 | 4.969849 | 6.242426 | 100.8157 | EC1612A | 268.3217 | 2.31 | Controlled=6 | TH | Sequential Dose | Lab2 | 10.29271
Exp 2, Replica 5 | 2 | 5 | 300 | 5.366834 | 5.366834 | 6.242426 | 100.8157 | EC1612A | 268.3217 | 2.31 | Controlled=6 | TH | Sequential Dose | Lab2 | 10.5113
Exp 2, Replica 5 | 2 | 5 | 300 | 5.763819 | 5.763819 | 6.242426 | 100.8157 | EC1612A | 268.3217 | 2.31 | Controlled=6 | TH | Sequential Dose | Lab2 | 10.10818
Exp 2, Replica 5 | 2 | 5 | 300 | 6.160804 | 6.160804 | 6.242426 | 100.8157 | EC1612A | 268.3217 | 2.31 | Controlled=6 | TH | Sequential Dose | Lab2 | 10.36185
Exp 2, Replica 5 | 2 | 5 | 300 | 6.557789 | 6.557789 | 6.242426 | 100.8157 | EC1612A | 268.3217 | 2.31 | Controlled=6 | TH | Sequential Dose | Lab2 | 9.941086
Exp 2, Replica 5 | 2 | 5 | 300 | 6.954774 | 6.954774 | 6.242426 | 100.8157 | EC1612A | 268.3217 | 2.31 | Controlled=6 | TH | Sequential Dose | Lab2 | 10.04732
Exp 2, Replica 5 | 2 | 5 | 300 | 7.351759 | 7.351759 | 6.242426 | 100.8157 | EC1612A | 268.3217 | 2.31 | Controlled=6 | TH | Sequential Dose | Lab2 | 9.990576
Exp 2, Replica 5 | 2 | 5 | 300 | 7.748744 | 7.748744 | 6.242426 | 100.8157 | EC1612A | 268.3217 | 2.31 | Controlled=6 | TH | Sequential Dose | Lab2 | 10.18791
Exp 2, Replica 5 | 2 | 5 | 300 | 8.145729 | 8.145729 | 6.242426 | 100.8157 | EC1612A | 268.3217 | 2.31 | Controlled=6 | TH | Sequential Dose | Lab2 | 9.765672
Exp 2, Replica 5 | 2 | 5 | 300 | 8.542714 | 8.542714 | 6.242426 | 100.8157 | EC1612A | 268.3217 | 2.31 | Controlled=6 | TH | Sequential Dose | Lab2 | 9.787029
Exp 2, Replica 5 | 2 | 5 | 300 | 8.939698 | 8.939698 | 6.242426 | 100.8157 | EC1612A | 268.3217 | 2.31 | Controlled=6 | TH | Sequential Dose | Lab2 | 9.841166
Exp 2, Replica 5 | 2 | 5 | 300 | 9.336683 | 9.336683 | 6.242426 | 100.8157 | EC1612A | 268.3217 | 2.31 | Controlled=6 | TH | Sequential Dose | Lab2 | 9.833837
Exp 2, Replica 5 | 2 | 5 | 300 | 9.733668 | 9.733668 | 6.242426 | 100.8157 | EC1612A | 268.3217 | 2.31 | Controlled=6 | TH | Sequential Dose | Lab2 | 9.815112
Exp 2, Replica 5 | 2 | 5 | 300 | 10.13065 | 10.13065 | 6.242426 | 100.8157 | EC1612A | 268.3217 | 2.31 | Controlled=6 | TH | Sequential Dose | Lab2 | 9.736371
Exp 2, Replica 5 | 2 | 5 | 300 | 10.52764 | 10.52764 | 6.242426 | 100.8157 | EC1612A | 268.3217 | 2.31 | Controlled=6 | TH | Sequential Dose | Lab2 | 4.39188
Exp 2, Replica 5 | 2 | 5 | 300 | 10.92462 | 10.92462 | 6.242426 | 100.8157 | EC1612A | 268.3217 | 2.31 | Controlled=6 | TH | Sequential Dose | Lab2 | 4.484511
Exp 2, Replica 5 | 2 | 5 | 300 | 11.32161 | 11.32161 | 6.242426 | 100.8157 | EC1612A | 268.3217 | 2.31 | Controlled=6 | TH | Sequential Dose | Lab2 | 4.43528
Exp 2, Replica 5 | 2 | 5 | 300 | 11.71859 | 11.71859 | 6.242426 | 100.8157 | EC1612A | 268.3217 | 2.31 | Controlled=6 | TH | Sequential Dose | Lab2 | 4.389923
Exp 2, Replica 5 | 2 | 5 | 300 | 12.11558 | 12.11558 | 6.242426 | 100.8157 | EC1612A | 268.3217 | 2.31 | Controlled=6 | TH | Sequential Dose | Lab2 | 4.415425
Exp 2, Replica 5 | 2 | 5 | 300 | 12.51256 | 12.51256 | 6.242426 | 100.8157 | EC1612A | 268.3217 | 2.31 | Controlled=6 | TH | Sequential Dose | Lab2 | 4.382448
Exp 2, Replica 5 | 2 | 5 | 300 | 12.90955 | 12.90955 | 6.242426 | 100.8157 | EC1612A | 268.3217 | 2.31 | Controlled=6 | TH | Sequential Dose | Lab2 | 4.256103
Exp 2, Replica 5 | 2 | 5 | 300 | 13.30653 | 13.30653 | 6.242426 | 100.8157 | EC1612A | 268.3217 | 2.31 | Controlled=6 | TH | Sequential Dose | Lab2 | 4.339911
Exp 2, Replica 5 | 2 | 5 | 300 | 13.70352 | 13.70352 | 6.242426 | 100.8157 | EC1612A | 268.3217 | 2.31 | Controlled=6 | TH | Sequential Dose | Lab2 | 4.307182
Exp 2, Replica 5 | 2 | 5 | 300 | 14.1005 | 14.1005 | 6.242426 | 100.8157 | EC1612A | 268.3217 | 2.31 | Controlled=6 | TH | Sequential Dose | Lab2 | 4.201885
Exp 2, Replica 5 | 2 | 5 | 300 | 14.49749 | 14.49749 | 6.242426 | 100.8157 | EC1612A | 268.3217 | 2.31 | Controlled=6 | TH | Sequential Dose | Lab2 | 4.388261
Exp 2, Replica 5 | 2 | 5 | 300 | 14.89447 | 14.89447 | 6.242426 | 100.8157 | EC1612A | 268.3217 | 2.31 | Controlled=6 | TH | Sequential Dose | Lab2 | 4.367623
Exp 2, Replica 5 | 2 | 5 | 300 | 15.29146 | 15.29146 | 6.242426 | 100.8157 | EC1612A | 268.3217 | 2.31 | Controlled=6 | TH | Sequential Dose | Lab2 | 4.324736
Exp 2, Replica 5 | 2 | 5 | 300 | 15.68844 | 15.68844 | 6.242426 | 100.8157 | EC1612A | 268.3217 | 2.31 | Controlled=6 | TH | Sequential Dose | Lab2 | 4.350032
Exp 2, Replica 5 | 2 | 5 | 300 | 16.08543 | 16.08543 | 6.242426 | 100.8157 | EC1612A | 268.3217 | 2.31 | Controlled=6 | TH | Sequential Dose | Lab2 | 4.330652
Exp 2, Replica 5 | 2 | 5 | 300 | 16.48241 | 16.48241 | 6.242426 | 100.8157 | EC1612A | 268.3217 | 2.31 | Controlled=6 | TH | Sequential Dose | Lab2 | 4.379122
Exp 2, Replica 5 | 2 | 5 | 300 | 16.8794 | 16.8794 | 6.242426 | 100.8157 | EC1612A | 268.3217 | 2.31 | Controlled=6 | TH | Sequential Dose | Lab2 | 4.237563
Exp 2, Replica 5 | 2 | 5 | 300 | 17.27638 | 17.27638 | 6.242426 | 100.8157 | EC1612A | 268.3217 | 2.31 | Controlled=6 | TH | Sequential Dose | Lab2 | 4.17947
Exp 2, Replica 5 | 2 | 5 | 300 | 17.67337 | 17.67337 | 6.242426 | 100.8157 | EC1612A | 268.3217 | 2.31 | Controlled=6 | TH | Sequential Dose | Lab2 | 4.101587
Exp 2, Replica 5 | 2 | 5 | 300 | 18.07035 | 18.07035 | 6.242426 | 100.8157 | EC1612A | 268.3217 | 2.31 | Controlled=6 | TH | Sequential Dose | Lab2 | 4.105989
Exp 2, Replica 5 | 2 | 5 | 300 | 18.46734 | 18.46734 | 6.242426 | 100.8157 | EC1612A | 268.3217 | 2.31 | Controlled=6 | TH | Sequential Dose | Lab2 | 4.144929
Exp 2, Replica 5 | 2 | 5 | 300 | 18.86432 | 18.86432 | 6.242426 | 100.8157 | EC1612A | 268.3217 | 2.31 | Controlled=6 | TH | Sequential Dose | Lab2 | 4.139525
Exp 2, Replica 5 | 2 | 5 | 300 | 19.26131 | 19.26131 | 6.242426 | 100.8157 | EC1612A | 268.3217 | 2.31 | Controlled=6 | TH | Sequential Dose | Lab2 | 4.130911
Exp 2, Replica 5 | 2 | 5 | 300 | 19.65829 | 19.65829 | 6.242426 | 100.8157 | EC1612A | 268.3217 | 2.31 | Controlled=6 | TH | Sequential Dose | Lab2 | 4.144699
Exp 2, Replica 5 | 2 | 5 | 300 | 20.05528 | 20.05528 | 6.242426 | 100.8157 | EC1612A | 268.3217 | 2.31 | Controlled=6 | TH | Sequential Dose | Lab2 | 4.060137
Exp 2, Replica 5 | 2 | 5 | 300 | 20.45226 | 20.45226 | 6.242426 | 100.8157 | EC1612A | 268.3217 | 2.31 | Controlled=6 | TH | Sequential Dose | Lab2 | 4.200335
Exp 2, Replica 5 | 2 | 5 | 300 | 20.84925 | 20.84925 | 6.242426 | 100.8157 | EC1612A | 268.3217 | 2.31 | Controlled=6 | TH | Sequential Dose | Lab2 | 4.034848
Exp 2, Replica 5 | 2 | 5 | 300 | 21.24623 | 21.24623 | 6.242426 | 100.8157 | EC1612A | 268.3217 | 2.31 | Controlled=6 | TH | Sequential Dose | Lab2 | 4.054625
Exp 2, Replica 5 | 2 | 5 | 300 | 21.64322 | 21.64322 | 6.242426 | 100.8157 | EC1612A | 268.3217 | 2.31 | Controlled=6 | TH | Sequential Dose | Lab2 | 4.067075
Exp 2, Replica 5 | 2 | 5 | 300 | 22.0402 | 22.0402 | 6.242426 | 100.8157 | EC1612A | 268.3217 | 2.31 | Controlled=6 | TH | Sequential Dose | Lab2 | 3.95479
Exp 2, Replica 5 | 2 | 5 | 300 | 22.43719 | 22.43719 | 6.242426 | 100.8157 | EC1612A | 268.3217 | 2.31 | Controlled=6 | TH | Sequential Dose | Lab2 | 3.958983
Exp 2, Replica 5 | 2 | 5 | 300 | 22.83417 | 22.83417 | 6.242426 | 100.8157 | EC1612A | 268.3217 | 2.31 | Controlled=6 | TH | Sequential Dose | Lab2 | 3.964298
Exp 2, Replica 5 | 2 | 5 | 300 | 23.23116 | 23.23116 | 6.242426 | 100.8157 | EC1612A | 268.3217 | 2.31 | Controlled=6 | TH | Sequential Dose | Lab2 | 3.971069
Exp 2, Replica 5 | 2 | 5 | 300 | 23.62814 | 23.62814 | 6.242426 | 100.8157 | EC1612A | 268.3217 | 2.31 | Controlled=6 | TH | Sequential Dose | Lab2 | 4.025008
Exp 2, Replica 5 | 2 | 5 | 300 | 24.02513 | 24.02513 | 6.242426 | 100.8157 | EC1612A | 268.3217 | 2.31 | Controlled=6 | TH | Sequential Dose | Lab2 | 4.02539
Exp 2, Replica 5 | 2 | 5 | 300 | 24.42211 | 24.42211 | 6.242426 | 100.8157 | EC1612A | 268.3217 | 2.31 | Controlled=6 | TH | Sequential Dose | Lab2 | 4.082469
Exp 2, Replica 5 | 2 | 5 | 300 | 24.8191 | 24.8191 | 6.242426 | 100.8157 | EC1612A | 268.3217 | 2.31 | Controlled=6 | TH | Sequential Dose | Lab2 | 3.884781
Exp 2, Replica 5 | 2 | 5 | 300 | 25.21608 | 25.21608 | 6.242426 | 100.8157 | EC1612A | 268.3217 | 2.31 | Controlled=6 | TH | Sequential Dose | Lab2 | 3.799112
Exp 2, Replica 5 | 2 | 5 | 300 | 25.61307 | 25.61307 | 6.242426 | 100.8157 | EC1612A | 268.3217 | 2.31 | Controlled=6 | TH | Sequential Dose | Lab2 | 3.864274
Exp 2, Replica 5 | 2 | 5 | 300 | 26.01005 | 26.01005 | 6.242426 | 100.8157 | EC1612A | 268.3217 | 2.31 | Controlled=6 | TH | Sequential Dose | Lab2 | 3.888843
Exp 2, Replica 5 | 2 | 5 | 300 | 26.40704 | 26.40704 | 6.242426 | 100.8157 | EC1612A | 268.3217 | 2.31 | Controlled=6 | TH | Sequential Dose | Lab2 | 3.909171
Exp 2, Replica 5 | 2 | 5 | 300 | 26.80402 | 26.80402 | 6.242426 | 100.8157 | EC1612A | 268.3217 | 2.31 | Controlled=6 | TH | Sequential Dose | Lab2 | 4.058153
Exp 2, Replica 5 | 2 | 5 | 300 | 27.20101 | 27.20101 | 6.242426 | 100.8157 | EC1612A | 268.3217 | 2.31 | Controlled=6 | TH | Sequential Dose | Lab2 | 3.853615
Exp 2, Replica 5 | 2 | 5 | 300 | 27.59799 | 27.59799 | 6.242426 | 100.8157 | EC1612A | 268.3217 | 2.31 | Controlled=6 | TH | Sequential Dose | Lab2 | 3.80841
Exp 2, Replica 5 | 2 | 5 | 300 | 27.99497 | 27.99497 | 6.242426 | 100.8157 | EC1612A | 268.3217 | 2.31 | Controlled=6 | TH | Sequential Dose | Lab2 | 3.875889
Exp 2, Replica 5 | 2 | 5 | 300 | 28.39196 | 28.39196 | 6.242426 | 100.8157 | EC1612A | 268.3217 | 2.31 | Controlled=6 | TH | Sequential Dose | Lab2 | 3.77673
Exp 2, Replica 5 | 2 | 5 | 300 | 28.78894 | 28.78894 | 6.242426 | 100.8157 | EC1612A | 268.3217 | 2.31 | Controlled=6 | TH | Sequential Dose | Lab2 | 3.852764
Exp 2, Replica 5 | 2 | 5 | 300 | 29.18593 | 29.18593 | 6.242426 | 100.8157 | EC1612A | 268.3217 | 2.31 | Controlled=6 | TH | Sequential Dose | Lab2 | 3.708475
Exp 2, Replica 5 | 2 | 5 | 300 | 29.58291 | 29.58291 | 6.242426 | 100.8157 | EC1612A | 268.3217 | 2.31 | Controlled=6 | TH | Sequential Dose | Lab2 | 3.77821
Exp 2, Replica 5 | 2 | 5 | 300 | 29.9799 | 29.9799 | 6.242426 | 100.8157 | EC1612A | 268.3217 | 2.31 | Controlled=6 | TH | Sequential Dose | Lab2 | 3.577318
Exp 2, Replica 5 | 2 | 5 | 300 | 30.37688 | 30.37688 | 6.242426 | 100.8157 | EC1612A | 268.3217 | 2.31 | Controlled=6 | TH | Sequential Dose | Lab2 | 3.59656
Exp 2, Replica 5 | 2 | 5 | 300 | 30.77387 | 30.77387 | 6.242426 | 100.8157 | EC1612A | 268.3217 | 2.31 | Controlled=6 | TH | Sequential Dose | Lab2 | 3.682567
Exp 2, Replica 5 | 2 | 5 | 300 | 31.17085 | 31.17085 | 6.242426 | 100.8157 | EC1612A | 268.3217 | 2.31 | Controlled=6 | TH | Sequential Dose | Lab2 | 3.579718
Exp 2, Replica 5 | 2 | 5 | 300 | 31.56784 | 31.56784 | 6.242426 | 100.8157 | EC1612A | 268.3217 | 2.31 | Controlled=6 | TH | Sequential Dose | Lab2 | 3.698168
Exp 2, Replica 5 | 2 | 5 | 300 | 31.96482 | 31.96482 | 6.242426 | 100.8157 | EC1612A | 268.3217 | 2.31 | Controlled=6 | TH | Sequential Dose | Lab2 | 3.715014
Exp 2, Replica 5 | 2 | 5 | 300 | 32.36181 | 32.36181 | 6.242426 | 100.8157 | EC1612A | 268.3217 | 2.31 | Controlled=6 | TH | Sequential Dose | Lab2 | 3.695559
Exp 2, Replica 5 | 2 | 5 | 300 | 32.75879 | 32.75879 | 6.242426 | 100.8157 | EC1612A | 268.3217 | 2.31 | Controlled=6 | TH | Sequential Dose | Lab2 | 3.661609
Exp 2, Replica 5 | 2 | 5 | 300 | 33.15578 | 33.15578 | 6.242426 | 100.8157 | EC1612A | 268.3217 | 2.31 | Controlled=6 | TH | Sequential Dose | Lab2 | 3.583774
Exp 2, Replica 5 | 2 | 5 | 300 | 33.55276 | 33.55276 | 6.242426 | 100.8157 | EC1612A | 268.3217 | 2.31 | Controlled=6 | TH | Sequential Dose | Lab2 | 3.733426
Exp 2, Replica 5 | 2 | 5 | 300 | 33.94975 | 33.94975 | 6.242426 | 100.8157 | EC1612A | 268.3217 | 2.31 | Controlled=6 | TH | Sequential Dose | Lab2 | 3.513597
Exp 2, Replica 5 | 2 | 5 | 300 | 34.34673 | 34.34673 | 6.242426 | 100.8157 | EC1612A | 268.3217 | 2.31 | Controlled=6 | TH | Sequential Dose | Lab2 | 3.647404
Exp 2, Replica 5 | 2 | 5 | 300 | 34.74372 | 34.74372 | 6.242426 | 100.8157 | EC1612A | 268.3217 | 2.31 | Controlled=6 | TH | Sequential Dose | Lab2 | 3.610633
Exp 2, Replica 5 | 2 | 5 | 300 | 35.1407 | 35.1407 | 6.242426 | 100.8157 | EC1612A | 268.3217 | 2.31 | Controlled=6 | TH | Sequential Dose | Lab2 | 3.517757
Exp 2, Replica 5 | 2 | 5 | 300 | 35.53769 | 35.53769 | 6.242426 | 100.8157 | EC1612A | 268.3217 | 2.31 | Controlled=6 | TH | Sequential Dose | Lab2 | 3.542556
Exp 2, Replica 5 | 2 | 5 | 300 | 35.93467 | 35.93467 | 6.242426 | 100.8157 | EC1612A | 268.3217 | 2.31 | Controlled=6 | TH | Sequential Dose | Lab2 | 3.628738
Exp 2, Replica 5 | 2 | 5 | 300 | 36.33166 | 36.33166 | 6.242426 | 100.8157 | EC1612A | 268.3217 | 2.31 | Controlled=6 | TH | Sequential Dose | Lab2 | 3.337123
Exp 2, Replica 5 | 2 | 5 | 300 | 36.72864 | 36.72864 | 6.242426 | 100.8157 | EC1612A | 268.3217 | 2.31 | Controlled=6 | TH | Sequential Dose | Lab2 | 3.494241
Exp 2, Replica 5 | 2 | 5 | 300 | 37.12563 | 37.12563 | 6.242426 | 100.8157 | EC1612A | 268.3217 | 2.31 | Controlled=6 | TH | Sequential Dose | Lab2 | 3.429714
Exp 2, Replica 5 | 2 | 5 | 300 | 37.52261 | 37.52261 | 6.242426 | 100.8157 | EC1612A | 268.3217 | 2.31 | Controlled=6 | TH | Sequential Dose | Lab2 | 3.396352
Exp 2, Replica 5 | 2 | 5 | 300 | 37.9196 | 37.9196 | 6.242426 | 100.8157 | EC1612A | 268.3217 | 2.31 | Controlled=6 | TH | Sequential Dose | Lab2 | 3.3823
Exp 2, Replica 5 | 2 | 5 | 300 | 38.31658 | 38.31658 | 6.242426 | 100.8157 | EC1612A | 268.3217 | 2.31 | Controlled=6 | TH | Sequential Dose | Lab2 | 3.436833
Exp 2, Replica 5 | 2 | 5 | 300 | 38.71357 | 38.71357 | 6.242426 | 100.8157 | EC1612A | 268.3217 | 2.31 | Controlled=6 | TH | Sequential Dose | Lab2 | 3.427818
Exp 2, Replica 5 | 2 | 5 | 300 | 39.11055 | 39.11055 | 6.242426 | 100.8157 | EC1612A | 268.3217 | 2.31 | Controlled=6 | TH | Sequential Dose | Lab2 | 3.341409
Exp 2, Replica 5 | 2 | 5 | 300 | 39.50754 | 39.50754 | 6.242426 | 100.8157 | EC1612A | 268.3217 | 2.31 | Controlled=6 | TH | Sequential Dose | Lab2 | 3.252112
Exp 2, Replica 5 | 2 | 5 | 300 | 39.90452 | 39.90452 | 6.242426 | 100.8157 | EC1612A | 268.3217 | 2.31 | Controlled=6 | TH | Sequential Dose | Lab2 | 3.40163
Exp 2, Replica 5 | 2 | 5 | 300 | 40.30151 | 40.30151 | 6.242426 | 100.8157 | EC1612A | 268.3217 | 2.31 | Controlled=6 | TH | Sequential Dose | Lab2 | 3.293946
Exp 2, Replica 5 | 2 | 5 | 300 | 40.69849 | 40.69849 | 6.242426 | 100.8157 | EC1612A | 268.3217 | 2.31 | Controlled=6 | TH | Sequential Dose | Lab2 | 3.457851
Exp 2, Replica 5 | 2 | 5 | 300 | 41.09548 | 41.09548 | 6.242426 | 100.8157 | EC1612A | 268.3217 | 2.31 | Controlled=6 | TH | Sequential Dose | Lab2 | 3.332556
Exp 2, Replica 5 | 2 | 5 | 300 | 41.49246 | 41.49246 | 6.242426 | 100.8157 | EC1612A | 268.3217 | 2.31 | Controlled=6 | TH | Sequential Dose | Lab2 | 3.245676
Exp 2, Replica 5 | 2 | 5 | 300 | 41.88945 | 41.88945 | 6.242426 | 100.8157 | EC1612A | 268.3217 | 2.31 | Controlled=6 | TH | Sequential Dose | Lab2 | 3.236203
Exp 2, Replica 5 | 2 | 5 | 300 | 42.28643 | 42.28643 | 6.242426 | 100.8157 | EC1612A | 268.3217 | 2.31 | Controlled=6 | TH | Sequential Dose | Lab2 | 3.229426
Exp 2, Replica 5 | 2 | 5 | 300 | 42.68342 | 42.68342 | 6.242426 | 100.8157 | EC1612A | 268.3217 | 2.31 | Controlled=6 | TH | Sequential Dose | Lab2 | 3.341718
Exp 2, Replica 5 | 2 | 5 | 300 | 43.0804 | 43.0804 | 6.242426 | 100.8157 | EC1612A | 268.3217 | 2.31 | Controlled=6 | TH | Sequential Dose | Lab2 | 3.136573
Exp 2, Replica 5 | 2 | 5 | 300 | 43.47739 | 43.47739 | 6.242426 | 100.8157 | EC1612A | 268.3217 | 2.31 | Controlled=6 | TH | Sequential Dose | Lab2 | 3.268839
Exp 2, Replica 5 | 2 | 5 | 300 | 43.87437 | 43.87437 | 6.242426 | 100.8157 | EC1612A | 268.3217 | 2.31 | Controlled=6 | TH | Sequential Dose | Lab2 | 3.223163
Exp 2, Replica 5 | 2 | 5 | 300 | 44.27136 | 44.27136 | 6.242426 | 100.8157 | EC1612A | 268.3217 | 2.31 | Controlled=6 | TH | Sequential Dose | Lab2 | 3.127628
Exp 2, Replica 5 | 2 | 5 | 300 | 44.66834 | 44.66834 | 6.242426 | 100.8157 | EC1612A | 268.3217 | 2.31 | Controlled=6 | TH | Sequential Dose | Lab2 | 3.056628
Exp 2, Replica 5 | 2 | 5 | 300 | 45.06533 | 45.06533 | 6.242426 | 100.8157 | EC1612A | 268.3217 | 2.31 | Controlled=6 | TH | Sequential Dose | Lab2 | 3.220023
Exp 2, Replica 5 | 2 | 5 | 300 | 45.46231 | 45.46231 | 6.242426 | 100.8157 | EC1612A | 268.3217 | 2.31 | Controlled=6 | TH | Sequential Dose | Lab2 | 3.236494
Exp 2, Replica 5 | 2 | 5 | 300 | 45.8593 | 45.8593 | 6.242426 | 100.8157 | EC1612A | 268.3217 | 2.31 | Controlled=6 | TH | Sequential Dose | Lab2 | 3.117339
Exp 2, Replica 5 | 2 | 5 | 300 | 46.25628 | 46.25628 | 6.242426 | 100.8157 | EC1612A | 268.3217 | 2.31 | Controlled=6 | TH | Sequential Dose | Lab2 | 3.296726
Exp 2, Replica 5 | 2 | 5 | 300 | 46.65327 | 46.65327 | 6.242426 | 100.8157 | EC1612A | 268.3217 | 2.31 | Controlled=6 | TH | Sequential Dose | Lab2 | 3.215688
Exp 2, Replica 5 | 2 | 5 | 300 | 47.05025 | 47.05025 | 6.242426 | 100.8157 | EC1612A | 268.3217 | 2.31 | Controlled=6 | TH | Sequential Dose | Lab2 | 3.200162
Exp 2, Replica 5 | 2 | 5 | 300 | 47.44724 | 47.44724 | 6.242426 | 100.8157 | EC1612A | 268.3217 | 2.31 | Controlled=6 | TH | Sequential Dose | Lab2 | 3.119939
Exp 2, Replica 5 | 2 | 5 | 300 | 47.84422 | 47.84422 | 6.242426 | 100.8157 | EC1612A | 268.3217 | 2.31 | Controlled=6 | TH | Sequential Dose | Lab2 | 3.1218
Exp 2, Replica 5 | 2 | 5 | 300 | 48.24121 | 48.24121 | 6.242426 | 100.8157 | EC1612A | 268.3217 | 2.31 | Controlled=6 | TH | Sequential Dose | Lab2 | 3.05225
Exp 2, Replica 5 | 2 | 5 | 300 | 48.63819 | 48.63819 | 6.242426 | 100.8157 | EC1612A | 268.3217 | 2.31 | Controlled=6 | TH | Sequential Dose | Lab2 | 3.13057
Exp 2, Replica 5 | 2 | 5 | 300 | 49.03518 | 49.03518 | 6.242426 | 100.8157 | EC1612A | 268.3217 | 2.31 | Controlled=6 | TH | Sequential Dose | Lab2 | 3.122929
Exp 2, Replica 5 | 2 | 5 | 300 | 49.43216 | 49.43216 | 6.242426 | 100.8157 | EC1612A | 268.3217 | 2.31 | Controlled=6 | TH | Sequential Dose | Lab2 | 3.059533
Exp 2, Replica 5 | 2 | 5 | 300 | 49.82915 | 49.82915 | 6.242426 | 100.8157 | EC1612A | 268.3217 | 2.31 | Controlled=6 | TH | Sequential Dose | Lab2 | 3.051268
Exp 2, Replica 5 | 2 | 5 | 300 | 50.22613 | 50.22613 | 6.242426 | 100.8157 | EC1612A | 268.3217 | 2.31 | Controlled=6 | TH | Sequential Dose | Lab2 | 3.054499
Exp 2, Replica 5 | 2 | 5 | 300 | 50.62312 | 50.62312 | 6.242426 | 100.8157 | EC1612A | 268.3217 | 2.31 | Controlled=6 | TH | Sequential Dose | Lab2 | 3.156097
Exp 2, Replica 5 | 2 | 5 | 300 | 51.0201 | 51.0201 | 6.242426 | 100.8157 | EC1612A | 268.3217 | 2.31 | Controlled=6 | TH | Sequential Dose | Lab2 | 3.009806
Exp 2, Replica 5 | 2 | 5 | 300 | 51.41709 | 51.41709 | 6.242426 | 100.8157 | EC1612A | 268.3217 | 2.31 | Controlled=6 | TH | Sequential Dose | Lab2 | 2.98699
Exp 2, Replica 5 | 2 | 5 | 300 | 51.81407 | 51.81407 | 6.242426 | 100.8157 | EC1612A | 268.3217 | 2.31 | Controlled=6 | TH | Sequential Dose | Lab2 | 2.975546
Exp 2, Replica 5 | 2 | 5 | 300 | 52.21106 | 52.21106 | 6.242426 | 100.8157 | EC1612A | 268.3217 | 2.31 | Controlled=6 | TH | Sequential Dose | Lab2 | 2.912176
Exp 2, Replica 5 | 2 | 5 | 300 | 52.60804 | 52.60804 | 6.242426 | 100.8157 | EC1612A | 268.3217 | 2.31 | Controlled=6 | TH | Sequential Dose | Lab2 | 2.957125
Exp 2, Replica 5 | 2 | 5 | 300 | 53.00503 | 53.00503 | 6.242426 | 100.8157 | EC1612A | 268.3217 | 2.31 | Controlled=6 | TH | Sequential Dose | Lab2 | 2.985593
Exp 2, Replica 5 | 2 | 5 | 300 | 53.40201 | 53.40201 | 6.242426 | 100.8157 | EC1612A | 268.3217 | 2.31 | Controlled=6 | TH | Sequential Dose | Lab2 | 2.922693
Exp 2, Replica 5 | 2 | 5 | 300 | 53.79899 | 53.79899 | 6.242426 | 100.8157 | EC1612A | 268.3217 | 2.31 | Controlled=6 | TH | Sequential Dose | Lab2 | 2.928563
Exp 2, Replica 5 | 2 | 5 | 300 | 54.19598 | 54.19598 | 6.242426 | 100.8157 | EC1612A | 268.3217 | 2.31 | Controlled=6 | TH | Sequential Dose | Lab2 | 2.870892
Exp 2, Replica 5 | 2 | 5 | 300 | 54.59296 | 54.59296 | 6.242426 | 100.8157 | EC1612A | 268.3217 | 2.31 | Controlled=6 | TH | Sequential Dose | Lab2 | 3.006404
Exp 2, Replica 5 | 2 | 5 | 300 | 54.98995 | 54.98995 | 6.242426 | 100.8157 | EC1612A | 268.3217 | 2.31 | Controlled=6 | TH | Sequential Dose | Lab2 | 2.962864
Exp 2, Replica 5 | 2 | 5 | 300 | 55.38693 | 55.38693 | 6.242426 | 100.8157 | EC1612A | 268.3217 | 2.31 | Controlled=6 | TH | Sequential Dose | Lab2 | 2.89704
Exp 2, Replica 5 | 2 | 5 | 300 | 55.78392 | 55.78392 | 6.242426 | 100.8157 | EC1612A | 268.3217 | 2.31 | Controlled=6 | TH | Sequential Dose | Lab2 | 2.912752
Exp 2, Replica 5 | 2 | 5 | 300 | 56.1809 | 56.1809 | 6.242426 | 100.8157 | EC1612A | 268.3217 | 2.31 | Controlled=6 | TH | Sequential Dose | Lab2 | 2.801298
Exp 2, Replica 5 | 2 | 5 | 300 | 56.57789 | 56.57789 | 6.242426 | 100.8157 | EC1612A | 268.3217 | 2.31 | Controlled=6 | TH | Sequential Dose | Lab2 | 2.832533
Exp 2, Replica 5 | 2 | 5 | 300 | 56.97487 | 56.97487 | 6.242426 | 100.8157 | EC1612A | 268.3217 | 2.31 | Controlled=6 | TH | Sequential Dose | Lab2 | 2.850517
Exp 2, Replica 5 | 2 | 5 | 300 | 57.37186 | 57.37186 | 6.242426 | 100.8157 | EC1612A | 268.3217 | 2.31 | Controlled=6 | TH | Sequential Dose | Lab2 | 2.798097
Exp 2, Replica 5 | 2 | 5 | 300 | 57.76884 | 57.76884 | 6.242426 | 100.8157 | EC1612A | 268.3217 | 2.31 | Controlled=6 | TH | Sequential Dose | Lab2 | 2.773761
Exp 2, Replica 5 | 2 | 5 | 300 | 58.16583 | 58.16583 | 6.242426 | 100.8157 | EC1612A | 268.3217 | 2.31 | Controlled=6 | TH | Sequential Dose | Lab2 | 2.770812
Exp 2, Replica 5 | 2 | 5 | 300 | 58.56281 | 58.56281 | 6.242426 | 100.8157 | EC1612A | 268.3217 | 2.31 | Controlled=6 | TH | Sequential Dose | Lab2 | 2.790086
Exp 2, Replica 5 | 2 | 5 | 300 | 58.9598 | 58.9598 | 6.242426 | 100.8157 | EC1612A | 268.3217 | 2.31 | Controlled=6 | TH | Sequential Dose | Lab2 | 2.863468
Exp 2, Replica 5 | 2 | 5 | 300 | 59.35678 | 59.35678 | 6.242426 | 100.8157 | EC1612A | 268.3217 | 2.31 | Controlled=6 | TH | Sequential Dose | Lab2 | 2.693716
Exp 2, Replica 5 | 2 | 5 | 300 | 59.75377 | 59.75377 | 6.242426 | 100.8157 | EC1612A | 268.3217 | 2.31 | Controlled=6 | TH | Sequential Dose | Lab2 | 2.730659
Exp 2, Replica 5 | 2 | 5 | 300 | 60.15075 | 60.15075 | 6.242426 | 100.8157 | EC1612A | 268.3217 | 2.31 | Controlled=6 | TH | Sequential Dose | Lab2 | 2.861429
Exp 2, Replica 5 | 2 | 5 | 300 | 60.54774 | 60.54774 | 6.242426 | 100.8157 | EC1612A | 268.3217 | 2.31 | Controlled=6 | TH | Sequential Dose | Lab2 | 2.733716
Exp 2, Replica 5 | 2 | 5 | 300 | 60.94472 | 60.94472 | 6.242426 | 100.8157 | EC1612A | 268.3217 | 2.31 | Controlled=6 | TH | Sequential Dose | Lab2 | 2.739278
Exp 2, Replica 5 | 2 | 5 | 300 | 61.34171 | 61.34171 | 6.242426 | 100.8157 | EC1612A | 268.3217 | 2.31 | Controlled=6 | TH | Sequential Dose | Lab2 | 2.670467
Exp 2, Replica 5 | 2 | 5 | 300 | 61.73869 | 61.73869 | 6.242426 | 100.8157 | EC1612A | 268.3217 | 2.31 | Controlled=6 | TH | Sequential Dose | Lab2 | 2.679776
Exp 2, Replica 5 | 2 | 5 | 300 | 62.13568 | 62.13568 | 6.242426 | 100.8157 | EC1612A | 268.3217 | 2.31 | Controlled=6 | TH | Sequential Dose | Lab2 | 2.712599
Exp 2, Replica 5 | 2 | 5 | 300 | 62.53266 | 62.53266 | 6.242426 | 100.8157 | EC1612A | 268.3217 | 2.31 | Controlled=6 | TH | Sequential Dose | Lab2 | 2.752584
Exp 2, Replica 5 | 2 | 5 | 300 | 62.92965 | 62.92965 | 6.242426 | 100.8157 | EC1612A | 268.3217 | 2.31 | Controlled=6 | TH | Sequential Dose | Lab2 | 2.665783
Exp 2, Replica 5 | 2 | 5 | 300 | 63.32663 | 63.32663 | 6.242426 | 100.8157 | EC1612A | 268.3217 | 2.31 | Controlled=6 | TH | Sequential Dose | Lab2 | 2.681128
Exp 2, Replica 5 | 2 | 5 | 300 | 63.72362 | 63.72362 | 6.242426 | 100.8157 | EC1612A | 268.3217 | 2.31 | Controlled=6 | TH | Sequential Dose | Lab2 | 2.617604
Exp 2, Replica 5 | 2 | 5 | 300 | 64.1206 | 64.1206 | 6.242426 | 100.8157 | EC1612A | 268.3217 | 2.31 | Controlled=6 | TH | Sequential Dose | Lab2 | 2.732905
Exp 2, Replica 5 | 2 | 5 | 300 | 64.51759 | 64.51759 | 6.242426 | 100.8157 | EC1612A | 268.3217 | 2.31 | Controlled=6 | TH | Sequential Dose | Lab2 | 2.581294
Exp 2, Replica 5 | 2 | 5 | 300 | 64.91457 | 64.91457 | 6.242426 | 100.8157 | EC1612A | 268.3217 | 2.31 | Controlled=6 | TH | Sequential Dose | Lab2 | 2.55018
Exp 2, Replica 5 | 2 | 5 | 300 | 65.31156 | 65.31156 | 6.242426 | 100.8157 | EC1612A | 268.3217 | 2.31 | Controlled=6 | TH | Sequential Dose | Lab2 | 2.624992
Exp 2, Replica 5 | 2 | 5 | 300 | 65.70854 | 65.70854 | 6.242426 | 100.8157 | EC1612A | 268.3217 | 2.31 | Controlled=6 | TH | Sequential Dose | Lab2 | 2.605035
Exp 2, Replica 5 | 2 | 5 | 300 | 66.10553 | 66.10553 | 6.242426 | 100.8157 | EC1612A | 268.3217 | 2.31 | Controlled=6 | TH | Sequential Dose | Lab2 | 2.625453
Exp 2, Replica 5 | 2 | 5 | 300 | 66.50251 | 66.50251 | 6.242426 | 100.8157 | EC1612A | 268.3217 | 2.31 | Controlled=6 | TH | Sequential Dose | Lab2 | 2.575979
Exp 2, Replica 5 | 2 | 5 | 300 | 66.8995 | 66.8995 | 6.242426 | 100.8157 | EC1612A | 268.3217 | 2.31 | Controlled=6 | TH | Sequential Dose | Lab2 | 2.54343
Exp 2, Replica 5 | 2 | 5 | 300 | 67.29648 | 67.29648 | 6.242426 | 100.8157 | EC1612A | 268.3217 | 2.31 | Controlled=6 | TH | Sequential Dose | Lab2 | 2.542126
Exp 2, Replica 5 | 2 | 5 | 300 | 67.69347 | 67.69347 | 6.242426 | 100.8157 | EC1612A | 268.3217 | 2.31 | Controlled=6 | TH | Sequential Dose | Lab2 | 2.549196
Exp 2, Replica 5 | 2 | 5 | 300 | 68.09045 | 68.09045 | 6.242426 | 100.8157 | EC1612A | 268.3217 | 2.31 | Controlled=6 | TH | Sequential Dose | Lab2 | 2.488811
Exp 2, Replica 5 | 2 | 5 | 300 | 68.48744 | 68.48744 | 6.242426 | 100.8157 | EC1612A | 268.3217 | 2.31 | Controlled=6 | TH | Sequential Dose | Lab2 | 2.549756
Exp 2, Replica 5 | 2 | 5 | 300 | 68.88442 | 68.88442 | 6.242426 | 100.8157 | EC1612A | 268.3217 | 2.31 | Controlled=6 | TH | Sequential Dose | Lab2 | 2.526451
Exp 2, Replica 5 | 2 | 5 | 300 | 69.28141 | 69.28141 | 6.242426 | 100.8157 | EC1612A | 268.3217 | 2.31 | Controlled=6 | TH | Sequential Dose | Lab2 | 2.550288
Exp 2, Replica 5 | 2 | 5 | 300 | 69.67839 | 69.67839 | 6.242426 | 100.8157 | EC1612A | 268.3217 | 2.31 | Controlled=6 | TH | Sequential Dose | Lab2 | 2.472897
Exp 2, Replica 5 | 2 | 5 | 300 | 70.07538 | 70.07538 | 6.242426 | 100.8157 | EC1612A | 268.3217 | 2.31 | Controlled=6 | TH | Sequential Dose | Lab2 | 2.444448
Exp 2, Replica 5 | 2 | 5 | 300 | 70.47236 | 70.47236 | 6.242426 | 100.8157 | EC1612A | 268.3217 | 2.31 | Controlled=6 | TH | Sequential Dose | Lab2 | 2.41671
Exp 2, Replica 5 | 2 | 5 | 300 | 70.86935 | 70.86935 | 6.242426 | 100.8157 | EC1612A | 268.3217 | 2.31 | Controlled=6 | TH | Sequential Dose | Lab2 | 2.47445
Exp 2, Replica 5 | 2 | 5 | 300 | 71.26633 | 71.26633 | 6.242426 | 100.8157 | EC1612A | 268.3217 | 2.31 | Controlled=6 | TH | Sequential Dose | Lab2 | 2.509498
Exp 2, Replica 5 | 2 | 5 | 300 | 71.66332 | 71.66332 | 6.242426 | 100.8157 | EC1612A | 268.3217 | 2.31 | Controlled=6 | TH | Sequential Dose | Lab2 | 2.4321
Exp 2, Replica 5 | 2 | 5 | 300 | 72.0603 | 72.0603 | 6.242426 | 100.8157 | EC1612A | 268.3217 | 2.31 | Controlled=6 | TH | Sequential Dose | Lab2 | 2.486847
Exp 2, Replica 5 | 2 | 5 | 300 | 72.45729 | 72.45729 | 6.242426 | 100.8157 | EC1612A | 268.3217 | 2.31 | Controlled=6 | TH | Sequential Dose | Lab2 | 2.41262
Exp 2, Replica 5 | 2 | 5 | 300 | 72.85427 | 72.85427 | 6.242426 | 100.8157 | EC1612A | 268.3217 | 2.31 | Controlled=6 | TH | Sequential Dose | Lab2 | 2.370653
Exp 2, Replica 5 | 2 | 5 | 300 | 73.25126 | 73.25126 | 6.242426 | 100.8157 | EC1612A | 268.3217 | 2.31 | Controlled=6 | TH | Sequential Dose | Lab2 | 2.412519
Exp 2, Replica 5 | 2 | 5 | 300 | 73.64824 | 73.64824 | 6.242426 | 100.8157 | EC1612A | 268.3217 | 2.31 | Controlled=6 | TH | Sequential Dose | Lab2 | 2.401431
Exp 2, Replica 5 | 2 | 5 | 300 | 74.04523 | 74.04523 | 6.242426 | 100.8157 | EC1612A | 268.3217 | 2.31 | Controlled=6 | TH | Sequential Dose | Lab2 | 2.38377
Exp 2, Replica 5 | 2 | 5 | 300 | 74.44221 | 74.44221 | 6.242426 | 100.8157 | EC1612A | 268.3217 | 2.31 | Controlled=6 | TH | Sequential Dose | Lab2 | 2.348942
Exp 2, Replica 5 | 2 | 5 | 300 | 74.8392 | 74.8392 | 6.242426 | 100.8157 | EC1612A | 268.3217 | 2.31 | Controlled=6 | TH | Sequential Dose | Lab2 | 2.431612
Exp 2, Replica 5 | 2 | 5 | 300 | 75.23618 | 75.23618 | 6.242426 | 100.8157 | EC1612A | 268.3217 | 2.31 | Controlled=6 | TH | Sequential Dose | Lab2 | 2.391891
Exp 2, Replica 5 | 2 | 5 | 300 | 75.63317 | 75.63317 | 6.242426 | 100.8157 | EC1612A | 268.3217 | 2.31 | Controlled=6 | TH | Sequential Dose | Lab2 | 2.388094
Exp 2, Replica 5 | 2 | 5 | 300 | 76.03015 | 76.03015 | 6.242426 | 100.8157 | EC1612A | 268.3217 | 2.31 | Controlled=6 | TH | Sequential Dose | Lab2 | 2.446036
Exp 2, Replica 5 | 2 | 5 | 300 | 76.42714 | 76.42714 | 6.242426 | 100.8157 | EC1612A | 268.3217 | 2.31 | Controlled=6 | TH | Sequential Dose | Lab2 | 2.358351
Exp 2, Replica 5 | 2 | 5 | 300 | 76.82412 | 76.82412 | 6.242426 | 100.8157 | EC1612A | 268.3217 | 2.31 | Controlled=6 | TH | Sequential Dose | Lab2 | 2.301423
Exp 2, Replica 5 | 2 | 5 | 300 | 77.22111 | 77.22111 | 6.242426 | 100.8157 | EC1612A | 268.3217 | 2.31 | Controlled=6 | TH | Sequential Dose | Lab2 | 2.227179
Exp 2, Replica 5 | 2 | 5 | 300 | 77.61809 | 77.61809 | 6.242426 | 100.8157 | EC1612A | 268.3217 | 2.31 | Controlled=6 | TH | Sequential Dose | Lab2 | 2.357384
Exp 2, Replica 5 | 2 | 5 | 300 | 78.01508 | 78.01508 | 6.242426 | 100.8157 | EC1612A | 268.3217 | 2.31 | Controlled=6 | TH | Sequential Dose | Lab2 | 2.284787
Exp 2, Replica 5 | 2 | 5 | 300 | 78.41206 | 78.41206 | 6.242426 | 100.8157 | EC1612A | 268.3217 | 2.31 | Controlled=6 | TH | Sequential Dose | Lab2 | 2.215674
Exp 2, Replica 5 | 2 | 5 | 300 | 78.80905 | 78.80905 | 6.242426 | 100.8157 | EC1612A | 268.3217 | 2.31 | Controlled=6 | TH | Sequential Dose | Lab2 | 2.283767
Exp 2, Replica 5 | 2 | 5 | 300 | 79.20603 | 79.20603 | 6.242426 | 100.8157 | EC1612A | 268.3217 | 2.31 | Controlled=6 | TH | Sequential Dose | Lab2 | 2.216681
Exp 2, Replica 5 | 2 | 5 | 300 | 79.60302 | 79.60302 | 6.242426 | 100.8157 | EC1612A | 268.3217 | 2.31 | Controlled=6 | TH | Sequential Dose | Lab2 | 2.301862
Exp 2, Replica 5 | 2 | 5 | 300 | 80 | 80 | 6.242426 | 100.8157 | EC1612A | 268.3217 | 2.31 | Controlled=6 | TH | Sequential Dose | Lab2 | 2.226824
Exp 2, Replica 6 | 2 | 6 | 10 | 1 | 1 | 2.483889 | 128.9503 | EC1612A | 168.0811 | 2.31 | Controlled=6 | TH | Sequential Dose | Lab3 | 6.435657
Exp 2, Replica 6 | 2 | 6 | 10 | 1.396985 | 1.396985 | 2.483889 | 128.9503 | EC1612A | 168.0811 | 2.31 | Controlled=6 | TH | Sequential Dose | Lab3 | 6.324195
Exp 2, Replica 6 | 2 | 6 | 10 | 1.79397 | 1.79397 | 2.483889 | 128.9503 | EC1612A | 168.0811 | 2.31 | Controlled=6 | TH | Sequential Dose | Lab3 | 6.315851
Exp 2, Replica 6 | 2 | 6 | 10 | 2.190955 | 2.190955 | 2.483889 | 128.9503 | EC1612A | 168.0811 | 2.31 | Controlled=6 | TH | Sequential Dose | Lab3 | 6.386728
Exp 2, Replica 6 | 2 | 6 | 10 | 2.58794 | 2.58794 | 2.483889 | 128.9503 | EC1612A | 168.0811 | 2.31 | Controlled=6 | TH | Sequential Dose | Lab3 | 6.316868
Exp 2, Replica 6 | 2 | 6 | 10 | 2.984925 | 2.984925 | 2.483889 | 128.9503 | EC1612A | 168.0811 | 2.31 | Controlled=6 | TH | Sequential Dose | Lab3 | 6.359976
Exp 2, Replica 6 | 2 | 6 | 10 | 3.38191 | 3.38191 | 2.483889 | 128.9503 | EC1612A | 168.0811 | 2.31 | Controlled=6 | TH | Sequential Dose | Lab3 | 6.241854
Exp 2, Replica 6 | 2 | 6 | 10 | 3.778894 | 3.778894 | 2.483889 | 128.9503 | EC1612A | 168.0811 | 2.31 | Controlled=6 | TH | Sequential Dose | Lab3 | 6.214489
Exp 2, Replica 6 | 2 | 6 | 10 | 4.175879 | 4.175879 | 2.483889 | 128.9503 | EC1612A | 168.0811 | 2.31 | Controlled=6 | TH | Sequential Dose | Lab3 | 6.048494
Exp 2, Replica 6 | 2 | 6 | 10 | 4.572864 | 4.572864 | 2.483889 | 128.9503 | EC1612A | 168.0811 | 2.31 | Controlled=6 | TH | Sequential Dose | Lab3 | 6.072345
Exp 2, Replica 6 | 2 | 6 | 10 | 4.969849 | 4.969849 | 2.483889 | 128.9503 | EC1612A | 168.0811 | 2.31 | Controlled=6 | TH | Sequential Dose | Lab3 | 5.9959
Exp 2, Replica 6 | 2 | 6 | 10 | 5.366834 | 5.366834 | 2.483889 | 128.9503 | EC1612A | 168.0811 | 2.31 | Controlled=6 | TH | Sequential Dose | Lab3 | 6.044655
Exp 2, Replica 6 | 2 | 6 | 10 | 5.763819 | 5.763819 | 2.483889 | 128.9503 | EC1612A | 168.0811 | 2.31 | Controlled=6 | TH | Sequential Dose | Lab3 | 6.187572
Exp 2, Replica 6 | 2 | 6 | 10 | 6.160804 | 6.160804 | 2.483889 | 128.9503 | EC1612A | 168.0811 | 2.31 | Controlled=6 | TH | Sequential Dose | Lab3 | 6.021277
Exp 2, Replica 6 | 2 | 6 | 10 | 6.557789 | 6.557789 | 2.483889 | 128.9503 | EC1612A | 168.0811 | 2.31 | Controlled=6 | TH | Sequential Dose | Lab3 | 6.07011
Exp 2, Replica 6 | 2 | 6 | 10 | 6.954774 | 6.954774 | 2.483889 | 128.9503 | EC1612A | 168.0811 | 2.31 | Controlled=6 | TH | Sequential Dose | Lab3 | 5.927043
Exp 2, Replica 6 | 2 | 6 | 10 | 7.351759 | 7.351759 | 2.483889 | 128.9503 | EC1612A | 168.0811 | 2.31 | Controlled=6 | TH | Sequential Dose | Lab3 | 5.743529
Exp 2, Replica 6 | 2 | 6 | 10 | 7.748744 | 7.748744 | 2.483889 | 128.9503 | EC1612A | 168.0811 | 2.31 | Controlled=6 | TH | Sequential Dose | Lab3 | 5.900571
Exp 2, Replica 6 | 2 | 6 | 10 | 8.145729 | 8.145729 | 2.483889 | 128.9503 | EC1612A | 168.0811 | 2.31 | Controlled=6 | TH | Sequential Dose | Lab3 | 5.961247
Exp 2, Replica 6 | 2 | 6 | 10 | 8.542714 | 8.542714 | 2.483889 | 128.9503 | EC1612A | 168.0811 | 2.31 | Controlled=6 | TH | Sequential Dose | Lab3 | 5.951511
Exp 2, Replica 6 | 2 | 6 | 10 | 8.939698 | 8.939698 | 2.483889 | 128.9503 | EC1612A | 168.0811 | 2.31 | Controlled=6 | TH | Sequential Dose | Lab3 | 5.99457
Exp 2, Replica 6 | 2 | 6 | 10 | 9.336683 | 9.336683 | 2.483889 | 128.9503 | EC1612A | 168.0811 | 2.31 | Controlled=6 | TH | Sequential Dose | Lab3 | 5.79432
Exp 2, Replica 6 | 2 | 6 | 10 | 9.733668 | 9.733668 | 2.483889 | 128.9503 | EC1612A | 168.0811 | 2.31 | Controlled=6 | TH | Sequential Dose | Lab3 | 5.763802
Exp 2, Replica 6 | 2 | 6 | 10 | 10.13065 | 10.13065 | 2.483889 | 128.9503 | EC1612A | 168.0811 | 2.31 | Controlled=6 | TH | Sequential Dose | Lab3 | 5.762766
Exp 2, Replica 6 | 2 | 6 | 10 | 10.52764 | 10.52764 | 2.483889 | 128.9503 | EC1612A | 168.0811 | 2.31 | Controlled=6 | TH | Sequential Dose | Lab3 | 4.332772
Exp 2, Replica 6 | 2 | 6 | 10 | 10.92462 | 10.92462 | 2.483889 | 128.9503 | EC1612A | 168.0811 | 2.31 | Controlled=6 | TH | Sequential Dose | Lab3 | 4.329454
Exp 2, Replica 6 | 2 | 6 | 10 | 11.32161 | 11.32161 | 2.483889 | 128.9503 | EC1612A | 168.0811 | 2.31 | Controlled=6 | TH | Sequential Dose | Lab3 | 4.40528
Exp 2, Replica 6 | 2 | 6 | 10 | 11.71859 | 11.71859 | 2.483889 | 128.9503 | EC1612A | 168.0811 | 2.31 | Controlled=6 | TH | Sequential Dose | Lab3 | 4.393376
Exp 2, Replica 6 | 2 | 6 | 10 | 12.11558 | 12.11558 | 2.483889 | 128.9503 | EC1612A | 168.0811 | 2.31 | Controlled=6 | TH | Sequential Dose | Lab3 | 4.431402
Exp 2, Replica 6 | 2 | 6 | 10 | 12.51256 | 12.51256 | 2.483889 | 128.9503 | EC1612A | 168.0811 | 2.31 | Controlled=6 | TH | Sequential Dose | Lab3 | 4.256201
Exp 2, Replica 6 | 2 | 6 | 10 | 12.90955 | 12.90955 | 2.483889 | 128.9503 | EC1612A | 168.0811 | 2.31 | Controlled=6 | TH | Sequential Dose | Lab3 | 4.308556
Exp 2, Replica 6 | 2 | 6 | 10 | 13.30653 | 13.30653 | 2.483889 | 128.9503 | EC1612A | 168.0811 | 2.31 | Controlled=6 | TH | Sequential Dose | Lab3 | 4.208821
Exp 2, Replica 6 | 2 | 6 | 10 | 13.70352 | 13.70352 | 2.483889 | 128.9503 | EC1612A | 168.0811 | 2.31 | Controlled=6 | TH | Sequential Dose | Lab3 | 4.128178
Exp 2, Replica 6 | 2 | 6 | 10 | 14.1005 | 14.1005 | 2.483889 | 128.9503 | EC1612A | 168.0811 | 2.31 | Controlled=6 | TH | Sequential Dose | Lab3 | 4.271669
Exp 2, Replica 6 | 2 | 6 | 10 | 14.49749 | 14.49749 | 2.483889 | 128.9503 | EC1612A | 168.0811 | 2.31 | Controlled=6 | TH | Sequential Dose | Lab3 | 4.359341
Exp 2, Replica 6 | 2 | 6 | 10 | 14.89447 | 14.89447 | 2.483889 | 128.9503 | EC1612A | 168.0811 | 2.31 | Controlled=6 | TH | Sequential Dose | Lab3 | 4.202262
Exp 2, Replica 6 | 2 | 6 | 10 | 15.29146 | 15.29146 | 2.483889 | 128.9503 | EC1612A | 168.0811 | 2.31 | Controlled=6 | TH | Sequential Dose | Lab3 | 4.268827
Exp 2, Replica 6 | 2 | 6 | 10 | 15.68844 | 15.68844 | 2.483889 | 128.9503 | EC1612A | 168.0811 | 2.31 | Controlled=6 | TH | Sequential Dose | Lab3 | 4.163464
Exp 2, Replica 6 | 2 | 6 | 10 | 16.08543 | 16.08543 | 2.483889 | 128.9503 | EC1612A | 168.0811 | 2.31 | Controlled=6 | TH | Sequential Dose | Lab3 | 4.119195
Exp 2, Replica 6 | 2 | 6 | 10 | 16.48241 | 16.48241 | 2.483889 | 128.9503 | EC1612A | 168.0811 | 2.31 | Controlled=6 | TH | Sequential Dose | Lab3 | 4.146641
Exp 2, Replica 6 | 2 | 6 | 10 | 16.8794 | 16.8794 | 2.483889 | 128.9503 | EC1612A | 168.0811 | 2.31 | Controlled=6 | TH | Sequential Dose | Lab3 | 4.155891
Exp 2, Replica 6 | 2 | 6 | 10 | 17.27638 | 17.27638 | 2.483889 | 128.9503 | EC1612A | 168.0811 | 2.31 | Controlled=6 | TH | Sequential Dose | Lab3 | 4.112473
Exp 2, Replica 6 | 2 | 6 | 10 | 17.67337 | 17.67337 | 2.483889 | 128.9503 | EC1612A | 168.0811 | 2.31 | Controlled=6 | TH | Sequential Dose | Lab3 | 4.07992
Exp 2, Replica 6 | 2 | 6 | 10 | 18.07035 | 18.07035 | 2.483889 | 128.9503 | EC1612A | 168.0811 | 2.31 | Controlled=6 | TH | Sequential Dose | Lab3 | 4.05616
Exp 2, Replica 6 | 2 | 6 | 10 | 18.46734 | 18.46734 | 2.483889 | 128.9503 | EC1612A | 168.0811 | 2.31 | Controlled=6 | TH | Sequential Dose | Lab3 | 4.138099
Exp 2, Replica 6 | 2 | 6 | 10 | 18.86432 | 18.86432 | 2.483889 | 128.9503 | EC1612A | 168.0811 | 2.31 | Controlled=6 | TH | Sequential Dose | Lab3 | 4.110981
Exp 2, Replica 6 | 2 | 6 | 10 | 19.26131 | 19.26131 | 2.483889 | 128.9503 | EC1612A | 168.0811 | 2.31 | Controlled=6 | TH | Sequential Dose | Lab3 | 4.022438
Exp 2, Replica 6 | 2 | 6 | 10 | 19.65829 | 19.65829 | 2.483889 | 128.9503 | EC1612A | 168.0811 | 2.31 | Controlled=6 | TH | Sequential Dose | Lab3 | 3.987963
Exp 2, Replica 6 | 2 | 6 | 10 | 20.05528 | 20.05528 | 2.483889 | 128.9503 | EC1612A | 168.0811 | 2.31 | Controlled=6 | TH | Sequential Dose | Lab3 | 3.890072
Exp 2, Replica 6 | 2 | 6 | 10 | 20.45226 | 20.45226 | 2.483889 | 128.9503 | EC1612A | 168.0811 | 2.31 | Controlled=6 | TH | Sequential Dose | Lab3 | 3.982379
Exp 2, Replica 6 | 2 | 6 | 10 | 20.84925 | 20.84925 | 2.483889 | 128.9503 | EC1612A | 168.0811 | 2.31 | Controlled=6 | TH | Sequential Dose | Lab3 | 3.869223
Exp 2, Replica 6 | 2 | 6 | 10 | 21.24623 | 21.24623 | 2.483889 | 128.9503 | EC1612A | 168.0811 | 2.31 | Controlled=6 | TH | Sequential Dose | Lab3 | 3.952095
Exp 2, Replica 6 | 2 | 6 | 10 | 21.64322 | 21.64322 | 2.483889 | 128.9503 | EC1612A | 168.0811 | 2.31 | Controlled=6 | TH | Sequential Dose | Lab3 | 3.90372
Exp 2, Replica 6 | 2 | 6 | 10 | 22.0402 | 22.0402 | 2.483889 | 128.9503 | EC1612A | 168.0811 | 2.31 | Controlled=6 | TH | Sequential Dose | Lab3 | 3.882027
Exp 2, Replica 6 | 2 | 6 | 10 | 22.43719 | 22.43719 | 2.483889 | 128.9503 | EC1612A | 168.0811 | 2.31 | Controlled=6 | TH | Sequential Dose | Lab3 | 3.819046
Exp 2, Replica 6 | 2 | 6 | 10 | 22.83417 | 22.83417 | 2.483889 | 128.9503 | EC1612A | 168.0811 | 2.31 | Controlled=6 | TH | Sequential Dose | Lab3 | 3.833343
Exp 2, Replica 6 | 2 | 6 | 10 | 23.23116 | 23.23116 | 2.483889 | 128.9503 | EC1612A | 168.0811 | 2.31 | Controlled=6 | TH | Sequential Dose | Lab3 | 3.805589
Exp 2, Replica 6 | 2 | 6 | 10 | 23.62814 | 23.62814 | 2.483889 | 128.9503 | EC1612A | 168.0811 | 2.31 | Controlled=6 | TH | Sequential Dose | Lab3 | 3.821326
Exp 2, Replica 6 | 2 | 6 | 10 | 24.02513 | 24.02513 | 2.483889 | 128.9503 | EC1612A | 168.0811 | 2.31 | Controlled=6 | TH | Sequential Dose | Lab3 | 3.758801
Exp 2, Replica 6 | 2 | 6 | 10 | 24.42211 | 24.42211 | 2.483889 | 128.9503 | EC1612A | 168.0811 | 2.31 | Controlled=6 | TH | Sequential Dose | Lab3 | 3.78026
Exp 2, Replica 6 | 2 | 6 | 10 | 24.8191 | 24.8191 | 2.483889 | 128.9503 | EC1612A | 168.0811 | 2.31 | Controlled=6 | TH | Sequential Dose | Lab3 | 3.672494
Exp 2, Replica 6 | 2 | 6 | 10 | 25.21608 | 25.21608 | 2.483889 | 128.9503 | EC1612A | 168.0811 | 2.31 | Controlled=6 | TH | Sequential Dose | Lab3 | 3.603452
Exp 2, Replica 6 | 2 | 6 | 10 | 25.61307 | 25.61307 | 2.483889 | 128.9503 | EC1612A | 168.0811 | 2.31 | Controlled=6 | TH | Sequential Dose | Lab3 | 3.870615
Exp 2, Replica 6 | 2 | 6 | 10 | 26.01005 | 26.01005 | 2.483889 | 128.9503 | EC1612A | 168.0811 | 2.31 | Controlled=6 | TH | Sequential Dose | Lab3 | 3.681453
Exp 2, Replica 6 | 2 | 6 | 10 | 26.40704 | 26.40704 | 2.483889 | 128.9503 | EC1612A | 168.0811 | 2.31 | Controlled=6 | TH | Sequential Dose | Lab3 | 3.717152
Exp 2, Replica 6 | 2 | 6 | 10 | 26.80402 | 26.80402 | 2.483889 | 128.9503 | EC1612A | 168.0811 | 2.31 | Controlled=6 | TH | Sequential Dose | Lab3 | 3.726358
Exp 2, Replica 6 | 2 | 6 | 10 | 27.20101 | 27.20101 | 2.483889 | 128.9503 | EC1612A | 168.0811 | 2.31 | Controlled=6 | TH | Sequential Dose | Lab3 | 3.77808
Exp 2, Replica 6 | 2 | 6 | 10 | 27.59799 | 27.59799 | 2.483889 | 128.9503 | EC1612A | 168.0811 | 2.31 | Controlled=6 | TH | Sequential Dose | Lab3 | 3.542489
Exp 2, Replica 6 | 2 | 6 | 10 | 27.99497 | 27.99497 | 2.483889 | 128.9503 | EC1612A | 168.0811 | 2.31 | Controlled=6 | TH | Sequential Dose | Lab3 | 3.559753
Exp 2, Replica 6 | 2 | 6 | 10 | 28.39196 | 28.39196 | 2.483889 | 128.9503 | EC1612A | 168.0811 | 2.31 | Controlled=6 | TH | Sequential Dose | Lab3 | 3.535677
Exp 2, Replica 6 | 2 | 6 | 10 | 28.78894 | 28.78894 | 2.483889 | 128.9503 | EC1612A | 168.0811 | 2.31 | Controlled=6 | TH | Sequential Dose | Lab3 | 3.633689
Exp 2, Replica 6 | 2 | 6 | 10 | 29.18593 | 29.18593 | 2.483889 | 128.9503 | EC1612A | 168.0811 | 2.31 | Controlled=6 | TH | Sequential Dose | Lab3 | 3.491615
Exp 2, Replica 6 | 2 | 6 | 10 | 29.58291 | 29.58291 | 2.483889 | 128.9503 | EC1612A | 168.0811 | 2.31 | Controlled=6 | TH | Sequential Dose | Lab3 | 3.505261
Exp 2, Replica 6 | 2 | 6 | 10 | 29.9799 | 29.9799 | 2.483889 | 128.9503 | EC1612A | 168.0811 | 2.31 | Controlled=6 | TH | Sequential Dose | Lab3 | 3.478535
Exp 2, Replica 6 | 2 | 6 | 10 | 30.37688 | 30.37688 | 2.483889 | 128.9503 | EC1612A | 168.0811 | 2.31 | Controlled=6 | TH | Sequential Dose | Lab3 | 3.564111
Exp 2, Replica 6 | 2 | 6 | 10 | 30.77387 | 30.77387 | 2.483889 | 128.9503 | EC1612A | 168.0811 | 2.31 | Controlled=6 | TH | Sequential Dose | Lab3 | 3.38924
Exp 2, Replica 6 | 2 | 6 | 10 | 31.17085 | 31.17085 | 2.483889 | 128.9503 | EC1612A | 168.0811 | 2.31 | Controlled=6 | TH | Sequential Dose | Lab3 | 3.504883
Exp 2, Replica 6 | 2 | 6 | 10 | 31.56784 | 31.56784 | 2.483889 | 128.9503 | EC1612A | 168.0811 | 2.31 | Controlled=6 | TH | Sequential Dose | Lab3 | 3.434381
Exp 2, Replica 6 | 2 | 6 | 10 | 31.96482 | 31.96482 | 2.483889 | 128.9503 | EC1612A | 168.0811 | 2.31 | Controlled=6 | TH | Sequential Dose | Lab3 | 3.365193
Exp 2, Replica 6 | 2 | 6 | 10 | 32.36181 | 32.36181 | 2.483889 | 128.9503 | EC1612A | 168.0811 | 2.31 | Controlled=6 | TH | Sequential Dose | Lab3 | 3.333289
Exp 2, Replica 6 | 2 | 6 | 10 | 32.75879 | 32.75879 | 2.483889 | 128.9503 | EC1612A | 168.0811 | 2.31 | Controlled=6 | TH | Sequential Dose | Lab3 | 3.500854
Exp 2, Replica 6 | 2 | 6 | 10 | 33.15578 | 33.15578 | 2.483889 | 128.9503 | EC1612A | 168.0811 | 2.31 | Controlled=6 | TH | Sequential Dose | Lab3 | 3.418423
Exp 2, Replica 6 | 2 | 6 | 10 | 33.55276 | 33.55276 | 2.483889 | 128.9503 | EC1612A | 168.0811 | 2.31 | Controlled=6 | TH | Sequential Dose | Lab3 | 3.388819
Exp 2, Replica 6 | 2 | 6 | 10 | 33.94975 | 33.94975 | 2.483889 | 128.9503 | EC1612A | 168.0811 | 2.31 | Controlled=6 | TH | Sequential Dose | Lab3 | 3.380589
Exp 2, Replica 6 | 2 | 6 | 10 | 34.34673 | 34.34673 | 2.483889 | 128.9503 | EC1612A | 168.0811 | 2.31 | Controlled=6 | TH | Sequential Dose | Lab3 | 3.403462
Exp 2, Replica 6 | 2 | 6 | 10 | 34.74372 | 34.74372 | 2.483889 | 128.9503 | EC1612A | 168.0811 | 2.31 | Controlled=6 | TH | Sequential Dose | Lab3 | 3.477795
Exp 2, Replica 6 | 2 | 6 | 10 | 35.1407 | 35.1407 | 2.483889 | 128.9503 | EC1612A | 168.0811 | 2.31 | Controlled=6 | TH | Sequential Dose | Lab3 | 3.26507
Exp 2, Replica 6 | 2 | 6 | 10 | 35.53769 | 35.53769 | 2.483889 | 128.9503 | EC1612A | 168.0811 | 2.31 | Controlled=6 | TH | Sequential Dose | Lab3 | 3.278436
Exp 2, Replica 6 | 2 | 6 | 10 | 35.93467 | 35.93467 | 2.483889 | 128.9503 | EC1612A | 168.0811 | 2.31 | Controlled=6 | TH | Sequential Dose | Lab3 | 3.221902
Exp 2, Replica 6 | 2 | 6 | 10 | 36.33166 | 36.33166 | 2.483889 | 128.9503 | EC1612A | 168.0811 | 2.31 | Controlled=6 | TH | Sequential Dose | Lab3 | 3.416928
Exp 2, Replica 6 | 2 | 6 | 10 | 36.72864 | 36.72864 | 2.483889 | 128.9503 | EC1612A | 168.0811 | 2.31 | Controlled=6 | TH | Sequential Dose | Lab3 | 3.274196
Exp 2, Replica 6 | 2 | 6 | 10 | 37.12563 | 37.12563 | 2.483889 | 128.9503 | EC1612A | 168.0811 | 2.31 | Controlled=6 | TH | Sequential Dose | Lab3 | 3.287987
Exp 2, Replica 6 | 2 | 6 | 10 | 37.52261 | 37.52261 | 2.483889 | 128.9503 | EC1612A | 168.0811 | 2.31 | Controlled=6 | TH | Sequential Dose | Lab3 | 3.421026
Exp 2, Replica 6 | 2 | 6 | 10 | 37.9196 | 37.9196 | 2.483889 | 128.9503 | EC1612A | 168.0811 | 2.31 | Controlled=6 | TH | Sequential Dose | Lab3 | 3.253849
Exp 2, Replica 6 | 2 | 6 | 10 | 38.31658 | 38.31658 | 2.483889 | 128.9503 | EC1612A | 168.0811 | 2.31 | Controlled=6 | TH | Sequential Dose | Lab3 | 3.157833
Exp 2, Replica 6 | 2 | 6 | 10 | 38.71357 | 38.71357 | 2.483889 | 128.9503 | EC1612A | 168.0811 | 2.31 | Controlled=6 | TH | Sequential Dose | Lab3 | 3.100333
Exp 2, Replica 6 | 2 | 6 | 10 | 39.11055 | 39.11055 | 2.483889 | 128.9503 | EC1612A | 168.0811 | 2.31 | Controlled=6 | TH | Sequential Dose | Lab3 | 3.136824
Exp 2, Replica 6 | 2 | 6 | 10 | 39.50754 | 39.50754 | 2.483889 | 128.9503 | EC1612A | 168.0811 | 2.31 | Controlled=6 | TH | Sequential Dose | Lab3 | 3.185313
Exp 2, Replica 6 | 2 | 6 | 10 | 39.90452 | 39.90452 | 2.483889 | 128.9503 | EC1612A | 168.0811 | 2.31 | Controlled=6 | TH | Sequential Dose | Lab3 | 3.156869
Exp 2, Replica 6 | 2 | 6 | 10 | 40.30151 | 40.30151 | 2.483889 | 128.9503 | EC1612A | 168.0811 | 2.31 | Controlled=6 | TH | Sequential Dose | Lab3 | 3.126978
Exp 2, Replica 6 | 2 | 6 | 10 | 40.69849 | 40.69849 | 2.483889 | 128.9503 | EC1612A | 168.0811 | 2.31 | Controlled=6 | TH | Sequential Dose | Lab3 | 3.131804
Exp 2, Replica 6 | 2 | 6 | 10 | 41.09548 | 41.09548 | 2.483889 | 128.9503 | EC1612A | 168.0811 | 2.31 | Controlled=6 | TH | Sequential Dose | Lab3 | 3.000352
Exp 2, Replica 6 | 2 | 6 | 10 | 41.49246 | 41.49246 | 2.483889 | 128.9503 | EC1612A | 168.0811 | 2.31 | Controlled=6 | TH | Sequential Dose | Lab3 | 3.016111
Exp 2, Replica 6 | 2 | 6 | 10 | 41.88945 | 41.88945 | 2.483889 | 128.9503 | EC1612A | 168.0811 | 2.31 | Controlled=6 | TH | Sequential Dose | Lab3 | 3.087306
Exp 2, Replica 6 | 2 | 6 | 10 | 42.28643 | 42.28643 | 2.483889 | 128.9503 | EC1612A | 168.0811 | 2.31 | Controlled=6 | TH | Sequential Dose | Lab3 | 3.128564
Exp 2, Replica 6 | 2 | 6 | 10 | 42.68342 | 42.68342 | 2.483889 | 128.9503 | EC1612A | 168.0811 | 2.31 | Controlled=6 | TH | Sequential Dose | Lab3 | 3.02996
Exp 2, Replica 6 | 2 | 6 | 10 | 43.0804 | 43.0804 | 2.483889 | 128.9503 | EC1612A | 168.0811 | 2.31 | Controlled=6 | TH | Sequential Dose | Lab3 | 3.093666
Exp 2, Replica 6 | 2 | 6 | 10 | 43.47739 | 43.47739 | 2.483889 | 128.9503 | EC1612A | 168.0811 | 2.31 | Controlled=6 | TH | Sequential Dose | Lab3 | 3.01064
Exp 2, Replica 6 | 2 | 6 | 10 | 43.87437 | 43.87437 | 2.483889 | 128.9503 | EC1612A | 168.0811 | 2.31 | Controlled=6 | TH | Sequential Dose | Lab3 | 3.058005
Exp 2, Replica 6 | 2 | 6 | 10 | 44.27136 | 44.27136 | 2.483889 | 128.9503 | EC1612A | 168.0811 | 2.31 | Controlled=6 | TH | Sequential Dose | Lab3 | 3.088052
Exp 2, Replica 6 | 2 | 6 | 10 | 44.66834 | 44.66834 | 2.483889 | 128.9503 | EC1612A | 168.0811 | 2.31 | Controlled=6 | TH | Sequential Dose | Lab3 | 2.976305
Exp 2, Replica 6 | 2 | 6 | 10 | 45.06533 | 45.06533 | 2.483889 | 128.9503 | EC1612A | 168.0811 | 2.31 | Controlled=6 | TH | Sequential Dose | Lab3 | 2.99388
Exp 2, Replica 6 | 2 | 6 | 10 | 45.46231 | 45.46231 | 2.483889 | 128.9503 | EC1612A | 168.0811 | 2.31 | Controlled=6 | TH | Sequential Dose | Lab3 | 2.933336
Exp 2, Replica 6 | 2 | 6 | 10 | 45.8593 | 45.8593 | 2.483889 | 128.9503 | EC1612A | 168.0811 | 2.31 | Controlled=6 | TH | Sequential Dose | Lab3 | 2.969335
Exp 2, Replica 6 | 2 | 6 | 10 | 46.25628 | 46.25628 | 2.483889 | 128.9503 | EC1612A | 168.0811 | 2.31 | Controlled=6 | TH | Sequential Dose | Lab3 | 2.851902
Exp 2, Replica 6 | 2 | 6 | 10 | 46.65327 | 46.65327 | 2.483889 | 128.9503 | EC1612A | 168.0811 | 2.31 | Controlled=6 | TH | Sequential Dose | Lab3 | 2.91424
Exp 2, Replica 6 | 2 | 6 | 10 | 47.05025 | 47.05025 | 2.483889 | 128.9503 | EC1612A | 168.0811 | 2.31 | Controlled=6 | TH | Sequential Dose | Lab3 | 2.959127
Exp 2, Replica 6 | 2 | 6 | 10 | 47.44724 | 47.44724 | 2.483889 | 128.9503 | EC1612A | 168.0811 | 2.31 | Controlled=6 | TH | Sequential Dose | Lab3 | 2.822878
Exp 2, Replica 6 | 2 | 6 | 10 | 47.84422 | 47.84422 | 2.483889 | 128.9503 | EC1612A | 168.0811 | 2.31 | Controlled=6 | TH | Sequential Dose | Lab3 | 2.851966
Exp 2, Replica 6 | 2 | 6 | 10 | 48.24121 | 48.24121 | 2.483889 | 128.9503 | EC1612A | 168.0811 | 2.31 | Controlled=6 | TH | Sequential Dose | Lab3 | 2.905678
Exp 2, Replica 6 | 2 | 6 | 10 | 48.63819 | 48.63819 | 2.483889 | 128.9503 | EC1612A | 168.0811 | 2.31 | Controlled=6 | TH | Sequential Dose | Lab3 | 2.950653
Exp 2, Replica 6 | 2 | 6 | 10 | 49.03518 | 49.03518 | 2.483889 | 128.9503 | EC1612A | 168.0811 | 2.31 | Controlled=6 | TH | Sequential Dose | Lab3 | 2.852569
Exp 2, Replica 6 | 2 | 6 | 10 | 49.43216 | 49.43216 | 2.483889 | 128.9503 | EC1612A | 168.0811 | 2.31 | Controlled=6 | TH | Sequential Dose | Lab3 | 2.863925
Exp 2, Replica 6 | 2 | 6 | 10 | 49.82915 | 49.82915 | 2.483889 | 128.9503 | EC1612A | 168.0811 | 2.31 | Controlled=6 | TH | Sequential Dose | Lab3 | 2.845202
Exp 2, Replica 6 | 2 | 6 | 10 | 50.22613 | 50.22613 | 2.483889 | 128.9503 | EC1612A | 168.0811 | 2.31 | Controlled=6 | TH | Sequential Dose | Lab3 | 2.732704
Exp 2, Replica 6 | 2 | 6 | 10 | 50.62312 | 50.62312 | 2.483889 | 128.9503 | EC1612A | 168.0811 | 2.31 | Controlled=6 | TH | Sequential Dose | Lab3 | 2.774497
Exp 2, Replica 6 | 2 | 6 | 10 | 51.0201 | 51.0201 | 2.483889 | 128.9503 | EC1612A | 168.0811 | 2.31 | Controlled=6 | TH | Sequential Dose | Lab3 | 2.717876
Exp 2, Replica 6 | 2 | 6 | 10 | 51.41709 | 51.41709 | 2.483889 | 128.9503 | EC1612A | 168.0811 | 2.31 | Controlled=6 | TH | Sequential Dose | Lab3 | 2.674323
Exp 2, Replica 6 | 2 | 6 | 10 | 51.81407 | 51.81407 | 2.483889 | 128.9503 | EC1612A | 168.0811 | 2.31 | Controlled=6 | TH | Sequential Dose | Lab3 | 2.715992
Exp 2, Replica 6 | 2 | 6 | 10 | 52.21106 | 52.21106 | 2.483889 | 128.9503 | EC1612A | 168.0811 | 2.31 | Controlled=6 | TH | Sequential Dose | Lab3 | 2.749652
Exp 2, Replica 6 | 2 | 6 | 10 | 52.60804 | 52.60804 | 2.483889 | 128.9503 | EC1612A | 168.0811 | 2.31 | Controlled=6 | TH | Sequential Dose | Lab3 | 2.719725
Exp 2, Replica 6 | 2 | 6 | 10 | 53.00503 | 53.00503 | 2.483889 | 128.9503 | EC1612A | 168.0811 | 2.31 | Controlled=6 | TH | Sequential Dose | Lab3 | 2.615287
Exp 2, Replica 6 | 2 | 6 | 10 | 53.40201 | 53.40201 | 2.483889 | 128.9503 | EC1612A | 168.0811 | 2.31 | Controlled=6 | TH | Sequential Dose | Lab3 | 2.777971
Exp 2, Replica 6 | 2 | 6 | 10 | 53.79899 | 53.79899 | 2.483889 | 128.9503 | EC1612A | 168.0811 | 2.31 | Controlled=6 | TH | Sequential Dose | Lab3 | 2.751346
Exp 2, Replica 6 | 2 | 6 | 10 | 54.19598 | 54.19598 | 2.483889 | 128.9503 | EC1612A | 168.0811 | 2.31 | Controlled=6 | TH | Sequential Dose | Lab3 | 2.604379
Exp 2, Replica 6 | 2 | 6 | 10 | 54.59296 | 54.59296 | 2.483889 | 128.9503 | EC1612A | 168.0811 | 2.31 | Controlled=6 | TH | Sequential Dose | Lab3 | 2.656538
Exp 2, Replica 6 | 2 | 6 | 10 | 54.98995 | 54.98995 | 2.483889 | 128.9503 | EC1612A | 168.0811 | 2.31 | Controlled=6 | TH | Sequential Dose | Lab3 | 2.641857
Exp 2, Replica 6 | 2 | 6 | 10 | 55.38693 | 55.38693 | 2.483889 | 128.9503 | EC1612A | 168.0811 | 2.31 | Controlled=6 | TH | Sequential Dose | Lab3 | 2.641211
Exp 2, Replica 6 | 2 | 6 | 10 | 55.78392 | 55.78392 | 2.483889 | 128.9503 | EC1612A | 168.0811 | 2.31 | Controlled=6 | TH | Sequential Dose | Lab3 | 2.588272
Exp 2, Replica 6 | 2 | 6 | 10 | 56.1809 | 56.1809 | 2.483889 | 128.9503 | EC1612A | 168.0811 | 2.31 | Controlled=6 | TH | Sequential Dose | Lab3 | 2.671456
Exp 2, Replica 6 | 2 | 6 | 10 | 56.57789 | 56.57789 | 2.483889 | 128.9503 | EC1612A | 168.0811 | 2.31 | Controlled=6 | TH | Sequential Dose | Lab3 | 2.608554
Exp 2, Replica 6 | 2 | 6 | 10 | 56.97487 | 56.97487 | 2.483889 | 128.9503 | EC1612A | 168.0811 | 2.31 | Controlled=6 | TH | Sequential Dose | Lab3 | 2.6055
Exp 2, Replica 6 | 2 | 6 | 10 | 57.37186 | 57.37186 | 2.483889 | 128.9503 | EC1612A | 168.0811 | 2.31 | Controlled=6 | TH | Sequential Dose | Lab3 | 2.529163
Exp 2, Replica 6 | 2 | 6 | 10 | 57.76884 | 57.76884 | 2.483889 | 128.9503 | EC1612A | 168.0811 | 2.31 | Controlled=6 | TH | Sequential Dose | Lab3 | 2.573267
Exp 2, Replica 6 | 2 | 6 | 10 | 58.16583 | 58.16583 | 2.483889 | 128.9503 | EC1612A | 168.0811 | 2.31 | Controlled=6 | TH | Sequential Dose | Lab3 | 2.587451
Exp 2, Replica 6 | 2 | 6 | 10 | 58.56281 | 58.56281 | 2.483889 | 128.9503 | EC1612A | 168.0811 | 2.31 | Controlled=6 | TH | Sequential Dose | Lab3 | 2.501149
Exp 2, Replica 6 | 2 | 6 | 10 | 58.9598 | 58.9598 | 2.483889 | 128.9503 | EC1612A | 168.0811 | 2.31 | Controlled=6 | TH | Sequential Dose | Lab3 | 2.485087
Exp 2, Replica 6 | 2 | 6 | 10 | 59.35678 | 59.35678 | 2.483889 | 128.9503 | EC1612A | 168.0811 | 2.31 | Controlled=6 | TH | Sequential Dose | Lab3 | 2.494562
Exp 2, Replica 6 | 2 | 6 | 10 | 59.75377 | 59.75377 | 2.483889 | 128.9503 | EC1612A | 168.0811 | 2.31 | Controlled=6 | TH | Sequential Dose | Lab3 | 2.565431
Exp 2, Replica 6 | 2 | 6 | 10 | 60.15075 | 60.15075 | 2.483889 | 128.9503 | EC1612A | 168.0811 | 2.31 | Controlled=6 | TH | Sequential Dose | Lab3 | 2.432219
Exp 2, Replica 6 | 2 | 6 | 10 | 60.54774 | 60.54774 | 2.483889 | 128.9503 | EC1612A | 168.0811 | 2.31 | Controlled=6 | TH | Sequential Dose | Lab3 | 2.470549
Exp 2, Replica 6 | 2 | 6 | 10 | 60.94472 | 60.94472 | 2.483889 | 128.9503 | EC1612A | 168.0811 | 2.31 | Controlled=6 | TH | Sequential Dose | Lab3 | 2.460021
Exp 2, Replica 6 | 2 | 6 | 10 | 61.34171 | 61.34171 | 2.483889 | 128.9503 | EC1612A | 168.0811 | 2.31 | Controlled=6 | TH | Sequential Dose | Lab3 | 2.388563
Exp 2, Replica 6 | 2 | 6 | 10 | 61.73869 | 61.73869 | 2.483889 | 128.9503 | EC1612A | 168.0811 | 2.31 | Controlled=6 | TH | Sequential Dose | Lab3 | 2.406872
Exp 2, Replica 6 | 2 | 6 | 10 | 62.13568 | 62.13568 | 2.483889 | 128.9503 | EC1612A | 168.0811 | 2.31 | Controlled=6 | TH | Sequential Dose | Lab3 | 2.409834
Exp 2, Replica 6 | 2 | 6 | 10 | 62.53266 | 62.53266 | 2.483889 | 128.9503 | EC1612A | 168.0811 | 2.31 | Controlled=6 | TH | Sequential Dose | Lab3 | 2.449726
Exp 2, Replica 6 | 2 | 6 | 10 | 62.92965 | 62.92965 | 2.483889 | 128.9503 | EC1612A | 168.0811 | 2.31 | Controlled=6 | TH | Sequential Dose | Lab3 | 2.407431
Exp 2, Replica 6 | 2 | 6 | 10 | 63.32663 | 63.32663 | 2.483889 | 128.9503 | EC1612A | 168.0811 | 2.31 | Controlled=6 | TH | Sequential Dose | Lab3 | 2.412427
Exp 2, Replica 6 | 2 | 6 | 10 | 63.72362 | 63.72362 | 2.483889 | 128.9503 | EC1612A | 168.0811 | 2.31 | Controlled=6 | TH | Sequential Dose | Lab3 | 2.340665
Exp 2, Replica 6 | 2 | 6 | 10 | 64.1206 | 64.1206 | 2.483889 | 128.9503 | EC1612A | 168.0811 | 2.31 | Controlled=6 | TH | Sequential Dose | Lab3 | 2.320966
Exp 2, Replica 6 | 2 | 6 | 10 | 64.51759 | 64.51759 | 2.483889 | 128.9503 | EC1612A | 168.0811 | 2.31 | Controlled=6 | TH | Sequential Dose | Lab3 | 2.309851
Exp 2, Replica 6 | 2 | 6 | 10 | 64.91457 | 64.91457 | 2.483889 | 128.9503 | EC1612A | 168.0811 | 2.31 | Controlled=6 | TH | Sequential Dose | Lab3 | 2.313792
Exp 2, Replica 6 | 2 | 6 | 10 | 65.31156 | 65.31156 | 2.483889 | 128.9503 | EC1612A | 168.0811 | 2.31 | Controlled=6 | TH | Sequential Dose | Lab3 | 2.365545
Exp 2, Replica 6 | 2 | 6 | 10 | 65.70854 | 65.70854 | 2.483889 | 128.9503 | EC1612A | 168.0811 | 2.31 | Controlled=6 | TH | Sequential Dose | Lab3 | 2.348081
Exp 2, Replica 6 | 2 | 6 | 10 | 66.10553 | 66.10553 | 2.483889 | 128.9503 | EC1612A | 168.0811 | 2.31 | Controlled=6 | TH | Sequential Dose | Lab3 | 2.340469
Exp 2, Replica 6 | 2 | 6 | 10 | 66.50251 | 66.50251 | 2.483889 | 128.9503 | EC1612A | 168.0811 | 2.31 | Controlled=6 | TH | Sequential Dose | Lab3 | 2.273021
Exp 2, Replica 6 | 2 | 6 | 10 | 66.8995 | 66.8995 | 2.483889 | 128.9503 | EC1612A | 168.0811 | 2.31 | Controlled=6 | TH | Sequential Dose | Lab3 | 2.380644
Exp 2, Replica 6 | 2 | 6 | 10 | 67.29648 | 67.29648 | 2.483889 | 128.9503 | EC1612A | 168.0811 | 2.31 | Controlled=6 | TH | Sequential Dose | Lab3 | 2.207782
Exp 2, Replica 6 | 2 | 6 | 10 | 67.69347 | 67.69347 | 2.483889 | 128.9503 | EC1612A | 168.0811 | 2.31 | Controlled=6 | TH | Sequential Dose | Lab3 | 2.253639
Exp 2, Replica 6 | 2 | 6 | 10 | 68.09045 | 68.09045 | 2.483889 | 128.9503 | EC1612A | 168.0811 | 2.31 | Controlled=6 | TH | Sequential Dose | Lab3 | 2.215815
Exp 2, Replica 6 | 2 | 6 | 10 | 68.48744 | 68.48744 | 2.483889 | 128.9503 | EC1612A | 168.0811 | 2.31 | Controlled=6 | TH | Sequential Dose | Lab3 | 2.258906
Exp 2, Replica 6 | 2 | 6 | 10 | 68.88442 | 68.88442 | 2.483889 | 128.9503 | EC1612A | 168.0811 | 2.31 | Controlled=6 | TH | Sequential Dose | Lab3 | 2.262554
Exp 2, Replica 6 | 2 | 6 | 10 | 69.28141 | 69.28141 | 2.483889 | 128.9503 | EC1612A | 168.0811 | 2.31 | Controlled=6 | TH | Sequential Dose | Lab3 | 2.237473
Exp 2, Replica 6 | 2 | 6 | 10 | 69.67839 | 69.67839 | 2.483889 | 128.9503 | EC1612A | 168.0811 | 2.31 | Controlled=6 | TH | Sequential Dose | Lab3 | 2.257273
Exp 2, Replica 6 | 2 | 6 | 10 | 70.07538 | 70.07538 | 2.483889 | 128.9503 | EC1612A | 168.0811 | 2.31 | Controlled=6 | TH | Sequential Dose | Lab3 | 2.160289
Exp 2, Replica 6 | 2 | 6 | 10 | 70.47236 | 70.47236 | 2.483889 | 128.9503 | EC1612A | 168.0811 | 2.31 | Controlled=6 | TH | Sequential Dose | Lab3 | 2.225647
Exp 2, Replica 6 | 2 | 6 | 10 | 70.86935 | 70.86935 | 2.483889 | 128.9503 | EC1612A | 168.0811 | 2.31 | Controlled=6 | TH | Sequential Dose | Lab3 | 2.173919
Exp 2, Replica 6 | 2 | 6 | 10 | 71.26633 | 71.26633 | 2.483889 | 128.9503 | EC1612A | 168.0811 | 2.31 | Controlled=6 | TH | Sequential Dose | Lab3 | 2.076984
Exp 2, Replica 6 | 2 | 6 | 10 | 71.66332 | 71.66332 | 2.483889 | 128.9503 | EC1612A | 168.0811 | 2.31 | Controlled=6 | TH | Sequential Dose | Lab3 | 2.139717
Exp 2, Replica 6 | 2 | 6 | 10 | 72.0603 | 72.0603 | 2.483889 | 128.9503 | EC1612A | 168.0811 | 2.31 | Controlled=6 | TH | Sequential Dose | Lab3 | 2.059124
Exp 2, Replica 6 | 2 | 6 | 10 | 72.45729 | 72.45729 | 2.483889 | 128.9503 | EC1612A | 168.0811 | 2.31 | Controlled=6 | TH | Sequential Dose | Lab3 | 2.1471
Exp 2, Replica 6 | 2 | 6 | 10 | 72.85427 | 72.85427 | 2.483889 | 128.9503 | EC1612A | 168.0811 | 2.31 | Controlled=6 | TH | Sequential Dose | Lab3 | 2.153903
Exp 2, Replica 6 | 2 | 6 | 10 | 73.25126 | 73.25126 | 2.483889 | 128.9503 | EC1612A | 168.0811 | 2.31 | Controlled=6 | TH | Sequential Dose | Lab3 | 2.16561
Exp 2, Replica 6 | 2 | 6 | 10 | 73.64824 | 73.64824 | 2.483889 | 128.9503 | EC1612A | 168.0811 | 2.31 | Controlled=6 | TH | Sequential Dose | Lab3 | 2.050355
Exp 2, Replica 6 | 2 | 6 | 10 | 74.04523 | 74.04523 | 2.483889 | 128.9503 | EC1612A | 168.0811 | 2.31 | Controlled=6 | TH | Sequential Dose | Lab3 | 2.13429
Exp 2, Replica 6 | 2 | 6 | 10 | 74.44221 | 74.44221 | 2.483889 | 128.9503 | EC1612A | 168.0811 | 2.31 | Controlled=6 | TH | Sequential Dose | Lab3 | 2.175356
Exp 2, Replica 6 | 2 | 6 | 10 | 74.8392 | 74.8392 | 2.483889 | 128.9503 | EC1612A | 168.0811 | 2.31 | Controlled=6 | TH | Sequential Dose | Lab3 | 2.008818
Exp 2, Replica 6 | 2 | 6 | 10 | 75.23618 | 75.23618 | 2.483889 | 128.9503 | EC1612A | 168.0811 | 2.31 | Controlled=6 | TH | Sequential Dose | Lab3 | 2.046987
Exp 2, Replica 6 | 2 | 6 | 10 | 75.63317 | 75.63317 | 2.483889 | 128.9503 | EC1612A | 168.0811 | 2.31 | Controlled=6 | TH | Sequential Dose | Lab3 | 2.021285
Exp 2, Replica 6 | 2 | 6 | 10 | 76.03015 | 76.03015 | 2.483889 | 128.9503 | EC1612A | 168.0811 | 2.31 | Controlled=6 | TH | Sequential Dose | Lab3 | 2.056834
Exp 2, Replica 6 | 2 | 6 | 10 | 76.42714 | 76.42714 | 2.483889 | 128.9503 | EC1612A | 168.0811 | 2.31 | Controlled=6 | TH | Sequential Dose | Lab3 | 2.053625
Exp 2, Replica 6 | 2 | 6 | 10 | 76.82412 | 76.82412 | 2.483889 | 128.9503 | EC1612A | 168.0811 | 2.31 | Controlled=6 | TH | Sequential Dose | Lab3 | 2.045441
Exp 2, Replica 6 | 2 | 6 | 10 | 77.22111 | 77.22111 | 2.483889 | 128.9503 | EC1612A | 168.0811 | 2.31 | Controlled=6 | TH | Sequential Dose | Lab3 | 2.06261
Exp 2, Replica 6 | 2 | 6 | 10 | 77.61809 | 77.61809 | 2.483889 | 128.9503 | EC1612A | 168.0811 | 2.31 | Controlled=6 | TH | Sequential Dose | Lab3 | 1.967877
Exp 2, Replica 6 | 2 | 6 | 10 | 78.01508 | 78.01508 | 2.483889 | 128.9503 | EC1612A | 168.0811 | 2.31 | Controlled=6 | TH | Sequential Dose | Lab3 | 2.05329
Exp 2, Replica 6 | 2 | 6 | 10 | 78.41206 | 78.41206 | 2.483889 | 128.9503 | EC1612A | 168.0811 | 2.31 | Controlled=6 | TH | Sequential Dose | Lab3 | 1.930619
Exp 2, Replica 6 | 2 | 6 | 10 | 78.80905 | 78.80905 | 2.483889 | 128.9503 | EC1612A | 168.0811 | 2.31 | Controlled=6 | TH | Sequential Dose | Lab3 | 1.970854
Exp 2, Replica 6 | 2 | 6 | 10 | 79.20603 | 79.20603 | 2.483889 | 128.9503 | EC1612A | 168.0811 | 2.31 | Controlled=6 | TH | Sequential Dose | Lab3 | 1.911979
Exp 2, Replica 6 | 2 | 6 | 10 | 79.60302 | 79.60302 | 2.483889 | 128.9503 | EC1612A | 168.0811 | 2.31 | Controlled=6 | TH | Sequential Dose | Lab3 | 1.995437
Exp 2, Replica 6 | 2 | 6 | 10 | 80 | 80 | 2.483889 | 128.9503 | EC1612A | 168.0811 | 2.31 | Controlled=6 | TH | Sequential Dose | Lab3 | 1.966255

## Experiment_3
Description | Experiment | Replica | concentration_ppm | time_hrs | time_hrs_original | Pressure_bar_CO2 | Temperature_C | CI | Shear_Pa | Brine_Ionic_Strength | pH | Brine_Type | Type_of_test | Lab | corrosion_mm_yr
Exp 3, Replica 1 | 3 | 1 | 10 | 1 | 1 | 1.064148 | 84.31174 | EC1612A | 131.4759 | 0.615 | Uncontrolled | TH | Sequential Dose | Lab3 | 13.51742
Exp 3, Replica 1 | 3 | 1 | 10 | 1.728643 | 1.728643 | 1.064148 | 84.31174 | EC1612A | 131.4759 | 0.615 | Uncontrolled | TH | Sequential Dose | Lab3 | 13.06276
Exp 3, Replica 1 | 3 | 1 | 10 | 2.457286 | 2.457286 | 1.064148 | 84.31174 | EC1612A | 131.4759 | 0.615 | Uncontrolled | TH | Sequential Dose | Lab3 | 12.88504
Exp 3, Replica 1 | 3 | 1 | 10 | 3.18593 | 3.18593 | 1.064148 | 84.31174 | EC1612A | 131.4759 | 0.615 | Uncontrolled | TH | Sequential Dose | Lab3 | 13.21392
Exp 3, Replica 1 | 3 | 1 | 10 | 3.914573 | 3.914573 | 1.064148 | 84.31174 | EC1612A | 131.4759 | 0.615 | Uncontrolled | TH | Sequential Dose | Lab3 | 12.68546
Exp 3, Replica 1 | 3 | 1 | 10 | 4.643216 | 4.643216 | 1.064148 | 84.31174 | EC1612A | 131.4759 | 0.615 | Uncontrolled | TH | Sequential Dose | Lab3 | 12.68782
Exp 3, Replica 1 | 3 | 1 | 10 | 5.371859 | 5.371859 | 1.064148 | 84.31174 | EC1612A | 131.4759 | 0.615 | Uncontrolled | TH | Sequential Dose | Lab3 | 12.60955
Exp 3, Replica 1 | 3 | 1 | 10 | 6.100503 | 6.100503 | 1.064148 | 84.31174 | EC1612A | 131.4759 | 0.615 | Uncontrolled | TH | Sequential Dose | Lab3 | 12.95522
Exp 3, Replica 1 | 3 | 1 | 10 | 6.829146 | 6.829146 | 1.064148 | 84.31174 | EC1612A | 131.4759 | 0.615 | Uncontrolled | TH | Sequential Dose | Lab3 | 12.28465
Exp 3, Replica 1 | 3 | 1 | 10 | 7.557789 | 7.557789 | 1.064148 | 84.31174 | EC1612A | 131.4759 | 0.615 | Uncontrolled | TH | Sequential Dose | Lab3 | 12.70687
Exp 3, Replica 1 | 3 | 1 | 10 | 8.286432 | 8.286432 | 1.064148 | 84.31174 | EC1612A | 131.4759 | 0.615 | Uncontrolled | TH | Sequential Dose | Lab3 | 12.42493
Exp 3, Replica 1 | 3 | 1 | 10 | 9.015075 | 9.015075 | 1.064148 | 84.31174 | EC1612A | 131.4759 | 0.615 | Uncontrolled | TH | Sequential Dose | Lab3 | 12.15845
Exp 3, Replica 1 | 3 | 1 | 10 | 9.743719 | 9.743719 | 1.064148 | 84.31174 | EC1612A | 131.4759 | 0.615 | Uncontrolled | TH | Sequential Dose | Lab3 | 11.83174
Exp 3, Replica 1 | 3 | 1 | 10 | 10.47236 | 10.47236 | 1.064148 | 84.31174 | EC1612A | 131.4759 | 0.615 | Uncontrolled | TH | Sequential Dose | Lab3 | 12.31983
Exp 3, Replica 1 | 3 | 1 | 10 | 11.20101 | 11.20101 | 1.064148 | 84.31174 | EC1612A | 131.4759 | 0.615 | Uncontrolled | TH | Sequential Dose | Lab3 | 4.341036
Exp 3, Replica 1 | 3 | 1 | 10 | 11.92965 | 11.92965 | 1.064148 | 84.31174 | EC1612A | 131.4759 | 0.615 | Uncontrolled | TH | Sequential Dose | Lab3 | 4.369186
Exp 3, Replica 1 | 3 | 1 | 10 | 12.65829 | 12.65829 | 1.064148 | 84.31174 | EC1612A | 131.4759 | 0.615 | Uncontrolled | TH | Sequential Dose | Lab3 | 4.368671
Exp 3, Replica 1 | 3 | 1 | 10 | 13.38693 | 13.38693 | 1.064148 | 84.31174 | EC1612A | 131.4759 | 0.615 | Uncontrolled | TH | Sequential Dose | Lab3 | 4.378831
Exp 3, Replica 1 | 3 | 1 | 10 | 14.11558 | 14.11558 | 1.064148 | 84.31174 | EC1612A | 131.4759 | 0.615 | Uncontrolled | TH | Sequential Dose | Lab3 | 4.485553
Exp 3, Replica 1 | 3 | 1 | 10 | 14.84422 | 14.84422 | 1.064148 | 84.31174 | EC1612A | 131.4759 | 0.615 | Uncontrolled | TH | Sequential Dose | Lab3 | 4.193617
Exp 3, Replica 1 | 3 | 1 | 10 | 15.57286 | 15.57286 | 1.064148 | 84.31174 | EC1612A | 131.4759 | 0.615 | Uncontrolled | TH | Sequential Dose | Lab3 | 4.11971
Exp 3, Replica 1 | 3 | 1 | 10 | 16.30151 | 16.30151 | 1.064148 | 84.31174 | EC1612A | 131.4759 | 0.615 | Uncontrolled | TH | Sequential Dose | Lab3 | 4.142871
Exp 3, Replica 1 | 3 | 1 | 10 | 17.03015 | 17.03015 | 1.064148 | 84.31174 | EC1612A | 131.4759 | 0.615 | Uncontrolled | TH | Sequential Dose | Lab3 | 4.191049
Exp 3, Replica 1 | 3 | 1 | 10 | 17.75879 | 17.75879 | 1.064148 | 84.31174 | EC1612A | 131.4759 | 0.615 | Uncontrolled | TH | Sequential Dose | Lab3 | 4.213405
Exp 3, Replica 1 | 3 | 1 | 10 | 18.48744 | 18.48744 | 1.064148 | 84.31174 | EC1612A | 131.4759 | 0.615 | Uncontrolled | TH | Sequential Dose | Lab3 | 4.106253
Exp 3, Replica 1 | 3 | 1 | 10 | 19.21608 | 19.21608 | 1.064148 | 84.31174 | EC1612A | 131.4759 | 0.615 | Uncontrolled | TH | Sequential Dose | Lab3 | 4.182027
Exp 3, Replica 1 | 3 | 1 | 10 | 19.94472 | 19.94472 | 1.064148 | 84.31174 | EC1612A | 131.4759 | 0.615 | Uncontrolled | TH | Sequential Dose | Lab3 | 3.98848
Exp 3, Replica 1 | 3 | 1 | 10 | 20.67337 | 20.67337 | 1.064148 | 84.31174 | EC1612A | 131.4759 | 0.615 | Uncontrolled | TH | Sequential Dose | Lab3 | 4.191758
Exp 3, Replica 1 | 3 | 1 | 10 | 21.40201 | 21.40201 | 1.064148 | 84.31174 | EC1612A | 131.4759 | 0.615 | Uncontrolled | TH | Sequential Dose | Lab3 | 3.830415
Exp 3, Replica 1 | 3 | 1 | 10 | 22.13065 | 22.13065 | 1.064148 | 84.31174 | EC1612A | 131.4759 | 0.615 | Uncontrolled | TH | Sequential Dose | Lab3 | 3.895042
Exp 3, Replica 1 | 3 | 1 | 10 | 22.8593 | 22.8593 | 1.064148 | 84.31174 | EC1612A | 131.4759 | 0.615 | Uncontrolled | TH | Sequential Dose | Lab3 | 3.883602
Exp 3, Replica 1 | 3 | 1 | 10 | 23.58794 | 23.58794 | 1.064148 | 84.31174 | EC1612A | 131.4759 | 0.615 | Uncontrolled | TH | Sequential Dose | Lab3 | 3.879323
Exp 3, Replica 1 | 3 | 1 | 10 | 24.31658 | 24.31658 | 1.064148 | 84.31174 | EC1612A | 131.4759 | 0.615 | Uncontrolled | TH | Sequential Dose | Lab3 | 3.988236
Exp 3, Replica 1 | 3 | 1 | 10 | 25.04523 | 25.04523 | 1.064148 | 84.31174 | EC1612A | 131.4759 | 0.615 | Uncontrolled | TH | Sequential Dose | Lab3 | 3.896189
Exp 3, Replica 1 | 3 | 1 | 10 | 25.77387 | 25.77387 | 1.064148 | 84.31174 | EC1612A | 131.4759 | 0.615 | Uncontrolled | TH | Sequential Dose | Lab3 | 3.812671
Exp 3, Replica 1 | 3 | 1 | 10 | 26.50251 | 26.50251 | 1.064148 | 84.31174 | EC1612A | 131.4759 | 0.615 | Uncontrolled | TH | Sequential Dose | Lab3 | 3.883579
Exp 3, Replica 1 | 3 | 1 | 10 | 27.23116 | 27.23116 | 1.064148 | 84.31174 | EC1612A | 131.4759 | 0.615 | Uncontrolled | TH | Sequential Dose | Lab3 | 3.666377
Exp 3, Replica 1 | 3 | 1 | 10 | 27.9598 | 27.9598 | 1.064148 | 84.31174 | EC1612A | 131.4759 | 0.615 | Uncontrolled | TH | Sequential Dose | Lab3 | 3.679307
Exp 3, Replica 1 | 3 | 1 | 10 | 28.68844 | 28.68844 | 1.064148 | 84.31174 | EC1612A | 131.4759 | 0.615 | Uncontrolled | TH | Sequential Dose | Lab3 | 3.563442
Exp 3, Replica 1 | 3 | 1 | 10 | 29.41709 | 29.41709 | 1.064148 | 84.31174 | EC1612A | 131.4759 | 0.615 | Uncontrolled | TH | Sequential Dose | Lab3 | 3.698153
Exp 3, Replica 1 | 3 | 1 | 10 | 30.14573 | 30.14573 | 1.064148 | 84.31174 | EC1612A | 131.4759 | 0.615 | Uncontrolled | TH | Sequential Dose | Lab3 | 3.686521
Exp 3, Replica 1 | 3 | 1 | 10 | 30.87437 | 30.87437 | 1.064148 | 84.31174 | EC1612A | 131.4759 | 0.615 | Uncontrolled | TH | Sequential Dose | Lab3 | 3.518878
Exp 3, Replica 1 | 3 | 1 | 10 | 31.60302 | 31.60302 | 1.064148 | 84.31174 | EC1612A | 131.4759 | 0.615 | Uncontrolled | TH | Sequential Dose | Lab3 | 3.535229
Exp 3, Replica 1 | 3 | 1 | 10 | 32.33166 | 32.33166 | 1.064148 | 84.31174 | EC1612A | 131.4759 | 0.615 | Uncontrolled | TH | Sequential Dose | Lab3 | 3.507683
Exp 3, Replica 1 | 3 | 1 | 10 | 33.0603 | 33.0603 | 1.064148 | 84.31174 | EC1612A | 131.4759 | 0.615 | Uncontrolled | TH | Sequential Dose | Lab3 | 3.568352
Exp 3, Replica 1 | 3 | 1 | 10 | 33.78894 | 33.78894 | 1.064148 | 84.31174 | EC1612A | 131.4759 | 0.615 | Uncontrolled | TH | Sequential Dose | Lab3 | 3.459329
Exp 3, Replica 1 | 3 | 1 | 10 | 34.51759 | 34.51759 | 1.064148 | 84.31174 | EC1612A | 131.4759 | 0.615 | Uncontrolled | TH | Sequential Dose | Lab3 | 3.354982
Exp 3, Replica 1 | 3 | 1 | 10 | 35.24623 | 35.24623 | 1.064148 | 84.31174 | EC1612A | 131.4759 | 0.615 | Uncontrolled | TH | Sequential Dose | Lab3 | 3.492042
Exp 3, Replica 1 | 3 | 1 | 10 | 35.97487 | 35.97487 | 1.064148 | 84.31174 | EC1612A | 131.4759 | 0.615 | Uncontrolled | TH | Sequential Dose | Lab3 | 3.330579
Exp 3, Replica 1 | 3 | 1 | 10 | 36.70352 | 36.70352 | 1.064148 | 84.31174 | EC1612A | 131.4759 | 0.615 | Uncontrolled | TH | Sequential Dose | Lab3 | 3.386167
Exp 3, Replica 1 | 3 | 1 | 10 | 37.43216 | 37.43216 | 1.064148 | 84.31174 | EC1612A | 131.4759 | 0.615 | Uncontrolled | TH | Sequential Dose | Lab3 | 3.396864
Exp 3, Replica 1 | 3 | 1 | 10 | 38.1608 | 38.1608 | 1.064148 | 84.31174 | EC1612A | 131.4759 | 0.615 | Uncontrolled | TH | Sequential Dose | Lab3 | 3.272346
Exp 3, Replica 1 | 3 | 1 | 10 | 38.88945 | 38.88945 | 1.064148 | 84.31174 | EC1612A | 131.4759 | 0.615 | Uncontrolled | TH | Sequential Dose | Lab3 | 3.199191
Exp 3, Replica 1 | 3 | 1 | 10 | 39.61809 | 39.61809 | 1.064148 | 84.31174 | EC1612A | 131.4759 | 0.615 | Uncontrolled | TH | Sequential Dose | Lab3 | 3.273803
Exp 3, Replica 1 | 3 | 1 | 10 | 40.34673 | 40.34673 | 1.064148 | 84.31174 | EC1612A | 131.4759 | 0.615 | Uncontrolled | TH | Sequential Dose | Lab3 | 3.244756
Exp 3, Replica 1 | 3 | 1 | 10 | 41.07538 | 41.07538 | 1.064148 | 84.31174 | EC1612A | 131.4759 | 0.615 | Uncontrolled | TH | Sequential Dose | Lab3 | 3.183909
Exp 3, Replica 1 | 3 | 1 | 10 | 41.80402 | 41.80402 | 1.064148 | 84.31174 | EC1612A | 131.4759 | 0.615 | Uncontrolled | TH | Sequential Dose | Lab3 | 3.201856
Exp 3, Replica 1 | 3 | 1 | 10 | 42.53266 | 42.53266 | 1.064148 | 84.31174 | EC1612A | 131.4759 | 0.615 | Uncontrolled | TH | Sequential Dose | Lab3 | 3.100524
Exp 3, Replica 1 | 3 | 1 | 10 | 43.26131 | 43.26131 | 1.064148 | 84.31174 | EC1612A | 131.4759 | 0.615 | Uncontrolled | TH | Sequential Dose | Lab3 | 3.066116
Exp 3, Replica 1 | 3 | 1 | 10 | 43.98995 | 43.98995 | 1.064148 | 84.31174 | EC1612A | 131.4759 | 0.615 | Uncontrolled | TH | Sequential Dose | Lab3 | 3.061171
Exp 3, Replica 1 | 3 | 1 | 10 | 44.71859 | 44.71859 | 1.064148 | 84.31174 | EC1612A | 131.4759 | 0.615 | Uncontrolled | TH | Sequential Dose | Lab3 | 3.123494
Exp 3, Replica 1 | 3 | 1 | 10 | 45.44724 | 45.44724 | 1.064148 | 84.31174 | EC1612A | 131.4759 | 0.615 | Uncontrolled | TH | Sequential Dose | Lab3 | 3.064463
Exp 3, Replica 1 | 3 | 1 | 10 | 46.17588 | 46.17588 | 1.064148 | 84.31174 | EC1612A | 131.4759 | 0.615 | Uncontrolled | TH | Sequential Dose | Lab3 | 3.007982
Exp 3, Replica 1 | 3 | 1 | 10 | 46.90452 | 46.90452 | 1.064148 | 84.31174 | EC1612A | 131.4759 | 0.615 | Uncontrolled | TH | Sequential Dose | Lab3 | 2.985179
Exp 3, Replica 1 | 3 | 1 | 10 | 47.63317 | 47.63317 | 1.064148 | 84.31174 | EC1612A | 131.4759 | 0.615 | Uncontrolled | TH | Sequential Dose | Lab3 | 2.866661
Exp 3, Replica 1 | 3 | 1 | 10 | 48.36181 | 48.36181 | 1.064148 | 84.31174 | EC1612A | 131.4759 | 0.615 | Uncontrolled | TH | Sequential Dose | Lab3 | 2.955344
Exp 3, Replica 1 | 3 | 1 | 10 | 49.09045 | 49.09045 | 1.064148 | 84.31174 | EC1612A | 131.4759 | 0.615 | Uncontrolled | TH | Sequential Dose | Lab3 | 2.942882
Exp 3, Replica 1 | 3 | 1 | 10 | 49.8191 | 49.8191 | 1.064148 | 84.31174 | EC1612A | 131.4759 | 0.615 | Uncontrolled | TH | Sequential Dose | Lab3 | 2.996283
Exp 3, Replica 1 | 3 | 1 | 10 | 50.54774 | 50.54774 | 1.064148 | 84.31174 | EC1612A | 131.4759 | 0.615 | Uncontrolled | TH | Sequential Dose | Lab3 | 2.844924
Exp 3, Replica 1 | 3 | 1 | 10 | 51.27638 | 51.27638 | 1.064148 | 84.31174 | EC1612A | 131.4759 | 0.615 | Uncontrolled | TH | Sequential Dose | Lab3 | 2.851769
Exp 3, Replica 1 | 3 | 1 | 10 | 52.00503 | 52.00503 | 1.064148 | 84.31174 | EC1612A | 131.4759 | 0.615 | Uncontrolled | TH | Sequential Dose | Lab3 | 2.824925
Exp 3, Replica 1 | 3 | 1 | 10 | 52.73367 | 52.73367 | 1.064148 | 84.31174 | EC1612A | 131.4759 | 0.615 | Uncontrolled | TH | Sequential Dose | Lab3 | 2.897765
Exp 3, Replica 1 | 3 | 1 | 10 | 53.46231 | 53.46231 | 1.064148 | 84.31174 | EC1612A | 131.4759 | 0.615 | Uncontrolled | TH | Sequential Dose | Lab3 | 2.775873
Exp 3, Replica 1 | 3 | 1 | 10 | 54.19095 | 54.19095 | 1.064148 | 84.31174 | EC1612A | 131.4759 | 0.615 | Uncontrolled | TH | Sequential Dose | Lab3 | 2.805817
Exp 3, Replica 1 | 3 | 1 | 10 | 54.9196 | 54.9196 | 1.064148 | 84.31174 | EC1612A | 131.4759 | 0.615 | Uncontrolled | TH | Sequential Dose | Lab3 | 2.775029
Exp 3, Replica 1 | 3 | 1 | 10 | 55.64824 | 55.64824 | 1.064148 | 84.31174 | EC1612A | 131.4759 | 0.615 | Uncontrolled | TH | Sequential Dose | Lab3 | 2.681769
Exp 3, Replica 1 | 3 | 1 | 10 | 56.37688 | 56.37688 | 1.064148 | 84.31174 | EC1612A | 131.4759 | 0.615 | Uncontrolled | TH | Sequential Dose | Lab3 | 2.720325
Exp 3, Replica 1 | 3 | 1 | 10 | 57.10553 | 57.10553 | 1.064148 | 84.31174 | EC1612A | 131.4759 | 0.615 | Uncontrolled | TH | Sequential Dose | Lab3 | 2.635894
Exp 3, Replica 1 | 3 | 1 | 10 | 57.83417 | 57.83417 | 1.064148 | 84.31174 | EC1612A | 131.4759 | 0.615 | Uncontrolled | TH | Sequential Dose | Lab3 | 2.662312
Exp 3, Replica 1 | 3 | 1 | 10 | 58.56281 | 58.56281 | 1.064148 | 84.31174 | EC1612A | 131.4759 | 0.615 | Uncontrolled | TH | Sequential Dose | Lab3 | 2.619829
Exp 3, Replica 1 | 3 | 1 | 10 | 59.29146 | 59.29146 | 1.064148 | 84.31174 | EC1612A | 131.4759 | 0.615 | Uncontrolled | TH | Sequential Dose | Lab3 | 2.600636
Exp 3, Replica 1 | 3 | 1 | 10 | 60.0201 | 60.0201 | 1.064148 | 84.31174 | EC1612A | 131.4759 | 0.615 | Uncontrolled | TH | Sequential Dose | Lab3 | 2.58864
Exp 3, Replica 1 | 3 | 1 | 10 | 60.74874 | 60.74874 | 1.064148 | 84.31174 | EC1612A | 131.4759 | 0.615 | Uncontrolled | TH | Sequential Dose | Lab3 | 2.600814
Exp 3, Replica 1 | 3 | 1 | 10 | 61.47739 | 61.47739 | 1.064148 | 84.31174 | EC1612A | 131.4759 | 0.615 | Uncontrolled | TH | Sequential Dose | Lab3 | 2.469436
Exp 3, Replica 1 | 3 | 1 | 10 | 62.20603 | 62.20603 | 1.064148 | 84.31174 | EC1612A | 131.4759 | 0.615 | Uncontrolled | TH | Sequential Dose | Lab3 | 2.590898
Exp 3, Replica 1 | 3 | 1 | 10 | 62.93467 | 62.93467 | 1.064148 | 84.31174 | EC1612A | 131.4759 | 0.615 | Uncontrolled | TH | Sequential Dose | Lab3 | 2.592251
Exp 3, Replica 1 | 3 | 1 | 10 | 63.66332 | 63.66332 | 1.064148 | 84.31174 | EC1612A | 131.4759 | 0.615 | Uncontrolled | TH | Sequential Dose | Lab3 | 2.443332
Exp 3, Replica 1 | 3 | 1 | 10 | 64.39196 | 64.39196 | 1.064148 | 84.31174 | EC1612A | 131.4759 | 0.615 | Uncontrolled | TH | Sequential Dose | Lab3 | 2.439923
Exp 3, Replica 1 | 3 | 1 | 10 | 65.1206 | 65.1206 | 1.064148 | 84.31174 | EC1612A | 131.4759 | 0.615 | Uncontrolled | TH | Sequential Dose | Lab3 | 2.442537
Exp 3, Replica 1 | 3 | 1 | 10 | 65.84925 | 65.84925 | 1.064148 | 84.31174 | EC1612A | 131.4759 | 0.615 | Uncontrolled | TH | Sequential Dose | Lab3 | 2.472789
Exp 3, Replica 1 | 3 | 1 | 10 | 66.57789 | 66.57789 | 1.064148 | 84.31174 | EC1612A | 131.4759 | 0.615 | Uncontrolled | TH | Sequential Dose | Lab3 | 2.488008
Exp 3, Replica 1 | 3 | 1 | 10 | 67.30653 | 67.30653 | 1.064148 | 84.31174 | EC1612A | 131.4759 | 0.615 | Uncontrolled | TH | Sequential Dose | Lab3 | 2.335429
Exp 3, Replica 1 | 3 | 1 | 10 | 68.03518 | 68.03518 | 1.064148 | 84.31174 | EC1612A | 131.4759 | 0.615 | Uncontrolled | TH | Sequential Dose | Lab3 | 2.436984
Exp 3, Replica 1 | 3 | 1 | 10 | 68.76382 | 68.76382 | 1.064148 | 84.31174 | EC1612A | 131.4759 | 0.615 | Uncontrolled | TH | Sequential Dose | Lab3 | 2.365407
Exp 3, Replica 1 | 3 | 1 | 10 | 69.49246 | 69.49246 | 1.064148 | 84.31174 | EC1612A | 131.4759 | 0.615 | Uncontrolled | TH | Sequential Dose | Lab3 | 2.330169
Exp 3, Replica 1 | 3 | 1 | 10 | 70.22111 | 70.22111 | 1.064148 | 84.31174 | EC1612A | 131.4759 | 0.615 | Uncontrolled | TH | Sequential Dose | Lab3 | 2.338551
Exp 3, Replica 1 | 3 | 1 | 10 | 70.94975 | 70.94975 | 1.064148 | 84.31174 | EC1612A | 131.4759 | 0.615 | Uncontrolled | TH | Sequential Dose | Lab3 | 2.348586
Exp 3, Replica 1 | 3 | 1 | 10 | 71.67839 | 71.67839 | 1.064148 | 84.31174 | EC1612A | 131.4759 | 0.615 | Uncontrolled | TH | Sequential Dose | Lab3 | 2.334734
Exp 3, Replica 1 | 3 | 1 | 10 | 72.40704 | 72.40704 | 1.064148 | 84.31174 | EC1612A | 131.4759 | 0.615 | Uncontrolled | TH | Sequential Dose | Lab3 | 2.285423
Exp 3, Replica 1 | 3 | 1 | 10 | 73.13568 | 73.13568 | 1.064148 | 84.31174 | EC1612A | 131.4759 | 0.615 | Uncontrolled | TH | Sequential Dose | Lab3 | 2.263361
Exp 3, Replica 1 | 3 | 1 | 10 | 73.86432 | 73.86432 | 1.064148 | 84.31174 | EC1612A | 131.4759 | 0.615 | Uncontrolled | TH | Sequential Dose | Lab3 | 2.26951
Exp 3, Replica 1 | 3 | 1 | 10 | 74.59296 | 74.59296 | 1.064148 | 84.31174 | EC1612A | 131.4759 | 0.615 | Uncontrolled | TH | Sequential Dose | Lab3 | 2.225154
Exp 3, Replica 1 | 3 | 1 | 10 | 75.32161 | 75.32161 | 1.064148 | 84.31174 | EC1612A | 131.4759 | 0.615 | Uncontrolled | TH | Sequential Dose | Lab3 | 2.246217
Exp 3, Replica 1 | 3 | 1 | 10 | 76.05025 | 76.05025 | 1.064148 | 84.31174 | EC1612A | 131.4759 | 0.615 | Uncontrolled | TH | Sequential Dose | Lab3 | 2.209375
Exp 3, Replica 1 | 3 | 1 | 10 | 76.77889 | 76.77889 | 1.064148 | 84.31174 | EC1612A | 131.4759 | 0.615 | Uncontrolled | TH | Sequential Dose | Lab3 | 2.136283
Exp 3, Replica 1 | 3 | 1 | 10 | 77.50754 | 77.50754 | 1.064148 | 84.31174 | EC1612A | 131.4759 | 0.615 | Uncontrolled | TH | Sequential Dose | Lab3 | 2.1635
Exp 3, Replica 1 | 3 | 1 | 10 | 78.23618 | 78.23618 | 1.064148 | 84.31174 | EC1612A | 131.4759 | 0.615 | Uncontrolled | TH | Sequential Dose | Lab3 | 2.061723
Exp 3, Replica 1 | 3 | 1 | 10 | 78.96482 | 78.96482 | 1.064148 | 84.31174 | EC1612A | 131.4759 | 0.615 | Uncontrolled | TH | Sequential Dose | Lab3 | 2.081294
Exp 3, Replica 1 | 3 | 1 | 10 | 79.69347 | 79.69347 | 1.064148 | 84.31174 | EC1612A | 131.4759 | 0.615 | Uncontrolled | TH | Sequential Dose | Lab3 | 2.13243
Exp 3, Replica 1 | 3 | 1 | 10 | 80.42211 | 80.42211 | 1.064148 | 84.31174 | EC1612A | 131.4759 | 0.615 | Uncontrolled | TH | Sequential Dose | Lab3 | 2.094834
Exp 3, Replica 1 | 3 | 1 | 10 | 81.15075 | 81.15075 | 1.064148 | 84.31174 | EC1612A | 131.4759 | 0.615 | Uncontrolled | TH | Sequential Dose | Lab3 | 2.067891
Exp 3, Replica 1 | 3 | 1 | 10 | 81.8794 | 81.8794 | 1.064148 | 84.31174 | EC1612A | 131.4759 | 0.615 | Uncontrolled | TH | Sequential Dose | Lab3 | 2.087501
Exp 3, Replica 1 | 3 | 1 | 10 | 82.60804 | 82.60804 | 1.064148 | 84.31174 | EC1612A | 131.4759 | 0.615 | Uncontrolled | TH | Sequential Dose | Lab3 | 1.959321
Exp 3, Replica 1 | 3 | 1 | 10 | 83.33668 | 83.33668 | 1.064148 | 84.31174 | EC1612A | 131.4759 | 0.615 | Uncontrolled | TH | Sequential Dose | Lab3 | 2.055325
Exp 3, Replica 1 | 3 | 1 | 10 | 84.06533 | 84.06533 | 1.064148 | 84.31174 | EC1612A | 131.4759 | 0.615 | Uncontrolled | TH | Sequential Dose | Lab3 | 2.012229
Exp 3, Replica 1 | 3 | 1 | 10 | 84.79397 | 84.79397 | 1.064148 | 84.31174 | EC1612A | 131.4759 | 0.615 | Uncontrolled | TH | Sequential Dose | Lab3 | 2.050418
Exp 3, Replica 1 | 3 | 1 | 10 | 85.52261 | 85.52261 | 1.064148 | 84.31174 | EC1612A | 131.4759 | 0.615 | Uncontrolled | TH | Sequential Dose | Lab3 | 1.940747
Exp 3, Replica 1 | 3 | 1 | 10 | 86.25126 | 86.25126 | 1.064148 | 84.31174 | EC1612A | 131.4759 | 0.615 | Uncontrolled | TH | Sequential Dose | Lab3 | 2.022171
Exp 3, Replica 1 | 3 | 1 | 10 | 86.9799 | 86.9799 | 1.064148 | 84.31174 | EC1612A | 131.4759 | 0.615 | Uncontrolled | TH | Sequential Dose | Lab3 | 1.94761
Exp 3, Replica 1 | 3 | 1 | 10 | 87.70854 | 87.70854 | 1.064148 | 84.31174 | EC1612A | 131.4759 | 0.615 | Uncontrolled | TH | Sequential Dose | Lab3 | 1.941072
Exp 3, Replica 1 | 3 | 1 | 10 | 88.43719 | 88.43719 | 1.064148 | 84.31174 | EC1612A | 131.4759 | 0.615 | Uncontrolled | TH | Sequential Dose | Lab3 | 1.842839
Exp 3, Replica 1 | 3 | 1 | 10 | 89.16583 | 89.16583 | 1.064148 | 84.31174 | EC1612A | 131.4759 | 0.615 | Uncontrolled | TH | Sequential Dose | Lab3 | 1.89825
Exp 3, Replica 1 | 3 | 1 | 10 | 89.89447 | 89.89447 | 1.064148 | 84.31174 | EC1612A | 131.4759 | 0.615 | Uncontrolled | TH | Sequential Dose | Lab3 | 1.926217
Exp 3, Replica 1 | 3 | 1 | 10 | 90.62312 | 90.62312 | 1.064148 | 84.31174 | EC1612A | 131.4759 | 0.615 | Uncontrolled | TH | Sequential Dose | Lab3 | 1.88814
Exp 3, Replica 1 | 3 | 1 | 10 | 91.35176 | 91.35176 | 1.064148 | 84.31174 | EC1612A | 131.4759 | 0.615 | Uncontrolled | TH | Sequential Dose | Lab3 | 1.875662
Exp 3, Replica 1 | 3 | 1 | 10 | 92.0804 | 92.0804 | 1.064148 | 84.31174 | EC1612A | 131.4759 | 0.615 | Uncontrolled | TH | Sequential Dose | Lab3 | 1.889523
Exp 3, Replica 1 | 3 | 1 | 10 | 92.80905 | 92.80905 | 1.064148 | 84.31174 | EC1612A | 131.4759 | 0.615 | Uncontrolled | TH | Sequential Dose | Lab3 | 1.812718
Exp 3, Replica 1 | 3 | 1 | 10 | 93.53769 | 93.53769 | 1.064148 | 84.31174 | EC1612A | 131.4759 | 0.615 | Uncontrolled | TH | Sequential Dose | Lab3 | 1.841972
Exp 3, Replica 1 | 3 | 1 | 10 | 94.26633 | 94.26633 | 1.064148 | 84.31174 | EC1612A | 131.4759 | 0.615 | Uncontrolled | TH | Sequential Dose | Lab3 | 1.802189
Exp 3, Replica 1 | 3 | 1 | 10 | 94.99497 | 94.99497 | 1.064148 | 84.31174 | EC1612A | 131.4759 | 0.615 | Uncontrolled | TH | Sequential Dose | Lab3 | 1.788032
Exp 3, Replica 1 | 3 | 1 | 10 | 95.72362 | 95.72362 | 1.064148 | 84.31174 | EC1612A | 131.4759 | 0.615 | Uncontrolled | TH | Sequential Dose | Lab3 | 1.841555
Exp 3, Replica 1 | 3 | 1 | 10 | 96.45226 | 96.45226 | 1.064148 | 84.31174 | EC1612A | 131.4759 | 0.615 | Uncontrolled | TH | Sequential Dose | Lab3 | 1.747715
Exp 3, Replica 1 | 3 | 1 | 10 | 97.1809 | 97.1809 | 1.064148 | 84.31174 | EC1612A | 131.4759 | 0.615 | Uncontrolled | TH | Sequential Dose | Lab3 | 1.769506
Exp 3, Replica 1 | 3 | 1 | 10 | 97.90955 | 97.90955 | 1.064148 | 84.31174 | EC1612A | 131.4759 | 0.615 | Uncontrolled | TH | Sequential Dose | Lab3 | 1.828288
Exp 3, Replica 1 | 3 | 1 | 10 | 98.63819 | 98.63819 | 1.064148 | 84.31174 | EC1612A | 131.4759 | 0.615 | Uncontrolled | TH | Sequential Dose | Lab3 | 1.693168
Exp 3, Replica 1 | 3 | 1 | 10 | 99.36683 | 99.36683 | 1.064148 | 84.31174 | EC1612A | 131.4759 | 0.615 | Uncontrolled | TH | Sequential Dose | Lab3 | 1.697416
Exp 3, Replica 1 | 3 | 1 | 10 | 100.0955 | 100.0955 | 1.064148 | 84.31174 | EC1612A | 131.4759 | 0.615 | Uncontrolled | TH | Sequential Dose | Lab3 | 1.694426
Exp 3, Replica 1 | 3 | 1 | 10 | 100.8241 | 100.8241 | 1.064148 | 84.31174 | EC1612A | 131.4759 | 0.615 | Uncontrolled | TH | Sequential Dose | Lab3 | 1.663045
Exp 3, Replica 1 | 3 | 1 | 10 | 101.5528 | 101.5528 | 1.064148 | 84.31174 | EC1612A | 131.4759 | 0.615 | Uncontrolled | TH | Sequential Dose | Lab3 | 1.643824
Exp 3, Replica 1 | 3 | 1 | 10 | 102.2814 | 102.2814 | 1.064148 | 84.31174 | EC1612A | 131.4759 | 0.615 | Uncontrolled | TH | Sequential Dose | Lab3 | 1.66143
Exp 3, Replica 1 | 3 | 1 | 10 | 103.0101 | 103.0101 | 1.064148 | 84.31174 | EC1612A | 131.4759 | 0.615 | Uncontrolled | TH | Sequential Dose | Lab3 | 1.676312
Exp 3, Replica 1 | 3 | 1 | 10 | 103.7387 | 103.7387 | 1.064148 | 84.31174 | EC1612A | 131.4759 | 0.615 | Uncontrolled | TH | Sequential Dose | Lab3 | 1.6188
Exp 3, Replica 1 | 3 | 1 | 10 | 104.4673 | 104.4673 | 1.064148 | 84.31174 | EC1612A | 131.4759 | 0.615 | Uncontrolled | TH | Sequential Dose | Lab3 | 1.659449
Exp 3, Replica 1 | 3 | 1 | 10 | 105.196 | 105.196 | 1.064148 | 84.31174 | EC1612A | 131.4759 | 0.615 | Uncontrolled | TH | Sequential Dose | Lab3 | 1.583629
Exp 3, Replica 1 | 3 | 1 | 10 | 105.9246 | 105.9246 | 1.064148 | 84.31174 | EC1612A | 131.4759 | 0.615 | Uncontrolled | TH | Sequential Dose | Lab3 | 1.61165
Exp 3, Replica 1 | 3 | 1 | 10 | 106.6533 | 106.6533 | 1.064148 | 84.31174 | EC1612A | 131.4759 | 0.615 | Uncontrolled | TH | Sequential Dose | Lab3 | 1.535921
Exp 3, Replica 1 | 3 | 1 | 10 | 107.3819 | 107.3819 | 1.064148 | 84.31174 | EC1612A | 131.4759 | 0.615 | Uncontrolled | TH | Sequential Dose | Lab3 | 1.617844
Exp 3, Replica 1 | 3 | 1 | 10 | 108.1106 | 108.1106 | 1.064148 | 84.31174 | EC1612A | 131.4759 | 0.615 | Uncontrolled | TH | Sequential Dose | Lab3 | 1.561912
Exp 3, Replica 1 | 3 | 1 | 10 | 108.8392 | 108.8392 | 1.064148 | 84.31174 | EC1612A | 131.4759 | 0.615 | Uncontrolled | TH | Sequential Dose | Lab3 | 1.581265
Exp 3, Replica 1 | 3 | 1 | 10 | 109.5678 | 109.5678 | 1.064148 | 84.31174 | EC1612A | 131.4759 | 0.615 | Uncontrolled | TH | Sequential Dose | Lab3 | 1.513394
Exp 3, Replica 1 | 3 | 1 | 10 | 110.2965 | 110.2965 | 1.064148 | 84.31174 | EC1612A | 131.4759 | 0.615 | Uncontrolled | TH | Sequential Dose | Lab3 | 1.528684
Exp 3, Replica 1 | 3 | 1 | 10 | 111.0251 | 111.0251 | 1.064148 | 84.31174 | EC1612A | 131.4759 | 0.615 | Uncontrolled | TH | Sequential Dose | Lab3 | 1.562689
Exp 3, Replica 1 | 3 | 1 | 10 | 111.7538 | 111.7538 | 1.064148 | 84.31174 | EC1612A | 131.4759 | 0.615 | Uncontrolled | TH | Sequential Dose | Lab3 | 1.472782
Exp 3, Replica 1 | 3 | 1 | 10 | 112.4824 | 112.4824 | 1.064148 | 84.31174 | EC1612A | 131.4759 | 0.615 | Uncontrolled | TH | Sequential Dose | Lab3 | 1.41538
Exp 3, Replica 1 | 3 | 1 | 10 | 113.2111 | 113.2111 | 1.064148 | 84.31174 | EC1612A | 131.4759 | 0.615 | Uncontrolled | TH | Sequential Dose | Lab3 | 1.458367
Exp 3, Replica 1 | 3 | 1 | 10 | 113.9397 | 113.9397 | 1.064148 | 84.31174 | EC1612A | 131.4759 | 0.615 | Uncontrolled | TH | Sequential Dose | Lab3 | 1.464939
Exp 3, Replica 1 | 3 | 1 | 10 | 114.6683 | 114.6683 | 1.064148 | 84.31174 | EC1612A | 131.4759 | 0.615 | Uncontrolled | TH | Sequential Dose | Lab3 | 1.392738
Exp 3, Replica 1 | 3 | 1 | 10 | 115.397 | 115.397 | 1.064148 | 84.31174 | EC1612A | 131.4759 | 0.615 | Uncontrolled | TH | Sequential Dose | Lab3 | 1.431264
Exp 3, Replica 1 | 3 | 1 | 10 | 116.1256 | 116.1256 | 1.064148 | 84.31174 | EC1612A | 131.4759 | 0.615 | Uncontrolled | TH | Sequential Dose | Lab3 | 1.430136
Exp 3, Replica 1 | 3 | 1 | 10 | 116.8543 | 116.8543 | 1.064148 | 84.31174 | EC1612A | 131.4759 | 0.615 | Uncontrolled | TH | Sequential Dose | Lab3 | 1.397498
Exp 3, Replica 1 | 3 | 1 | 10 | 117.5829 | 117.5829 | 1.064148 | 84.31174 | EC1612A | 131.4759 | 0.615 | Uncontrolled | TH | Sequential Dose | Lab3 | 1.409103
Exp 3, Replica 1 | 3 | 1 | 10 | 118.3116 | 118.3116 | 1.064148 | 84.31174 | EC1612A | 131.4759 | 0.615 | Uncontrolled | TH | Sequential Dose | Lab3 | 1.367997
Exp 3, Replica 1 | 3 | 1 | 10 | 119.0402 | 119.0402 | 1.064148 | 84.31174 | EC1612A | 131.4759 | 0.615 | Uncontrolled | TH | Sequential Dose | Lab3 | 1.340675
Exp 3, Replica 1 | 3 | 1 | 10 | 119.7688 | 119.7688 | 1.064148 | 84.31174 | EC1612A | 131.4759 | 0.615 | Uncontrolled | TH | Sequential Dose | Lab3 | 1.400766
Exp 3, Replica 1 | 3 | 1 | 10 | 120.4975 | 120.4975 | 1.064148 | 84.31174 | EC1612A | 131.4759 | 0.615 | Uncontrolled | TH | Sequential Dose | Lab3 | 1.377002
Exp 3, Replica 1 | 3 | 1 | 10 | 121.2261 | 121.2261 | 1.064148 | 84.31174 | EC1612A | 131.4759 | 0.615 | Uncontrolled | TH | Sequential Dose | Lab3 | 1.340751
Exp 3, Replica 1 | 3 | 1 | 10 | 121.9548 | 121.9548 | 1.064148 | 84.31174 | EC1612A | 131.4759 | 0.615 | Uncontrolled | TH | Sequential Dose | Lab3 | 1.354184
Exp 3, Replica 1 | 3 | 1 | 10 | 122.6834 | 122.6834 | 1.064148 | 84.31174 | EC1612A | 131.4759 | 0.615 | Uncontrolled | TH | Sequential Dose | Lab3 | 1.351959
Exp 3, Replica 1 | 3 | 1 | 10 | 123.4121 | 123.4121 | 1.064148 | 84.31174 | EC1612A | 131.4759 | 0.615 | Uncontrolled | TH | Sequential Dose | Lab3 | 1.314623
Exp 3, Replica 1 | 3 | 1 | 10 | 124.1407 | 124.1407 | 1.064148 | 84.31174 | EC1612A | 131.4759 | 0.615 | Uncontrolled | TH | Sequential Dose | Lab3 | 1.325509
Exp 3, Replica 1 | 3 | 1 | 10 | 124.8693 | 124.8693 | 1.064148 | 84.31174 | EC1612A | 131.4759 | 0.615 | Uncontrolled | TH | Sequential Dose | Lab3 | 1.265019
Exp 3, Replica 1 | 3 | 1 | 10 | 125.598 | 125.598 | 1.064148 | 84.31174 | EC1612A | 131.4759 | 0.615 | Uncontrolled | TH | Sequential Dose | Lab3 | 1.259694
Exp 3, Replica 1 | 3 | 1 | 10 | 126.3266 | 126.3266 | 1.064148 | 84.31174 | EC1612A | 131.4759 | 0.615 | Uncontrolled | TH | Sequential Dose | Lab3 | 1.254856
Exp 3, Replica 1 | 3 | 1 | 10 | 127.0553 | 127.0553 | 1.064148 | 84.31174 | EC1612A | 131.4759 | 0.615 | Uncontrolled | TH | Sequential Dose | Lab3 | 1.226806
Exp 3, Replica 1 | 3 | 1 | 10 | 127.7839 | 127.7839 | 1.064148 | 84.31174 | EC1612A | 131.4759 | 0.615 | Uncontrolled | TH | Sequential Dose | Lab3 | 1.271691
Exp 3, Replica 1 | 3 | 1 | 10 | 128.5126 | 128.5126 | 1.064148 | 84.31174 | EC1612A | 131.4759 | 0.615 | Uncontrolled | TH | Sequential Dose | Lab3 | 1.214819
Exp 3, Replica 1 | 3 | 1 | 10 | 129.2412 | 129.2412 | 1.064148 | 84.31174 | EC1612A | 131.4759 | 0.615 | Uncontrolled | TH | Sequential Dose | Lab3 | 1.243431
Exp 3, Replica 1 | 3 | 1 | 10 | 129.9698 | 129.9698 | 1.064148 | 84.31174 | EC1612A | 131.4759 | 0.615 | Uncontrolled | TH | Sequential Dose | Lab3 | 1.24829
Exp 3, Replica 1 | 3 | 1 | 10 | 130.6985 | 130.6985 | 1.064148 | 84.31174 | EC1612A | 131.4759 | 0.615 | Uncontrolled | TH | Sequential Dose | Lab3 | 1.228772
Exp 3, Replica 1 | 3 | 1 | 10 | 131.4271 | 131.4271 | 1.064148 | 84.31174 | EC1612A | 131.4759 | 0.615 | Uncontrolled | TH | Sequential Dose | Lab3 | 1.222617
Exp 3, Replica 1 | 3 | 1 | 10 | 132.1558 | 132.1558 | 1.064148 | 84.31174 | EC1612A | 131.4759 | 0.615 | Uncontrolled | TH | Sequential Dose | Lab3 | 1.232329
Exp 3, Replica 1 | 3 | 1 | 10 | 132.8844 | 132.8844 | 1.064148 | 84.31174 | EC1612A | 131.4759 | 0.615 | Uncontrolled | TH | Sequential Dose | Lab3 | 1.171986
Exp 3, Replica 1 | 3 | 1 | 10 | 133.6131 | 133.6131 | 1.064148 | 84.31174 | EC1612A | 131.4759 | 0.615 | Uncontrolled | TH | Sequential Dose | Lab3 | 1.132256
Exp 3, Replica 1 | 3 | 1 | 10 | 134.3417 | 134.3417 | 1.064148 | 84.31174 | EC1612A | 131.4759 | 0.615 | Uncontrolled | TH | Sequential Dose | Lab3 | 1.157045
Exp 3, Replica 1 | 3 | 1 | 10 | 135.0704 | 135.0704 | 1.064148 | 84.31174 | EC1612A | 131.4759 | 0.615 | Uncontrolled | TH | Sequential Dose | Lab3 | 1.181332
Exp 3, Replica 1 | 3 | 1 | 10 | 135.799 | 135.799 | 1.064148 | 84.31174 | EC1612A | 131.4759 | 0.615 | Uncontrolled | TH | Sequential Dose | Lab3 | 1.152201
Exp 3, Replica 1 | 3 | 1 | 10 | 136.5276 | 136.5276 | 1.064148 | 84.31174 | EC1612A | 131.4759 | 0.615 | Uncontrolled | TH | Sequential Dose | Lab3 | 1.165296
Exp 3, Replica 1 | 3 | 1 | 10 | 137.2563 | 137.2563 | 1.064148 | 84.31174 | EC1612A | 131.4759 | 0.615 | Uncontrolled | TH | Sequential Dose | Lab3 | 1.109565
Exp 3, Replica 1 | 3 | 1 | 10 | 137.9849 | 137.9849 | 1.064148 | 84.31174 | EC1612A | 131.4759 | 0.615 | Uncontrolled | TH | Sequential Dose | Lab3 | 1.133729
Exp 3, Replica 1 | 3 | 1 | 10 | 138.7136 | 138.7136 | 1.064148 | 84.31174 | EC1612A | 131.4759 | 0.615 | Uncontrolled | TH | Sequential Dose | Lab3 | 1.118487
Exp 3, Replica 1 | 3 | 1 | 10 | 139.4422 | 139.4422 | 1.064148 | 84.31174 | EC1612A | 131.4759 | 0.615 | Uncontrolled | TH | Sequential Dose | Lab3 | 1.126807
Exp 3, Replica 1 | 3 | 1 | 10 | 140.1709 | 140.1709 | 1.064148 | 84.31174 | EC1612A | 131.4759 | 0.615 | Uncontrolled | TH | Sequential Dose | Lab3 | 1.117605
Exp 3, Replica 1 | 3 | 1 | 10 | 140.8995 | 140.8995 | 1.064148 | 84.31174 | EC1612A | 131.4759 | 0.615 | Uncontrolled | TH | Sequential Dose | Lab3 | 1.079855
Exp 3, Replica 1 | 3 | 1 | 10 | 141.6281 | 141.6281 | 1.064148 | 84.31174 | EC1612A | 131.4759 | 0.615 | Uncontrolled | TH | Sequential Dose | Lab3 | 1.119459
Exp 3, Replica 1 | 3 | 1 | 10 | 142.3568 | 142.3568 | 1.064148 | 84.31174 | EC1612A | 131.4759 | 0.615 | Uncontrolled | TH | Sequential Dose | Lab3 | 1.048814
Exp 3, Replica 1 | 3 | 1 | 10 | 143.0854 | 143.0854 | 1.064148 | 84.31174 | EC1612A | 131.4759 | 0.615 | Uncontrolled | TH | Sequential Dose | Lab3 | 1.099704
Exp 3, Replica 1 | 3 | 1 | 10 | 143.8141 | 143.8141 | 1.064148 | 84.31174 | EC1612A | 131.4759 | 0.615 | Uncontrolled | TH | Sequential Dose | Lab3 | 1.081043
Exp 3, Replica 1 | 3 | 1 | 10 | 144.5427 | 144.5427 | 1.064148 | 84.31174 | EC1612A | 131.4759 | 0.615 | Uncontrolled | TH | Sequential Dose | Lab3 | 1.029217
Exp 3, Replica 1 | 3 | 1 | 10 | 145.2714 | 145.2714 | 1.064148 | 84.31174 | EC1612A | 131.4759 | 0.615 | Uncontrolled | TH | Sequential Dose | Lab3 | 1.066602
Exp 3, Replica 1 | 3 | 1 | 10 | 146 | 146 | 1.064148 | 84.31174 | EC1612A | 131.4759 | 0.615 | Uncontrolled | TH | Sequential Dose | Lab3 | 1.047793
Exp 3, Replica 2 | 3 | 2 | 10 | 1 | 1 | 8.1156 | 123.3133 | CORR12148SP | 48.10425 | 0.51 | Uncontrolled | Galapagos | Sequential Dose | Lab1 | 5.806792
Exp 3, Replica 2 | 3 | 2 | 10 | 1.728643 | 1.728643 | 8.1156 | 123.3133 | CORR12148SP | 48.10425 | 0.51 | Uncontrolled | Galapagos | Sequential Dose | Lab1 | 5.687383
Exp 3, Replica 2 | 3 | 2 | 10 | 2.457286 | 2.457286 | 8.1156 | 123.3133 | CORR12148SP | 48.10425 | 0.51 | Uncontrolled | Galapagos | Sequential Dose | Lab1 | 5.613215
Exp 3, Replica 2 | 3 | 2 | 10 | 3.18593 | 3.18593 | 8.1156 | 123.3133 | CORR12148SP | 48.10425 | 0.51 | Uncontrolled | Galapagos | Sequential Dose | Lab1 | 5.731822
Exp 3, Replica 2 | 3 | 2 | 10 | 3.914573 | 3.914573 | 8.1156 | 123.3133 | CORR12148SP | 48.10425 | 0.51 | Uncontrolled | Galapagos | Sequential Dose | Lab1 | 5.59346
Exp 3, Replica 2 | 3 | 2 | 10 | 4.643216 | 4.643216 | 8.1156 | 123.3133 | CORR12148SP | 48.10425 | 0.51 | Uncontrolled | Galapagos | Sequential Dose | Lab1 | 5.58961
Exp 3, Replica 2 | 3 | 2 | 10 | 5.371859 | 5.371859 | 8.1156 | 123.3133 | CORR12148SP | 48.10425 | 0.51 | Uncontrolled | Galapagos | Sequential Dose | Lab1 | 5.458524
Exp 3, Replica 2 | 3 | 2 | 10 | 6.100503 | 6.100503 | 8.1156 | 123.3133 | CORR12148SP | 48.10425 | 0.51 | Uncontrolled | Galapagos | Sequential Dose | Lab1 | 5.581579
Exp 3, Replica 2 | 3 | 2 | 10 | 6.829146 | 6.829146 | 8.1156 | 123.3133 | CORR12148SP | 48.10425 | 0.51 | Uncontrolled | Galapagos | Sequential Dose | Lab1 | 5.542712
Exp 3, Replica 2 | 3 | 2 | 10 | 7.557789 | 7.557789 | 8.1156 | 123.3133 | CORR12148SP | 48.10425 | 0.51 | Uncontrolled | Galapagos | Sequential Dose | Lab1 | 5.555541
Exp 3, Replica 2 | 3 | 2 | 10 | 8.286432 | 8.286432 | 8.1156 | 123.3133 | CORR12148SP | 48.10425 | 0.51 | Uncontrolled | Galapagos | Sequential Dose | Lab1 | 5.287436
Exp 3, Replica 2 | 3 | 2 | 10 | 9.015075 | 9.015075 | 8.1156 | 123.3133 | CORR12148SP | 48.10425 | 0.51 | Uncontrolled | Galapagos | Sequential Dose | Lab1 | 5.462822
Exp 3, Replica 2 | 3 | 2 | 10 | 9.743719 | 9.743719 | 8.1156 | 123.3133 | CORR12148SP | 48.10425 | 0.51 | Uncontrolled | Galapagos | Sequential Dose | Lab1 | 5.429004
Exp 3, Replica 2 | 3 | 2 | 10 | 10.47236 | 10.47236 | 8.1156 | 123.3133 | CORR12148SP | 48.10425 | 0.51 | Uncontrolled | Galapagos | Sequential Dose | Lab1 | 5.648431
Exp 3, Replica 2 | 3 | 2 | 10 | 11.20101 | 11.20101 | 8.1156 | 123.3133 | CORR12148SP | 48.10425 | 0.51 | Uncontrolled | Galapagos | Sequential Dose | Lab1 | 4.815158
Exp 3, Replica 2 | 3 | 2 | 10 | 11.92965 | 11.92965 | 8.1156 | 123.3133 | CORR12148SP | 48.10425 | 0.51 | Uncontrolled | Galapagos | Sequential Dose | Lab1 | 4.6034
Exp 3, Replica 2 | 3 | 2 | 10 | 12.65829 | 12.65829 | 8.1156 | 123.3133 | CORR12148SP | 48.10425 | 0.51 | Uncontrolled | Galapagos | Sequential Dose | Lab1 | 4.706017
Exp 3, Replica 2 | 3 | 2 | 10 | 13.38693 | 13.38693 | 8.1156 | 123.3133 | CORR12148SP | 48.10425 | 0.51 | Uncontrolled | Galapagos | Sequential Dose | Lab1 | 4.654605
Exp 3, Replica 2 | 3 | 2 | 10 | 14.11558 | 14.11558 | 8.1156 | 123.3133 | CORR12148SP | 48.10425 | 0.51 | Uncontrolled | Galapagos | Sequential Dose | Lab1 | 4.638773
Exp 3, Replica 2 | 3 | 2 | 10 | 14.84422 | 14.84422 | 8.1156 | 123.3133 | CORR12148SP | 48.10425 | 0.51 | Uncontrolled | Galapagos | Sequential Dose | Lab1 | 4.651399
Exp 3, Replica 2 | 3 | 2 | 10 | 15.57286 | 15.57286 | 8.1156 | 123.3133 | CORR12148SP | 48.10425 | 0.51 | Uncontrolled | Galapagos | Sequential Dose | Lab1 | 4.496352
Exp 3, Replica 2 | 3 | 2 | 10 | 16.30151 | 16.30151 | 8.1156 | 123.3133 | CORR12148SP | 48.10425 | 0.51 | Uncontrolled | Galapagos | Sequential Dose | Lab1 | 4.538178
Exp 3, Replica 2 | 3 | 2 | 10 | 17.03015 | 17.03015 | 8.1156 | 123.3133 | CORR12148SP | 48.10425 | 0.51 | Uncontrolled | Galapagos | Sequential Dose | Lab1 | 4.576356
Exp 3, Replica 2 | 3 | 2 | 10 | 17.75879 | 17.75879 | 8.1156 | 123.3133 | CORR12148SP | 48.10425 | 0.51 | Uncontrolled | Galapagos | Sequential Dose | Lab1 | 4.686741
Exp 3, Replica 2 | 3 | 2 | 10 | 18.48744 | 18.48744 | 8.1156 | 123.3133 | CORR12148SP | 48.10425 | 0.51 | Uncontrolled | Galapagos | Sequential Dose | Lab1 | 4.467868
Exp 3, Replica 2 | 3 | 2 | 10 | 19.21608 | 19.21608 | 8.1156 | 123.3133 | CORR12148SP | 48.10425 | 0.51 | Uncontrolled | Galapagos | Sequential Dose | Lab1 | 4.434713
Exp 3, Replica 2 | 3 | 2 | 10 | 19.94472 | 19.94472 | 8.1156 | 123.3133 | CORR12148SP | 48.10425 | 0.51 | Uncontrolled | Galapagos | Sequential Dose | Lab1 | 4.402681
Exp 3, Replica 2 | 3 | 2 | 10 | 20.67337 | 20.67337 | 8.1156 | 123.3133 | CORR12148SP | 48.10425 | 0.51 | Uncontrolled | Galapagos | Sequential Dose | Lab1 | 4.636663
Exp 3, Replica 2 | 3 | 2 | 10 | 21.40201 | 21.40201 | 8.1156 | 123.3133 | CORR12148SP | 48.10425 | 0.51 | Uncontrolled | Galapagos | Sequential Dose | Lab1 | 4.350788
Exp 3, Replica 2 | 3 | 2 | 10 | 22.13065 | 22.13065 | 8.1156 | 123.3133 | CORR12148SP | 48.10425 | 0.51 | Uncontrolled | Galapagos | Sequential Dose | Lab1 | 4.530922
Exp 3, Replica 2 | 3 | 2 | 10 | 22.8593 | 22.8593 | 8.1156 | 123.3133 | CORR12148SP | 48.10425 | 0.51 | Uncontrolled | Galapagos | Sequential Dose | Lab1 | 4.484547
Exp 3, Replica 2 | 3 | 2 | 10 | 23.58794 | 23.58794 | 8.1156 | 123.3133 | CORR12148SP | 48.10425 | 0.51 | Uncontrolled | Galapagos | Sequential Dose | Lab1 | 4.402557
Exp 3, Replica 2 | 3 | 2 | 10 | 24.31658 | 24.31658 | 8.1156 | 123.3133 | CORR12148SP | 48.10425 | 0.51 | Uncontrolled | Galapagos | Sequential Dose | Lab1 | 4.367474
Exp 3, Replica 2 | 3 | 2 | 10 | 25.04523 | 25.04523 | 8.1156 | 123.3133 | CORR12148SP | 48.10425 | 0.51 | Uncontrolled | Galapagos | Sequential Dose | Lab1 | 4.27292
Exp 3, Replica 2 | 3 | 2 | 10 | 25.77387 | 25.77387 | 8.1156 | 123.3133 | CORR12148SP | 48.10425 | 0.51 | Uncontrolled | Galapagos | Sequential Dose | Lab1 | 4.58656
Exp 3, Replica 2 | 3 | 2 | 10 | 26.50251 | 26.50251 | 8.1156 | 123.3133 | CORR12148SP | 48.10425 | 0.51 | Uncontrolled | Galapagos | Sequential Dose | Lab1 | 4.397958
Exp 3, Replica 2 | 3 | 2 | 10 | 27.23116 | 27.23116 | 8.1156 | 123.3133 | CORR12148SP | 48.10425 | 0.51 | Uncontrolled | Galapagos | Sequential Dose | Lab1 | 4.338159
Exp 3, Replica 2 | 3 | 2 | 10 | 27.9598 | 27.9598 | 8.1156 | 123.3133 | CORR12148SP | 48.10425 | 0.51 | Uncontrolled | Galapagos | Sequential Dose | Lab1 | 4.345027
Exp 3, Replica 2 | 3 | 2 | 10 | 28.68844 | 28.68844 | 8.1156 | 123.3133 | CORR12148SP | 48.10425 | 0.51 | Uncontrolled | Galapagos | Sequential Dose | Lab1 | 4.274296
Exp 3, Replica 2 | 3 | 2 | 10 | 29.41709 | 29.41709 | 8.1156 | 123.3133 | CORR12148SP | 48.10425 | 0.51 | Uncontrolled | Galapagos | Sequential Dose | Lab1 | 4.310902
Exp 3, Replica 2 | 3 | 2 | 10 | 30.14573 | 30.14573 | 8.1156 | 123.3133 | CORR12148SP | 48.10425 | 0.51 | Uncontrolled | Galapagos | Sequential Dose | Lab1 | 4.265664
Exp 3, Replica 2 | 3 | 2 | 10 | 30.87437 | 30.87437 | 8.1156 | 123.3133 | CORR12148SP | 48.10425 | 0.51 | Uncontrolled | Galapagos | Sequential Dose | Lab1 | 4.243375
Exp 3, Replica 2 | 3 | 2 | 10 | 31.60302 | 31.60302 | 8.1156 | 123.3133 | CORR12148SP | 48.10425 | 0.51 | Uncontrolled | Galapagos | Sequential Dose | Lab1 | 4.02534
Exp 3, Replica 2 | 3 | 2 | 10 | 32.33166 | 32.33166 | 8.1156 | 123.3133 | CORR12148SP | 48.10425 | 0.51 | Uncontrolled | Galapagos | Sequential Dose | Lab1 | 4.192072
Exp 3, Replica 2 | 3 | 2 | 10 | 33.0603 | 33.0603 | 8.1156 | 123.3133 | CORR12148SP | 48.10425 | 0.51 | Uncontrolled | Galapagos | Sequential Dose | Lab1 | 4.218863
Exp 3, Replica 2 | 3 | 2 | 10 | 33.78894 | 33.78894 | 8.1156 | 123.3133 | CORR12148SP | 48.10425 | 0.51 | Uncontrolled | Galapagos | Sequential Dose | Lab1 | 4.240922
Exp 3, Replica 2 | 3 | 2 | 10 | 34.51759 | 34.51759 | 8.1156 | 123.3133 | CORR12148SP | 48.10425 | 0.51 | Uncontrolled | Galapagos | Sequential Dose | Lab1 | 4.263014
Exp 3, Replica 2 | 3 | 2 | 10 | 35.24623 | 35.24623 | 8.1156 | 123.3133 | CORR12148SP | 48.10425 | 0.51 | Uncontrolled | Galapagos | Sequential Dose | Lab1 | 4.350246
Exp 3, Replica 2 | 3 | 2 | 10 | 35.97487 | 35.97487 | 8.1156 | 123.3133 | CORR12148SP | 48.10425 | 0.51 | Uncontrolled | Galapagos | Sequential Dose | Lab1 | 4.193396
Exp 3, Replica 2 | 3 | 2 | 10 | 36.70352 | 36.70352 | 8.1156 | 123.3133 | CORR12148SP | 48.10425 | 0.51 | Uncontrolled | Galapagos | Sequential Dose | Lab1 | 4.074356
Exp 3, Replica 2 | 3 | 2 | 10 | 37.43216 | 37.43216 | 8.1156 | 123.3133 | CORR12148SP | 48.10425 | 0.51 | Uncontrolled | Galapagos | Sequential Dose | Lab1 | 4.204512
Exp 3, Replica 2 | 3 | 2 | 10 | 38.1608 | 38.1608 | 8.1156 | 123.3133 | CORR12148SP | 48.10425 | 0.51 | Uncontrolled | Galapagos | Sequential Dose | Lab1 | 4.236652
Exp 3, Replica 2 | 3 | 2 | 10 | 38.88945 | 38.88945 | 8.1156 | 123.3133 | CORR12148SP | 48.10425 | 0.51 | Uncontrolled | Galapagos | Sequential Dose | Lab1 | 4.124936
Exp 3, Replica 2 | 3 | 2 | 10 | 39.61809 | 39.61809 | 8.1156 | 123.3133 | CORR12148SP | 48.10425 | 0.51 | Uncontrolled | Galapagos | Sequential Dose | Lab1 | 4.115724
Exp 3, Replica 2 | 3 | 2 | 10 | 40.34673 | 40.34673 | 8.1156 | 123.3133 | CORR12148SP | 48.10425 | 0.51 | Uncontrolled | Galapagos | Sequential Dose | Lab1 | 3.995597
Exp 3, Replica 2 | 3 | 2 | 10 | 41.07538 | 41.07538 | 8.1156 | 123.3133 | CORR12148SP | 48.10425 | 0.51 | Uncontrolled | Galapagos | Sequential Dose | Lab1 | 4.175522
Exp 3, Replica 2 | 3 | 2 | 10 | 41.80402 | 41.80402 | 8.1156 | 123.3133 | CORR12148SP | 48.10425 | 0.51 | Uncontrolled | Galapagos | Sequential Dose | Lab1 | 3.908077
Exp 3, Replica 2 | 3 | 2 | 10 | 42.53266 | 42.53266 | 8.1156 | 123.3133 | CORR12148SP | 48.10425 | 0.51 | Uncontrolled | Galapagos | Sequential Dose | Lab1 | 4.078222
Exp 3, Replica 2 | 3 | 2 | 10 | 43.26131 | 43.26131 | 8.1156 | 123.3133 | CORR12148SP | 48.10425 | 0.51 | Uncontrolled | Galapagos | Sequential Dose | Lab1 | 3.893143
Exp 3, Replica 2 | 3 | 2 | 10 | 43.98995 | 43.98995 | 8.1156 | 123.3133 | CORR12148SP | 48.10425 | 0.51 | Uncontrolled | Galapagos | Sequential Dose | Lab1 | 3.931782
Exp 3, Replica 2 | 3 | 2 | 10 | 44.71859 | 44.71859 | 8.1156 | 123.3133 | CORR12148SP | 48.10425 | 0.51 | Uncontrolled | Galapagos | Sequential Dose | Lab1 | 3.9217
Exp 3, Replica 2 | 3 | 2 | 10 | 45.44724 | 45.44724 | 8.1156 | 123.3133 | CORR12148SP | 48.10425 | 0.51 | Uncontrolled | Galapagos | Sequential Dose | Lab1 | 4.082928
Exp 3, Replica 2 | 3 | 2 | 10 | 46.17588 | 46.17588 | 8.1156 | 123.3133 | CORR12148SP | 48.10425 | 0.51 | Uncontrolled | Galapagos | Sequential Dose | Lab1 | 4.010548
Exp 3, Replica 2 | 3 | 2 | 10 | 46.90452 | 46.90452 | 8.1156 | 123.3133 | CORR12148SP | 48.10425 | 0.51 | Uncontrolled | Galapagos | Sequential Dose | Lab1 | 3.796764
Exp 3, Replica 2 | 3 | 2 | 10 | 47.63317 | 47.63317 | 8.1156 | 123.3133 | CORR12148SP | 48.10425 | 0.51 | Uncontrolled | Galapagos | Sequential Dose | Lab1 | 3.831378
Exp 3, Replica 2 | 3 | 2 | 10 | 48.36181 | 48.36181 | 8.1156 | 123.3133 | CORR12148SP | 48.10425 | 0.51 | Uncontrolled | Galapagos | Sequential Dose | Lab1 | 3.818744
Exp 3, Replica 2 | 3 | 2 | 10 | 49.09045 | 49.09045 | 8.1156 | 123.3133 | CORR12148SP | 48.10425 | 0.51 | Uncontrolled | Galapagos | Sequential Dose | Lab1 | 3.838778
Exp 3, Replica 2 | 3 | 2 | 10 | 49.8191 | 49.8191 | 8.1156 | 123.3133 | CORR12148SP | 48.10425 | 0.51 | Uncontrolled | Galapagos | Sequential Dose | Lab1 | 3.85482
Exp 3, Replica 2 | 3 | 2 | 10 | 50.54774 | 50.54774 | 8.1156 | 123.3133 | CORR12148SP | 48.10425 | 0.51 | Uncontrolled | Galapagos | Sequential Dose | Lab1 | 3.932081
Exp 3, Replica 2 | 3 | 2 | 10 | 51.27638 | 51.27638 | 8.1156 | 123.3133 | CORR12148SP | 48.10425 | 0.51 | Uncontrolled | Galapagos | Sequential Dose | Lab1 | 3.843383
Exp 3, Replica 2 | 3 | 2 | 10 | 52.00503 | 52.00503 | 8.1156 | 123.3133 | CORR12148SP | 48.10425 | 0.51 | Uncontrolled | Galapagos | Sequential Dose | Lab1 | 3.68866
Exp 3, Replica 2 | 3 | 2 | 10 | 52.73367 | 52.73367 | 8.1156 | 123.3133 | CORR12148SP | 48.10425 | 0.51 | Uncontrolled | Galapagos | Sequential Dose | Lab1 | 3.831353
Exp 3, Replica 2 | 3 | 2 | 10 | 53.46231 | 53.46231 | 8.1156 | 123.3133 | CORR12148SP | 48.10425 | 0.51 | Uncontrolled | Galapagos | Sequential Dose | Lab1 | 3.73592
Exp 3, Replica 2 | 3 | 2 | 10 | 54.19095 | 54.19095 | 8.1156 | 123.3133 | CORR12148SP | 48.10425 | 0.51 | Uncontrolled | Galapagos | Sequential Dose | Lab1 | 3.749858
Exp 3, Replica 2 | 3 | 2 | 10 | 54.9196 | 54.9196 | 8.1156 | 123.3133 | CORR12148SP | 48.10425 | 0.51 | Uncontrolled | Galapagos | Sequential Dose | Lab1 | 3.831982
Exp 3, Replica 2 | 3 | 2 | 10 | 55.64824 | 55.64824 | 8.1156 | 123.3133 | CORR12148SP | 48.10425 | 0.51 | Uncontrolled | Galapagos | Sequential Dose | Lab1 | 3.837248
Exp 3, Replica 2 | 3 | 2 | 10 | 56.37688 | 56.37688 | 8.1156 | 123.3133 | CORR12148SP | 48.10425 | 0.51 | Uncontrolled | Galapagos | Sequential Dose | Lab1 | 3.748153
Exp 3, Replica 2 | 3 | 2 | 10 | 57.10553 | 57.10553 | 8.1156 | 123.3133 | CORR12148SP | 48.10425 | 0.51 | Uncontrolled | Galapagos | Sequential Dose | Lab1 | 3.668176
Exp 3, Replica 2 | 3 | 2 | 10 | 57.83417 | 57.83417 | 8.1156 | 123.3133 | CORR12148SP | 48.10425 | 0.51 | Uncontrolled | Galapagos | Sequential Dose | Lab1 | 3.675749
Exp 3, Replica 2 | 3 | 2 | 10 | 58.56281 | 58.56281 | 8.1156 | 123.3133 | CORR12148SP | 48.10425 | 0.51 | Uncontrolled | Galapagos | Sequential Dose | Lab1 | 3.677703
Exp 3, Replica 2 | 3 | 2 | 10 | 59.29146 | 59.29146 | 8.1156 | 123.3133 | CORR12148SP | 48.10425 | 0.51 | Uncontrolled | Galapagos | Sequential Dose | Lab1 | 3.701797
Exp 3, Replica 2 | 3 | 2 | 10 | 60.0201 | 60.0201 | 8.1156 | 123.3133 | CORR12148SP | 48.10425 | 0.51 | Uncontrolled | Galapagos | Sequential Dose | Lab1 | 3.638312
Exp 3, Replica 2 | 3 | 2 | 10 | 60.74874 | 60.74874 | 8.1156 | 123.3133 | CORR12148SP | 48.10425 | 0.51 | Uncontrolled | Galapagos | Sequential Dose | Lab1 | 3.727942
Exp 3, Replica 2 | 3 | 2 | 10 | 61.47739 | 61.47739 | 8.1156 | 123.3133 | CORR12148SP | 48.10425 | 0.51 | Uncontrolled | Galapagos | Sequential Dose | Lab1 | 3.718825
Exp 3, Replica 2 | 3 | 2 | 10 | 62.20603 | 62.20603 | 8.1156 | 123.3133 | CORR12148SP | 48.10425 | 0.51 | Uncontrolled | Galapagos | Sequential Dose | Lab1 | 3.632908
Exp 3, Replica 2 | 3 | 2 | 10 | 62.93467 | 62.93467 | 8.1156 | 123.3133 | CORR12148SP | 48.10425 | 0.51 | Uncontrolled | Galapagos | Sequential Dose | Lab1 | 3.391496
Exp 3, Replica 2 | 3 | 2 | 10 | 63.66332 | 63.66332 | 8.1156 | 123.3133 | CORR12148SP | 48.10425 | 0.51 | Uncontrolled | Galapagos | Sequential Dose | Lab1 | 3.526217
Exp 3, Replica 2 | 3 | 2 | 10 | 64.39196 | 64.39196 | 8.1156 | 123.3133 | CORR12148SP | 48.10425 | 0.51 | Uncontrolled | Galapagos | Sequential Dose | Lab1 | 3.620785
Exp 3, Replica 2 | 3 | 2 | 10 | 65.1206 | 65.1206 | 8.1156 | 123.3133 | CORR12148SP | 48.10425 | 0.51 | Uncontrolled | Galapagos | Sequential Dose | Lab1 | 3.52855
Exp 3, Replica 2 | 3 | 2 | 10 | 65.84925 | 65.84925 | 8.1156 | 123.3133 | CORR12148SP | 48.10425 | 0.51 | Uncontrolled | Galapagos | Sequential Dose | Lab1 | 3.522307
Exp 3, Replica 2 | 3 | 2 | 10 | 66.57789 | 66.57789 | 8.1156 | 123.3133 | CORR12148SP | 48.10425 | 0.51 | Uncontrolled | Galapagos | Sequential Dose | Lab1 | 3.611289
Exp 3, Replica 2 | 3 | 2 | 10 | 67.30653 | 67.30653 | 8.1156 | 123.3133 | CORR12148SP | 48.10425 | 0.51 | Uncontrolled | Galapagos | Sequential Dose | Lab1 | 3.614024
Exp 3, Replica 2 | 3 | 2 | 10 | 68.03518 | 68.03518 | 8.1156 | 123.3133 | CORR12148SP | 48.10425 | 0.51 | Uncontrolled | Galapagos | Sequential Dose | Lab1 | 3.53223
Exp 3, Replica 2 | 3 | 2 | 10 | 68.76382 | 68.76382 | 8.1156 | 123.3133 | CORR12148SP | 48.10425 | 0.51 | Uncontrolled | Galapagos | Sequential Dose | Lab1 | 3.532143
Exp 3, Replica 2 | 3 | 2 | 10 | 69.49246 | 69.49246 | 8.1156 | 123.3133 | CORR12148SP | 48.10425 | 0.51 | Uncontrolled | Galapagos | Sequential Dose | Lab1 | 3.411453
Exp 3, Replica 2 | 3 | 2 | 10 | 70.22111 | 70.22111 | 8.1156 | 123.3133 | CORR12148SP | 48.10425 | 0.51 | Uncontrolled | Galapagos | Sequential Dose | Lab1 | 3.527126
Exp 3, Replica 2 | 3 | 2 | 10 | 70.94975 | 70.94975 | 8.1156 | 123.3133 | CORR12148SP | 48.10425 | 0.51 | Uncontrolled | Galapagos | Sequential Dose | Lab1 | 3.53445
Exp 3, Replica 2 | 3 | 2 | 10 | 71.67839 | 71.67839 | 8.1156 | 123.3133 | CORR12148SP | 48.10425 | 0.51 | Uncontrolled | Galapagos | Sequential Dose | Lab1 | 3.541488
Exp 3, Replica 2 | 3 | 2 | 10 | 72.40704 | 72.40704 | 8.1156 | 123.3133 | CORR12148SP | 48.10425 | 0.51 | Uncontrolled | Galapagos | Sequential Dose | Lab1 | 3.506237
Exp 3, Replica 2 | 3 | 2 | 10 | 73.13568 | 73.13568 | 8.1156 | 123.3133 | CORR12148SP | 48.10425 | 0.51 | Uncontrolled | Galapagos | Sequential Dose | Lab1 | 3.474401
Exp 3, Replica 2 | 3 | 2 | 10 | 73.86432 | 73.86432 | 8.1156 | 123.3133 | CORR12148SP | 48.10425 | 0.51 | Uncontrolled | Galapagos | Sequential Dose | Lab1 | 3.489786
Exp 3, Replica 2 | 3 | 2 | 10 | 74.59296 | 74.59296 | 8.1156 | 123.3133 | CORR12148SP | 48.10425 | 0.51 | Uncontrolled | Galapagos | Sequential Dose | Lab1 | 3.506686
Exp 3, Replica 2 | 3 | 2 | 10 | 75.32161 | 75.32161 | 8.1156 | 123.3133 | CORR12148SP | 48.10425 | 0.51 | Uncontrolled | Galapagos | Sequential Dose | Lab1 | 3.403197
Exp 3, Replica 2 | 3 | 2 | 10 | 76.05025 | 76.05025 | 8.1156 | 123.3133 | CORR12148SP | 48.10425 | 0.51 | Uncontrolled | Galapagos | Sequential Dose | Lab1 | 3.362606
Exp 3, Replica 2 | 3 | 2 | 10 | 76.77889 | 76.77889 | 8.1156 | 123.3133 | CORR12148SP | 48.10425 | 0.51 | Uncontrolled | Galapagos | Sequential Dose | Lab1 | 3.42178
Exp 3, Replica 2 | 3 | 2 | 10 | 77.50754 | 77.50754 | 8.1156 | 123.3133 | CORR12148SP | 48.10425 | 0.51 | Uncontrolled | Galapagos | Sequential Dose | Lab1 | 3.36527
Exp 3, Replica 2 | 3 | 2 | 10 | 78.23618 | 78.23618 | 8.1156 | 123.3133 | CORR12148SP | 48.10425 | 0.51 | Uncontrolled | Galapagos | Sequential Dose | Lab1 | 3.315867
Exp 3, Replica 2 | 3 | 2 | 10 | 78.96482 | 78.96482 | 8.1156 | 123.3133 | CORR12148SP | 48.10425 | 0.51 | Uncontrolled | Galapagos | Sequential Dose | Lab1 | 3.29201
Exp 3, Replica 2 | 3 | 2 | 10 | 79.69347 | 79.69347 | 8.1156 | 123.3133 | CORR12148SP | 48.10425 | 0.51 | Uncontrolled | Galapagos | Sequential Dose | Lab1 | 3.364685
Exp 3, Replica 2 | 3 | 2 | 10 | 80.42211 | 80.42211 | 8.1156 | 123.3133 | CORR12148SP | 48.10425 | 0.51 | Uncontrolled | Galapagos | Sequential Dose | Lab1 | 3.205391
Exp 3, Replica 2 | 3 | 2 | 10 | 81.15075 | 81.15075 | 8.1156 | 123.3133 | CORR12148SP | 48.10425 | 0.51 | Uncontrolled | Galapagos | Sequential Dose | Lab1 | 3.251961
Exp 3, Replica 2 | 3 | 2 | 10 | 81.8794 | 81.8794 | 8.1156 | 123.3133 | CORR12148SP | 48.10425 | 0.51 | Uncontrolled | Galapagos | Sequential Dose | Lab1 | 3.322041
Exp 3, Replica 2 | 3 | 2 | 10 | 82.60804 | 82.60804 | 8.1156 | 123.3133 | CORR12148SP | 48.10425 | 0.51 | Uncontrolled | Galapagos | Sequential Dose | Lab1 | 3.230518
Exp 3, Replica 2 | 3 | 2 | 10 | 83.33668 | 83.33668 | 8.1156 | 123.3133 | CORR12148SP | 48.10425 | 0.51 | Uncontrolled | Galapagos | Sequential Dose | Lab1 | 3.305264
Exp 3, Replica 2 | 3 | 2 | 10 | 84.06533 | 84.06533 | 8.1156 | 123.3133 | CORR12148SP | 48.10425 | 0.51 | Uncontrolled | Galapagos | Sequential Dose | Lab1 | 3.292602
Exp 3, Replica 2 | 3 | 2 | 10 | 84.79397 | 84.79397 | 8.1156 | 123.3133 | CORR12148SP | 48.10425 | 0.51 | Uncontrolled | Galapagos | Sequential Dose | Lab1 | 3.323468
Exp 3, Replica 2 | 3 | 2 | 10 | 85.52261 | 85.52261 | 8.1156 | 123.3133 | CORR12148SP | 48.10425 | 0.51 | Uncontrolled | Galapagos | Sequential Dose | Lab1 | 3.230265
Exp 3, Replica 2 | 3 | 2 | 10 | 86.25126 | 86.25126 | 8.1156 | 123.3133 | CORR12148SP | 48.10425 | 0.51 | Uncontrolled | Galapagos | Sequential Dose | Lab1 | 3.147705
Exp 3, Replica 2 | 3 | 2 | 10 | 86.9799 | 86.9799 | 8.1156 | 123.3133 | CORR12148SP | 48.10425 | 0.51 | Uncontrolled | Galapagos | Sequential Dose | Lab1 | 3.219319
Exp 3, Replica 2 | 3 | 2 | 10 | 87.70854 | 87.70854 | 8.1156 | 123.3133 | CORR12148SP | 48.10425 | 0.51 | Uncontrolled | Galapagos | Sequential Dose | Lab1 | 3.154222
Exp 3, Replica 2 | 3 | 2 | 10 | 88.43719 | 88.43719 | 8.1156 | 123.3133 | CORR12148SP | 48.10425 | 0.51 | Uncontrolled | Galapagos | Sequential Dose | Lab1 | 3.129717
Exp 3, Replica 2 | 3 | 2 | 10 | 89.16583 | 89.16583 | 8.1156 | 123.3133 | CORR12148SP | 48.10425 | 0.51 | Uncontrolled | Galapagos | Sequential Dose | Lab1 | 3.2192
Exp 3, Replica 2 | 3 | 2 | 10 | 89.89447 | 89.89447 | 8.1156 | 123.3133 | CORR12148SP | 48.10425 | 0.51 | Uncontrolled | Galapagos | Sequential Dose | Lab1 | 3.195706
Exp 3, Replica 2 | 3 | 2 | 10 | 90.62312 | 90.62312 | 8.1156 | 123.3133 | CORR12148SP | 48.10425 | 0.51 | Uncontrolled | Galapagos | Sequential Dose | Lab1 | 3.177349
Exp 3, Replica 2 | 3 | 2 | 10 | 91.35176 | 91.35176 | 8.1156 | 123.3133 | CORR12148SP | 48.10425 | 0.51 | Uncontrolled | Galapagos | Sequential Dose | Lab1 | 3.139709
Exp 3, Replica 2 | 3 | 2 | 10 | 92.0804 | 92.0804 | 8.1156 | 123.3133 | CORR12148SP | 48.10425 | 0.51 | Uncontrolled | Galapagos | Sequential Dose | Lab1 | 3.145567
Exp 3, Replica 2 | 3 | 2 | 10 | 92.80905 | 92.80905 | 8.1156 | 123.3133 | CORR12148SP | 48.10425 | 0.51 | Uncontrolled | Galapagos | Sequential Dose | Lab1 | 3.216502
Exp 3, Replica 2 | 3 | 2 | 10 | 93.53769 | 93.53769 | 8.1156 | 123.3133 | CORR12148SP | 48.10425 | 0.51 | Uncontrolled | Galapagos | Sequential Dose | Lab1 | 3.140783
Exp 3, Replica 2 | 3 | 2 | 10 | 94.26633 | 94.26633 | 8.1156 | 123.3133 | CORR12148SP | 48.10425 | 0.51 | Uncontrolled | Galapagos | Sequential Dose | Lab1 | 3.058339
Exp 3, Replica 2 | 3 | 2 | 10 | 94.99497 | 94.99497 | 8.1156 | 123.3133 | CORR12148SP | 48.10425 | 0.51 | Uncontrolled | Galapagos | Sequential Dose | Lab1 | 3.124522
Exp 3, Replica 2 | 3 | 2 | 10 | 95.72362 | 95.72362 | 8.1156 | 123.3133 | CORR12148SP | 48.10425 | 0.51 | Uncontrolled | Galapagos | Sequential Dose | Lab1 | 3.134764
Exp 3, Replica 2 | 3 | 2 | 10 | 96.45226 | 96.45226 | 8.1156 | 123.3133 | CORR12148SP | 48.10425 | 0.51 | Uncontrolled | Galapagos | Sequential Dose | Lab1 | 3.062485
Exp 3, Replica 2 | 3 | 2 | 10 | 97.1809 | 97.1809 | 8.1156 | 123.3133 | CORR12148SP | 48.10425 | 0.51 | Uncontrolled | Galapagos | Sequential Dose | Lab1 | 3.088742
Exp 3, Replica 2 | 3 | 2 | 10 | 97.90955 | 97.90955 | 8.1156 | 123.3133 | CORR12148SP | 48.10425 | 0.51 | Uncontrolled | Galapagos | Sequential Dose | Lab1 | 3.201672
Exp 3, Replica 2 | 3 | 2 | 10 | 98.63819 | 98.63819 | 8.1156 | 123.3133 | CORR12148SP | 48.10425 | 0.51 | Uncontrolled | Galapagos | Sequential Dose | Lab1 | 2.92108
Exp 3, Replica 2 | 3 | 2 | 10 | 99.36683 | 99.36683 | 8.1156 | 123.3133 | CORR12148SP | 48.10425 | 0.51 | Uncontrolled | Galapagos | Sequential Dose | Lab1 | 3.053385
Exp 3, Replica 2 | 3 | 2 | 10 | 100.0955 | 100.0955 | 8.1156 | 123.3133 | CORR12148SP | 48.10425 | 0.51 | Uncontrolled | Galapagos | Sequential Dose | Lab1 | 3.116657
Exp 3, Replica 2 | 3 | 2 | 10 | 100.8241 | 100.8241 | 8.1156 | 123.3133 | CORR12148SP | 48.10425 | 0.51 | Uncontrolled | Galapagos | Sequential Dose | Lab1 | 3.106628
Exp 3, Replica 2 | 3 | 2 | 10 | 101.5528 | 101.5528 | 8.1156 | 123.3133 | CORR12148SP | 48.10425 | 0.51 | Uncontrolled | Galapagos | Sequential Dose | Lab1 | 3.056364
Exp 3, Replica 2 | 3 | 2 | 10 | 102.2814 | 102.2814 | 8.1156 | 123.3133 | CORR12148SP | 48.10425 | 0.51 | Uncontrolled | Galapagos | Sequential Dose | Lab1 | 3.0454
Exp 3, Replica 2 | 3 | 2 | 10 | 103.0101 | 103.0101 | 8.1156 | 123.3133 | CORR12148SP | 48.10425 | 0.51 | Uncontrolled | Galapagos | Sequential Dose | Lab1 | 2.967343
Exp 3, Replica 2 | 3 | 2 | 10 | 103.7387 | 103.7387 | 8.1156 | 123.3133 | CORR12148SP | 48.10425 | 0.51 | Uncontrolled | Galapagos | Sequential Dose | Lab1 | 3.00248
Exp 3, Replica 2 | 3 | 2 | 10 | 104.4673 | 104.4673 | 8.1156 | 123.3133 | CORR12148SP | 48.10425 | 0.51 | Uncontrolled | Galapagos | Sequential Dose | Lab1 | 3.012192
Exp 3, Replica 2 | 3 | 2 | 10 | 105.196 | 105.196 | 8.1156 | 123.3133 | CORR12148SP | 48.10425 | 0.51 | Uncontrolled | Galapagos | Sequential Dose | Lab1 | 2.856928
Exp 3, Replica 2 | 3 | 2 | 10 | 105.9246 | 105.9246 | 8.1156 | 123.3133 | CORR12148SP | 48.10425 | 0.51 | Uncontrolled | Galapagos | Sequential Dose | Lab1 | 2.937472
Exp 3, Replica 2 | 3 | 2 | 10 | 106.6533 | 106.6533 | 8.1156 | 123.3133 | CORR12148SP | 48.10425 | 0.51 | Uncontrolled | Galapagos | Sequential Dose | Lab1 | 2.837324
Exp 3, Replica 2 | 3 | 2 | 10 | 107.3819 | 107.3819 | 8.1156 | 123.3133 | CORR12148SP | 48.10425 | 0.51 | Uncontrolled | Galapagos | Sequential Dose | Lab1 | 2.762038
Exp 3, Replica 2 | 3 | 2 | 10 | 108.1106 | 108.1106 | 8.1156 | 123.3133 | CORR12148SP | 48.10425 | 0.51 | Uncontrolled | Galapagos | Sequential Dose | Lab1 | 2.945747
Exp 3, Replica 2 | 3 | 2 | 10 | 108.8392 | 108.8392 | 8.1156 | 123.3133 | CORR12148SP | 48.10425 | 0.51 | Uncontrolled | Galapagos | Sequential Dose | Lab1 | 2.835186
Exp 3, Replica 2 | 3 | 2 | 10 | 109.5678 | 109.5678 | 8.1156 | 123.3133 | CORR12148SP | 48.10425 | 0.51 | Uncontrolled | Galapagos | Sequential Dose | Lab1 | 2.936215
Exp 3, Replica 2 | 3 | 2 | 10 | 110.2965 | 110.2965 | 8.1156 | 123.3133 | CORR12148SP | 48.10425 | 0.51 | Uncontrolled | Galapagos | Sequential Dose | Lab1 | 2.82583
Exp 3, Replica 2 | 3 | 2 | 10 | 111.0251 | 111.0251 | 8.1156 | 123.3133 | CORR12148SP | 48.10425 | 0.51 | Uncontrolled | Galapagos | Sequential Dose | Lab1 | 2.88057
Exp 3, Replica 2 | 3 | 2 | 10 | 111.7538 | 111.7538 | 8.1156 | 123.3133 | CORR12148SP | 48.10425 | 0.51 | Uncontrolled | Galapagos | Sequential Dose | Lab1 | 2.774191
Exp 3, Replica 2 | 3 | 2 | 10 | 112.4824 | 112.4824 | 8.1156 | 123.3133 | CORR12148SP | 48.10425 | 0.51 | Uncontrolled | Galapagos | Sequential Dose | Lab1 | 2.819526
Exp 3, Replica 2 | 3 | 2 | 10 | 113.2111 | 113.2111 | 8.1156 | 123.3133 | CORR12148SP | 48.10425 | 0.51 | Uncontrolled | Galapagos | Sequential Dose | Lab1 | 2.764221
Exp 3, Replica 2 | 3 | 2 | 10 | 113.9397 | 113.9397 | 8.1156 | 123.3133 | CORR12148SP | 48.10425 | 0.51 | Uncontrolled | Galapagos | Sequential Dose | Lab1 | 2.888894
Exp 3, Replica 2 | 3 | 2 | 10 | 114.6683 | 114.6683 | 8.1156 | 123.3133 | CORR12148SP | 48.10425 | 0.51 | Uncontrolled | Galapagos | Sequential Dose | Lab1 | 2.858814
Exp 3, Replica 2 | 3 | 2 | 10 | 115.397 | 115.397 | 8.1156 | 123.3133 | CORR12148SP | 48.10425 | 0.51 | Uncontrolled | Galapagos | Sequential Dose | Lab1 | 2.669377
Exp 3, Replica 2 | 3 | 2 | 10 | 116.1256 | 116.1256 | 8.1156 | 123.3133 | CORR12148SP | 48.10425 | 0.51 | Uncontrolled | Galapagos | Sequential Dose | Lab1 | 2.825585
Exp 3, Replica 2 | 3 | 2 | 10 | 116.8543 | 116.8543 | 8.1156 | 123.3133 | CORR12148SP | 48.10425 | 0.51 | Uncontrolled | Galapagos | Sequential Dose | Lab1 | 2.76504
Exp 3, Replica 2 | 3 | 2 | 10 | 117.5829 | 117.5829 | 8.1156 | 123.3133 | CORR12148SP | 48.10425 | 0.51 | Uncontrolled | Galapagos | Sequential Dose | Lab1 | 2.81401
Exp 3, Replica 2 | 3 | 2 | 10 | 118.3116 | 118.3116 | 8.1156 | 123.3133 | CORR12148SP | 48.10425 | 0.51 | Uncontrolled | Galapagos | Sequential Dose | Lab1 | 2.733757
Exp 3, Replica 2 | 3 | 2 | 10 | 119.0402 | 119.0402 | 8.1156 | 123.3133 | CORR12148SP | 48.10425 | 0.51 | Uncontrolled | Galapagos | Sequential Dose | Lab1 | 2.771478
Exp 3, Replica 2 | 3 | 2 | 10 | 119.7688 | 119.7688 | 8.1156 | 123.3133 | CORR12148SP | 48.10425 | 0.51 | Uncontrolled | Galapagos | Sequential Dose | Lab1 | 2.683753
Exp 3, Replica 2 | 3 | 2 | 10 | 120.4975 | 120.4975 | 8.1156 | 123.3133 | CORR12148SP | 48.10425 | 0.51 | Uncontrolled | Galapagos | Sequential Dose | Lab1 | 2.656913
Exp 3, Replica 2 | 3 | 2 | 10 | 121.2261 | 121.2261 | 8.1156 | 123.3133 | CORR12148SP | 48.10425 | 0.51 | Uncontrolled | Galapagos | Sequential Dose | Lab1 | 2.67002
Exp 3, Replica 2 | 3 | 2 | 10 | 121.9548 | 121.9548 | 8.1156 | 123.3133 | CORR12148SP | 48.10425 | 0.51 | Uncontrolled | Galapagos | Sequential Dose | Lab1 | 2.663436
Exp 3, Replica 2 | 3 | 2 | 10 | 122.6834 | 122.6834 | 8.1156 | 123.3133 | CORR12148SP | 48.10425 | 0.51 | Uncontrolled | Galapagos | Sequential Dose | Lab1 | 2.651976
Exp 3, Replica 2 | 3 | 2 | 10 | 123.4121 | 123.4121 | 8.1156 | 123.3133 | CORR12148SP | 48.10425 | 0.51 | Uncontrolled | Galapagos | Sequential Dose | Lab1 | 2.65277
Exp 3, Replica 2 | 3 | 2 | 10 | 124.1407 | 124.1407 | 8.1156 | 123.3133 | CORR12148SP | 48.10425 | 0.51 | Uncontrolled | Galapagos | Sequential Dose | Lab1 | 2.627376
Exp 3, Replica 2 | 3 | 2 | 10 | 124.8693 | 124.8693 | 8.1156 | 123.3133 | CORR12148SP | 48.10425 | 0.51 | Uncontrolled | Galapagos | Sequential Dose | Lab1 | 2.751076
Exp 3, Replica 2 | 3 | 2 | 10 | 125.598 | 125.598 | 8.1156 | 123.3133 | CORR12148SP | 48.10425 | 0.51 | Uncontrolled | Galapagos | Sequential Dose | Lab1 | 2.674767
Exp 3, Replica 2 | 3 | 2 | 10 | 126.3266 | 126.3266 | 8.1156 | 123.3133 | CORR12148SP | 48.10425 | 0.51 | Uncontrolled | Galapagos | Sequential Dose | Lab1 | 2.696369
Exp 3, Replica 2 | 3 | 2 | 10 | 127.0553 | 127.0553 | 8.1156 | 123.3133 | CORR12148SP | 48.10425 | 0.51 | Uncontrolled | Galapagos | Sequential Dose | Lab1 | 2.705617
Exp 3, Replica 2 | 3 | 2 | 10 | 127.7839 | 127.7839 | 8.1156 | 123.3133 | CORR12148SP | 48.10425 | 0.51 | Uncontrolled | Galapagos | Sequential Dose | Lab1 | 2.53103
Exp 3, Replica 2 | 3 | 2 | 10 | 128.5126 | 128.5126 | 8.1156 | 123.3133 | CORR12148SP | 48.10425 | 0.51 | Uncontrolled | Galapagos | Sequential Dose | Lab1 | 2.531008
Exp 3, Replica 2 | 3 | 2 | 10 | 129.2412 | 129.2412 | 8.1156 | 123.3133 | CORR12148SP | 48.10425 | 0.51 | Uncontrolled | Galapagos | Sequential Dose | Lab1 | 2.568489
Exp 3, Replica 2 | 3 | 2 | 10 | 129.9698 | 129.9698 | 8.1156 | 123.3133 | CORR12148SP | 48.10425 | 0.51 | Uncontrolled | Galapagos | Sequential Dose | Lab1 | 2.631975
Exp 3, Replica 2 | 3 | 2 | 10 | 130.6985 | 130.6985 | 8.1156 | 123.3133 | CORR12148SP | 48.10425 | 0.51 | Uncontrolled | Galapagos | Sequential Dose | Lab1 | 2.513161
Exp 3, Replica 2 | 3 | 2 | 10 | 131.4271 | 131.4271 | 8.1156 | 123.3133 | CORR12148SP | 48.10425 | 0.51 | Uncontrolled | Galapagos | Sequential Dose | Lab1 | 2.588946
Exp 3, Replica 2 | 3 | 2 | 10 | 132.1558 | 132.1558 | 8.1156 | 123.3133 | CORR12148SP | 48.10425 | 0.51 | Uncontrolled | Galapagos | Sequential Dose | Lab1 | 2.620104
Exp 3, Replica 2 | 3 | 2 | 10 | 132.8844 | 132.8844 | 8.1156 | 123.3133 | CORR12148SP | 48.10425 | 0.51 | Uncontrolled | Galapagos | Sequential Dose | Lab1 | 2.606718
Exp 3, Replica 2 | 3 | 2 | 10 | 133.6131 | 133.6131 | 8.1156 | 123.3133 | CORR12148SP | 48.10425 | 0.51 | Uncontrolled | Galapagos | Sequential Dose | Lab1 | 2.482279
Exp 3, Replica 2 | 3 | 2 | 10 | 134.3417 | 134.3417 | 8.1156 | 123.3133 | CORR12148SP | 48.10425 | 0.51 | Uncontrolled | Galapagos | Sequential Dose | Lab1 | 2.548276
Exp 3, Replica 2 | 3 | 2 | 10 | 135.0704 | 135.0704 | 8.1156 | 123.3133 | CORR12148SP | 48.10425 | 0.51 | Uncontrolled | Galapagos | Sequential Dose | Lab1 | 2.464469
Exp 3, Replica 2 | 3 | 2 | 10 | 135.799 | 135.799 | 8.1156 | 123.3133 | CORR12148SP | 48.10425 | 0.51 | Uncontrolled | Galapagos | Sequential Dose | Lab1 | 2.51779
Exp 3, Replica 2 | 3 | 2 | 10 | 136.5276 | 136.5276 | 8.1156 | 123.3133 | CORR12148SP | 48.10425 | 0.51 | Uncontrolled | Galapagos | Sequential Dose | Lab1 | 2.513252
Exp 3, Replica 2 | 3 | 2 | 10 | 137.2563 | 137.2563 | 8.1156 | 123.3133 | CORR12148SP | 48.10425 | 0.51 | Uncontrolled | Galapagos | Sequential Dose | Lab1 | 2.545829
Exp 3, Replica 2 | 3 | 2 | 10 | 137.9849 | 137.9849 | 8.1156 | 123.3133 | CORR12148SP | 48.10425 | 0.51 | Uncontrolled | Galapagos | Sequential Dose | Lab1 | 2.508653
Exp 3, Replica 2 | 3 | 2 | 10 | 138.7136 | 138.7136 | 8.1156 | 123.3133 | CORR12148SP | 48.10425 | 0.51 | Uncontrolled | Galapagos | Sequential Dose | Lab1 | 2.449015
Exp 3, Replica 2 | 3 | 2 | 10 | 139.4422 | 139.4422 | 8.1156 | 123.3133 | CORR12148SP | 48.10425 | 0.51 | Uncontrolled | Galapagos | Sequential Dose | Lab1 | 2.51684
Exp 3, Replica 2 | 3 | 2 | 10 | 140.1709 | 140.1709 | 8.1156 | 123.3133 | CORR12148SP | 48.10425 | 0.51 | Uncontrolled | Galapagos | Sequential Dose | Lab1 | 2.402399
Exp 3, Replica 2 | 3 | 2 | 10 | 140.8995 | 140.8995 | 8.1156 | 123.3133 | CORR12148SP | 48.10425 | 0.51 | Uncontrolled | Galapagos | Sequential Dose | Lab1 | 2.474346
Exp 3, Replica 2 | 3 | 2 | 10 | 141.6281 | 141.6281 | 8.1156 | 123.3133 | CORR12148SP | 48.10425 | 0.51 | Uncontrolled | Galapagos | Sequential Dose | Lab1 | 2.495811
Exp 3, Replica 2 | 3 | 2 | 10 | 142.3568 | 142.3568 | 8.1156 | 123.3133 | CORR12148SP | 48.10425 | 0.51 | Uncontrolled | Galapagos | Sequential Dose | Lab1 | 2.398932
Exp 3, Replica 2 | 3 | 2 | 10 | 143.0854 | 143.0854 | 8.1156 | 123.3133 | CORR12148SP | 48.10425 | 0.51 | Uncontrolled | Galapagos | Sequential Dose | Lab1 | 2.518221
Exp 3, Replica 2 | 3 | 2 | 10 | 143.8141 | 143.8141 | 8.1156 | 123.3133 | CORR12148SP | 48.10425 | 0.51 | Uncontrolled | Galapagos | Sequential Dose | Lab1 | 2.368457
Exp 3, Replica 2 | 3 | 2 | 10 | 144.5427 | 144.5427 | 8.1156 | 123.3133 | CORR12148SP | 48.10425 | 0.51 | Uncontrolled | Galapagos | Sequential Dose | Lab1 | 2.39571312
Exp 3, Replica 2 | 3 | 2 | 10 | 145.2714 | 145.2714 | 8.1156 | 123.3133 | CORR12148SP | 48.10425 | 0.51 | Uncontrolled | Galapagos | Sequential Dose | Lab1 | 2.30377
Exp 3, Replica 2 | 3 | 2 | 10 | 146 | 146 | 8.1156 | 123.3133 | CORR12148SP | 48.10425 | 0.51 | Uncontrolled | Galapagos | Sequential Dose | Lab1 | 2.346893
Exp 3, Replica 3 | 3 | 3 | 10 | 1 | 1 | 3.291934 | 93.08179 | CORR12148SP | 71.53798 | 0.51 | Uncontrolled | TH | Sequential Dose | Lab1 | 14.93814
Exp 3, Replica 3 | 3 | 3 | 10 | 1.728643 | 1.728643 | 3.291934 | 93.08179 | CORR12148SP | 71.53798 | 0.51 | Uncontrolled | TH | Sequential Dose | Lab1 | 14.51093
Exp 3, Replica 3 | 3 | 3 | 10 | 2.457286 | 2.457286 | 3.291934 | 93.08179 | CORR12148SP | 71.53798 | 0.51 | Uncontrolled | TH | Sequential Dose | Lab1 | 14.78077
Exp 3, Replica 3 | 3 | 3 | 10 | 3.18593 | 3.18593 | 3.291934 | 93.08179 | CORR12148SP | 71.53798 | 0.51 | Uncontrolled | TH | Sequential Dose | Lab1 | 14.45558
Exp 3, Replica 3 | 3 | 3 | 10 | 3.914573 | 3.914573 | 3.291934 | 93.08179 | CORR12148SP | 71.53798 | 0.51 | Uncontrolled | TH | Sequential Dose | Lab1 | 14.30783
Exp 3, Replica 3 | 3 | 3 | 10 | 4.643216 | 4.643216 | 3.291934 | 93.08179 | CORR12148SP | 71.53798 | 0.51 | Uncontrolled | TH | Sequential Dose | Lab1 | 14.06703
Exp 3, Replica 3 | 3 | 3 | 10 | 5.371859 | 5.371859 | 3.291934 | 93.08179 | CORR12148SP | 71.53798 | 0.51 | Uncontrolled | TH | Sequential Dose | Lab1 | 13.93977
Exp 3, Replica 3 | 3 | 3 | 10 | 6.100503 | 6.100503 | 3.291934 | 93.08179 | CORR12148SP | 71.53798 | 0.51 | Uncontrolled | TH | Sequential Dose | Lab1 | 13.91743
Exp 3, Replica 3 | 3 | 3 | 10 | 6.829146 | 6.829146 | 3.291934 | 93.08179 | CORR12148SP | 71.53798 | 0.51 | Uncontrolled | TH | Sequential Dose | Lab1 | 14.00845
Exp 3, Replica 3 | 3 | 3 | 10 | 7.557789 | 7.557789 | 3.291934 | 93.08179 | CORR12148SP | 71.53798 | 0.51 | Uncontrolled | TH | Sequential Dose | Lab1 | 13.48687
Exp 3, Replica 3 | 3 | 3 | 10 | 8.286432 | 8.286432 | 3.291934 | 93.08179 | CORR12148SP | 71.53798 | 0.51 | Uncontrolled | TH | Sequential Dose | Lab1 | 13.87751
Exp 3, Replica 3 | 3 | 3 | 10 | 9.015075 | 9.015075 | 3.291934 | 93.08179 | CORR12148SP | 71.53798 | 0.51 | Uncontrolled | TH | Sequential Dose | Lab1 | 13.25253
Exp 3, Replica 3 | 3 | 3 | 10 | 9.743719 | 9.743719 | 3.291934 | 93.08179 | CORR12148SP | 71.53798 | 0.51 | Uncontrolled | TH | Sequential Dose | Lab1 | 13.17247
Exp 3, Replica 3 | 3 | 3 | 10 | 10.47236 | 10.47236 | 3.291934 | 93.08179 | CORR12148SP | 71.53798 | 0.51 | Uncontrolled | TH | Sequential Dose | Lab1 | 13.50759
Exp 3, Replica 3 | 3 | 3 | 10 | 11.20101 | 11.20101 | 3.291934 | 93.08179 | CORR12148SP | 71.53798 | 0.51 | Uncontrolled | TH | Sequential Dose | Lab1 | 8.859964
Exp 3, Replica 3 | 3 | 3 | 10 | 11.92965 | 11.92965 | 3.291934 | 93.08179 | CORR12148SP | 71.53798 | 0.51 | Uncontrolled | TH | Sequential Dose | Lab1 | 8.715951
Exp 3, Replica 3 | 3 | 3 | 10 | 12.65829 | 12.65829 | 3.291934 | 93.08179 | CORR12148SP | 71.53798 | 0.51 | Uncontrolled | TH | Sequential Dose | Lab1 | 8.784706
Exp 3, Replica 3 | 3 | 3 | 10 | 13.38693 | 13.38693 | 3.291934 | 93.08179 | CORR12148SP | 71.53798 | 0.51 | Uncontrolled | TH | Sequential Dose | Lab1 | 8.470068
Exp 3, Replica 3 | 3 | 3 | 10 | 14.11558 | 14.11558 | 3.291934 | 93.08179 | CORR12148SP | 71.53798 | 0.51 | Uncontrolled | TH | Sequential Dose | Lab1 | 8.534744
Exp 3, Replica 3 | 3 | 3 | 10 | 14.84422 | 14.84422 | 3.291934 | 93.08179 | CORR12148SP | 71.53798 | 0.51 | Uncontrolled | TH | Sequential Dose | Lab1 | 8.31957
Exp 3, Replica 3 | 3 | 3 | 10 | 15.57286 | 15.57286 | 3.291934 | 93.08179 | CORR12148SP | 71.53798 | 0.51 | Uncontrolled | TH | Sequential Dose | Lab1 | 8.217681
Exp 3, Replica 3 | 3 | 3 | 10 | 16.30151 | 16.30151 | 3.291934 | 93.08179 | CORR12148SP | 71.53798 | 0.51 | Uncontrolled | TH | Sequential Dose | Lab1 | 8.552344
Exp 3, Replica 3 | 3 | 3 | 10 | 17.03015 | 17.03015 | 3.291934 | 93.08179 | CORR12148SP | 71.53798 | 0.51 | Uncontrolled | TH | Sequential Dose | Lab1 | 8.114099
Exp 3, Replica 3 | 3 | 3 | 10 | 17.75879 | 17.75879 | 3.291934 | 93.08179 | CORR12148SP | 71.53798 | 0.51 | Uncontrolled | TH | Sequential Dose | Lab1 | 8.133539
Exp 3, Replica 3 | 3 | 3 | 10 | 18.48744 | 18.48744 | 3.291934 | 93.08179 | CORR12148SP | 71.53798 | 0.51 | Uncontrolled | TH | Sequential Dose | Lab1 | 7.989102
Exp 3, Replica 3 | 3 | 3 | 10 | 19.21608 | 19.21608 | 3.291934 | 93.08179 | CORR12148SP | 71.53798 | 0.51 | Uncontrolled | TH | Sequential Dose | Lab1 | 8.149472
Exp 3, Replica 3 | 3 | 3 | 10 | 19.94472 | 19.94472 | 3.291934 | 93.08179 | CORR12148SP | 71.53798 | 0.51 | Uncontrolled | TH | Sequential Dose | Lab1 | 7.867832
Exp 3, Replica 3 | 3 | 3 | 10 | 20.67337 | 20.67337 | 3.291934 | 93.08179 | CORR12148SP | 71.53798 | 0.51 | Uncontrolled | TH | Sequential Dose | Lab1 | 7.806415
Exp 3, Replica 3 | 3 | 3 | 10 | 21.40201 | 21.40201 | 3.291934 | 93.08179 | CORR12148SP | 71.53798 | 0.51 | Uncontrolled | TH | Sequential Dose | Lab1 | 7.988349
Exp 3, Replica 3 | 3 | 3 | 10 | 22.13065 | 22.13065 | 3.291934 | 93.08179 | CORR12148SP | 71.53798 | 0.51 | Uncontrolled | TH | Sequential Dose | Lab1 | 7.338351
Exp 3, Replica 3 | 3 | 3 | 10 | 22.8593 | 22.8593 | 3.291934 | 93.08179 | CORR12148SP | 71.53798 | 0.51 | Uncontrolled | TH | Sequential Dose | Lab1 | 7.689093
Exp 3, Replica 3 | 3 | 3 | 10 | 23.58794 | 23.58794 | 3.291934 | 93.08179 | CORR12148SP | 71.53798 | 0.51 | Uncontrolled | TH | Sequential Dose | Lab1 | 7.716173
Exp 3, Replica 3 | 3 | 3 | 10 | 24.31658 | 24.31658 | 3.291934 | 93.08179 | CORR12148SP | 71.53798 | 0.51 | Uncontrolled | TH | Sequential Dose | Lab1 | 7.64448
Exp 3, Replica 3 | 3 | 3 | 10 | 25.04523 | 25.04523 | 3.291934 | 93.08179 | CORR12148SP | 71.53798 | 0.51 | Uncontrolled | TH | Sequential Dose | Lab1 | 7.492631
Exp 3, Replica 3 | 3 | 3 | 10 | 25.77387 | 25.77387 | 3.291934 | 93.08179 | CORR12148SP | 71.53798 | 0.51 | Uncontrolled | TH | Sequential Dose | Lab1 | 7.323077
Exp 3, Replica 3 | 3 | 3 | 10 | 26.50251 | 26.50251 | 3.291934 | 93.08179 | CORR12148SP | 71.53798 | 0.51 | Uncontrolled | TH | Sequential Dose | Lab1 | 7.472815
Exp 3, Replica 3 | 3 | 3 | 10 | 27.23116 | 27.23116 | 3.291934 | 93.08179 | CORR12148SP | 71.53798 | 0.51 | Uncontrolled | TH | Sequential Dose | Lab1 | 7.533011
Exp 3, Replica 3 | 3 | 3 | 10 | 27.9598 | 27.9598 | 3.291934 | 93.08179 | CORR12148SP | 71.53798 | 0.51 | Uncontrolled | TH | Sequential Dose | Lab1 | 7.278732
Exp 3, Replica 3 | 3 | 3 | 10 | 28.68844 | 28.68844 | 3.291934 | 93.08179 | CORR12148SP | 71.53798 | 0.51 | Uncontrolled | TH | Sequential Dose | Lab1 | 7.369014
Exp 3, Replica 3 | 3 | 3 | 10 | 29.41709 | 29.41709 | 3.291934 | 93.08179 | CORR12148SP | 71.53798 | 0.51 | Uncontrolled | TH | Sequential Dose | Lab1 | 7.001895
Exp 3, Replica 3 | 3 | 3 | 10 | 30.14573 | 30.14573 | 3.291934 | 93.08179 | CORR12148SP | 71.53798 | 0.51 | Uncontrolled | TH | Sequential Dose | Lab1 | 7.100132
Exp 3, Replica 3 | 3 | 3 | 10 | 30.87437 | 30.87437 | 3.291934 | 93.08179 | CORR12148SP | 71.53798 | 0.51 | Uncontrolled | TH | Sequential Dose | Lab1 | 3.563281
Exp 3, Replica 3 | 3 | 3 | 10 | 31.60302 | 31.60302 | 3.291934 | 93.08179 | CORR12148SP | 71.53798 | 0.51 | Uncontrolled | TH | Sequential Dose | Lab1 | 3.323832
Exp 3, Replica 3 | 3 | 3 | 10 | 32.33166 | 32.33166 | 3.291934 | 93.08179 | CORR12148SP | 71.53798 | 0.51 | Uncontrolled | TH | Sequential Dose | Lab1 | 3.523805
Exp 3, Replica 3 | 3 | 3 | 10 | 33.0603 | 33.0603 | 3.291934 | 93.08179 | CORR12148SP | 71.53798 | 0.51 | Uncontrolled | TH | Sequential Dose | Lab1 | 3.37219
Exp 3, Replica 3 | 3 | 3 | 10 | 33.78894 | 33.78894 | 3.291934 | 93.08179 | CORR12148SP | 71.53798 | 0.51 | Uncontrolled | TH | Sequential Dose | Lab1 | 3.408455
Exp 3, Replica 3 | 3 | 3 | 10 | 34.51759 | 34.51759 | 3.291934 | 93.08179 | CORR12148SP | 71.53798 | 0.51 | Uncontrolled | TH | Sequential Dose | Lab1 | 3.387765
Exp 3, Replica 3 | 3 | 3 | 10 | 35.24623 | 35.24623 | 3.291934 | 93.08179 | CORR12148SP | 71.53798 | 0.51 | Uncontrolled | TH | Sequential Dose | Lab1 | 3.291995
Exp 3, Replica 3 | 3 | 3 | 10 | 35.97487 | 35.97487 | 3.291934 | 93.08179 | CORR12148SP | 71.53798 | 0.51 | Uncontrolled | TH | Sequential Dose | Lab1 | 3.436122
Exp 3, Replica 3 | 3 | 3 | 10 | 36.70352 | 36.70352 | 3.291934 | 93.08179 | CORR12148SP | 71.53798 | 0.51 | Uncontrolled | TH | Sequential Dose | Lab1 | 3.331959
Exp 3, Replica 3 | 3 | 3 | 10 | 37.43216 | 37.43216 | 3.291934 | 93.08179 | CORR12148SP | 71.53798 | 0.51 | Uncontrolled | TH | Sequential Dose | Lab1 | 3.291025
Exp 3, Replica 3 | 3 | 3 | 10 | 38.1608 | 38.1608 | 3.291934 | 93.08179 | CORR12148SP | 71.53798 | 0.51 | Uncontrolled | TH | Sequential Dose | Lab1 | 3.257978
Exp 3, Replica 3 | 3 | 3 | 10 | 38.88945 | 38.88945 | 3.291934 | 93.08179 | CORR12148SP | 71.53798 | 0.51 | Uncontrolled | TH | Sequential Dose | Lab1 | 3.300088
Exp 3, Replica 3 | 3 | 3 | 10 | 39.61809 | 39.61809 | 3.291934 | 93.08179 | CORR12148SP | 71.53798 | 0.51 | Uncontrolled | TH | Sequential Dose | Lab1 | 3.273757
Exp 3, Replica 3 | 3 | 3 | 10 | 40.34673 | 40.34673 | 3.291934 | 93.08179 | CORR12148SP | 71.53798 | 0.51 | Uncontrolled | TH | Sequential Dose | Lab1 | 3.072696
Exp 3, Replica 3 | 3 | 3 | 10 | 41.07538 | 41.07538 | 3.291934 | 93.08179 | CORR12148SP | 71.53798 | 0.51 | Uncontrolled | TH | Sequential Dose | Lab1 | 3.153472
Exp 3, Replica 3 | 3 | 3 | 10 | 41.80402 | 41.80402 | 3.291934 | 93.08179 | CORR12148SP | 71.53798 | 0.51 | Uncontrolled | TH | Sequential Dose | Lab1 | 3.10177
Exp 3, Replica 3 | 3 | 3 | 10 | 42.53266 | 42.53266 | 3.291934 | 93.08179 | CORR12148SP | 71.53798 | 0.51 | Uncontrolled | TH | Sequential Dose | Lab1 | 2.961621
Exp 3, Replica 3 | 3 | 3 | 10 | 43.26131 | 43.26131 | 3.291934 | 93.08179 | CORR12148SP | 71.53798 | 0.51 | Uncontrolled | TH | Sequential Dose | Lab1 | 3.004479
Exp 3, Replica 3 | 3 | 3 | 10 | 43.98995 | 43.98995 | 3.291934 | 93.08179 | CORR12148SP | 71.53798 | 0.51 | Uncontrolled | TH | Sequential Dose | Lab1 | 2.965082
Exp 3, Replica 3 | 3 | 3 | 10 | 44.71859 | 44.71859 | 3.291934 | 93.08179 | CORR12148SP | 71.53798 | 0.51 | Uncontrolled | TH | Sequential Dose | Lab1 | 2.93153
Exp 3, Replica 3 | 3 | 3 | 10 | 45.44724 | 45.44724 | 3.291934 | 93.08179 | CORR12148SP | 71.53798 | 0.51 | Uncontrolled | TH | Sequential Dose | Lab1 | 2.81644
Exp 3, Replica 3 | 3 | 3 | 10 | 46.17588 | 46.17588 | 3.291934 | 93.08179 | CORR12148SP | 71.53798 | 0.51 | Uncontrolled | TH | Sequential Dose | Lab1 | 2.972294
Exp 3, Replica 3 | 3 | 3 | 10 | 46.90452 | 46.90452 | 3.291934 | 93.08179 | CORR12148SP | 71.53798 | 0.51 | Uncontrolled | TH | Sequential Dose | Lab1 | 2.828645
Exp 3, Replica 3 | 3 | 3 | 10 | 47.63317 | 47.63317 | 3.291934 | 93.08179 | CORR12148SP | 71.53798 | 0.51 | Uncontrolled | TH | Sequential Dose | Lab1 | 2.861222
Exp 3, Replica 3 | 3 | 3 | 10 | 48.36181 | 48.36181 | 3.291934 | 93.08179 | CORR12148SP | 71.53798 | 0.51 | Uncontrolled | TH | Sequential Dose | Lab1 | 2.982934
Exp 3, Replica 3 | 3 | 3 | 10 | 49.09045 | 49.09045 | 3.291934 | 93.08179 | CORR12148SP | 71.53798 | 0.51 | Uncontrolled | TH | Sequential Dose | Lab1 | 2.802221
Exp 3, Replica 3 | 3 | 3 | 10 | 49.8191 | 49.8191 | 3.291934 | 93.08179 | CORR12148SP | 71.53798 | 0.51 | Uncontrolled | TH | Sequential Dose | Lab1 | 2.878765
Exp 3, Replica 3 | 3 | 3 | 10 | 50.54774 | 50.54774 | 3.291934 | 93.08179 | CORR12148SP | 71.53798 | 0.51 | Uncontrolled | TH | Sequential Dose | Lab1 | 2.849077
Exp 3, Replica 3 | 3 | 3 | 10 | 51.27638 | 51.27638 | 3.291934 | 93.08179 | CORR12148SP | 71.53798 | 0.51 | Uncontrolled | TH | Sequential Dose | Lab1 | 2.759649
Exp 3, Replica 3 | 3 | 3 | 10 | 52.00503 | 52.00503 | 3.291934 | 93.08179 | CORR12148SP | 71.53798 | 0.51 | Uncontrolled | TH | Sequential Dose | Lab1 | 2.763238
Exp 3, Replica 3 | 3 | 3 | 10 | 52.73367 | 52.73367 | 3.291934 | 93.08179 | CORR12148SP | 71.53798 | 0.51 | Uncontrolled | TH | Sequential Dose | Lab1 | 2.723005
Exp 3, Replica 3 | 3 | 3 | 10 | 53.46231 | 53.46231 | 3.291934 | 93.08179 | CORR12148SP | 71.53798 | 0.51 | Uncontrolled | TH | Sequential Dose | Lab1 | 2.781929
Exp 3, Replica 3 | 3 | 3 | 10 | 54.19095 | 54.19095 | 3.291934 | 93.08179 | CORR12148SP | 71.53798 | 0.51 | Uncontrolled | TH | Sequential Dose | Lab1 | 2.702294
Exp 3, Replica 3 | 3 | 3 | 10 | 54.9196 | 54.9196 | 3.291934 | 93.08179 | CORR12148SP | 71.53798 | 0.51 | Uncontrolled | TH | Sequential Dose | Lab1 | 2.678239
Exp 3, Replica 3 | 3 | 3 | 10 | 55.64824 | 55.64824 | 3.291934 | 93.08179 | CORR12148SP | 71.53798 | 0.51 | Uncontrolled | TH | Sequential Dose | Lab1 | 2.581313
Exp 3, Replica 3 | 3 | 3 | 10 | 56.37688 | 56.37688 | 3.291934 | 93.08179 | CORR12148SP | 71.53798 | 0.51 | Uncontrolled | TH | Sequential Dose | Lab1 | 2.587858
Exp 3, Replica 3 | 3 | 3 | 10 | 57.10553 | 57.10553 | 3.291934 | 93.08179 | CORR12148SP | 71.53798 | 0.51 | Uncontrolled | TH | Sequential Dose | Lab1 | 2.639101
Exp 3, Replica 3 | 3 | 3 | 10 | 57.83417 | 57.83417 | 3.291934 | 93.08179 | CORR12148SP | 71.53798 | 0.51 | Uncontrolled | TH | Sequential Dose | Lab1 | 2.627092
Exp 3, Replica 3 | 3 | 3 | 10 | 58.56281 | 58.56281 | 3.291934 | 93.08179 | CORR12148SP | 71.53798 | 0.51 | Uncontrolled | TH | Sequential Dose | Lab1 | 2.572811
Exp 3, Replica 3 | 3 | 3 | 10 | 59.29146 | 59.29146 | 3.291934 | 93.08179 | CORR12148SP | 71.53798 | 0.51 | Uncontrolled | TH | Sequential Dose | Lab1 | 2.482736
Exp 3, Replica 3 | 3 | 3 | 10 | 60.0201 | 60.0201 | 3.291934 | 93.08179 | CORR12148SP | 71.53798 | 0.51 | Uncontrolled | TH | Sequential Dose | Lab1 | 2.498399
Exp 3, Replica 3 | 3 | 3 | 10 | 60.74874 | 60.74874 | 3.291934 | 93.08179 | CORR12148SP | 71.53798 | 0.51 | Uncontrolled | TH | Sequential Dose | Lab1 | 2.433463
Exp 3, Replica 3 | 3 | 3 | 10 | 61.47739 | 61.47739 | 3.291934 | 93.08179 | CORR12148SP | 71.53798 | 0.51 | Uncontrolled | TH | Sequential Dose | Lab1 | 2.415104
Exp 3, Replica 3 | 3 | 3 | 10 | 62.20603 | 62.20603 | 3.291934 | 93.08179 | CORR12148SP | 71.53798 | 0.51 | Uncontrolled | TH | Sequential Dose | Lab1 | 2.503448
Exp 3, Replica 3 | 3 | 3 | 10 | 62.93467 | 62.93467 | 3.291934 | 93.08179 | CORR12148SP | 71.53798 | 0.51 | Uncontrolled | TH | Sequential Dose | Lab1 | 2.343751
Exp 3, Replica 3 | 3 | 3 | 10 | 63.66332 | 63.66332 | 3.291934 | 93.08179 | CORR12148SP | 71.53798 | 0.51 | Uncontrolled | TH | Sequential Dose | Lab1 | 2.483891
Exp 3, Replica 3 | 3 | 3 | 10 | 64.39196 | 64.39196 | 3.291934 | 93.08179 | CORR12148SP | 71.53798 | 0.51 | Uncontrolled | TH | Sequential Dose | Lab1 | 2.43028
Exp 3, Replica 3 | 3 | 3 | 10 | 65.1206 | 65.1206 | 3.291934 | 93.08179 | CORR12148SP | 71.53798 | 0.51 | Uncontrolled | TH | Sequential Dose | Lab1 | 2.386116
Exp 3, Replica 3 | 3 | 3 | 10 | 65.84925 | 65.84925 | 3.291934 | 93.08179 | CORR12148SP | 71.53798 | 0.51 | Uncontrolled | TH | Sequential Dose | Lab1 | 2.342903
Exp 3, Replica 3 | 3 | 3 | 10 | 66.57789 | 66.57789 | 3.291934 | 93.08179 | CORR12148SP | 71.53798 | 0.51 | Uncontrolled | TH | Sequential Dose | Lab1 | 2.322597
Exp 3, Replica 3 | 3 | 3 | 10 | 67.30653 | 67.30653 | 3.291934 | 93.08179 | CORR12148SP | 71.53798 | 0.51 | Uncontrolled | TH | Sequential Dose | Lab1 | 2.402062
Exp 3, Replica 3 | 3 | 3 | 10 | 68.03518 | 68.03518 | 3.291934 | 93.08179 | CORR12148SP | 71.53798 | 0.51 | Uncontrolled | TH | Sequential Dose | Lab1 | 2.322311
Exp 3, Replica 3 | 3 | 3 | 10 | 68.76382 | 68.76382 | 3.291934 | 93.08179 | CORR12148SP | 71.53798 | 0.51 | Uncontrolled | TH | Sequential Dose | Lab1 | 2.279665
Exp 3, Replica 3 | 3 | 3 | 10 | 69.49246 | 69.49246 | 3.291934 | 93.08179 | CORR12148SP | 71.53798 | 0.51 | Uncontrolled | TH | Sequential Dose | Lab1 | 2.235595
Exp 3, Replica 3 | 3 | 3 | 10 | 70.22111 | 70.22111 | 3.291934 | 93.08179 | CORR12148SP | 71.53798 | 0.51 | Uncontrolled | TH | Sequential Dose | Lab1 | 2.222224
Exp 3, Replica 3 | 3 | 3 | 10 | 70.94975 | 70.94975 | 3.291934 | 93.08179 | CORR12148SP | 71.53798 | 0.51 | Uncontrolled | TH | Sequential Dose | Lab1 | 2.217277
Exp 3, Replica 3 | 3 | 3 | 10 | 71.67839 | 71.67839 | 3.291934 | 93.08179 | CORR12148SP | 71.53798 | 0.51 | Uncontrolled | TH | Sequential Dose | Lab1 | 2.156566
Exp 3, Replica 3 | 3 | 3 | 10 | 72.40704 | 72.40704 | 3.291934 | 93.08179 | CORR12148SP | 71.53798 | 0.51 | Uncontrolled | TH | Sequential Dose | Lab1 | 2.06815
Exp 3, Replica 3 | 3 | 3 | 10 | 73.13568 | 73.13568 | 3.291934 | 93.08179 | CORR12148SP | 71.53798 | 0.51 | Uncontrolled | TH | Sequential Dose | Lab1 | 2.167713
Exp 3, Replica 3 | 3 | 3 | 10 | 73.86432 | 73.86432 | 3.291934 | 93.08179 | CORR12148SP | 71.53798 | 0.51 | Uncontrolled | TH | Sequential Dose | Lab1 | 2.112592
Exp 3, Replica 3 | 3 | 3 | 10 | 74.59296 | 74.59296 | 3.291934 | 93.08179 | CORR12148SP | 71.53798 | 0.51 | Uncontrolled | TH | Sequential Dose | Lab1 | 2.047643
Exp 3, Replica 3 | 3 | 3 | 10 | 75.32161 | 75.32161 | 3.291934 | 93.08179 | CORR12148SP | 71.53798 | 0.51 | Uncontrolled | TH | Sequential Dose | Lab1 | 2.088981
Exp 3, Replica 3 | 3 | 3 | 10 | 76.05025 | 76.05025 | 3.291934 | 93.08179 | CORR12148SP | 71.53798 | 0.51 | Uncontrolled | TH | Sequential Dose | Lab1 | 2.053806
Exp 3, Replica 3 | 3 | 3 | 10 | 76.77889 | 76.77889 | 3.291934 | 93.08179 | CORR12148SP | 71.53798 | 0.51 | Uncontrolled | TH | Sequential Dose | Lab1 | 2.015564
Exp 3, Replica 3 | 3 | 3 | 10 | 77.50754 | 77.50754 | 3.291934 | 93.08179 | CORR12148SP | 71.53798 | 0.51 | Uncontrolled | TH | Sequential Dose | Lab1 | 2.015229
Exp 3, Replica 3 | 3 | 3 | 10 | 78.23618 | 78.23618 | 3.291934 | 93.08179 | CORR12148SP | 71.53798 | 0.51 | Uncontrolled | TH | Sequential Dose | Lab1 | 2.017146
Exp 3, Replica 3 | 3 | 3 | 10 | 78.96482 | 78.96482 | 3.291934 | 93.08179 | CORR12148SP | 71.53798 | 0.51 | Uncontrolled | TH | Sequential Dose | Lab1 | 1.979555
Exp 3, Replica 3 | 3 | 3 | 10 | 79.69347 | 79.69347 | 3.291934 | 93.08179 | CORR12148SP | 71.53798 | 0.51 | Uncontrolled | TH | Sequential Dose | Lab1 | 1.950584
Exp 3, Replica 3 | 3 | 3 | 10 | 80.42211 | 80.42211 | 3.291934 | 93.08179 | CORR12148SP | 71.53798 | 0.51 | Uncontrolled | TH | Sequential Dose | Lab1 | 1.975101
Exp 3, Replica 3 | 3 | 3 | 10 | 81.15075 | 81.15075 | 3.291934 | 93.08179 | CORR12148SP | 71.53798 | 0.51 | Uncontrolled | TH | Sequential Dose | Lab1 | 1.969089
Exp 3, Replica 3 | 3 | 3 | 10 | 81.8794 | 81.8794 | 3.291934 | 93.08179 | CORR12148SP | 71.53798 | 0.51 | Uncontrolled | TH | Sequential Dose | Lab1 | 1.947873
Exp 3, Replica 3 | 3 | 3 | 10 | 82.60804 | 82.60804 | 3.291934 | 93.08179 | CORR12148SP | 71.53798 | 0.51 | Uncontrolled | TH | Sequential Dose | Lab1 | 1.868759
Exp 3, Replica 3 | 3 | 3 | 10 | 83.33668 | 83.33668 | 3.291934 | 93.08179 | CORR12148SP | 71.53798 | 0.51 | Uncontrolled | TH | Sequential Dose | Lab1 | 1.976752
Exp 3, Replica 3 | 3 | 3 | 10 | 84.06533 | 84.06533 | 3.291934 | 93.08179 | CORR12148SP | 71.53798 | 0.51 | Uncontrolled | TH | Sequential Dose | Lab1 | 1.916236
Exp 3, Replica 3 | 3 | 3 | 10 | 84.79397 | 84.79397 | 3.291934 | 93.08179 | CORR12148SP | 71.53798 | 0.51 | Uncontrolled | TH | Sequential Dose | Lab1 | 1.830508
Exp 3, Replica 3 | 3 | 3 | 10 | 85.52261 | 85.52261 | 3.291934 | 93.08179 | CORR12148SP | 71.53798 | 0.51 | Uncontrolled | TH | Sequential Dose | Lab1 | 1.811264
Exp 3, Replica 3 | 3 | 3 | 10 | 86.25126 | 86.25126 | 3.291934 | 93.08179 | CORR12148SP | 71.53798 | 0.51 | Uncontrolled | TH | Sequential Dose | Lab1 | 1.799447
Exp 3, Replica 3 | 3 | 3 | 10 | 86.9799 | 86.9799 | 3.291934 | 93.08179 | CORR12148SP | 71.53798 | 0.51 | Uncontrolled | TH | Sequential Dose | Lab1 | 1.782733
Exp 3, Replica 3 | 3 | 3 | 10 | 87.70854 | 87.70854 | 3.291934 | 93.08179 | CORR12148SP | 71.53798 | 0.51 | Uncontrolled | TH | Sequential Dose | Lab1 | 1.78331
Exp 3, Replica 3 | 3 | 3 | 10 | 88.43719 | 88.43719 | 3.291934 | 93.08179 | CORR12148SP | 71.53798 | 0.51 | Uncontrolled | TH | Sequential Dose | Lab1 | 1.809771
Exp 3, Replica 3 | 3 | 3 | 10 | 89.16583 | 89.16583 | 3.291934 | 93.08179 | CORR12148SP | 71.53798 | 0.51 | Uncontrolled | TH | Sequential Dose | Lab1 | 1.754721
Exp 3, Replica 3 | 3 | 3 | 10 | 89.89447 | 89.89447 | 3.291934 | 93.08179 | CORR12148SP | 71.53798 | 0.51 | Uncontrolled | TH | Sequential Dose | Lab1 | 1.775347
Exp 3, Replica 3 | 3 | 3 | 10 | 90.62312 | 90.62312 | 3.291934 | 93.08179 | CORR12148SP | 71.53798 | 0.51 | Uncontrolled | TH | Sequential Dose | Lab1 | 1.723414
Exp 3, Replica 3 | 3 | 3 | 10 | 91.35176 | 91.35176 | 3.291934 | 93.08179 | CORR12148SP | 71.53798 | 0.51 | Uncontrolled | TH | Sequential Dose | Lab1 | 1.720968
Exp 3, Replica 3 | 3 | 3 | 10 | 92.0804 | 92.0804 | 3.291934 | 93.08179 | CORR12148SP | 71.53798 | 0.51 | Uncontrolled | TH | Sequential Dose | Lab1 | 1.784504
Exp 3, Replica 3 | 3 | 3 | 10 | 92.80905 | 92.80905 | 3.291934 | 93.08179 | CORR12148SP | 71.53798 | 0.51 | Uncontrolled | TH | Sequential Dose | Lab1 | 1.702332
Exp 3, Replica 3 | 3 | 3 | 10 | 93.53769 | 93.53769 | 3.291934 | 93.08179 | CORR12148SP | 71.53798 | 0.51 | Uncontrolled | TH | Sequential Dose | Lab1 | 1.765088
Exp 3, Replica 3 | 3 | 3 | 10 | 94.26633 | 94.26633 | 3.291934 | 93.08179 | CORR12148SP | 71.53798 | 0.51 | Uncontrolled | TH | Sequential Dose | Lab1 | 1.657645
Exp 3, Replica 3 | 3 | 3 | 10 | 94.99497 | 94.99497 | 3.291934 | 93.08179 | CORR12148SP | 71.53798 | 0.51 | Uncontrolled | TH | Sequential Dose | Lab1 | 1.592719
Exp 3, Replica 3 | 3 | 3 | 10 | 95.72362 | 95.72362 | 3.291934 | 93.08179 | CORR12148SP | 71.53798 | 0.51 | Uncontrolled | TH | Sequential Dose | Lab1 | 1.659896
Exp 3, Replica 3 | 3 | 3 | 10 | 96.45226 | 96.45226 | 3.291934 | 93.08179 | CORR12148SP | 71.53798 | 0.51 | Uncontrolled | TH | Sequential Dose | Lab1 | 1.644135
Exp 3, Replica 3 | 3 | 3 | 10 | 97.1809 | 97.1809 | 3.291934 | 93.08179 | CORR12148SP | 71.53798 | 0.51 | Uncontrolled | TH | Sequential Dose | Lab1 | 1.571253
Exp 3, Replica 3 | 3 | 3 | 10 | 97.90955 | 97.90955 | 3.291934 | 93.08179 | CORR12148SP | 71.53798 | 0.51 | Uncontrolled | TH | Sequential Dose | Lab1 | 1.557945
Exp 3, Replica 3 | 3 | 3 | 10 | 98.63819 | 98.63819 | 3.291934 | 93.08179 | CORR12148SP | 71.53798 | 0.51 | Uncontrolled | TH | Sequential Dose | Lab1 | 1.596073
Exp 3, Replica 3 | 3 | 3 | 10 | 99.36683 | 99.36683 | 3.291934 | 93.08179 | CORR12148SP | 71.53798 | 0.51 | Uncontrolled | TH | Sequential Dose | Lab1 | 1.594288
Exp 3, Replica 3 | 3 | 3 | 10 | 100.0955 | 100.0955 | 3.291934 | 93.08179 | CORR12148SP | 71.53798 | 0.51 | Uncontrolled | TH | Sequential Dose | Lab1 | 1.597876
Exp 3, Replica 3 | 3 | 3 | 10 | 100.8241 | 100.8241 | 3.291934 | 93.08179 | CORR12148SP | 71.53798 | 0.51 | Uncontrolled | TH | Sequential Dose | Lab1 | 1.527332
Exp 3, Replica 3 | 3 | 3 | 10 | 101.5528 | 101.5528 | 3.291934 | 93.08179 | CORR12148SP | 71.53798 | 0.51 | Uncontrolled | TH | Sequential Dose | Lab1 | 1.568845
Exp 3, Replica 3 | 3 | 3 | 10 | 102.2814 | 102.2814 | 3.291934 | 93.08179 | CORR12148SP | 71.53798 | 0.51 | Uncontrolled | TH | Sequential Dose | Lab1 | 1.514936
Exp 3, Replica 3 | 3 | 3 | 10 | 103.0101 | 103.0101 | 3.291934 | 93.08179 | CORR12148SP | 71.53798 | 0.51 | Uncontrolled | TH | Sequential Dose | Lab1 | 1.516577
Exp 3, Replica 3 | 3 | 3 | 10 | 103.7387 | 103.7387 | 3.291934 | 93.08179 | CORR12148SP | 71.53798 | 0.51 | Uncontrolled | TH | Sequential Dose | Lab1 | 1.526835
Exp 3, Replica 3 | 3 | 3 | 10 | 104.4673 | 104.4673 | 3.291934 | 93.08179 | CORR12148SP | 71.53798 | 0.51 | Uncontrolled | TH | Sequential Dose | Lab1 | 1.44804
Exp 3, Replica 3 | 3 | 3 | 10 | 105.196 | 105.196 | 3.291934 | 93.08179 | CORR12148SP | 71.53798 | 0.51 | Uncontrolled | TH | Sequential Dose | Lab1 | 1.473965
Exp 3, Replica 3 | 3 | 3 | 10 | 105.9246 | 105.9246 | 3.291934 | 93.08179 | CORR12148SP | 71.53798 | 0.51 | Uncontrolled | TH | Sequential Dose | Lab1 | 1.491407
Exp 3, Replica 3 | 3 | 3 | 10 | 106.6533 | 106.6533 | 3.291934 | 93.08179 | CORR12148SP | 71.53798 | 0.51 | Uncontrolled | TH | Sequential Dose | Lab1 | 1.48122
Exp 3, Replica 3 | 3 | 3 | 10 | 107.3819 | 107.3819 | 3.291934 | 93.08179 | CORR12148SP | 71.53798 | 0.51 | Uncontrolled | TH | Sequential Dose | Lab1 | 1.418455
Exp 3, Replica 3 | 3 | 3 | 10 | 108.1106 | 108.1106 | 3.291934 | 93.08179 | CORR12148SP | 71.53798 | 0.51 | Uncontrolled | TH | Sequential Dose | Lab1 | 1.458095
Exp 3, Replica 3 | 3 | 3 | 10 | 108.8392 | 108.8392 | 3.291934 | 93.08179 | CORR12148SP | 71.53798 | 0.51 | Uncontrolled | TH | Sequential Dose | Lab1 | 1.424401
Exp 3, Replica 3 | 3 | 3 | 10 | 109.5678 | 109.5678 | 3.291934 | 93.08179 | CORR12148SP | 71.53798 | 0.51 | Uncontrolled | TH | Sequential Dose | Lab1 | 1.460805
Exp 3, Replica 3 | 3 | 3 | 10 | 110.2965 | 110.2965 | 3.291934 | 93.08179 | CORR12148SP | 71.53798 | 0.51 | Uncontrolled | TH | Sequential Dose | Lab1 | 1.405885
Exp 3, Replica 3 | 3 | 3 | 10 | 111.0251 | 111.0251 | 3.291934 | 93.08179 | CORR12148SP | 71.53798 | 0.51 | Uncontrolled | TH | Sequential Dose | Lab1 | 1.418521
Exp 3, Replica 3 | 3 | 3 | 10 | 111.7538 | 111.7538 | 3.291934 | 93.08179 | CORR12148SP | 71.53798 | 0.51 | Uncontrolled | TH | Sequential Dose | Lab1 | 1.390727
Exp 3, Replica 3 | 3 | 3 | 10 | 112.4824 | 112.4824 | 3.291934 | 93.08179 | CORR12148SP | 71.53798 | 0.51 | Uncontrolled | TH | Sequential Dose | Lab1 | 1.352643
Exp 3, Replica 3 | 3 | 3 | 10 | 113.2111 | 113.2111 | 3.291934 | 93.08179 | CORR12148SP | 71.53798 | 0.51 | Uncontrolled | TH | Sequential Dose | Lab1 | 1.350626
Exp 3, Replica 3 | 3 | 3 | 10 | 113.9397 | 113.9397 | 3.291934 | 93.08179 | CORR12148SP | 71.53798 | 0.51 | Uncontrolled | TH | Sequential Dose | Lab1 | 1.309094
Exp 3, Replica 3 | 3 | 3 | 10 | 114.6683 | 114.6683 | 3.291934 | 93.08179 | CORR12148SP | 71.53798 | 0.51 | Uncontrolled | TH | Sequential Dose | Lab1 | 1.345631
Exp 3, Replica 3 | 3 | 3 | 10 | 115.397 | 115.397 | 3.291934 | 93.08179 | CORR12148SP | 71.53798 | 0.51 | Uncontrolled | TH | Sequential Dose | Lab1 | 1.27977
Exp 3, Replica 3 | 3 | 3 | 10 | 116.1256 | 116.1256 | 3.291934 | 93.08179 | CORR12148SP | 71.53798 | 0.51 | Uncontrolled | TH | Sequential Dose | Lab1 | 1.308851
Exp 3, Replica 3 | 3 | 3 | 10 | 116.8543 | 116.8543 | 3.291934 | 93.08179 | CORR12148SP | 71.53798 | 0.51 | Uncontrolled | TH | Sequential Dose | Lab1 | 1.313389
Exp 3, Replica 3 | 3 | 3 | 10 | 117.5829 | 117.5829 | 3.291934 | 93.08179 | CORR12148SP | 71.53798 | 0.51 | Uncontrolled | TH | Sequential Dose | Lab1 | 1.257573
Exp 3, Replica 3 | 3 | 3 | 10 | 118.3116 | 118.3116 | 3.291934 | 93.08179 | CORR12148SP | 71.53798 | 0.51 | Uncontrolled | TH | Sequential Dose | Lab1 | 1.249615
Exp 3, Replica 3 | 3 | 3 | 10 | 119.0402 | 119.0402 | 3.291934 | 93.08179 | CORR12148SP | 71.53798 | 0.51 | Uncontrolled | TH | Sequential Dose | Lab1 | 1.243439
Exp 3, Replica 3 | 3 | 3 | 10 | 119.7688 | 119.7688 | 3.291934 | 93.08179 | CORR12148SP | 71.53798 | 0.51 | Uncontrolled | TH | Sequential Dose | Lab1 | 1.284243
Exp 3, Replica 3 | 3 | 3 | 10 | 120.4975 | 120.4975 | 3.291934 | 93.08179 | CORR12148SP | 71.53798 | 0.51 | Uncontrolled | TH | Sequential Dose | Lab1 | 1.217813
Exp 3, Replica 3 | 3 | 3 | 10 | 121.2261 | 121.2261 | 3.291934 | 93.08179 | CORR12148SP | 71.53798 | 0.51 | Uncontrolled | TH | Sequential Dose | Lab1 | 1.220698
Exp 3, Replica 3 | 3 | 3 | 10 | 121.9548 | 121.9548 | 3.291934 | 93.08179 | CORR12148SP | 71.53798 | 0.51 | Uncontrolled | TH | Sequential Dose | Lab1 | 1.144356
Exp 3, Replica 3 | 3 | 3 | 10 | 122.6834 | 122.6834 | 3.291934 | 93.08179 | CORR12148SP | 71.53798 | 0.51 | Uncontrolled | TH | Sequential Dose | Lab1 | 1.164273
Exp 3, Replica 3 | 3 | 3 | 10 | 123.4121 | 123.4121 | 3.291934 | 93.08179 | CORR12148SP | 71.53798 | 0.51 | Uncontrolled | TH | Sequential Dose | Lab1 | 1.198899
Exp 3, Replica 3 | 3 | 3 | 10 | 124.1407 | 124.1407 | 3.291934 | 93.08179 | CORR12148SP | 71.53798 | 0.51 | Uncontrolled | TH | Sequential Dose | Lab1 | 1.173461
Exp 3, Replica 3 | 3 | 3 | 10 | 124.8693 | 124.8693 | 3.291934 | 93.08179 | CORR12148SP | 71.53798 | 0.51 | Uncontrolled | TH | Sequential Dose | Lab1 | 1.202497
Exp 3, Replica 3 | 3 | 3 | 10 | 125.598 | 125.598 | 3.291934 | 93.08179 | CORR12148SP | 71.53798 | 0.51 | Uncontrolled | TH | Sequential Dose | Lab1 | 1.165705
Exp 3, Replica 3 | 3 | 3 | 10 | 126.3266 | 126.3266 | 3.291934 | 93.08179 | CORR12148SP | 71.53798 | 0.51 | Uncontrolled | TH | Sequential Dose | Lab1 | 1.157096
Exp 3, Replica 3 | 3 | 3 | 10 | 127.0553 | 127.0553 | 3.291934 | 93.08179 | CORR12148SP | 71.53798 | 0.51 | Uncontrolled | TH | Sequential Dose | Lab1 | 1.156922
Exp 3, Replica 3 | 3 | 3 | 10 | 127.7839 | 127.7839 | 3.291934 | 93.08179 | CORR12148SP | 71.53798 | 0.51 | Uncontrolled | TH | Sequential Dose | Lab1 | 1.130858
Exp 3, Replica 3 | 3 | 3 | 10 | 128.5126 | 128.5126 | 3.291934 | 93.08179 | CORR12148SP | 71.53798 | 0.51 | Uncontrolled | TH | Sequential Dose | Lab1 | 1.113015
Exp 3, Replica 3 | 3 | 3 | 10 | 129.2412 | 129.2412 | 3.291934 | 93.08179 | CORR12148SP | 71.53798 | 0.51 | Uncontrolled | TH | Sequential Dose | Lab1 | 1.145232
Exp 3, Replica 3 | 3 | 3 | 10 | 129.9698 | 129.9698 | 3.291934 | 93.08179 | CORR12148SP | 71.53798 | 0.51 | Uncontrolled | TH | Sequential Dose | Lab1 | 1.098527
Exp 3, Replica 3 | 3 | 3 | 10 | 130.6985 | 130.6985 | 3.291934 | 93.08179 | CORR12148SP | 71.53798 | 0.51 | Uncontrolled | TH | Sequential Dose | Lab1 | 1.084674
Exp 3, Replica 3 | 3 | 3 | 10 | 131.4271 | 131.4271 | 3.291934 | 93.08179 | CORR12148SP | 71.53798 | 0.51 | Uncontrolled | TH | Sequential Dose | Lab1 | 1.087807
Exp 3, Replica 3 | 3 | 3 | 10 | 132.1558 | 132.1558 | 3.291934 | 93.08179 | CORR12148SP | 71.53798 | 0.51 | Uncontrolled | TH | Sequential Dose | Lab1 | 1.128521
Exp 3, Replica 3 | 3 | 3 | 10 | 132.8844 | 132.8844 | 3.291934 | 93.08179 | CORR12148SP | 71.53798 | 0.51 | Uncontrolled | TH | Sequential Dose | Lab1 | 1.083108
Exp 3, Replica 3 | 3 | 3 | 10 | 133.6131 | 133.6131 | 3.291934 | 93.08179 | CORR12148SP | 71.53798 | 0.51 | Uncontrolled | TH | Sequential Dose | Lab1 | 1.072894
Exp 3, Replica 3 | 3 | 3 | 10 | 134.3417 | 134.3417 | 3.291934 | 93.08179 | CORR12148SP | 71.53798 | 0.51 | Uncontrolled | TH | Sequential Dose | Lab1 | 1.060727
Exp 3, Replica 3 | 3 | 3 | 10 | 135.0704 | 135.0704 | 3.291934 | 93.08179 | CORR12148SP | 71.53798 | 0.51 | Uncontrolled | TH | Sequential Dose | Lab1 | 1.062461
Exp 3, Replica 3 | 3 | 3 | 10 | 135.799 | 135.799 | 3.291934 | 93.08179 | CORR12148SP | 71.53798 | 0.51 | Uncontrolled | TH | Sequential Dose | Lab1 | 1.006265
Exp 3, Replica 3 | 3 | 3 | 10 | 136.5276 | 136.5276 | 3.291934 | 93.08179 | CORR12148SP | 71.53798 | 0.51 | Uncontrolled | TH | Sequential Dose | Lab1 | 1.00951
Exp 3, Replica 3 | 3 | 3 | 10 | 137.2563 | 137.2563 | 3.291934 | 93.08179 | CORR12148SP | 71.53798 | 0.51 | Uncontrolled | TH | Sequential Dose | Lab1 | 0.9550074
Exp 3, Replica 3 | 3 | 3 | 10 | 137.9849 | 137.9849 | 3.291934 | 93.08179 | CORR12148SP | 71.53798 | 0.51 | Uncontrolled | TH | Sequential Dose | Lab1 | 0.9600934
Exp 3, Replica 3 | 3 | 3 | 10 | 138.7136 | 138.7136 | 3.291934 | 93.08179 | CORR12148SP | 71.53798 | 0.51 | Uncontrolled | TH | Sequential Dose | Lab1 | 0.9925759
Exp 3, Replica 3 | 3 | 3 | 10 | 139.4422 | 139.4422 | 3.291934 | 93.08179 | CORR12148SP | 71.53798 | 0.51 | Uncontrolled | TH | Sequential Dose | Lab1 | 1.01724
Exp 3, Replica 3 | 3 | 3 | 10 | 140.1709 | 140.1709 | 3.291934 | 93.08179 | CORR12148SP | 71.53798 | 0.51 | Uncontrolled | TH | Sequential Dose | Lab1 | 1.013959
Exp 3, Replica 3 | 3 | 3 | 10 | 140.8995 | 140.8995 | 3.291934 | 93.08179 | CORR12148SP | 71.53798 | 0.51 | Uncontrolled | TH | Sequential Dose | Lab1 | 0.970499
Exp 3, Replica 3 | 3 | 3 | 10 | 141.6281 | 141.6281 | 3.291934 | 93.08179 | CORR12148SP | 71.53798 | 0.51 | Uncontrolled | TH | Sequential Dose | Lab1 | 0.9544299
Exp 3, Replica 3 | 3 | 3 | 10 | 142.3568 | 142.3568 | 3.291934 | 93.08179 | CORR12148SP | 71.53798 | 0.51 | Uncontrolled | TH | Sequential Dose | Lab1 | 0.9854226
Exp 3, Replica 3 | 3 | 3 | 10 | 143.0854 | 143.0854 | 3.291934 | 93.08179 | CORR12148SP | 71.53798 | 0.51 | Uncontrolled | TH | Sequential Dose | Lab1 | 0.9550248
Exp 3, Replica 3 | 3 | 3 | 10 | 143.8141 | 143.8141 | 3.291934 | 93.08179 | CORR12148SP | 71.53798 | 0.51 | Uncontrolled | TH | Sequential Dose | Lab1 | 0.9530663
Exp 3, Replica 3 | 3 | 3 | 10 | 144.5427 | 144.5427 | 3.291934 | 93.08179 | CORR12148SP | 71.53798 | 0.51 | Uncontrolled | TH | Sequential Dose | Lab1 | 0.9475421
Exp 3, Replica 3 | 3 | 3 | 10 | 145.2714 | 145.2714 | 3.291934 | 93.08179 | CORR12148SP | 71.53798 | 0.51 | Uncontrolled | TH | Sequential Dose | Lab1 | 0.9154462
Exp 3, Replica 3 | 3 | 3 | 10 | 146 | 146 | 3.291934 | 93.08179 | CORR12148SP | 71.53798 | 0.51 | Uncontrolled | TH | Sequential Dose | Lab1 | 0.9333491
Exp 3, Replica 4 | 3 | 4 | 10 | 1 | 1 | 10.84213 | 100.4892 | CORR12148SP | 228.043 | 0.51 | Uncontrolled | Galapagos | Sequential Dose | Lab2 | 7.607895
Exp 3, Replica 4 | 3 | 4 | 10 | 1.728643 | 1.728643 | 10.84213 | 100.4892 | CORR12148SP | 228.043 | 0.51 | Uncontrolled | Galapagos | Sequential Dose | Lab2 | 7.377135
Exp 3, Replica 4 | 3 | 4 | 10 | 2.457286 | 2.457286 | 10.84213 | 100.4892 | CORR12148SP | 228.043 | 0.51 | Uncontrolled | Galapagos | Sequential Dose | Lab2 | 7.650174
Exp 3, Replica 4 | 3 | 4 | 10 | 3.18593 | 3.18593 | 10.84213 | 100.4892 | CORR12148SP | 228.043 | 0.51 | Uncontrolled | Galapagos | Sequential Dose | Lab2 | 7.58461
Exp 3, Replica 4 | 3 | 4 | 10 | 3.914573 | 3.914573 | 10.84213 | 100.4892 | CORR12148SP | 228.043 | 0.51 | Uncontrolled | Galapagos | Sequential Dose | Lab2 | 7.437682
Exp 3, Replica 4 | 3 | 4 | 10 | 4.643216 | 4.643216 | 10.84213 | 100.4892 | CORR12148SP | 228.043 | 0.51 | Uncontrolled | Galapagos | Sequential Dose | Lab2 | 7.382295
Exp 3, Replica 4 | 3 | 4 | 10 | 5.371859 | 5.371859 | 10.84213 | 100.4892 | CORR12148SP | 228.043 | 0.51 | Uncontrolled | Galapagos | Sequential Dose | Lab2 | 7.349298
Exp 3, Replica 4 | 3 | 4 | 10 | 6.100503 | 6.100503 | 10.84213 | 100.4892 | CORR12148SP | 228.043 | 0.51 | Uncontrolled | Galapagos | Sequential Dose | Lab2 | 7.271748
Exp 3, Replica 4 | 3 | 4 | 10 | 6.829146 | 6.829146 | 10.84213 | 100.4892 | CORR12148SP | 228.043 | 0.51 | Uncontrolled | Galapagos | Sequential Dose | Lab2 | 7.187269
Exp 3, Replica 4 | 3 | 4 | 10 | 7.557789 | 7.557789 | 10.84213 | 100.4892 | CORR12148SP | 228.043 | 0.51 | Uncontrolled | Galapagos | Sequential Dose | Lab2 | 7.140389
Exp 3, Replica 4 | 3 | 4 | 10 | 8.286432 | 8.286432 | 10.84213 | 100.4892 | CORR12148SP | 228.043 | 0.51 | Uncontrolled | Galapagos | Sequential Dose | Lab2 | 7.14288
Exp 3, Replica 4 | 3 | 4 | 10 | 9.015075 | 9.015075 | 10.84213 | 100.4892 | CORR12148SP | 228.043 | 0.51 | Uncontrolled | Galapagos | Sequential Dose | Lab2 | 6.860846
Exp 3, Replica 4 | 3 | 4 | 10 | 9.743719 | 9.743719 | 10.84213 | 100.4892 | CORR12148SP | 228.043 | 0.51 | Uncontrolled | Galapagos | Sequential Dose | Lab2 | 7.097629
Exp 3, Replica 4 | 3 | 4 | 10 | 10.47236 | 10.47236 | 10.84213 | 100.4892 | CORR12148SP | 228.043 | 0.51 | Uncontrolled | Galapagos | Sequential Dose | Lab2 | 7.054077
Exp 3, Replica 4 | 3 | 4 | 10 | 11.20101 | 11.20101 | 10.84213 | 100.4892 | CORR12148SP | 228.043 | 0.51 | Uncontrolled | Galapagos | Sequential Dose | Lab2 | 4.401221
Exp 3, Replica 4 | 3 | 4 | 10 | 11.92965 | 11.92965 | 10.84213 | 100.4892 | CORR12148SP | 228.043 | 0.51 | Uncontrolled | Galapagos | Sequential Dose | Lab2 | 4.472582
Exp 3, Replica 4 | 3 | 4 | 10 | 12.65829 | 12.65829 | 10.84213 | 100.4892 | CORR12148SP | 228.043 | 0.51 | Uncontrolled | Galapagos | Sequential Dose | Lab2 | 4.309556
Exp 3, Replica 4 | 3 | 4 | 10 | 13.38693 | 13.38693 | 10.84213 | 100.4892 | CORR12148SP | 228.043 | 0.51 | Uncontrolled | Galapagos | Sequential Dose | Lab2 | 4.243728
Exp 3, Replica 4 | 3 | 4 | 10 | 14.11558 | 14.11558 | 10.84213 | 100.4892 | CORR12148SP | 228.043 | 0.51 | Uncontrolled | Galapagos | Sequential Dose | Lab2 | 4.353718
Exp 3, Replica 4 | 3 | 4 | 10 | 14.84422 | 14.84422 | 10.84213 | 100.4892 | CORR12148SP | 228.043 | 0.51 | Uncontrolled | Galapagos | Sequential Dose | Lab2 | 4.373284
Exp 3, Replica 4 | 3 | 4 | 10 | 15.57286 | 15.57286 | 10.84213 | 100.4892 | CORR12148SP | 228.043 | 0.51 | Uncontrolled | Galapagos | Sequential Dose | Lab2 | 4.256809
Exp 3, Replica 4 | 3 | 4 | 10 | 16.30151 | 16.30151 | 10.84213 | 100.4892 | CORR12148SP | 228.043 | 0.51 | Uncontrolled | Galapagos | Sequential Dose | Lab2 | 4.323884
Exp 3, Replica 4 | 3 | 4 | 10 | 17.03015 | 17.03015 | 10.84213 | 100.4892 | CORR12148SP | 228.043 | 0.51 | Uncontrolled | Galapagos | Sequential Dose | Lab2 | 4.054766
Exp 3, Replica 4 | 3 | 4 | 10 | 17.75879 | 17.75879 | 10.84213 | 100.4892 | CORR12148SP | 228.043 | 0.51 | Uncontrolled | Galapagos | Sequential Dose | Lab2 | 4.112286
Exp 3, Replica 4 | 3 | 4 | 10 | 18.48744 | 18.48744 | 10.84213 | 100.4892 | CORR12148SP | 228.043 | 0.51 | Uncontrolled | Galapagos | Sequential Dose | Lab2 | 4.186716
Exp 3, Replica 4 | 3 | 4 | 10 | 19.21608 | 19.21608 | 10.84213 | 100.4892 | CORR12148SP | 228.043 | 0.51 | Uncontrolled | Galapagos | Sequential Dose | Lab2 | 4.106073
Exp 3, Replica 4 | 3 | 4 | 10 | 19.94472 | 19.94472 | 10.84213 | 100.4892 | CORR12148SP | 228.043 | 0.51 | Uncontrolled | Galapagos | Sequential Dose | Lab2 | 4.121563
Exp 3, Replica 4 | 3 | 4 | 10 | 20.67337 | 20.67337 | 10.84213 | 100.4892 | CORR12148SP | 228.043 | 0.51 | Uncontrolled | Galapagos | Sequential Dose | Lab2 | 4.243972
Exp 3, Replica 4 | 3 | 4 | 10 | 21.40201 | 21.40201 | 10.84213 | 100.4892 | CORR12148SP | 228.043 | 0.51 | Uncontrolled | Galapagos | Sequential Dose | Lab2 | 4.224109
Exp 3, Replica 4 | 3 | 4 | 10 | 22.13065 | 22.13065 | 10.84213 | 100.4892 | CORR12148SP | 228.043 | 0.51 | Uncontrolled | Galapagos | Sequential Dose | Lab2 | 3.839297
Exp 3, Replica 4 | 3 | 4 | 10 | 22.8593 | 22.8593 | 10.84213 | 100.4892 | CORR12148SP | 228.043 | 0.51 | Uncontrolled | Galapagos | Sequential Dose | Lab2 | 3.969613
Exp 3, Replica 4 | 3 | 4 | 10 | 23.58794 | 23.58794 | 10.84213 | 100.4892 | CORR12148SP | 228.043 | 0.51 | Uncontrolled | Galapagos | Sequential Dose | Lab2 | 3.832155
Exp 3, Replica 4 | 3 | 4 | 10 | 24.31658 | 24.31658 | 10.84213 | 100.4892 | CORR12148SP | 228.043 | 0.51 | Uncontrolled | Galapagos | Sequential Dose | Lab2 | 3.91242
Exp 3, Replica 4 | 3 | 4 | 10 | 25.04523 | 25.04523 | 10.84213 | 100.4892 | CORR12148SP | 228.043 | 0.51 | Uncontrolled | Galapagos | Sequential Dose | Lab2 | 3.895203
Exp 3, Replica 4 | 3 | 4 | 10 | 25.77387 | 25.77387 | 10.84213 | 100.4892 | CORR12148SP | 228.043 | 0.51 | Uncontrolled | Galapagos | Sequential Dose | Lab2 | 3.846364
Exp 3, Replica 4 | 3 | 4 | 10 | 26.50251 | 26.50251 | 10.84213 | 100.4892 | CORR12148SP | 228.043 | 0.51 | Uncontrolled | Galapagos | Sequential Dose | Lab2 | 3.873133
Exp 3, Replica 4 | 3 | 4 | 10 | 27.23116 | 27.23116 | 10.84213 | 100.4892 | CORR12148SP | 228.043 | 0.51 | Uncontrolled | Galapagos | Sequential Dose | Lab2 | 3.723717
Exp 3, Replica 4 | 3 | 4 | 10 | 27.9598 | 27.9598 | 10.84213 | 100.4892 | CORR12148SP | 228.043 | 0.51 | Uncontrolled | Galapagos | Sequential Dose | Lab2 | 3.828397
Exp 3, Replica 4 | 3 | 4 | 10 | 28.68844 | 28.68844 | 10.84213 | 100.4892 | CORR12148SP | 228.043 | 0.51 | Uncontrolled | Galapagos | Sequential Dose | Lab2 | 3.74654
Exp 3, Replica 4 | 3 | 4 | 10 | 29.41709 | 29.41709 | 10.84213 | 100.4892 | CORR12148SP | 228.043 | 0.51 | Uncontrolled | Galapagos | Sequential Dose | Lab2 | 3.75785
Exp 3, Replica 4 | 3 | 4 | 10 | 30.14573 | 30.14573 | 10.84213 | 100.4892 | CORR12148SP | 228.043 | 0.51 | Uncontrolled | Galapagos | Sequential Dose | Lab2 | 3.611614
Exp 3, Replica 4 | 3 | 4 | 10 | 30.87437 | 30.87437 | 10.84213 | 100.4892 | CORR12148SP | 228.043 | 0.51 | Uncontrolled | Galapagos | Sequential Dose | Lab2 | 3.68221
Exp 3, Replica 4 | 3 | 4 | 10 | 31.60302 | 31.60302 | 10.84213 | 100.4892 | CORR12148SP | 228.043 | 0.51 | Uncontrolled | Galapagos | Sequential Dose | Lab2 | 3.778883
Exp 3, Replica 4 | 3 | 4 | 10 | 32.33166 | 32.33166 | 10.84213 | 100.4892 | CORR12148SP | 228.043 | 0.51 | Uncontrolled | Galapagos | Sequential Dose | Lab2 | 3.606427
Exp 3, Replica 4 | 3 | 4 | 10 | 33.0603 | 33.0603 | 10.84213 | 100.4892 | CORR12148SP | 228.043 | 0.51 | Uncontrolled | Galapagos | Sequential Dose | Lab2 | 3.670417
Exp 3, Replica 4 | 3 | 4 | 10 | 33.78894 | 33.78894 | 10.84213 | 100.4892 | CORR12148SP | 228.043 | 0.51 | Uncontrolled | Galapagos | Sequential Dose | Lab2 | 3.548415
Exp 3, Replica 4 | 3 | 4 | 10 | 34.51759 | 34.51759 | 10.84213 | 100.4892 | CORR12148SP | 228.043 | 0.51 | Uncontrolled | Galapagos | Sequential Dose | Lab2 | 3.455964
Exp 3, Replica 4 | 3 | 4 | 10 | 35.24623 | 35.24623 | 10.84213 | 100.4892 | CORR12148SP | 228.043 | 0.51 | Uncontrolled | Galapagos | Sequential Dose | Lab2 | 3.549201
Exp 3, Replica 4 | 3 | 4 | 10 | 35.97487 | 35.97487 | 10.84213 | 100.4892 | CORR12148SP | 228.043 | 0.51 | Uncontrolled | Galapagos | Sequential Dose | Lab2 | 3.52662
Exp 3, Replica 4 | 3 | 4 | 10 | 36.70352 | 36.70352 | 10.84213 | 100.4892 | CORR12148SP | 228.043 | 0.51 | Uncontrolled | Galapagos | Sequential Dose | Lab2 | 3.393208
Exp 3, Replica 4 | 3 | 4 | 10 | 37.43216 | 37.43216 | 10.84213 | 100.4892 | CORR12148SP | 228.043 | 0.51 | Uncontrolled | Galapagos | Sequential Dose | Lab2 | 3.458874
Exp 3, Replica 4 | 3 | 4 | 10 | 38.1608 | 38.1608 | 10.84213 | 100.4892 | CORR12148SP | 228.043 | 0.51 | Uncontrolled | Galapagos | Sequential Dose | Lab2 | 3.477948
Exp 3, Replica 4 | 3 | 4 | 10 | 38.88945 | 38.88945 | 10.84213 | 100.4892 | CORR12148SP | 228.043 | 0.51 | Uncontrolled | Galapagos | Sequential Dose | Lab2 | 3.349339
Exp 3, Replica 4 | 3 | 4 | 10 | 39.61809 | 39.61809 | 10.84213 | 100.4892 | CORR12148SP | 228.043 | 0.51 | Uncontrolled | Galapagos | Sequential Dose | Lab2 | 3.368078
Exp 3, Replica 4 | 3 | 4 | 10 | 40.34673 | 40.34673 | 10.84213 | 100.4892 | CORR12148SP | 228.043 | 0.51 | Uncontrolled | Galapagos | Sequential Dose | Lab2 | 3.24895
Exp 3, Replica 4 | 3 | 4 | 10 | 41.07538 | 41.07538 | 10.84213 | 100.4892 | CORR12148SP | 228.043 | 0.51 | Uncontrolled | Galapagos | Sequential Dose | Lab2 | 3.253631
Exp 3, Replica 4 | 3 | 4 | 10 | 41.80402 | 41.80402 | 10.84213 | 100.4892 | CORR12148SP | 228.043 | 0.51 | Uncontrolled | Galapagos | Sequential Dose | Lab2 | 3.280615
Exp 3, Replica 4 | 3 | 4 | 10 | 42.53266 | 42.53266 | 10.84213 | 100.4892 | CORR12148SP | 228.043 | 0.51 | Uncontrolled | Galapagos | Sequential Dose | Lab2 | 3.152446
Exp 3, Replica 4 | 3 | 4 | 10 | 43.26131 | 43.26131 | 10.84213 | 100.4892 | CORR12148SP | 228.043 | 0.51 | Uncontrolled | Galapagos | Sequential Dose | Lab2 | 3.279308
Exp 3, Replica 4 | 3 | 4 | 10 | 43.98995 | 43.98995 | 10.84213 | 100.4892 | CORR12148SP | 228.043 | 0.51 | Uncontrolled | Galapagos | Sequential Dose | Lab2 | 3.247341
Exp 3, Replica 4 | 3 | 4 | 10 | 44.71859 | 44.71859 | 10.84213 | 100.4892 | CORR12148SP | 228.043 | 0.51 | Uncontrolled | Galapagos | Sequential Dose | Lab2 | 3.080744
Exp 3, Replica 4 | 3 | 4 | 10 | 45.44724 | 45.44724 | 10.84213 | 100.4892 | CORR12148SP | 228.043 | 0.51 | Uncontrolled | Galapagos | Sequential Dose | Lab2 | 3.179553
Exp 3, Replica 4 | 3 | 4 | 10 | 46.17588 | 46.17588 | 10.84213 | 100.4892 | CORR12148SP | 228.043 | 0.51 | Uncontrolled | Galapagos | Sequential Dose | Lab2 | 3.120067
Exp 3, Replica 4 | 3 | 4 | 10 | 46.90452 | 46.90452 | 10.84213 | 100.4892 | CORR12148SP | 228.043 | 0.51 | Uncontrolled | Galapagos | Sequential Dose | Lab2 | 3.132195
Exp 3, Replica 4 | 3 | 4 | 10 | 47.63317 | 47.63317 | 10.84213 | 100.4892 | CORR12148SP | 228.043 | 0.51 | Uncontrolled | Galapagos | Sequential Dose | Lab2 | 3.117497
Exp 3, Replica 4 | 3 | 4 | 10 | 48.36181 | 48.36181 | 10.84213 | 100.4892 | CORR12148SP | 228.043 | 0.51 | Uncontrolled | Galapagos | Sequential Dose | Lab2 | 3.099973
Exp 3, Replica 4 | 3 | 4 | 10 | 49.09045 | 49.09045 | 10.84213 | 100.4892 | CORR12148SP | 228.043 | 0.51 | Uncontrolled | Galapagos | Sequential Dose | Lab2 | 2.998432
Exp 3, Replica 4 | 3 | 4 | 10 | 49.8191 | 49.8191 | 10.84213 | 100.4892 | CORR12148SP | 228.043 | 0.51 | Uncontrolled | Galapagos | Sequential Dose | Lab2 | 3.047659
Exp 3, Replica 4 | 3 | 4 | 10 | 50.54774 | 50.54774 | 10.84213 | 100.4892 | CORR12148SP | 228.043 | 0.51 | Uncontrolled | Galapagos | Sequential Dose | Lab2 | 3.029844
Exp 3, Replica 4 | 3 | 4 | 10 | 51.27638 | 51.27638 | 10.84213 | 100.4892 | CORR12148SP | 228.043 | 0.51 | Uncontrolled | Galapagos | Sequential Dose | Lab2 | 2.882859
Exp 3, Replica 4 | 3 | 4 | 10 | 52.00503 | 52.00503 | 10.84213 | 100.4892 | CORR12148SP | 228.043 | 0.51 | Uncontrolled | Galapagos | Sequential Dose | Lab2 | 2.933193
Exp 3, Replica 4 | 3 | 4 | 10 | 52.73367 | 52.73367 | 10.84213 | 100.4892 | CORR12148SP | 228.043 | 0.51 | Uncontrolled | Galapagos | Sequential Dose | Lab2 | 2.980262
Exp 3, Replica 4 | 3 | 4 | 10 | 53.46231 | 53.46231 | 10.84213 | 100.4892 | CORR12148SP | 228.043 | 0.51 | Uncontrolled | Galapagos | Sequential Dose | Lab2 | 2.851325
Exp 3, Replica 4 | 3 | 4 | 10 | 54.19095 | 54.19095 | 10.84213 | 100.4892 | CORR12148SP | 228.043 | 0.51 | Uncontrolled | Galapagos | Sequential Dose | Lab2 | 2.849112
Exp 3, Replica 4 | 3 | 4 | 10 | 54.9196 | 54.9196 | 10.84213 | 100.4892 | CORR12148SP | 228.043 | 0.51 | Uncontrolled | Galapagos | Sequential Dose | Lab2 | 2.799882
Exp 3, Replica 4 | 3 | 4 | 10 | 55.64824 | 55.64824 | 10.84213 | 100.4892 | CORR12148SP | 228.043 | 0.51 | Uncontrolled | Galapagos | Sequential Dose | Lab2 | 2.777291
Exp 3, Replica 4 | 3 | 4 | 10 | 56.37688 | 56.37688 | 10.84213 | 100.4892 | CORR12148SP | 228.043 | 0.51 | Uncontrolled | Galapagos | Sequential Dose | Lab2 | 2.849699
Exp 3, Replica 4 | 3 | 4 | 10 | 57.10553 | 57.10553 | 10.84213 | 100.4892 | CORR12148SP | 228.043 | 0.51 | Uncontrolled | Galapagos | Sequential Dose | Lab2 | 2.87912
Exp 3, Replica 4 | 3 | 4 | 10 | 57.83417 | 57.83417 | 10.84213 | 100.4892 | CORR12148SP | 228.043 | 0.51 | Uncontrolled | Galapagos | Sequential Dose | Lab2 | 2.828657
Exp 3, Replica 4 | 3 | 4 | 10 | 58.56281 | 58.56281 | 10.84213 | 100.4892 | CORR12148SP | 228.043 | 0.51 | Uncontrolled | Galapagos | Sequential Dose | Lab2 | 2.810319
Exp 3, Replica 4 | 3 | 4 | 10 | 59.29146 | 59.29146 | 10.84213 | 100.4892 | CORR12148SP | 228.043 | 0.51 | Uncontrolled | Galapagos | Sequential Dose | Lab2 | 2.751521
Exp 3, Replica 4 | 3 | 4 | 10 | 60.0201 | 60.0201 | 10.84213 | 100.4892 | CORR12148SP | 228.043 | 0.51 | Uncontrolled | Galapagos | Sequential Dose | Lab2 | 2.696888
Exp 3, Replica 4 | 3 | 4 | 10 | 60.74874 | 60.74874 | 10.84213 | 100.4892 | CORR12148SP | 228.043 | 0.51 | Uncontrolled | Galapagos | Sequential Dose | Lab2 | 2.701751
Exp 3, Replica 4 | 3 | 4 | 10 | 61.47739 | 61.47739 | 10.84213 | 100.4892 | CORR12148SP | 228.043 | 0.51 | Uncontrolled | Galapagos | Sequential Dose | Lab2 | 2.697614
Exp 3, Replica 4 | 3 | 4 | 10 | 62.20603 | 62.20603 | 10.84213 | 100.4892 | CORR12148SP | 228.043 | 0.51 | Uncontrolled | Galapagos | Sequential Dose | Lab2 | 2.659865
Exp 3, Replica 4 | 3 | 4 | 10 | 62.93467 | 62.93467 | 10.84213 | 100.4892 | CORR12148SP | 228.043 | 0.51 | Uncontrolled | Galapagos | Sequential Dose | Lab2 | 2.686372
Exp 3, Replica 4 | 3 | 4 | 10 | 63.66332 | 63.66332 | 10.84213 | 100.4892 | CORR12148SP | 228.043 | 0.51 | Uncontrolled | Galapagos | Sequential Dose | Lab2 | 2.575765
Exp 3, Replica 4 | 3 | 4 | 10 | 64.39196 | 64.39196 | 10.84213 | 100.4892 | CORR12148SP | 228.043 | 0.51 | Uncontrolled | Galapagos | Sequential Dose | Lab2 | 2.492181
Exp 3, Replica 4 | 3 | 4 | 10 | 65.1206 | 65.1206 | 10.84213 | 100.4892 | CORR12148SP | 228.043 | 0.51 | Uncontrolled | Galapagos | Sequential Dose | Lab2 | 2.502177
Exp 3, Replica 4 | 3 | 4 | 10 | 65.84925 | 65.84925 | 10.84213 | 100.4892 | CORR12148SP | 228.043 | 0.51 | Uncontrolled | Galapagos | Sequential Dose | Lab2 | 2.538182
Exp 3, Replica 4 | 3 | 4 | 10 | 66.57789 | 66.57789 | 10.84213 | 100.4892 | CORR12148SP | 228.043 | 0.51 | Uncontrolled | Galapagos | Sequential Dose | Lab2 | 2.554085
Exp 3, Replica 4 | 3 | 4 | 10 | 67.30653 | 67.30653 | 10.84213 | 100.4892 | CORR12148SP | 228.043 | 0.51 | Uncontrolled | Galapagos | Sequential Dose | Lab2 | 2.55257
Exp 3, Replica 4 | 3 | 4 | 10 | 68.03518 | 68.03518 | 10.84213 | 100.4892 | CORR12148SP | 228.043 | 0.51 | Uncontrolled | Galapagos | Sequential Dose | Lab2 | 2.531844
Exp 3, Replica 4 | 3 | 4 | 10 | 68.76382 | 68.76382 | 10.84213 | 100.4892 | CORR12148SP | 228.043 | 0.51 | Uncontrolled | Galapagos | Sequential Dose | Lab2 | 2.463003
Exp 3, Replica 4 | 3 | 4 | 10 | 69.49246 | 69.49246 | 10.84213 | 100.4892 | CORR12148SP | 228.043 | 0.51 | Uncontrolled | Galapagos | Sequential Dose | Lab2 | 2.508275
Exp 3, Replica 4 | 3 | 4 | 10 | 70.22111 | 70.22111 | 10.84213 | 100.4892 | CORR12148SP | 228.043 | 0.51 | Uncontrolled | Galapagos | Sequential Dose | Lab2 | 2.517177
Exp 3, Replica 4 | 3 | 4 | 10 | 70.94975 | 70.94975 | 10.84213 | 100.4892 | CORR12148SP | 228.043 | 0.51 | Uncontrolled | Galapagos | Sequential Dose | Lab2 | 2.540482
Exp 3, Replica 4 | 3 | 4 | 10 | 71.67839 | 71.67839 | 10.84213 | 100.4892 | CORR12148SP | 228.043 | 0.51 | Uncontrolled | Galapagos | Sequential Dose | Lab2 | 2.444736
Exp 3, Replica 4 | 3 | 4 | 10 | 72.40704 | 72.40704 | 10.84213 | 100.4892 | CORR12148SP | 228.043 | 0.51 | Uncontrolled | Galapagos | Sequential Dose | Lab2 | 2.456846
Exp 3, Replica 4 | 3 | 4 | 10 | 73.13568 | 73.13568 | 10.84213 | 100.4892 | CORR12148SP | 228.043 | 0.51 | Uncontrolled | Galapagos | Sequential Dose | Lab2 | 2.364035
Exp 3, Replica 4 | 3 | 4 | 10 | 73.86432 | 73.86432 | 10.84213 | 100.4892 | CORR12148SP | 228.043 | 0.51 | Uncontrolled | Galapagos | Sequential Dose | Lab2 | 2.333936
Exp 3, Replica 4 | 3 | 4 | 10 | 74.59296 | 74.59296 | 10.84213 | 100.4892 | CORR12148SP | 228.043 | 0.51 | Uncontrolled | Galapagos | Sequential Dose | Lab2 | 2.280992
Exp 3, Replica 4 | 3 | 4 | 10 | 75.32161 | 75.32161 | 10.84213 | 100.4892 | CORR12148SP | 228.043 | 0.51 | Uncontrolled | Galapagos | Sequential Dose | Lab2 | 2.318841
Exp 3, Replica 4 | 3 | 4 | 10 | 76.05025 | 76.05025 | 10.84213 | 100.4892 | CORR12148SP | 228.043 | 0.51 | Uncontrolled | Galapagos | Sequential Dose | Lab2 | 2.289613
Exp 3, Replica 4 | 3 | 4 | 10 | 76.77889 | 76.77889 | 10.84213 | 100.4892 | CORR12148SP | 228.043 | 0.51 | Uncontrolled | Galapagos | Sequential Dose | Lab2 | 2.354278
Exp 3, Replica 4 | 3 | 4 | 10 | 77.50754 | 77.50754 | 10.84213 | 100.4892 | CORR12148SP | 228.043 | 0.51 | Uncontrolled | Galapagos | Sequential Dose | Lab2 | 2.203071
Exp 3, Replica 4 | 3 | 4 | 10 | 78.23618 | 78.23618 | 10.84213 | 100.4892 | CORR12148SP | 228.043 | 0.51 | Uncontrolled | Galapagos | Sequential Dose | Lab2 | 2.256981
Exp 3, Replica 4 | 3 | 4 | 10 | 78.96482 | 78.96482 | 10.84213 | 100.4892 | CORR12148SP | 228.043 | 0.51 | Uncontrolled | Galapagos | Sequential Dose | Lab2 | 2.341915
Exp 3, Replica 4 | 3 | 4 | 10 | 79.69347 | 79.69347 | 10.84213 | 100.4892 | CORR12148SP | 228.043 | 0.51 | Uncontrolled | Galapagos | Sequential Dose | Lab2 | 2.284704
Exp 3, Replica 4 | 3 | 4 | 10 | 80.42211 | 80.42211 | 10.84213 | 100.4892 | CORR12148SP | 228.043 | 0.51 | Uncontrolled | Galapagos | Sequential Dose | Lab2 | 2.345883
Exp 3, Replica 4 | 3 | 4 | 10 | 81.15075 | 81.15075 | 10.84213 | 100.4892 | CORR12148SP | 228.043 | 0.51 | Uncontrolled | Galapagos | Sequential Dose | Lab2 | 2.16737
Exp 3, Replica 4 | 3 | 4 | 10 | 81.8794 | 81.8794 | 10.84213 | 100.4892 | CORR12148SP | 228.043 | 0.51 | Uncontrolled | Galapagos | Sequential Dose | Lab2 | 2.094977
Exp 3, Replica 4 | 3 | 4 | 10 | 82.60804 | 82.60804 | 10.84213 | 100.4892 | CORR12148SP | 228.043 | 0.51 | Uncontrolled | Galapagos | Sequential Dose | Lab2 | 2.127385
Exp 3, Replica 4 | 3 | 4 | 10 | 83.33668 | 83.33668 | 10.84213 | 100.4892 | CORR12148SP | 228.043 | 0.51 | Uncontrolled | Galapagos | Sequential Dose | Lab2 | 2.184882
Exp 3, Replica 4 | 3 | 4 | 10 | 84.06533 | 84.06533 | 10.84213 | 100.4892 | CORR12148SP | 228.043 | 0.51 | Uncontrolled | Galapagos | Sequential Dose | Lab2 | 2.100166
Exp 3, Replica 4 | 3 | 4 | 10 | 84.79397 | 84.79397 | 10.84213 | 100.4892 | CORR12148SP | 228.043 | 0.51 | Uncontrolled | Galapagos | Sequential Dose | Lab2 | 2.134556
Exp 3, Replica 4 | 3 | 4 | 10 | 85.52261 | 85.52261 | 10.84213 | 100.4892 | CORR12148SP | 228.043 | 0.51 | Uncontrolled | Galapagos | Sequential Dose | Lab2 | 2.073957
Exp 3, Replica 4 | 3 | 4 | 10 | 86.25126 | 86.25126 | 10.84213 | 100.4892 | CORR12148SP | 228.043 | 0.51 | Uncontrolled | Galapagos | Sequential Dose | Lab2 | 2.136502
Exp 3, Replica 4 | 3 | 4 | 10 | 86.9799 | 86.9799 | 10.84213 | 100.4892 | CORR12148SP | 228.043 | 0.51 | Uncontrolled | Galapagos | Sequential Dose | Lab2 | 2.046124
Exp 3, Replica 4 | 3 | 4 | 10 | 87.70854 | 87.70854 | 10.84213 | 100.4892 | CORR12148SP | 228.043 | 0.51 | Uncontrolled | Galapagos | Sequential Dose | Lab2 | 2.06719
Exp 3, Replica 4 | 3 | 4 | 10 | 88.43719 | 88.43719 | 10.84213 | 100.4892 | CORR12148SP | 228.043 | 0.51 | Uncontrolled | Galapagos | Sequential Dose | Lab2 | 2.043476
Exp 3, Replica 4 | 3 | 4 | 10 | 89.16583 | 89.16583 | 10.84213 | 100.4892 | CORR12148SP | 228.043 | 0.51 | Uncontrolled | Galapagos | Sequential Dose | Lab2 | 2.023033
Exp 3, Replica 4 | 3 | 4 | 10 | 89.89447 | 89.89447 | 10.84213 | 100.4892 | CORR12148SP | 228.043 | 0.51 | Uncontrolled | Galapagos | Sequential Dose | Lab2 | 1.979562
Exp 3, Replica 4 | 3 | 4 | 10 | 90.62312 | 90.62312 | 10.84213 | 100.4892 | CORR12148SP | 228.043 | 0.51 | Uncontrolled | Galapagos | Sequential Dose | Lab2 | 2.001192
Exp 3, Replica 4 | 3 | 4 | 10 | 91.35176 | 91.35176 | 10.84213 | 100.4892 | CORR12148SP | 228.043 | 0.51 | Uncontrolled | Galapagos | Sequential Dose | Lab2 | 1.967229
Exp 3, Replica 4 | 3 | 4 | 10 | 92.0804 | 92.0804 | 10.84213 | 100.4892 | CORR12148SP | 228.043 | 0.51 | Uncontrolled | Galapagos | Sequential Dose | Lab2 | 1.955999
Exp 3, Replica 4 | 3 | 4 | 10 | 92.80905 | 92.80905 | 10.84213 | 100.4892 | CORR12148SP | 228.043 | 0.51 | Uncontrolled | Galapagos | Sequential Dose | Lab2 | 1.98709
Exp 3, Replica 4 | 3 | 4 | 10 | 93.53769 | 93.53769 | 10.84213 | 100.4892 | CORR12148SP | 228.043 | 0.51 | Uncontrolled | Galapagos | Sequential Dose | Lab2 | 1.988415
Exp 3, Replica 4 | 3 | 4 | 10 | 94.26633 | 94.26633 | 10.84213 | 100.4892 | CORR12148SP | 228.043 | 0.51 | Uncontrolled | Galapagos | Sequential Dose | Lab2 | 1.901517
Exp 3, Replica 4 | 3 | 4 | 10 | 94.99497 | 94.99497 | 10.84213 | 100.4892 | CORR12148SP | 228.043 | 0.51 | Uncontrolled | Galapagos | Sequential Dose | Lab2 | 1.944971
Exp 3, Replica 4 | 3 | 4 | 10 | 95.72362 | 95.72362 | 10.84213 | 100.4892 | CORR12148SP | 228.043 | 0.51 | Uncontrolled | Galapagos | Sequential Dose | Lab2 | 1.941293
Exp 3, Replica 4 | 3 | 4 | 10 | 96.45226 | 96.45226 | 10.84213 | 100.4892 | CORR12148SP | 228.043 | 0.51 | Uncontrolled | Galapagos | Sequential Dose | Lab2 | 1.873943
Exp 3, Replica 4 | 3 | 4 | 10 | 97.1809 | 97.1809 | 10.84213 | 100.4892 | CORR12148SP | 228.043 | 0.51 | Uncontrolled | Galapagos | Sequential Dose | Lab2 | 1.831522
Exp 3, Replica 4 | 3 | 4 | 10 | 97.90955 | 97.90955 | 10.84213 | 100.4892 | CORR12148SP | 228.043 | 0.51 | Uncontrolled | Galapagos | Sequential Dose | Lab2 | 1.897279
Exp 3, Replica 4 | 3 | 4 | 10 | 98.63819 | 98.63819 | 10.84213 | 100.4892 | CORR12148SP | 228.043 | 0.51 | Uncontrolled | Galapagos | Sequential Dose | Lab2 | 1.861521
Exp 3, Replica 4 | 3 | 4 | 10 | 99.36683 | 99.36683 | 10.84213 | 100.4892 | CORR12148SP | 228.043 | 0.51 | Uncontrolled | Galapagos | Sequential Dose | Lab2 | 1.804942
Exp 3, Replica 4 | 3 | 4 | 10 | 100.0955 | 100.0955 | 10.84213 | 100.4892 | CORR12148SP | 228.043 | 0.51 | Uncontrolled | Galapagos | Sequential Dose | Lab2 | 1.870049
Exp 3, Replica 4 | 3 | 4 | 10 | 100.8241 | 100.8241 | 10.84213 | 100.4892 | CORR12148SP | 228.043 | 0.51 | Uncontrolled | Galapagos | Sequential Dose | Lab2 | 1.798236
Exp 3, Replica 4 | 3 | 4 | 10 | 101.5528 | 101.5528 | 10.84213 | 100.4892 | CORR12148SP | 228.043 | 0.51 | Uncontrolled | Galapagos | Sequential Dose | Lab2 | 1.784132
Exp 3, Replica 4 | 3 | 4 | 10 | 102.2814 | 102.2814 | 10.84213 | 100.4892 | CORR12148SP | 228.043 | 0.51 | Uncontrolled | Galapagos | Sequential Dose | Lab2 | 1.799939
Exp 3, Replica 4 | 3 | 4 | 10 | 103.0101 | 103.0101 | 10.84213 | 100.4892 | CORR12148SP | 228.043 | 0.51 | Uncontrolled | Galapagos | Sequential Dose | Lab2 | 1.751615
Exp 3, Replica 4 | 3 | 4 | 10 | 103.7387 | 103.7387 | 10.84213 | 100.4892 | CORR12148SP | 228.043 | 0.51 | Uncontrolled | Galapagos | Sequential Dose | Lab2 | 1.710607
Exp 3, Replica 4 | 3 | 4 | 10 | 104.4673 | 104.4673 | 10.84213 | 100.4892 | CORR12148SP | 228.043 | 0.51 | Uncontrolled | Galapagos | Sequential Dose | Lab2 | 1.771164
Exp 3, Replica 4 | 3 | 4 | 10 | 105.196 | 105.196 | 10.84213 | 100.4892 | CORR12148SP | 228.043 | 0.51 | Uncontrolled | Galapagos | Sequential Dose | Lab2 | 1.759931
Exp 3, Replica 4 | 3 | 4 | 10 | 105.9246 | 105.9246 | 10.84213 | 100.4892 | CORR12148SP | 228.043 | 0.51 | Uncontrolled | Galapagos | Sequential Dose | Lab2 | 1.751156
Exp 3, Replica 4 | 3 | 4 | 10 | 106.6533 | 106.6533 | 10.84213 | 100.4892 | CORR12148SP | 228.043 | 0.51 | Uncontrolled | Galapagos | Sequential Dose | Lab2 | 1.679818
Exp 3, Replica 4 | 3 | 4 | 10 | 107.3819 | 107.3819 | 10.84213 | 100.4892 | CORR12148SP | 228.043 | 0.51 | Uncontrolled | Galapagos | Sequential Dose | Lab2 | 1.720936
Exp 3, Replica 4 | 3 | 4 | 10 | 108.1106 | 108.1106 | 10.84213 | 100.4892 | CORR12148SP | 228.043 | 0.51 | Uncontrolled | Galapagos | Sequential Dose | Lab2 | 1.709128
Exp 3, Replica 4 | 3 | 4 | 10 | 108.8392 | 108.8392 | 10.84213 | 100.4892 | CORR12148SP | 228.043 | 0.51 | Uncontrolled | Galapagos | Sequential Dose | Lab2 | 1.672175
Exp 3, Replica 4 | 3 | 4 | 10 | 109.5678 | 109.5678 | 10.84213 | 100.4892 | CORR12148SP | 228.043 | 0.51 | Uncontrolled | Galapagos | Sequential Dose | Lab2 | 1.644183
Exp 3, Replica 4 | 3 | 4 | 10 | 110.2965 | 110.2965 | 10.84213 | 100.4892 | CORR12148SP | 228.043 | 0.51 | Uncontrolled | Galapagos | Sequential Dose | Lab2 | 1.686797
Exp 3, Replica 4 | 3 | 4 | 10 | 111.0251 | 111.0251 | 10.84213 | 100.4892 | CORR12148SP | 228.043 | 0.51 | Uncontrolled | Galapagos | Sequential Dose | Lab2 | 1.670753
Exp 3, Replica 4 | 3 | 4 | 10 | 111.7538 | 111.7538 | 10.84213 | 100.4892 | CORR12148SP | 228.043 | 0.51 | Uncontrolled | Galapagos | Sequential Dose | Lab2 | 1.659396
Exp 3, Replica 4 | 3 | 4 | 10 | 112.4824 | 112.4824 | 10.84213 | 100.4892 | CORR12148SP | 228.043 | 0.51 | Uncontrolled | Galapagos | Sequential Dose | Lab2 | 1.584026
Exp 3, Replica 4 | 3 | 4 | 10 | 113.2111 | 113.2111 | 10.84213 | 100.4892 | CORR12148SP | 228.043 | 0.51 | Uncontrolled | Galapagos | Sequential Dose | Lab2 | 1.608929
Exp 3, Replica 4 | 3 | 4 | 10 | 113.9397 | 113.9397 | 10.84213 | 100.4892 | CORR12148SP | 228.043 | 0.51 | Uncontrolled | Galapagos | Sequential Dose | Lab2 | 1.63312
Exp 3, Replica 4 | 3 | 4 | 10 | 114.6683 | 114.6683 | 10.84213 | 100.4892 | CORR12148SP | 228.043 | 0.51 | Uncontrolled | Galapagos | Sequential Dose | Lab2 | 1.577243
Exp 3, Replica 4 | 3 | 4 | 10 | 115.397 | 115.397 | 10.84213 | 100.4892 | CORR12148SP | 228.043 | 0.51 | Uncontrolled | Galapagos | Sequential Dose | Lab2 | 1.550265
Exp 3, Replica 4 | 3 | 4 | 10 | 116.1256 | 116.1256 | 10.84213 | 100.4892 | CORR12148SP | 228.043 | 0.51 | Uncontrolled | Galapagos | Sequential Dose | Lab2 | 1.5598
Exp 3, Replica 4 | 3 | 4 | 10 | 116.8543 | 116.8543 | 10.84213 | 100.4892 | CORR12148SP | 228.043 | 0.51 | Uncontrolled | Galapagos | Sequential Dose | Lab2 | 1.511714
Exp 3, Replica 4 | 3 | 4 | 10 | 117.5829 | 117.5829 | 10.84213 | 100.4892 | CORR12148SP | 228.043 | 0.51 | Uncontrolled | Galapagos | Sequential Dose | Lab2 | 1.532573
Exp 3, Replica 4 | 3 | 4 | 10 | 118.3116 | 118.3116 | 10.84213 | 100.4892 | CORR12148SP | 228.043 | 0.51 | Uncontrolled | Galapagos | Sequential Dose | Lab2 | 1.553403
Exp 3, Replica 4 | 3 | 4 | 10 | 119.0402 | 119.0402 | 10.84213 | 100.4892 | CORR12148SP | 228.043 | 0.51 | Uncontrolled | Galapagos | Sequential Dose | Lab2 | 1.551993
Exp 3, Replica 4 | 3 | 4 | 10 | 119.7688 | 119.7688 | 10.84213 | 100.4892 | CORR12148SP | 228.043 | 0.51 | Uncontrolled | Galapagos | Sequential Dose | Lab2 | 1.459186
Exp 3, Replica 4 | 3 | 4 | 10 | 120.4975 | 120.4975 | 10.84213 | 100.4892 | CORR12148SP | 228.043 | 0.51 | Uncontrolled | Galapagos | Sequential Dose | Lab2 | 1.467332
Exp 3, Replica 4 | 3 | 4 | 10 | 121.2261 | 121.2261 | 10.84213 | 100.4892 | CORR12148SP | 228.043 | 0.51 | Uncontrolled | Galapagos | Sequential Dose | Lab2 | 1.490745
Exp 3, Replica 4 | 3 | 4 | 10 | 121.9548 | 121.9548 | 10.84213 | 100.4892 | CORR12148SP | 228.043 | 0.51 | Uncontrolled | Galapagos | Sequential Dose | Lab2 | 1.484798
Exp 3, Replica 4 | 3 | 4 | 10 | 122.6834 | 122.6834 | 10.84213 | 100.4892 | CORR12148SP | 228.043 | 0.51 | Uncontrolled | Galapagos | Sequential Dose | Lab2 | 1.460156
Exp 3, Replica 4 | 3 | 4 | 10 | 123.4121 | 123.4121 | 10.84213 | 100.4892 | CORR12148SP | 228.043 | 0.51 | Uncontrolled | Galapagos | Sequential Dose | Lab2 | 1.419849
Exp 3, Replica 4 | 3 | 4 | 10 | 124.1407 | 124.1407 | 10.84213 | 100.4892 | CORR12148SP | 228.043 | 0.51 | Uncontrolled | Galapagos | Sequential Dose | Lab2 | 1.403785
Exp 3, Replica 4 | 3 | 4 | 10 | 124.8693 | 124.8693 | 10.84213 | 100.4892 | CORR12148SP | 228.043 | 0.51 | Uncontrolled | Galapagos | Sequential Dose | Lab2 | 1.37595
Exp 3, Replica 4 | 3 | 4 | 10 | 125.598 | 125.598 | 10.84213 | 100.4892 | CORR12148SP | 228.043 | 0.51 | Uncontrolled | Galapagos | Sequential Dose | Lab2 | 1.428604
Exp 3, Replica 4 | 3 | 4 | 10 | 126.3266 | 126.3266 | 10.84213 | 100.4892 | CORR12148SP | 228.043 | 0.51 | Uncontrolled | Galapagos | Sequential Dose | Lab2 | 1.429031
Exp 3, Replica 4 | 3 | 4 | 10 | 127.0553 | 127.0553 | 10.84213 | 100.4892 | CORR12148SP | 228.043 | 0.51 | Uncontrolled | Galapagos | Sequential Dose | Lab2 | 1.412988
Exp 3, Replica 4 | 3 | 4 | 10 | 127.7839 | 127.7839 | 10.84213 | 100.4892 | CORR12148SP | 228.043 | 0.51 | Uncontrolled | Galapagos | Sequential Dose | Lab2 | 1.368067
Exp 3, Replica 4 | 3 | 4 | 10 | 128.5126 | 128.5126 | 10.84213 | 100.4892 | CORR12148SP | 228.043 | 0.51 | Uncontrolled | Galapagos | Sequential Dose | Lab2 | 1.380901
Exp 3, Replica 4 | 3 | 4 | 10 | 129.2412 | 129.2412 | 10.84213 | 100.4892 | CORR12148SP | 228.043 | 0.51 | Uncontrolled | Galapagos | Sequential Dose | Lab2 | 1.398243
Exp 3, Replica 4 | 3 | 4 | 10 | 129.9698 | 129.9698 | 10.84213 | 100.4892 | CORR12148SP | 228.043 | 0.51 | Uncontrolled | Galapagos | Sequential Dose | Lab2 | 1.336282
Exp 3, Replica 4 | 3 | 4 | 10 | 130.6985 | 130.6985 | 10.84213 | 100.4892 | CORR12148SP | 228.043 | 0.51 | Uncontrolled | Galapagos | Sequential Dose | Lab2 | 1.34029
Exp 3, Replica 4 | 3 | 4 | 10 | 131.4271 | 131.4271 | 10.84213 | 100.4892 | CORR12148SP | 228.043 | 0.51 | Uncontrolled | Galapagos | Sequential Dose | Lab2 | 1.300713
Exp 3, Replica 4 | 3 | 4 | 10 | 132.1558 | 132.1558 | 10.84213 | 100.4892 | CORR12148SP | 228.043 | 0.51 | Uncontrolled | Galapagos | Sequential Dose | Lab2 | 1.328738
Exp 3, Replica 4 | 3 | 4 | 10 | 132.8844 | 132.8844 | 10.84213 | 100.4892 | CORR12148SP | 228.043 | 0.51 | Uncontrolled | Galapagos | Sequential Dose | Lab2 | 1.343039
Exp 3, Replica 4 | 3 | 4 | 10 | 133.6131 | 133.6131 | 10.84213 | 100.4892 | CORR12148SP | 228.043 | 0.51 | Uncontrolled | Galapagos | Sequential Dose | Lab2 | 1.277848
Exp 3, Replica 4 | 3 | 4 | 10 | 134.3417 | 134.3417 | 10.84213 | 100.4892 | CORR12148SP | 228.043 | 0.51 | Uncontrolled | Galapagos | Sequential Dose | Lab2 | 1.278914
Exp 3, Replica 4 | 3 | 4 | 10 | 135.0704 | 135.0704 | 10.84213 | 100.4892 | CORR12148SP | 228.043 | 0.51 | Uncontrolled | Galapagos | Sequential Dose | Lab2 | 1.28591
Exp 3, Replica 4 | 3 | 4 | 10 | 135.799 | 135.799 | 10.84213 | 100.4892 | CORR12148SP | 228.043 | 0.51 | Uncontrolled | Galapagos | Sequential Dose | Lab2 | 1.283596
Exp 3, Replica 4 | 3 | 4 | 10 | 136.5276 | 136.5276 | 10.84213 | 100.4892 | CORR12148SP | 228.043 | 0.51 | Uncontrolled | Galapagos | Sequential Dose | Lab2 | 1.206118
Exp 3, Replica 4 | 3 | 4 | 10 | 137.2563 | 137.2563 | 10.84213 | 100.4892 | CORR12148SP | 228.043 | 0.51 | Uncontrolled | Galapagos | Sequential Dose | Lab2 | 1.202296
Exp 3, Replica 4 | 3 | 4 | 10 | 137.9849 | 137.9849 | 10.84213 | 100.4892 | CORR12148SP | 228.043 | 0.51 | Uncontrolled | Galapagos | Sequential Dose | Lab2 | 1.191481
Exp 3, Replica 4 | 3 | 4 | 10 | 138.7136 | 138.7136 | 10.84213 | 100.4892 | CORR12148SP | 228.043 | 0.51 | Uncontrolled | Galapagos | Sequential Dose | Lab2 | 1.250292
Exp 3, Replica 4 | 3 | 4 | 10 | 139.4422 | 139.4422 | 10.84213 | 100.4892 | CORR12148SP | 228.043 | 0.51 | Uncontrolled | Galapagos | Sequential Dose | Lab2 | 1.247516
Exp 3, Replica 4 | 3 | 4 | 10 | 140.1709 | 140.1709 | 10.84213 | 100.4892 | CORR12148SP | 228.043 | 0.51 | Uncontrolled | Galapagos | Sequential Dose | Lab2 | 1.208274
Exp 3, Replica 4 | 3 | 4 | 10 | 140.8995 | 140.8995 | 10.84213 | 100.4892 | CORR12148SP | 228.043 | 0.51 | Uncontrolled | Galapagos | Sequential Dose | Lab2 | 1.234902
Exp 3, Replica 4 | 3 | 4 | 10 | 141.6281 | 141.6281 | 10.84213 | 100.4892 | CORR12148SP | 228.043 | 0.51 | Uncontrolled | Galapagos | Sequential Dose | Lab2 | 1.197983
Exp 3, Replica 4 | 3 | 4 | 10 | 142.3568 | 142.3568 | 10.84213 | 100.4892 | CORR12148SP | 228.043 | 0.51 | Uncontrolled | Galapagos | Sequential Dose | Lab2 | 1.19454
Exp 3, Replica 4 | 3 | 4 | 10 | 143.0854 | 143.0854 | 10.84213 | 100.4892 | CORR12148SP | 228.043 | 0.51 | Uncontrolled | Galapagos | Sequential Dose | Lab2 | 1.17202
Exp 3, Replica 4 | 3 | 4 | 10 | 143.8141 | 143.8141 | 10.84213 | 100.4892 | CORR12148SP | 228.043 | 0.51 | Uncontrolled | Galapagos | Sequential Dose | Lab2 | 1.168692
Exp 3, Replica 4 | 3 | 4 | 10 | 144.5427 | 144.5427 | 10.84213 | 100.4892 | CORR12148SP | 228.043 | 0.51 | Uncontrolled | Galapagos | Sequential Dose | Lab2 | 1.164326
Exp 3, Replica 4 | 3 | 4 | 10 | 145.2714 | 145.2714 | 10.84213 | 100.4892 | CORR12148SP | 228.043 | 0.51 | Uncontrolled | Galapagos | Sequential Dose | Lab2 | 1.170017
Exp 3, Replica 4 | 3 | 4 | 10 | 146 | 146 | 10.84213 | 100.4892 | CORR12148SP | 228.043 | 0.51 | Uncontrolled | Galapagos | Sequential Dose | Lab2 | 1.15489

## Experiment_4
Description | Experiment | Replica | concentration_ppm | time_hrs | time_hrs_original | Pressure_bar_CO2 | Temperature_C | CI | Shear_Pa | Brine_Ionic_Strength | pH | Brine_Type | Type_of_test | Lab | corrosion_mm_yr
Exp 4, Replica 1 | 4 | 1 | 100 | 1 | 1 | 3.64993 | 99.53533 | EC1612A | 84.26267 | 0.615 | Controlled=6 | Galapagos | Sequential Dose | Lab3 | 6.779512
Exp 4, Replica 1 | 4 | 1 | 100 | 1.713568 | 1.713568 | 3.64993 | 99.53533 | EC1612A | 84.26267 | 0.615 | Controlled=6 | Galapagos | Sequential Dose | Lab3 | 6.720867
Exp 4, Replica 1 | 4 | 1 | 100 | 2.427136 | 2.427136 | 3.64993 | 99.53533 | EC1612A | 84.26267 | 0.615 | Controlled=6 | Galapagos | Sequential Dose | Lab3 | 6.79647
Exp 4, Replica 1 | 4 | 1 | 100 | 3.140704 | 3.140704 | 3.64993 | 99.53533 | EC1612A | 84.26267 | 0.615 | Controlled=6 | Galapagos | Sequential Dose | Lab3 | 6.749801
Exp 4, Replica 1 | 4 | 1 | 100 | 3.854271 | 3.854271 | 3.64993 | 99.53533 | EC1612A | 84.26267 | 0.615 | Controlled=6 | Galapagos | Sequential Dose | Lab3 | 6.680251
Exp 4, Replica 1 | 4 | 1 | 100 | 4.567839 | 4.567839 | 3.64993 | 99.53533 | EC1612A | 84.26267 | 0.615 | Controlled=6 | Galapagos | Sequential Dose | Lab3 | 6.382773
Exp 4, Replica 1 | 4 | 1 | 100 | 5.281407 | 5.281407 | 3.64993 | 99.53533 | EC1612A | 84.26267 | 0.615 | Controlled=6 | Galapagos | Sequential Dose | Lab3 | 6.563218
Exp 4, Replica 1 | 4 | 1 | 100 | 5.994975 | 5.994975 | 3.64993 | 99.53533 | EC1612A | 84.26267 | 0.615 | Controlled=6 | Galapagos | Sequential Dose | Lab3 | 6.686168
Exp 4, Replica 1 | 4 | 1 | 100 | 6.708543 | 6.708543 | 3.64993 | 99.53533 | EC1612A | 84.26267 | 0.615 | Controlled=6 | Galapagos | Sequential Dose | Lab3 | 6.518445
Exp 4, Replica 1 | 4 | 1 | 100 | 7.422111 | 7.422111 | 3.64993 | 99.53533 | EC1612A | 84.26267 | 0.615 | Controlled=6 | Galapagos | Sequential Dose | Lab3 | 6.343625
Exp 4, Replica 1 | 4 | 1 | 100 | 8.135678 | 8.135678 | 3.64993 | 99.53533 | EC1612A | 84.26267 | 0.615 | Controlled=6 | Galapagos | Sequential Dose | Lab3 | 6.326899
Exp 4, Replica 1 | 4 | 1 | 100 | 8.849246 | 8.849246 | 3.64993 | 99.53533 | EC1612A | 84.26267 | 0.615 | Controlled=6 | Galapagos | Sequential Dose | Lab3 | 6.219331
Exp 4, Replica 1 | 4 | 1 | 100 | 9.562814 | 9.562814 | 3.64993 | 99.53533 | EC1612A | 84.26267 | 0.615 | Controlled=6 | Galapagos | Sequential Dose | Lab3 | 6.062701
Exp 4, Replica 1 | 4 | 1 | 100 | 10.27638 | 10.27638 | 3.64993 | 99.53533 | EC1612A | 84.26267 | 0.615 | Controlled=6 | Galapagos | Sequential Dose | Lab3 | 6.144248
Exp 4, Replica 1 | 4 | 1 | 100 | 10.98995 | 10.98995 | 3.64993 | 99.53533 | EC1612A | 84.26267 | 0.615 | Controlled=6 | Galapagos | Sequential Dose | Lab3 | 4.370779
Exp 4, Replica 1 | 4 | 1 | 100 | 11.70352 | 11.70352 | 3.64993 | 99.53533 | EC1612A | 84.26267 | 0.615 | Controlled=6 | Galapagos | Sequential Dose | Lab3 | 4.228588
Exp 4, Replica 1 | 4 | 1 | 100 | 12.41709 | 12.41709 | 3.64993 | 99.53533 | EC1612A | 84.26267 | 0.615 | Controlled=6 | Galapagos | Sequential Dose | Lab3 | 4.304312
Exp 4, Replica 1 | 4 | 1 | 100 | 13.13065 | 13.13065 | 3.64993 | 99.53533 | EC1612A | 84.26267 | 0.615 | Controlled=6 | Galapagos | Sequential Dose | Lab3 | 4.301385
Exp 4, Replica 1 | 4 | 1 | 100 | 13.84422 | 13.84422 | 3.64993 | 99.53533 | EC1612A | 84.26267 | 0.615 | Controlled=6 | Galapagos | Sequential Dose | Lab3 | 4.09777
Exp 4, Replica 1 | 4 | 1 | 100 | 14.55779 | 14.55779 | 3.64993 | 99.53533 | EC1612A | 84.26267 | 0.615 | Controlled=6 | Galapagos | Sequential Dose | Lab3 | 4.140064
Exp 4, Replica 1 | 4 | 1 | 100 | 15.27136 | 15.27136 | 3.64993 | 99.53533 | EC1612A | 84.26267 | 0.615 | Controlled=6 | Galapagos | Sequential Dose | Lab3 | 4.069485
Exp 4, Replica 1 | 4 | 1 | 100 | 15.98492 | 15.98492 | 3.64993 | 99.53533 | EC1612A | 84.26267 | 0.615 | Controlled=6 | Galapagos | Sequential Dose | Lab3 | 3.997881
Exp 4, Replica 1 | 4 | 1 | 100 | 16.69849 | 16.69849 | 3.64993 | 99.53533 | EC1612A | 84.26267 | 0.615 | Controlled=6 | Galapagos | Sequential Dose | Lab3 | 3.984999
Exp 4, Replica 1 | 4 | 1 | 100 | 17.41206 | 17.41206 | 3.64993 | 99.53533 | EC1612A | 84.26267 | 0.615 | Controlled=6 | Galapagos | Sequential Dose | Lab3 | 3.911608
Exp 4, Replica 1 | 4 | 1 | 100 | 18.12563 | 18.12563 | 3.64993 | 99.53533 | EC1612A | 84.26267 | 0.615 | Controlled=6 | Galapagos | Sequential Dose | Lab3 | 3.860801
Exp 4, Replica 1 | 4 | 1 | 100 | 18.8392 | 18.8392 | 3.64993 | 99.53533 | EC1612A | 84.26267 | 0.615 | Controlled=6 | Galapagos | Sequential Dose | Lab3 | 3.917868
Exp 4, Replica 1 | 4 | 1 | 100 | 19.55276 | 19.55276 | 3.64993 | 99.53533 | EC1612A | 84.26267 | 0.615 | Controlled=6 | Galapagos | Sequential Dose | Lab3 | 3.904527
Exp 4, Replica 1 | 4 | 1 | 100 | 20.26633 | 20.26633 | 3.64993 | 99.53533 | EC1612A | 84.26267 | 0.615 | Controlled=6 | Galapagos | Sequential Dose | Lab3 | 3.677174
Exp 4, Replica 1 | 4 | 1 | 100 | 20.9799 | 20.9799 | 3.64993 | 99.53533 | EC1612A | 84.26267 | 0.615 | Controlled=6 | Galapagos | Sequential Dose | Lab3 | 3.86161
Exp 4, Replica 1 | 4 | 1 | 100 | 21.69347 | 21.69347 | 3.64993 | 99.53533 | EC1612A | 84.26267 | 0.615 | Controlled=6 | Galapagos | Sequential Dose | Lab3 | 3.838356
Exp 4, Replica 1 | 4 | 1 | 100 | 22.40704 | 22.40704 | 3.64993 | 99.53533 | EC1612A | 84.26267 | 0.615 | Controlled=6 | Galapagos | Sequential Dose | Lab3 | 3.648775
Exp 4, Replica 1 | 4 | 1 | 100 | 23.1206 | 23.1206 | 3.64993 | 99.53533 | EC1612A | 84.26267 | 0.615 | Controlled=6 | Galapagos | Sequential Dose | Lab3 | 3.651581
Exp 4, Replica 1 | 4 | 1 | 100 | 23.83417 | 23.83417 | 3.64993 | 99.53533 | EC1612A | 84.26267 | 0.615 | Controlled=6 | Galapagos | Sequential Dose | Lab3 | 3.604509
Exp 4, Replica 1 | 4 | 1 | 100 | 24.54774 | 24.54774 | 3.64993 | 99.53533 | EC1612A | 84.26267 | 0.615 | Controlled=6 | Galapagos | Sequential Dose | Lab3 | 3.493233
Exp 4, Replica 1 | 4 | 1 | 100 | 25.26131 | 25.26131 | 3.64993 | 99.53533 | EC1612A | 84.26267 | 0.615 | Controlled=6 | Galapagos | Sequential Dose | Lab3 | 3.529784
Exp 4, Replica 1 | 4 | 1 | 100 | 25.97487 | 25.97487 | 3.64993 | 99.53533 | EC1612A | 84.26267 | 0.615 | Controlled=6 | Galapagos | Sequential Dose | Lab3 | 3.466159
Exp 4, Replica 1 | 4 | 1 | 100 | 26.68844 | 26.68844 | 3.64993 | 99.53533 | EC1612A | 84.26267 | 0.615 | Controlled=6 | Galapagos | Sequential Dose | Lab3 | 3.462219
Exp 4, Replica 1 | 4 | 1 | 100 | 27.40201 | 27.40201 | 3.64993 | 99.53533 | EC1612A | 84.26267 | 0.615 | Controlled=6 | Galapagos | Sequential Dose | Lab3 | 3.512747
Exp 4, Replica 1 | 4 | 1 | 100 | 28.11558 | 28.11558 | 3.64993 | 99.53533 | EC1612A | 84.26267 | 0.615 | Controlled=6 | Galapagos | Sequential Dose | Lab3 | 3.307286
Exp 4, Replica 1 | 4 | 1 | 100 | 28.82915 | 28.82915 | 3.64993 | 99.53533 | EC1612A | 84.26267 | 0.615 | Controlled=6 | Galapagos | Sequential Dose | Lab3 | 3.416595
Exp 4, Replica 1 | 4 | 1 | 100 | 29.54271 | 29.54271 | 3.64993 | 99.53533 | EC1612A | 84.26267 | 0.615 | Controlled=6 | Galapagos | Sequential Dose | Lab3 | 3.496647
Exp 4, Replica 1 | 4 | 1 | 100 | 30.25628 | 30.25628 | 3.64993 | 99.53533 | EC1612A | 84.26267 | 0.615 | Controlled=6 | Galapagos | Sequential Dose | Lab3 | 3.252635
Exp 4, Replica 1 | 4 | 1 | 100 | 30.96985 | 30.96985 | 3.64993 | 99.53533 | EC1612A | 84.26267 | 0.615 | Controlled=6 | Galapagos | Sequential Dose | Lab3 | 3.291183
Exp 4, Replica 1 | 4 | 1 | 100 | 31.68342 | 31.68342 | 3.64993 | 99.53533 | EC1612A | 84.26267 | 0.615 | Controlled=6 | Galapagos | Sequential Dose | Lab3 | 3.189147
Exp 4, Replica 1 | 4 | 1 | 100 | 32.39698 | 32.39698 | 3.64993 | 99.53533 | EC1612A | 84.26267 | 0.615 | Controlled=6 | Galapagos | Sequential Dose | Lab3 | 3.258295
Exp 4, Replica 1 | 4 | 1 | 100 | 33.11055 | 33.11055 | 3.64993 | 99.53533 | EC1612A | 84.26267 | 0.615 | Controlled=6 | Galapagos | Sequential Dose | Lab3 | 3.260397
Exp 4, Replica 1 | 4 | 1 | 100 | 33.82412 | 33.82412 | 3.64993 | 99.53533 | EC1612A | 84.26267 | 0.615 | Controlled=6 | Galapagos | Sequential Dose | Lab3 | 3.060652
Exp 4, Replica 1 | 4 | 1 | 100 | 34.53769 | 34.53769 | 3.64993 | 99.53533 | EC1612A | 84.26267 | 0.615 | Controlled=6 | Galapagos | Sequential Dose | Lab3 | 3.236432
Exp 4, Replica 1 | 4 | 1 | 100 | 35.25126 | 35.25126 | 3.64993 | 99.53533 | EC1612A | 84.26267 | 0.615 | Controlled=6 | Galapagos | Sequential Dose | Lab3 | 3.178944
Exp 4, Replica 1 | 4 | 1 | 100 | 35.96482 | 35.96482 | 3.64993 | 99.53533 | EC1612A | 84.26267 | 0.615 | Controlled=6 | Galapagos | Sequential Dose | Lab3 | 3.026749
Exp 4, Replica 1 | 4 | 1 | 100 | 36.67839 | 36.67839 | 3.64993 | 99.53533 | EC1612A | 84.26267 | 0.615 | Controlled=6 | Galapagos | Sequential Dose | Lab3 | 3.085618
Exp 4, Replica 1 | 4 | 1 | 100 | 37.39196 | 37.39196 | 3.64993 | 99.53533 | EC1612A | 84.26267 | 0.615 | Controlled=6 | Galapagos | Sequential Dose | Lab3 | 3.081573
Exp 4, Replica 1 | 4 | 1 | 100 | 38.10553 | 38.10553 | 3.64993 | 99.53533 | EC1612A | 84.26267 | 0.615 | Controlled=6 | Galapagos | Sequential Dose | Lab3 | 3.037162
Exp 4, Replica 1 | 4 | 1 | 100 | 38.8191 | 38.8191 | 3.64993 | 99.53533 | EC1612A | 84.26267 | 0.615 | Controlled=6 | Galapagos | Sequential Dose | Lab3 | 2.912118
Exp 4, Replica 1 | 4 | 1 | 100 | 39.53266 | 39.53266 | 3.64993 | 99.53533 | EC1612A | 84.26267 | 0.615 | Controlled=6 | Galapagos | Sequential Dose | Lab3 | 2.939744
Exp 4, Replica 1 | 4 | 1 | 100 | 40.24623 | 40.24623 | 3.64993 | 99.53533 | EC1612A | 84.26267 | 0.615 | Controlled=6 | Galapagos | Sequential Dose | Lab3 | 2.960371
Exp 4, Replica 1 | 4 | 1 | 100 | 40.9598 | 40.9598 | 3.64993 | 99.53533 | EC1612A | 84.26267 | 0.615 | Controlled=6 | Galapagos | Sequential Dose | Lab3 | 2.867631
Exp 4, Replica 1 | 4 | 1 | 100 | 41.67337 | 41.67337 | 3.64993 | 99.53533 | EC1612A | 84.26267 | 0.615 | Controlled=6 | Galapagos | Sequential Dose | Lab3 | 2.838145
Exp 4, Replica 1 | 4 | 1 | 100 | 42.38693 | 42.38693 | 3.64993 | 99.53533 | EC1612A | 84.26267 | 0.615 | Controlled=6 | Galapagos | Sequential Dose | Lab3 | 2.921406
Exp 4, Replica 1 | 4 | 1 | 100 | 43.1005 | 43.1005 | 3.64993 | 99.53533 | EC1612A | 84.26267 | 0.615 | Controlled=6 | Galapagos | Sequential Dose | Lab3 | 2.79771
Exp 4, Replica 1 | 4 | 1 | 100 | 43.81407 | 43.81407 | 3.64993 | 99.53533 | EC1612A | 84.26267 | 0.615 | Controlled=6 | Galapagos | Sequential Dose | Lab3 | 2.783418
Exp 4, Replica 1 | 4 | 1 | 100 | 44.52764 | 44.52764 | 3.64993 | 99.53533 | EC1612A | 84.26267 | 0.615 | Controlled=6 | Galapagos | Sequential Dose | Lab3 | 2.841188
Exp 4, Replica 1 | 4 | 1 | 100 | 45.24121 | 45.24121 | 3.64993 | 99.53533 | EC1612A | 84.26267 | 0.615 | Controlled=6 | Galapagos | Sequential Dose | Lab3 | 2.750158
Exp 4, Replica 1 | 4 | 1 | 100 | 45.95477 | 45.95477 | 3.64993 | 99.53533 | EC1612A | 84.26267 | 0.615 | Controlled=6 | Galapagos | Sequential Dose | Lab3 | 2.641454
Exp 4, Replica 1 | 4 | 1 | 100 | 46.66834 | 46.66834 | 3.64993 | 99.53533 | EC1612A | 84.26267 | 0.615 | Controlled=6 | Galapagos | Sequential Dose | Lab3 | 2.785762
Exp 4, Replica 1 | 4 | 1 | 100 | 47.38191 | 47.38191 | 3.64993 | 99.53533 | EC1612A | 84.26267 | 0.615 | Controlled=6 | Galapagos | Sequential Dose | Lab3 | 2.61858
Exp 4, Replica 1 | 4 | 1 | 100 | 48.09548 | 48.09548 | 3.64993 | 99.53533 | EC1612A | 84.26267 | 0.615 | Controlled=6 | Galapagos | Sequential Dose | Lab3 | 2.64743
Exp 4, Replica 1 | 4 | 1 | 100 | 48.80905 | 48.80905 | 3.64993 | 99.53533 | EC1612A | 84.26267 | 0.615 | Controlled=6 | Galapagos | Sequential Dose | Lab3 | 2.587653
Exp 4, Replica 1 | 4 | 1 | 100 | 49.52261 | 49.52261 | 3.64993 | 99.53533 | EC1612A | 84.26267 | 0.615 | Controlled=6 | Galapagos | Sequential Dose | Lab3 | 2.565187
Exp 4, Replica 1 | 4 | 1 | 100 | 50.23618 | 50.23618 | 3.64993 | 99.53533 | EC1612A | 84.26267 | 0.615 | Controlled=6 | Galapagos | Sequential Dose | Lab3 | 2.576588
Exp 4, Replica 1 | 4 | 1 | 100 | 50.94975 | 50.94975 | 3.64993 | 99.53533 | EC1612A | 84.26267 | 0.615 | Controlled=6 | Galapagos | Sequential Dose | Lab3 | 2.417917
Exp 4, Replica 1 | 4 | 1 | 100 | 51.66332 | 51.66332 | 3.64993 | 99.53533 | EC1612A | 84.26267 | 0.615 | Controlled=6 | Galapagos | Sequential Dose | Lab3 | 2.586055
Exp 4, Replica 1 | 4 | 1 | 100 | 52.37688 | 52.37688 | 3.64993 | 99.53533 | EC1612A | 84.26267 | 0.615 | Controlled=6 | Galapagos | Sequential Dose | Lab3 | 2.552629
Exp 4, Replica 1 | 4 | 1 | 100 | 53.09045 | 53.09045 | 3.64993 | 99.53533 | EC1612A | 84.26267 | 0.615 | Controlled=6 | Galapagos | Sequential Dose | Lab3 | 2.481662
Exp 4, Replica 1 | 4 | 1 | 100 | 53.80402 | 53.80402 | 3.64993 | 99.53533 | EC1612A | 84.26267 | 0.615 | Controlled=6 | Galapagos | Sequential Dose | Lab3 | 2.505204
Exp 4, Replica 1 | 4 | 1 | 100 | 54.51759 | 54.51759 | 3.64993 | 99.53533 | EC1612A | 84.26267 | 0.615 | Controlled=6 | Galapagos | Sequential Dose | Lab3 | 2.456155
Exp 4, Replica 1 | 4 | 1 | 100 | 55.23116 | 55.23116 | 3.64993 | 99.53533 | EC1612A | 84.26267 | 0.615 | Controlled=6 | Galapagos | Sequential Dose | Lab3 | 2.405508
Exp 4, Replica 1 | 4 | 1 | 100 | 55.94472 | 55.94472 | 3.64993 | 99.53533 | EC1612A | 84.26267 | 0.615 | Controlled=6 | Galapagos | Sequential Dose | Lab3 | 2.347591
Exp 4, Replica 1 | 4 | 1 | 100 | 56.65829 | 56.65829 | 3.64993 | 99.53533 | EC1612A | 84.26267 | 0.615 | Controlled=6 | Galapagos | Sequential Dose | Lab3 | 2.315196
Exp 4, Replica 1 | 4 | 1 | 100 | 57.37186 | 57.37186 | 3.64993 | 99.53533 | EC1612A | 84.26267 | 0.615 | Controlled=6 | Galapagos | Sequential Dose | Lab3 | 2.35637
Exp 4, Replica 1 | 4 | 1 | 100 | 58.08543 | 58.08543 | 3.64993 | 99.53533 | EC1612A | 84.26267 | 0.615 | Controlled=6 | Galapagos | Sequential Dose | Lab3 | 2.348464
Exp 4, Replica 1 | 4 | 1 | 100 | 58.79899 | 58.79899 | 3.64993 | 99.53533 | EC1612A | 84.26267 | 0.615 | Controlled=6 | Galapagos | Sequential Dose | Lab3 | 2.259111
Exp 4, Replica 1 | 4 | 1 | 100 | 59.51256 | 59.51256 | 3.64993 | 99.53533 | EC1612A | 84.26267 | 0.615 | Controlled=6 | Galapagos | Sequential Dose | Lab3 | 2.303281
Exp 4, Replica 1 | 4 | 1 | 100 | 60.22613 | 60.22613 | 3.64993 | 99.53533 | EC1612A | 84.26267 | 0.615 | Controlled=6 | Galapagos | Sequential Dose | Lab3 | 2.292083
Exp 4, Replica 1 | 4 | 1 | 100 | 60.9397 | 60.9397 | 3.64993 | 99.53533 | EC1612A | 84.26267 | 0.615 | Controlled=6 | Galapagos | Sequential Dose | Lab3 | 2.281506
Exp 4, Replica 1 | 4 | 1 | 100 | 61.65327 | 61.65327 | 3.64993 | 99.53533 | EC1612A | 84.26267 | 0.615 | Controlled=6 | Galapagos | Sequential Dose | Lab3 | 2.218644
Exp 4, Replica 1 | 4 | 1 | 100 | 62.36683 | 62.36683 | 3.64993 | 99.53533 | EC1612A | 84.26267 | 0.615 | Controlled=6 | Galapagos | Sequential Dose | Lab3 | 2.240486
Exp 4, Replica 1 | 4 | 1 | 100 | 63.0804 | 63.0804 | 3.64993 | 99.53533 | EC1612A | 84.26267 | 0.615 | Controlled=6 | Galapagos | Sequential Dose | Lab3 | 2.198075
Exp 4, Replica 1 | 4 | 1 | 100 | 63.79397 | 63.79397 | 3.64993 | 99.53533 | EC1612A | 84.26267 | 0.615 | Controlled=6 | Galapagos | Sequential Dose | Lab3 | 2.122733
Exp 4, Replica 1 | 4 | 1 | 100 | 64.50754 | 64.50754 | 3.64993 | 99.53533 | EC1612A | 84.26267 | 0.615 | Controlled=6 | Galapagos | Sequential Dose | Lab3 | 2.104871
Exp 4, Replica 1 | 4 | 1 | 100 | 65.22111 | 65.22111 | 3.64993 | 99.53533 | EC1612A | 84.26267 | 0.615 | Controlled=6 | Galapagos | Sequential Dose | Lab3 | 2.095531
Exp 4, Replica 1 | 4 | 1 | 100 | 65.93467 | 65.93467 | 3.64993 | 99.53533 | EC1612A | 84.26267 | 0.615 | Controlled=6 | Galapagos | Sequential Dose | Lab3 | 2.091307
Exp 4, Replica 1 | 4 | 1 | 100 | 66.64824 | 66.64824 | 3.64993 | 99.53533 | EC1612A | 84.26267 | 0.615 | Controlled=6 | Galapagos | Sequential Dose | Lab3 | 2.131906
Exp 4, Replica 1 | 4 | 1 | 100 | 67.36181 | 67.36181 | 3.64993 | 99.53533 | EC1612A | 84.26267 | 0.615 | Controlled=6 | Galapagos | Sequential Dose | Lab3 | 2.080191
Exp 4, Replica 1 | 4 | 1 | 100 | 68.07538 | 68.07538 | 3.64993 | 99.53533 | EC1612A | 84.26267 | 0.615 | Controlled=6 | Galapagos | Sequential Dose | Lab3 | 1.976908
Exp 4, Replica 1 | 4 | 1 | 100 | 68.78894 | 68.78894 | 3.64993 | 99.53533 | EC1612A | 84.26267 | 0.615 | Controlled=6 | Galapagos | Sequential Dose | Lab3 | 2.038387
Exp 4, Replica 1 | 4 | 1 | 100 | 69.50251 | 69.50251 | 3.64993 | 99.53533 | EC1612A | 84.26267 | 0.615 | Controlled=6 | Galapagos | Sequential Dose | Lab3 | 1.916599
Exp 4, Replica 1 | 4 | 1 | 100 | 70.21608 | 70.21608 | 3.64993 | 99.53533 | EC1612A | 84.26267 | 0.615 | Controlled=6 | Galapagos | Sequential Dose | Lab3 | 1.984668
Exp 4, Replica 1 | 4 | 1 | 100 | 70.92965 | 70.92965 | 3.64993 | 99.53533 | EC1612A | 84.26267 | 0.615 | Controlled=6 | Galapagos | Sequential Dose | Lab3 | 1.965656
Exp 4, Replica 1 | 4 | 1 | 100 | 71.64322 | 71.64322 | 3.64993 | 99.53533 | EC1612A | 84.26267 | 0.615 | Controlled=6 | Galapagos | Sequential Dose | Lab3 | 1.860215
Exp 4, Replica 1 | 4 | 1 | 100 | 72.35678 | 72.35678 | 3.64993 | 99.53533 | EC1612A | 84.26267 | 0.615 | Controlled=6 | Galapagos | Sequential Dose | Lab3 | 1.961294
Exp 4, Replica 1 | 4 | 1 | 100 | 73.07035 | 73.07035 | 3.64993 | 99.53533 | EC1612A | 84.26267 | 0.615 | Controlled=6 | Galapagos | Sequential Dose | Lab3 | 1.892855
Exp 4, Replica 1 | 4 | 1 | 100 | 73.78392 | 73.78392 | 3.64993 | 99.53533 | EC1612A | 84.26267 | 0.615 | Controlled=6 | Galapagos | Sequential Dose | Lab3 | 1.861654
Exp 4, Replica 1 | 4 | 1 | 100 | 74.49749 | 74.49749 | 3.64993 | 99.53533 | EC1612A | 84.26267 | 0.615 | Controlled=6 | Galapagos | Sequential Dose | Lab3 | 1.820156
Exp 4, Replica 1 | 4 | 1 | 100 | 75.21106 | 75.21106 | 3.64993 | 99.53533 | EC1612A | 84.26267 | 0.615 | Controlled=6 | Galapagos | Sequential Dose | Lab3 | 1.905889
Exp 4, Replica 1 | 4 | 1 | 100 | 75.92462 | 75.92462 | 3.64993 | 99.53533 | EC1612A | 84.26267 | 0.615 | Controlled=6 | Galapagos | Sequential Dose | Lab3 | 1.825009
Exp 4, Replica 1 | 4 | 1 | 100 | 76.63819 | 76.63819 | 3.64993 | 99.53533 | EC1612A | 84.26267 | 0.615 | Controlled=6 | Galapagos | Sequential Dose | Lab3 | 1.732104
Exp 4, Replica 1 | 4 | 1 | 100 | 77.35176 | 77.35176 | 3.64993 | 99.53533 | EC1612A | 84.26267 | 0.615 | Controlled=6 | Galapagos | Sequential Dose | Lab3 | 1.782872
Exp 4, Replica 1 | 4 | 1 | 100 | 78.06533 | 78.06533 | 3.64993 | 99.53533 | EC1612A | 84.26267 | 0.615 | Controlled=6 | Galapagos | Sequential Dose | Lab3 | 1.754044
Exp 4, Replica 1 | 4 | 1 | 100 | 78.77889 | 78.77889 | 3.64993 | 99.53533 | EC1612A | 84.26267 | 0.615 | Controlled=6 | Galapagos | Sequential Dose | Lab3 | 1.702537
Exp 4, Replica 1 | 4 | 1 | 100 | 79.49246 | 79.49246 | 3.64993 | 99.53533 | EC1612A | 84.26267 | 0.615 | Controlled=6 | Galapagos | Sequential Dose | Lab3 | 1.723037
Exp 4, Replica 1 | 4 | 1 | 100 | 80.20603 | 80.20603 | 3.64993 | 99.53533 | EC1612A | 84.26267 | 0.615 | Controlled=6 | Galapagos | Sequential Dose | Lab3 | 1.682625
Exp 4, Replica 1 | 4 | 1 | 100 | 80.9196 | 80.9196 | 3.64993 | 99.53533 | EC1612A | 84.26267 | 0.615 | Controlled=6 | Galapagos | Sequential Dose | Lab3 | 1.677189
Exp 4, Replica 1 | 4 | 1 | 100 | 81.63317 | 81.63317 | 3.64993 | 99.53533 | EC1612A | 84.26267 | 0.615 | Controlled=6 | Galapagos | Sequential Dose | Lab3 | 1.68574
Exp 4, Replica 1 | 4 | 1 | 100 | 82.34673 | 82.34673 | 3.64993 | 99.53533 | EC1612A | 84.26267 | 0.615 | Controlled=6 | Galapagos | Sequential Dose | Lab3 | 1.647189
Exp 4, Replica 1 | 4 | 1 | 100 | 83.0603 | 83.0603 | 3.64993 | 99.53533 | EC1612A | 84.26267 | 0.615 | Controlled=6 | Galapagos | Sequential Dose | Lab3 | 1.686222
Exp 4, Replica 1 | 4 | 1 | 100 | 83.77387 | 83.77387 | 3.64993 | 99.53533 | EC1612A | 84.26267 | 0.615 | Controlled=6 | Galapagos | Sequential Dose | Lab3 | 1.543355
Exp 4, Replica 1 | 4 | 1 | 100 | 84.48744 | 84.48744 | 3.64993 | 99.53533 | EC1612A | 84.26267 | 0.615 | Controlled=6 | Galapagos | Sequential Dose | Lab3 | 1.65375
Exp 4, Replica 1 | 4 | 1 | 100 | 85.20101 | 85.20101 | 3.64993 | 99.53533 | EC1612A | 84.26267 | 0.615 | Controlled=6 | Galapagos | Sequential Dose | Lab3 | 1.609695
Exp 4, Replica 1 | 4 | 1 | 100 | 85.91457 | 85.91457 | 3.64993 | 99.53533 | EC1612A | 84.26267 | 0.615 | Controlled=6 | Galapagos | Sequential Dose | Lab3 | 1.634571
Exp 4, Replica 1 | 4 | 1 | 100 | 86.62814 | 86.62814 | 3.64993 | 99.53533 | EC1612A | 84.26267 | 0.615 | Controlled=6 | Galapagos | Sequential Dose | Lab3 | 1.577407
Exp 4, Replica 1 | 4 | 1 | 100 | 87.34171 | 87.34171 | 3.64993 | 99.53533 | EC1612A | 84.26267 | 0.615 | Controlled=6 | Galapagos | Sequential Dose | Lab3 | 1.561716
Exp 4, Replica 1 | 4 | 1 | 100 | 88.05528 | 88.05528 | 3.64993 | 99.53533 | EC1612A | 84.26267 | 0.615 | Controlled=6 | Galapagos | Sequential Dose | Lab3 | 1.518101
Exp 4, Replica 1 | 4 | 1 | 100 | 88.76884 | 88.76884 | 3.64993 | 99.53533 | EC1612A | 84.26267 | 0.615 | Controlled=6 | Galapagos | Sequential Dose | Lab3 | 1.501192
Exp 4, Replica 1 | 4 | 1 | 100 | 89.48241 | 89.48241 | 3.64993 | 99.53533 | EC1612A | 84.26267 | 0.615 | Controlled=6 | Galapagos | Sequential Dose | Lab3 | 1.50655
Exp 4, Replica 1 | 4 | 1 | 100 | 90.19598 | 90.19598 | 3.64993 | 99.53533 | EC1612A | 84.26267 | 0.615 | Controlled=6 | Galapagos | Sequential Dose | Lab3 | 1.435211
Exp 4, Replica 1 | 4 | 1 | 100 | 90.90955 | 90.90955 | 3.64993 | 99.53533 | EC1612A | 84.26267 | 0.615 | Controlled=6 | Galapagos | Sequential Dose | Lab3 | 1.451308
Exp 4, Replica 1 | 4 | 1 | 100 | 91.62312 | 91.62312 | 3.64993 | 99.53533 | EC1612A | 84.26267 | 0.615 | Controlled=6 | Galapagos | Sequential Dose | Lab3 | 1.392059
Exp 4, Replica 1 | 4 | 1 | 100 | 92.33668 | 92.33668 | 3.64993 | 99.53533 | EC1612A | 84.26267 | 0.615 | Controlled=6 | Galapagos | Sequential Dose | Lab3 | 1.446167
Exp 4, Replica 1 | 4 | 1 | 100 | 93.05025 | 93.05025 | 3.64993 | 99.53533 | EC1612A | 84.26267 | 0.615 | Controlled=6 | Galapagos | Sequential Dose | Lab3 | 1.485904
Exp 4, Replica 1 | 4 | 1 | 100 | 93.76382 | 93.76382 | 3.64993 | 99.53533 | EC1612A | 84.26267 | 0.615 | Controlled=6 | Galapagos | Sequential Dose | Lab3 | 1.426678
Exp 4, Replica 1 | 4 | 1 | 100 | 94.47739 | 94.47739 | 3.64993 | 99.53533 | EC1612A | 84.26267 | 0.615 | Controlled=6 | Galapagos | Sequential Dose | Lab3 | 1.374195
Exp 4, Replica 1 | 4 | 1 | 100 | 95.19095 | 95.19095 | 3.64993 | 99.53533 | EC1612A | 84.26267 | 0.615 | Controlled=6 | Galapagos | Sequential Dose | Lab3 | 1.434742
Exp 4, Replica 1 | 4 | 1 | 100 | 95.90452 | 95.90452 | 3.64993 | 99.53533 | EC1612A | 84.26267 | 0.615 | Controlled=6 | Galapagos | Sequential Dose | Lab3 | 1.393407
Exp 4, Replica 1 | 4 | 1 | 100 | 96.61809 | 96.61809 | 3.64993 | 99.53533 | EC1612A | 84.26267 | 0.615 | Controlled=6 | Galapagos | Sequential Dose | Lab3 | 1.391446
Exp 4, Replica 1 | 4 | 1 | 100 | 97.33166 | 97.33166 | 3.64993 | 99.53533 | EC1612A | 84.26267 | 0.615 | Controlled=6 | Galapagos | Sequential Dose | Lab3 | 1.386491
Exp 4, Replica 1 | 4 | 1 | 100 | 98.04523 | 98.04523 | 3.64993 | 99.53533 | EC1612A | 84.26267 | 0.615 | Controlled=6 | Galapagos | Sequential Dose | Lab3 | 1.352859
Exp 4, Replica 1 | 4 | 1 | 100 | 98.75879 | 98.75879 | 3.64993 | 99.53533 | EC1612A | 84.26267 | 0.615 | Controlled=6 | Galapagos | Sequential Dose | Lab3 | 1.353467
Exp 4, Replica 1 | 4 | 1 | 100 | 99.47236 | 99.47236 | 3.64993 | 99.53533 | EC1612A | 84.26267 | 0.615 | Controlled=6 | Galapagos | Sequential Dose | Lab3 | 1.2724
Exp 4, Replica 1 | 4 | 1 | 100 | 100.1859 | 100.1859 | 3.64993 | 99.53533 | EC1612A | 84.26267 | 0.615 | Controlled=6 | Galapagos | Sequential Dose | Lab3 | 1.316528
Exp 4, Replica 1 | 4 | 1 | 100 | 100.8995 | 100.8995 | 3.64993 | 99.53533 | EC1612A | 84.26267 | 0.615 | Controlled=6 | Galapagos | Sequential Dose | Lab3 | 1.256247
Exp 4, Replica 1 | 4 | 1 | 100 | 101.6131 | 101.6131 | 3.64993 | 99.53533 | EC1612A | 84.26267 | 0.615 | Controlled=6 | Galapagos | Sequential Dose | Lab3 | 1.260372
Exp 4, Replica 1 | 4 | 1 | 100 | 102.3266 | 102.3266 | 3.64993 | 99.53533 | EC1612A | 84.26267 | 0.615 | Controlled=6 | Galapagos | Sequential Dose | Lab3 | 1.206518
Exp 4, Replica 1 | 4 | 1 | 100 | 103.0402 | 103.0402 | 3.64993 | 99.53533 | EC1612A | 84.26267 | 0.615 | Controlled=6 | Galapagos | Sequential Dose | Lab3 | 1.264011
Exp 4, Replica 1 | 4 | 1 | 100 | 103.7538 | 103.7538 | 3.64993 | 99.53533 | EC1612A | 84.26267 | 0.615 | Controlled=6 | Galapagos | Sequential Dose | Lab3 | 1.253877
Exp 4, Replica 1 | 4 | 1 | 100 | 104.4673 | 104.4673 | 3.64993 | 99.53533 | EC1612A | 84.26267 | 0.615 | Controlled=6 | Galapagos | Sequential Dose | Lab3 | 1.216005
Exp 4, Replica 1 | 4 | 1 | 100 | 105.1809 | 105.1809 | 3.64993 | 99.53533 | EC1612A | 84.26267 | 0.615 | Controlled=6 | Galapagos | Sequential Dose | Lab3 | 1.251362
Exp 4, Replica 1 | 4 | 1 | 100 | 105.8945 | 105.8945 | 3.64993 | 99.53533 | EC1612A | 84.26267 | 0.615 | Controlled=6 | Galapagos | Sequential Dose | Lab3 | 1.22745
Exp 4, Replica 1 | 4 | 1 | 100 | 106.608 | 106.608 | 3.64993 | 99.53533 | EC1612A | 84.26267 | 0.615 | Controlled=6 | Galapagos | Sequential Dose | Lab3 | 1.177579
Exp 4, Replica 1 | 4 | 1 | 100 | 107.3216 | 107.3216 | 3.64993 | 99.53533 | EC1612A | 84.26267 | 0.615 | Controlled=6 | Galapagos | Sequential Dose | Lab3 | 1.154678
Exp 4, Replica 1 | 4 | 1 | 100 | 108.0352 | 108.0352 | 3.64993 | 99.53533 | EC1612A | 84.26267 | 0.615 | Controlled=6 | Galapagos | Sequential Dose | Lab3 | 1.185641
Exp 4, Replica 1 | 4 | 1 | 100 | 108.7487 | 108.7487 | 3.64993 | 99.53533 | EC1612A | 84.26267 | 0.615 | Controlled=6 | Galapagos | Sequential Dose | Lab3 | 1.154604
Exp 4, Replica 1 | 4 | 1 | 100 | 109.4623 | 109.4623 | 3.64993 | 99.53533 | EC1612A | 84.26267 | 0.615 | Controlled=6 | Galapagos | Sequential Dose | Lab3 | 1.125675
Exp 4, Replica 1 | 4 | 1 | 100 | 110.1759 | 110.1759 | 3.64993 | 99.53533 | EC1612A | 84.26267 | 0.615 | Controlled=6 | Galapagos | Sequential Dose | Lab3 | 1.12009
Exp 4, Replica 1 | 4 | 1 | 100 | 110.8894 | 110.8894 | 3.64993 | 99.53533 | EC1612A | 84.26267 | 0.615 | Controlled=6 | Galapagos | Sequential Dose | Lab3 | 1.11802
Exp 4, Replica 1 | 4 | 1 | 100 | 111.603 | 111.603 | 3.64993 | 99.53533 | EC1612A | 84.26267 | 0.615 | Controlled=6 | Galapagos | Sequential Dose | Lab3 | 1.13781
Exp 4, Replica 1 | 4 | 1 | 100 | 112.3166 | 112.3166 | 3.64993 | 99.53533 | EC1612A | 84.26267 | 0.615 | Controlled=6 | Galapagos | Sequential Dose | Lab3 | 1.15271
Exp 4, Replica 1 | 4 | 1 | 100 | 113.0302 | 113.0302 | 3.64993 | 99.53533 | EC1612A | 84.26267 | 0.615 | Controlled=6 | Galapagos | Sequential Dose | Lab3 | 1.089762
Exp 4, Replica 1 | 4 | 1 | 100 | 113.7437 | 113.7437 | 3.64993 | 99.53533 | EC1612A | 84.26267 | 0.615 | Controlled=6 | Galapagos | Sequential Dose | Lab3 | 1.123091
Exp 4, Replica 1 | 4 | 1 | 100 | 114.4573 | 114.4573 | 3.64993 | 99.53533 | EC1612A | 84.26267 | 0.615 | Controlled=6 | Galapagos | Sequential Dose | Lab3 | 1.097207
Exp 4, Replica 1 | 4 | 1 | 100 | 115.1709 | 115.1709 | 3.64993 | 99.53533 | EC1612A | 84.26267 | 0.615 | Controlled=6 | Galapagos | Sequential Dose | Lab3 | 1.072155
Exp 4, Replica 1 | 4 | 1 | 100 | 115.8844 | 115.8844 | 3.64993 | 99.53533 | EC1612A | 84.26267 | 0.615 | Controlled=6 | Galapagos | Sequential Dose | Lab3 | 1.047457
Exp 4, Replica 1 | 4 | 1 | 100 | 116.598 | 116.598 | 3.64993 | 99.53533 | EC1612A | 84.26267 | 0.615 | Controlled=6 | Galapagos | Sequential Dose | Lab3 | 1.03765
Exp 4, Replica 1 | 4 | 1 | 100 | 117.3116 | 117.3116 | 3.64993 | 99.53533 | EC1612A | 84.26267 | 0.615 | Controlled=6 | Galapagos | Sequential Dose | Lab3 | 1.03116
Exp 4, Replica 1 | 4 | 1 | 100 | 118.0251 | 118.0251 | 3.64993 | 99.53533 | EC1612A | 84.26267 | 0.615 | Controlled=6 | Galapagos | Sequential Dose | Lab3 | 0.9973684
Exp 4, Replica 1 | 4 | 1 | 100 | 118.7387 | 118.7387 | 3.64993 | 99.53533 | EC1612A | 84.26267 | 0.615 | Controlled=6 | Galapagos | Sequential Dose | Lab3 | 1.042583
Exp 4, Replica 1 | 4 | 1 | 100 | 119.4523 | 119.4523 | 3.64993 | 99.53533 | EC1612A | 84.26267 | 0.615 | Controlled=6 | Galapagos | Sequential Dose | Lab3 | 1.050102
Exp 4, Replica 1 | 4 | 1 | 100 | 120.1658 | 120.1658 | 3.64993 | 99.53533 | EC1612A | 84.26267 | 0.615 | Controlled=6 | Galapagos | Sequential Dose | Lab3 | 1.004305
Exp 4, Replica 1 | 4 | 1 | 100 | 120.8794 | 120.8794 | 3.64993 | 99.53533 | EC1612A | 84.26267 | 0.615 | Controlled=6 | Galapagos | Sequential Dose | Lab3 | 0.9600252
Exp 4, Replica 1 | 4 | 1 | 100 | 121.593 | 121.593 | 3.64993 | 99.53533 | EC1612A | 84.26267 | 0.615 | Controlled=6 | Galapagos | Sequential Dose | Lab3 | 1.006395
Exp 4, Replica 1 | 4 | 1 | 100 | 122.3065 | 122.3065 | 3.64993 | 99.53533 | EC1612A | 84.26267 | 0.615 | Controlled=6 | Galapagos | Sequential Dose | Lab3 | 0.9959612
Exp 4, Replica 1 | 4 | 1 | 100 | 123.0201 | 123.0201 | 3.64993 | 99.53533 | EC1612A | 84.26267 | 0.615 | Controlled=6 | Galapagos | Sequential Dose | Lab3 | 0.9513521
Exp 4, Replica 1 | 4 | 1 | 100 | 123.7337 | 123.7337 | 3.64993 | 99.53533 | EC1612A | 84.26267 | 0.615 | Controlled=6 | Galapagos | Sequential Dose | Lab3 | 0.9666943
Exp 4, Replica 1 | 4 | 1 | 100 | 124.4472 | 124.4472 | 3.64993 | 99.53533 | EC1612A | 84.26267 | 0.615 | Controlled=6 | Galapagos | Sequential Dose | Lab3 | 0.9298893
Exp 4, Replica 1 | 4 | 1 | 100 | 125.1608 | 125.1608 | 3.64993 | 99.53533 | EC1612A | 84.26267 | 0.615 | Controlled=6 | Galapagos | Sequential Dose | Lab3 | 0.9527063
Exp 4, Replica 1 | 4 | 1 | 100 | 125.8744 | 125.8744 | 3.64993 | 99.53533 | EC1612A | 84.26267 | 0.615 | Controlled=6 | Galapagos | Sequential Dose | Lab3 | 0.9488313
Exp 4, Replica 1 | 4 | 1 | 100 | 126.5879 | 126.5879 | 3.64993 | 99.53533 | EC1612A | 84.26267 | 0.615 | Controlled=6 | Galapagos | Sequential Dose | Lab3 | 0.8933735
Exp 4, Replica 1 | 4 | 1 | 100 | 127.3015 | 127.3015 | 3.64993 | 99.53533 | EC1612A | 84.26267 | 0.615 | Controlled=6 | Galapagos | Sequential Dose | Lab3 | 0.9341189
Exp 4, Replica 1 | 4 | 1 | 100 | 128.0151 | 128.0151 | 3.64993 | 99.53533 | EC1612A | 84.26267 | 0.615 | Controlled=6 | Galapagos | Sequential Dose | Lab3 | 0.9031923
Exp 4, Replica 1 | 4 | 1 | 100 | 128.7286 | 128.7286 | 3.64993 | 99.53533 | EC1612A | 84.26267 | 0.615 | Controlled=6 | Galapagos | Sequential Dose | Lab3 | 0.9045692
Exp 4, Replica 1 | 4 | 1 | 100 | 129.4422 | 129.4422 | 3.64993 | 99.53533 | EC1612A | 84.26267 | 0.615 | Controlled=6 | Galapagos | Sequential Dose | Lab3 | 0.889403
Exp 4, Replica 1 | 4 | 1 | 100 | 130.1558 | 130.1558 | 3.64993 | 99.53533 | EC1612A | 84.26267 | 0.615 | Controlled=6 | Galapagos | Sequential Dose | Lab3 | 0.8672843
Exp 4, Replica 1 | 4 | 1 | 100 | 130.8693 | 130.8693 | 3.64993 | 99.53533 | EC1612A | 84.26267 | 0.615 | Controlled=6 | Galapagos | Sequential Dose | Lab3 | 0.9022636
Exp 4, Replica 1 | 4 | 1 | 100 | 131.5829 | 131.5829 | 3.64993 | 99.53533 | EC1612A | 84.26267 | 0.615 | Controlled=6 | Galapagos | Sequential Dose | Lab3 | 0.8647055
Exp 4, Replica 1 | 4 | 1 | 100 | 132.2965 | 132.2965 | 3.64993 | 99.53533 | EC1612A | 84.26267 | 0.615 | Controlled=6 | Galapagos | Sequential Dose | Lab3 | 0.8530694
Exp 4, Replica 1 | 4 | 1 | 100 | 133.0101 | 133.0101 | 3.64993 | 99.53533 | EC1612A | 84.26267 | 0.615 | Controlled=6 | Galapagos | Sequential Dose | Lab3 | 0.8618735
Exp 4, Replica 1 | 4 | 1 | 100 | 133.7236 | 133.7236 | 3.64993 | 99.53533 | EC1612A | 84.26267 | 0.615 | Controlled=6 | Galapagos | Sequential Dose | Lab3 | 0.8615742
Exp 4, Replica 1 | 4 | 1 | 100 | 134.4372 | 134.4372 | 3.64993 | 99.53533 | EC1612A | 84.26267 | 0.615 | Controlled=6 | Galapagos | Sequential Dose | Lab3 | 0.8539882
Exp 4, Replica 1 | 4 | 1 | 100 | 135.1508 | 135.1508 | 3.64993 | 99.53533 | EC1612A | 84.26267 | 0.615 | Controlled=6 | Galapagos | Sequential Dose | Lab3 | 0.826411
Exp 4, Replica 1 | 4 | 1 | 100 | 135.8643 | 135.8643 | 3.64993 | 99.53533 | EC1612A | 84.26267 | 0.615 | Controlled=6 | Galapagos | Sequential Dose | Lab3 | 0.7914381
Exp 4, Replica 1 | 4 | 1 | 100 | 136.5779 | 136.5779 | 3.64993 | 99.53533 | EC1612A | 84.26267 | 0.615 | Controlled=6 | Galapagos | Sequential Dose | Lab3 | 0.8401931
Exp 4, Replica 1 | 4 | 1 | 100 | 137.2915 | 137.2915 | 3.64993 | 99.53533 | EC1612A | 84.26267 | 0.615 | Controlled=6 | Galapagos | Sequential Dose | Lab3 | 0.7769954
Exp 4, Replica 1 | 4 | 1 | 100 | 138.005 | 138.005 | 3.64993 | 99.53533 | EC1612A | 84.26267 | 0.615 | Controlled=6 | Galapagos | Sequential Dose | Lab3 | 0.7931666
Exp 4, Replica 1 | 4 | 1 | 100 | 138.7186 | 138.7186 | 3.64993 | 99.53533 | EC1612A | 84.26267 | 0.615 | Controlled=6 | Galapagos | Sequential Dose | Lab3 | 0.7776668
Exp 4, Replica 1 | 4 | 1 | 100 | 139.4322 | 139.4322 | 3.64993 | 99.53533 | EC1612A | 84.26267 | 0.615 | Controlled=6 | Galapagos | Sequential Dose | Lab3 | 0.7470617
Exp 4, Replica 1 | 4 | 1 | 100 | 140.1457 | 140.1457 | 3.64993 | 99.53533 | EC1612A | 84.26267 | 0.615 | Controlled=6 | Galapagos | Sequential Dose | Lab3 | 0.7592466
Exp 4, Replica 1 | 4 | 1 | 100 | 140.8593 | 140.8593 | 3.64993 | 99.53533 | EC1612A | 84.26267 | 0.615 | Controlled=6 | Galapagos | Sequential Dose | Lab3 | 0.741983
Exp 4, Replica 1 | 4 | 1 | 100 | 141.5729 | 141.5729 | 3.64993 | 99.53533 | EC1612A | 84.26267 | 0.615 | Controlled=6 | Galapagos | Sequential Dose | Lab3 | 0.7515029
Exp 4, Replica 1 | 4 | 1 | 100 | 142.2864 | 142.2864 | 3.64993 | 99.53533 | EC1612A | 84.26267 | 0.615 | Controlled=6 | Galapagos | Sequential Dose | Lab3 | 0.747293
Exp 4, Replica 1 | 4 | 1 | 100 | 143 | 143 | 3.64993 | 99.53533 | EC1612A | 84.26267 | 0.615 | Controlled=6 | Galapagos | Sequential Dose | Lab3 | 0.7221348

## Experiment_5
Description | Experiment | Replica | concentration_ppm | time_hrs | time_hrs_original | Pressure_bar_CO2 | Temperature_C | CI | Shear_Pa | Brine_Ionic_Strength | pH | Brine_Type | Type_of_test | Lab | corrosion_mm_yr
Exp 5, Replica 1 | 5 | 1 | 300 | 1 | 1 | 9.798041 | 97.99819 | EC1612A | 196.4591 | 2.31 | Uncontrolled | TH | Sequential Dose | Lab2 | 11.28012
Exp 5, Replica 1 | 5 | 1 | 300 | 1.718593 | 1.718593 | 9.798041 | 97.99819 | EC1612A | 196.4591 | 2.31 | Uncontrolled | TH | Sequential Dose | Lab2 | 11.15637
Exp 5, Replica 1 | 5 | 1 | 300 | 2.437186 | 2.437186 | 9.798041 | 97.99819 | EC1612A | 196.4591 | 2.31 | Uncontrolled | TH | Sequential Dose | Lab2 | 11.2313
Exp 5, Replica 1 | 5 | 1 | 300 | 3.155779 | 3.155779 | 9.798041 | 97.99819 | EC1612A | 196.4591 | 2.31 | Uncontrolled | TH | Sequential Dose | Lab2 | 11.04782
Exp 5, Replica 1 | 5 | 1 | 300 | 3.874372 | 3.874372 | 9.798041 | 97.99819 | EC1612A | 196.4591 | 2.31 | Uncontrolled | TH | Sequential Dose | Lab2 | 10.6029
Exp 5, Replica 1 | 5 | 1 | 300 | 4.592965 | 4.592965 | 9.798041 | 97.99819 | EC1612A | 196.4591 | 2.31 | Uncontrolled | TH | Sequential Dose | Lab2 | 10.53021
Exp 5, Replica 1 | 5 | 1 | 300 | 5.311558 | 5.311558 | 9.798041 | 97.99819 | EC1612A | 196.4591 | 2.31 | Uncontrolled | TH | Sequential Dose | Lab2 | 10.76191
Exp 5, Replica 1 | 5 | 1 | 300 | 6.030151 | 6.030151 | 9.798041 | 97.99819 | EC1612A | 196.4591 | 2.31 | Uncontrolled | TH | Sequential Dose | Lab2 | 10.15255
Exp 5, Replica 1 | 5 | 1 | 300 | 6.748744 | 6.748744 | 9.798041 | 97.99819 | EC1612A | 196.4591 | 2.31 | Uncontrolled | TH | Sequential Dose | Lab2 | 10.72026
Exp 5, Replica 1 | 5 | 1 | 300 | 7.467337 | 7.467337 | 9.798041 | 97.99819 | EC1612A | 196.4591 | 2.31 | Uncontrolled | TH | Sequential Dose | Lab2 | 10.28748
Exp 5, Replica 1 | 5 | 1 | 300 | 8.18593 | 8.18593 | 9.798041 | 97.99819 | EC1612A | 196.4591 | 2.31 | Uncontrolled | TH | Sequential Dose | Lab2 | 10.10151
Exp 5, Replica 1 | 5 | 1 | 300 | 8.904523 | 8.904523 | 9.798041 | 97.99819 | EC1612A | 196.4591 | 2.31 | Uncontrolled | TH | Sequential Dose | Lab2 | 10.11166
Exp 5, Replica 1 | 5 | 1 | 300 | 9.623116 | 9.623116 | 9.798041 | 97.99819 | EC1612A | 196.4591 | 2.31 | Uncontrolled | TH | Sequential Dose | Lab2 | 9.273558
Exp 5, Replica 1 | 5 | 1 | 300 | 10.34171 | 10.34171 | 9.798041 | 97.99819 | EC1612A | 196.4591 | 2.31 | Uncontrolled | TH | Sequential Dose | Lab2 | 9.969974
Exp 5, Replica 1 | 5 | 1 | 300 | 11.0603 | 11.0603 | 9.798041 | 97.99819 | EC1612A | 196.4591 | 2.31 | Uncontrolled | TH | Sequential Dose | Lab2 | 9.67999
Exp 5, Replica 1 | 5 | 1 | 300 | 11.77889 | 11.77889 | 9.798041 | 97.99819 | EC1612A | 196.4591 | 2.31 | Uncontrolled | TH | Sequential Dose | Lab2 | 9.337169
Exp 5, Replica 1 | 5 | 1 | 300 | 12.49749 | 12.49749 | 9.798041 | 97.99819 | EC1612A | 196.4591 | 2.31 | Uncontrolled | TH | Sequential Dose | Lab2 | 9.373605
Exp 5, Replica 1 | 5 | 1 | 300 | 13.21608 | 13.21608 | 9.798041 | 97.99819 | EC1612A | 196.4591 | 2.31 | Uncontrolled | TH | Sequential Dose | Lab2 | 9.662527
Exp 5, Replica 1 | 5 | 1 | 300 | 13.93467 | 13.93467 | 9.798041 | 97.99819 | EC1612A | 196.4591 | 2.31 | Uncontrolled | TH | Sequential Dose | Lab2 | 9.117175
Exp 5, Replica 1 | 5 | 1 | 300 | 14.65327 | 14.65327 | 9.798041 | 97.99819 | EC1612A | 196.4591 | 2.31 | Uncontrolled | TH | Sequential Dose | Lab2 | 8.853927
Exp 5, Replica 1 | 5 | 1 | 300 | 15.37186 | 15.37186 | 9.798041 | 97.99819 | EC1612A | 196.4591 | 2.31 | Uncontrolled | TH | Sequential Dose | Lab2 | 9.25979
Exp 5, Replica 1 | 5 | 1 | 300 | 16.09045 | 16.09045 | 9.798041 | 97.99819 | EC1612A | 196.4591 | 2.31 | Uncontrolled | TH | Sequential Dose | Lab2 | 8.750886
Exp 5, Replica 1 | 5 | 1 | 300 | 16.80905 | 16.80905 | 9.798041 | 97.99819 | EC1612A | 196.4591 | 2.31 | Uncontrolled | TH | Sequential Dose | Lab2 | 8.601748
Exp 5, Replica 1 | 5 | 1 | 300 | 17.52764 | 17.52764 | 9.798041 | 97.99819 | EC1612A | 196.4591 | 2.31 | Uncontrolled | TH | Sequential Dose | Lab2 | 8.77253
Exp 5, Replica 1 | 5 | 1 | 300 | 18.24623 | 18.24623 | 9.798041 | 97.99819 | EC1612A | 196.4591 | 2.31 | Uncontrolled | TH | Sequential Dose | Lab2 | 8.826316
Exp 5, Replica 1 | 5 | 1 | 300 | 18.96482 | 18.96482 | 9.798041 | 97.99819 | EC1612A | 196.4591 | 2.31 | Uncontrolled | TH | Sequential Dose | Lab2 | 8.53406
Exp 5, Replica 1 | 5 | 1 | 300 | 19.68342 | 19.68342 | 9.798041 | 97.99819 | EC1612A | 196.4591 | 2.31 | Uncontrolled | TH | Sequential Dose | Lab2 | 8.408827
Exp 5, Replica 1 | 5 | 1 | 300 | 20.40201 | 20.40201 | 9.798041 | 97.99819 | EC1612A | 196.4591 | 2.31 | Uncontrolled | TH | Sequential Dose | Lab2 | 8.275103
Exp 5, Replica 1 | 5 | 1 | 300 | 21.1206 | 21.1206 | 9.798041 | 97.99819 | EC1612A | 196.4591 | 2.31 | Uncontrolled | TH | Sequential Dose | Lab2 | 7.133896
Exp 5, Replica 1 | 5 | 1 | 300 | 21.8392 | 21.8392 | 9.798041 | 97.99819 | EC1612A | 196.4591 | 2.31 | Uncontrolled | TH | Sequential Dose | Lab2 | 6.900643
Exp 5, Replica 1 | 5 | 1 | 300 | 22.55779 | 22.55779 | 9.798041 | 97.99819 | EC1612A | 196.4591 | 2.31 | Uncontrolled | TH | Sequential Dose | Lab2 | 6.917972
Exp 5, Replica 1 | 5 | 1 | 300 | 23.27638 | 23.27638 | 9.798041 | 97.99819 | EC1612A | 196.4591 | 2.31 | Uncontrolled | TH | Sequential Dose | Lab2 | 6.857275
Exp 5, Replica 1 | 5 | 1 | 300 | 23.99497 | 23.99497 | 9.798041 | 97.99819 | EC1612A | 196.4591 | 2.31 | Uncontrolled | TH | Sequential Dose | Lab2 | 6.70692
Exp 5, Replica 1 | 5 | 1 | 300 | 24.71357 | 24.71357 | 9.798041 | 97.99819 | EC1612A | 196.4591 | 2.31 | Uncontrolled | TH | Sequential Dose | Lab2 | 6.48952
Exp 5, Replica 1 | 5 | 1 | 300 | 25.43216 | 25.43216 | 9.798041 | 97.99819 | EC1612A | 196.4591 | 2.31 | Uncontrolled | TH | Sequential Dose | Lab2 | 6.657484
Exp 5, Replica 1 | 5 | 1 | 300 | 26.15075 | 26.15075 | 9.798041 | 97.99819 | EC1612A | 196.4591 | 2.31 | Uncontrolled | TH | Sequential Dose | Lab2 | 6.430729
Exp 5, Replica 1 | 5 | 1 | 300 | 26.86935 | 26.86935 | 9.798041 | 97.99819 | EC1612A | 196.4591 | 2.31 | Uncontrolled | TH | Sequential Dose | Lab2 | 6.584855
Exp 5, Replica 1 | 5 | 1 | 300 | 27.58794 | 27.58794 | 9.798041 | 97.99819 | EC1612A | 196.4591 | 2.31 | Uncontrolled | TH | Sequential Dose | Lab2 | 6.355715
Exp 5, Replica 1 | 5 | 1 | 300 | 28.30653 | 28.30653 | 9.798041 | 97.99819 | EC1612A | 196.4591 | 2.31 | Uncontrolled | TH | Sequential Dose | Lab2 | 6.221871
Exp 5, Replica 1 | 5 | 1 | 300 | 29.02513 | 29.02513 | 9.798041 | 97.99819 | EC1612A | 196.4591 | 2.31 | Uncontrolled | TH | Sequential Dose | Lab2 | 6.399902
Exp 5, Replica 1 | 5 | 1 | 300 | 29.74372 | 29.74372 | 9.798041 | 97.99819 | EC1612A | 196.4591 | 2.31 | Uncontrolled | TH | Sequential Dose | Lab2 | 6.09238
Exp 5, Replica 1 | 5 | 1 | 300 | 30.46231 | 30.46231 | 9.798041 | 97.99819 | EC1612A | 196.4591 | 2.31 | Uncontrolled | TH | Sequential Dose | Lab2 | 6.209406
Exp 5, Replica 1 | 5 | 1 | 300 | 31.1809 | 31.1809 | 9.798041 | 97.99819 | EC1612A | 196.4591 | 2.31 | Uncontrolled | TH | Sequential Dose | Lab2 | 5.951692
Exp 5, Replica 1 | 5 | 1 | 300 | 31.8995 | 31.8995 | 9.798041 | 97.99819 | EC1612A | 196.4591 | 2.31 | Uncontrolled | TH | Sequential Dose | Lab2 | 5.860849
Exp 5, Replica 1 | 5 | 1 | 300 | 32.61809 | 32.61809 | 9.798041 | 97.99819 | EC1612A | 196.4591 | 2.31 | Uncontrolled | TH | Sequential Dose | Lab2 | 5.613193
Exp 5, Replica 1 | 5 | 1 | 300 | 33.33668 | 33.33668 | 9.798041 | 97.99819 | EC1612A | 196.4591 | 2.31 | Uncontrolled | TH | Sequential Dose | Lab2 | 5.668983
Exp 5, Replica 1 | 5 | 1 | 300 | 34.05528 | 34.05528 | 9.798041 | 97.99819 | EC1612A | 196.4591 | 2.31 | Uncontrolled | TH | Sequential Dose | Lab2 | 5.568899
Exp 5, Replica 1 | 5 | 1 | 300 | 34.77387 | 34.77387 | 9.798041 | 97.99819 | EC1612A | 196.4591 | 2.31 | Uncontrolled | TH | Sequential Dose | Lab2 | 5.573115
Exp 5, Replica 1 | 5 | 1 | 300 | 35.49246 | 35.49246 | 9.798041 | 97.99819 | EC1612A | 196.4591 | 2.31 | Uncontrolled | TH | Sequential Dose | Lab2 | 5.612309
Exp 5, Replica 1 | 5 | 1 | 300 | 36.21106 | 36.21106 | 9.798041 | 97.99819 | EC1612A | 196.4591 | 2.31 | Uncontrolled | TH | Sequential Dose | Lab2 | 5.489928
Exp 5, Replica 1 | 5 | 1 | 300 | 36.92965 | 36.92965 | 9.798041 | 97.99819 | EC1612A | 196.4591 | 2.31 | Uncontrolled | TH | Sequential Dose | Lab2 | 5.312384
Exp 5, Replica 1 | 5 | 1 | 300 | 37.64824 | 37.64824 | 9.798041 | 97.99819 | EC1612A | 196.4591 | 2.31 | Uncontrolled | TH | Sequential Dose | Lab2 | 5.326161
Exp 5, Replica 1 | 5 | 1 | 300 | 38.36683 | 38.36683 | 9.798041 | 97.99819 | EC1612A | 196.4591 | 2.31 | Uncontrolled | TH | Sequential Dose | Lab2 | 5.350203
Exp 5, Replica 1 | 5 | 1 | 300 | 39.08543 | 39.08543 | 9.798041 | 97.99819 | EC1612A | 196.4591 | 2.31 | Uncontrolled | TH | Sequential Dose | Lab2 | 5.410328
Exp 5, Replica 1 | 5 | 1 | 300 | 39.80402 | 39.80402 | 9.798041 | 97.99819 | EC1612A | 196.4591 | 2.31 | Uncontrolled | TH | Sequential Dose | Lab2 | 5.075858
Exp 5, Replica 1 | 5 | 1 | 300 | 40.52261 | 40.52261 | 9.798041 | 97.99819 | EC1612A | 196.4591 | 2.31 | Uncontrolled | TH | Sequential Dose | Lab2 | 5.017386
Exp 5, Replica 1 | 5 | 1 | 300 | 41.24121 | 41.24121 | 9.798041 | 97.99819 | EC1612A | 196.4591 | 2.31 | Uncontrolled | TH | Sequential Dose | Lab2 | 5.028906
Exp 5, Replica 1 | 5 | 1 | 300 | 41.9598 | 41.9598 | 9.798041 | 97.99819 | EC1612A | 196.4591 | 2.31 | Uncontrolled | TH | Sequential Dose | Lab2 | 4.954614
Exp 5, Replica 1 | 5 | 1 | 300 | 42.67839 | 42.67839 | 9.798041 | 97.99819 | EC1612A | 196.4591 | 2.31 | Uncontrolled | TH | Sequential Dose | Lab2 | 5.038514
Exp 5, Replica 1 | 5 | 1 | 300 | 43.39698 | 43.39698 | 9.798041 | 97.99819 | EC1612A | 196.4591 | 2.31 | Uncontrolled | TH | Sequential Dose | Lab2 | 4.976771
Exp 5, Replica 1 | 5 | 1 | 300 | 44.11558 | 44.11558 | 9.798041 | 97.99819 | EC1612A | 196.4591 | 2.31 | Uncontrolled | TH | Sequential Dose | Lab2 | 4.842747
Exp 5, Replica 1 | 5 | 1 | 300 | 44.83417 | 44.83417 | 9.798041 | 97.99819 | EC1612A | 196.4591 | 2.31 | Uncontrolled | TH | Sequential Dose | Lab2 | 4.852599
Exp 5, Replica 1 | 5 | 1 | 300 | 45.55276 | 45.55276 | 9.798041 | 97.99819 | EC1612A | 196.4591 | 2.31 | Uncontrolled | TH | Sequential Dose | Lab2 | 4.660704
Exp 5, Replica 1 | 5 | 1 | 300 | 46.27136 | 46.27136 | 9.798041 | 97.99819 | EC1612A | 196.4591 | 2.31 | Uncontrolled | TH | Sequential Dose | Lab2 | 4.557248
Exp 5, Replica 1 | 5 | 1 | 300 | 46.98995 | 46.98995 | 9.798041 | 97.99819 | EC1612A | 196.4591 | 2.31 | Uncontrolled | TH | Sequential Dose | Lab2 | 4.604586
Exp 5, Replica 1 | 5 | 1 | 300 | 47.70854 | 47.70854 | 9.798041 | 97.99819 | EC1612A | 196.4591 | 2.31 | Uncontrolled | TH | Sequential Dose | Lab2 | 4.399574
Exp 5, Replica 1 | 5 | 1 | 300 | 48.42714 | 48.42714 | 9.798041 | 97.99819 | EC1612A | 196.4591 | 2.31 | Uncontrolled | TH | Sequential Dose | Lab2 | 4.386825
Exp 5, Replica 1 | 5 | 1 | 300 | 49.14573 | 49.14573 | 9.798041 | 97.99819 | EC1612A | 196.4591 | 2.31 | Uncontrolled | TH | Sequential Dose | Lab2 | 4.587495
Exp 5, Replica 1 | 5 | 1 | 300 | 49.86432 | 49.86432 | 9.798041 | 97.99819 | EC1612A | 196.4591 | 2.31 | Uncontrolled | TH | Sequential Dose | Lab2 | 4.352089
Exp 5, Replica 1 | 5 | 1 | 300 | 50.58291 | 50.58291 | 9.798041 | 97.99819 | EC1612A | 196.4591 | 2.31 | Uncontrolled | TH | Sequential Dose | Lab2 | 4.142827
Exp 5, Replica 1 | 5 | 1 | 300 | 51.30151 | 51.30151 | 9.798041 | 97.99819 | EC1612A | 196.4591 | 2.31 | Uncontrolled | TH | Sequential Dose | Lab2 | 4.212075
Exp 5, Replica 1 | 5 | 1 | 300 | 52.0201 | 52.0201 | 9.798041 | 97.99819 | EC1612A | 196.4591 | 2.31 | Uncontrolled | TH | Sequential Dose | Lab2 | 4.359854
Exp 5, Replica 1 | 5 | 1 | 300 | 52.73869 | 52.73869 | 9.798041 | 97.99819 | EC1612A | 196.4591 | 2.31 | Uncontrolled | TH | Sequential Dose | Lab2 | 4.180277
Exp 5, Replica 1 | 5 | 1 | 300 | 53.45729 | 53.45729 | 9.798041 | 97.99819 | EC1612A | 196.4591 | 2.31 | Uncontrolled | TH | Sequential Dose | Lab2 | 4.199975
Exp 5, Replica 1 | 5 | 1 | 300 | 54.17588 | 54.17588 | 9.798041 | 97.99819 | EC1612A | 196.4591 | 2.31 | Uncontrolled | TH | Sequential Dose | Lab2 | 4.191371
Exp 5, Replica 1 | 5 | 1 | 300 | 54.89447 | 54.89447 | 9.798041 | 97.99819 | EC1612A | 196.4591 | 2.31 | Uncontrolled | TH | Sequential Dose | Lab2 | 4.18901
Exp 5, Replica 1 | 5 | 1 | 300 | 55.61307 | 55.61307 | 9.798041 | 97.99819 | EC1612A | 196.4591 | 2.31 | Uncontrolled | TH | Sequential Dose | Lab2 | 3.986503
Exp 5, Replica 1 | 5 | 1 | 300 | 56.33166 | 56.33166 | 9.798041 | 97.99819 | EC1612A | 196.4591 | 2.31 | Uncontrolled | TH | Sequential Dose | Lab2 | 3.94483
Exp 5, Replica 1 | 5 | 1 | 300 | 57.05025 | 57.05025 | 9.798041 | 97.99819 | EC1612A | 196.4591 | 2.31 | Uncontrolled | TH | Sequential Dose | Lab2 | 3.915007
Exp 5, Replica 1 | 5 | 1 | 300 | 57.76884 | 57.76884 | 9.798041 | 97.99819 | EC1612A | 196.4591 | 2.31 | Uncontrolled | TH | Sequential Dose | Lab2 | 3.871191
Exp 5, Replica 1 | 5 | 1 | 300 | 58.48744 | 58.48744 | 9.798041 | 97.99819 | EC1612A | 196.4591 | 2.31 | Uncontrolled | TH | Sequential Dose | Lab2 | 3.861039
Exp 5, Replica 1 | 5 | 1 | 300 | 59.20603 | 59.20603 | 9.798041 | 97.99819 | EC1612A | 196.4591 | 2.31 | Uncontrolled | TH | Sequential Dose | Lab2 | 3.770032
Exp 5, Replica 1 | 5 | 1 | 300 | 59.92462 | 59.92462 | 9.798041 | 97.99819 | EC1612A | 196.4591 | 2.31 | Uncontrolled | TH | Sequential Dose | Lab2 | 3.642701
Exp 5, Replica 1 | 5 | 1 | 300 | 60.64322 | 60.64322 | 9.798041 | 97.99819 | EC1612A | 196.4591 | 2.31 | Uncontrolled | TH | Sequential Dose | Lab2 | 3.654694
Exp 5, Replica 1 | 5 | 1 | 300 | 61.36181 | 61.36181 | 9.798041 | 97.99819 | EC1612A | 196.4591 | 2.31 | Uncontrolled | TH | Sequential Dose | Lab2 | 3.548619
Exp 5, Replica 1 | 5 | 1 | 300 | 62.0804 | 62.0804 | 9.798041 | 97.99819 | EC1612A | 196.4591 | 2.31 | Uncontrolled | TH | Sequential Dose | Lab2 | 3.565613
Exp 5, Replica 1 | 5 | 1 | 300 | 62.79899 | 62.79899 | 9.798041 | 97.99819 | EC1612A | 196.4591 | 2.31 | Uncontrolled | TH | Sequential Dose | Lab2 | 3.616908
Exp 5, Replica 1 | 5 | 1 | 300 | 63.51759 | 63.51759 | 9.798041 | 97.99819 | EC1612A | 196.4591 | 2.31 | Uncontrolled | TH | Sequential Dose | Lab2 | 3.432844
Exp 5, Replica 1 | 5 | 1 | 300 | 64.23618 | 64.23618 | 9.798041 | 97.99819 | EC1612A | 196.4591 | 2.31 | Uncontrolled | TH | Sequential Dose | Lab2 | 3.472429
Exp 5, Replica 1 | 5 | 1 | 300 | 64.95477 | 64.95477 | 9.798041 | 97.99819 | EC1612A | 196.4591 | 2.31 | Uncontrolled | TH | Sequential Dose | Lab2 | 3.520745
Exp 5, Replica 1 | 5 | 1 | 300 | 65.67337 | 65.67337 | 9.798041 | 97.99819 | EC1612A | 196.4591 | 2.31 | Uncontrolled | TH | Sequential Dose | Lab2 | 3.424711
Exp 5, Replica 1 | 5 | 1 | 300 | 66.39196 | 66.39196 | 9.798041 | 97.99819 | EC1612A | 196.4591 | 2.31 | Uncontrolled | TH | Sequential Dose | Lab2 | 3.402981
Exp 5, Replica 1 | 5 | 1 | 300 | 67.11055 | 67.11055 | 9.798041 | 97.99819 | EC1612A | 196.4591 | 2.31 | Uncontrolled | TH | Sequential Dose | Lab2 | 3.228166
Exp 5, Replica 1 | 5 | 1 | 300 | 67.82915 | 67.82915 | 9.798041 | 97.99819 | EC1612A | 196.4591 | 2.31 | Uncontrolled | TH | Sequential Dose | Lab2 | 3.252185
Exp 5, Replica 1 | 5 | 1 | 300 | 68.54774 | 68.54774 | 9.798041 | 97.99819 | EC1612A | 196.4591 | 2.31 | Uncontrolled | TH | Sequential Dose | Lab2 | 3.374895
Exp 5, Replica 1 | 5 | 1 | 300 | 69.26633 | 69.26633 | 9.798041 | 97.99819 | EC1612A | 196.4591 | 2.31 | Uncontrolled | TH | Sequential Dose | Lab2 | 3.089909
Exp 5, Replica 1 | 5 | 1 | 300 | 69.98492 | 69.98492 | 9.798041 | 97.99819 | EC1612A | 196.4591 | 2.31 | Uncontrolled | TH | Sequential Dose | Lab2 | 3.076314
Exp 5, Replica 1 | 5 | 1 | 300 | 70.70352 | 70.70352 | 9.798041 | 97.99819 | EC1612A | 196.4591 | 2.31 | Uncontrolled | TH | Sequential Dose | Lab2 | 3.091646
Exp 5, Replica 1 | 5 | 1 | 300 | 71.42211 | 71.42211 | 9.798041 | 97.99819 | EC1612A | 196.4591 | 2.31 | Uncontrolled | TH | Sequential Dose | Lab2 | 3.115309
Exp 5, Replica 1 | 5 | 1 | 300 | 72.1407 | 72.1407 | 9.798041 | 97.99819 | EC1612A | 196.4591 | 2.31 | Uncontrolled | TH | Sequential Dose | Lab2 | 2.996981
Exp 5, Replica 1 | 5 | 1 | 300 | 72.8593 | 72.8593 | 9.798041 | 97.99819 | EC1612A | 196.4591 | 2.31 | Uncontrolled | TH | Sequential Dose | Lab2 | 2.891372
Exp 5, Replica 1 | 5 | 1 | 300 | 73.57789 | 73.57789 | 9.798041 | 97.99819 | EC1612A | 196.4591 | 2.31 | Uncontrolled | TH | Sequential Dose | Lab2 | 2.978504
Exp 5, Replica 1 | 5 | 1 | 300 | 74.29648 | 74.29648 | 9.798041 | 97.99819 | EC1612A | 196.4591 | 2.31 | Uncontrolled | TH | Sequential Dose | Lab2 | 2.882896
Exp 5, Replica 1 | 5 | 1 | 300 | 75.01508 | 75.01508 | 9.798041 | 97.99819 | EC1612A | 196.4591 | 2.31 | Uncontrolled | TH | Sequential Dose | Lab2 | 2.782644
Exp 5, Replica 1 | 5 | 1 | 300 | 75.73367 | 75.73367 | 9.798041 | 97.99819 | EC1612A | 196.4591 | 2.31 | Uncontrolled | TH | Sequential Dose | Lab2 | 2.806218
Exp 5, Replica 1 | 5 | 1 | 300 | 76.45226 | 76.45226 | 9.798041 | 97.99819 | EC1612A | 196.4591 | 2.31 | Uncontrolled | TH | Sequential Dose | Lab2 | 2.869792
Exp 5, Replica 1 | 5 | 1 | 300 | 77.17085 | 77.17085 | 9.798041 | 97.99819 | EC1612A | 196.4591 | 2.31 | Uncontrolled | TH | Sequential Dose | Lab2 | 2.778011
Exp 5, Replica 1 | 5 | 1 | 300 | 77.88945 | 77.88945 | 9.798041 | 97.99819 | EC1612A | 196.4591 | 2.31 | Uncontrolled | TH | Sequential Dose | Lab2 | 2.764415
Exp 5, Replica 1 | 5 | 1 | 300 | 78.60804 | 78.60804 | 9.798041 | 97.99819 | EC1612A | 196.4591 | 2.31 | Uncontrolled | TH | Sequential Dose | Lab2 | 2.680847
Exp 5, Replica 1 | 5 | 1 | 300 | 79.32663 | 79.32663 | 9.798041 | 97.99819 | EC1612A | 196.4591 | 2.31 | Uncontrolled | TH | Sequential Dose | Lab2 | 2.720078
Exp 5, Replica 1 | 5 | 1 | 300 | 80.04523 | 80.04523 | 9.798041 | 97.99819 | EC1612A | 196.4591 | 2.31 | Uncontrolled | TH | Sequential Dose | Lab2 | 2.612287
Exp 5, Replica 1 | 5 | 1 | 300 | 80.76382 | 80.76382 | 9.798041 | 97.99819 | EC1612A | 196.4591 | 2.31 | Uncontrolled | TH | Sequential Dose | Lab2 | 2.608141
Exp 5, Replica 1 | 5 | 1 | 300 | 81.48241 | 81.48241 | 9.798041 | 97.99819 | EC1612A | 196.4591 | 2.31 | Uncontrolled | TH | Sequential Dose | Lab2 | 1.255704
Exp 5, Replica 1 | 5 | 1 | 300 | 82.20101 | 82.20101 | 9.798041 | 97.99819 | EC1612A | 196.4591 | 2.31 | Uncontrolled | TH | Sequential Dose | Lab2 | 1.289254
Exp 5, Replica 1 | 5 | 1 | 300 | 82.9196 | 82.9196 | 9.798041 | 97.99819 | EC1612A | 196.4591 | 2.31 | Uncontrolled | TH | Sequential Dose | Lab2 | 1.309933
Exp 5, Replica 1 | 5 | 1 | 300 | 83.63819 | 83.63819 | 9.798041 | 97.99819 | EC1612A | 196.4591 | 2.31 | Uncontrolled | TH | Sequential Dose | Lab2 | 1.234695
Exp 5, Replica 1 | 5 | 1 | 300 | 84.35678 | 84.35678 | 9.798041 | 97.99819 | EC1612A | 196.4591 | 2.31 | Uncontrolled | TH | Sequential Dose | Lab2 | 1.273336
Exp 5, Replica 1 | 5 | 1 | 300 | 85.07538 | 85.07538 | 9.798041 | 97.99819 | EC1612A | 196.4591 | 2.31 | Uncontrolled | TH | Sequential Dose | Lab2 | 1.189825
Exp 5, Replica 1 | 5 | 1 | 300 | 85.79397 | 85.79397 | 9.798041 | 97.99819 | EC1612A | 196.4591 | 2.31 | Uncontrolled | TH | Sequential Dose | Lab2 | 1.161554
Exp 5, Replica 1 | 5 | 1 | 300 | 86.51256 | 86.51256 | 9.798041 | 97.99819 | EC1612A | 196.4591 | 2.31 | Uncontrolled | TH | Sequential Dose | Lab2 | 1.190455
Exp 5, Replica 1 | 5 | 1 | 300 | 87.23116 | 87.23116 | 9.798041 | 97.99819 | EC1612A | 196.4591 | 2.31 | Uncontrolled | TH | Sequential Dose | Lab2 | 1.165363
Exp 5, Replica 1 | 5 | 1 | 300 | 87.94975 | 87.94975 | 9.798041 | 97.99819 | EC1612A | 196.4591 | 2.31 | Uncontrolled | TH | Sequential Dose | Lab2 | 1.139401
Exp 5, Replica 1 | 5 | 1 | 300 | 88.66834 | 88.66834 | 9.798041 | 97.99819 | EC1612A | 196.4591 | 2.31 | Uncontrolled | TH | Sequential Dose | Lab2 | 1.156614
Exp 5, Replica 1 | 5 | 1 | 300 | 89.38693 | 89.38693 | 9.798041 | 97.99819 | EC1612A | 196.4591 | 2.31 | Uncontrolled | TH | Sequential Dose | Lab2 | 1.099347
Exp 5, Replica 1 | 5 | 1 | 300 | 90.10553 | 90.10553 | 9.798041 | 97.99819 | EC1612A | 196.4591 | 2.31 | Uncontrolled | TH | Sequential Dose | Lab2 | 1.103321
Exp 5, Replica 1 | 5 | 1 | 300 | 90.82412 | 90.82412 | 9.798041 | 97.99819 | EC1612A | 196.4591 | 2.31 | Uncontrolled | TH | Sequential Dose | Lab2 | 1.117245
Exp 5, Replica 1 | 5 | 1 | 300 | 91.54271 | 91.54271 | 9.798041 | 97.99819 | EC1612A | 196.4591 | 2.31 | Uncontrolled | TH | Sequential Dose | Lab2 | 1.066579
Exp 5, Replica 1 | 5 | 1 | 300 | 92.26131 | 92.26131 | 9.798041 | 97.99819 | EC1612A | 196.4591 | 2.31 | Uncontrolled | TH | Sequential Dose | Lab2 | 1.110928
Exp 5, Replica 1 | 5 | 1 | 300 | 92.9799 | 92.9799 | 9.798041 | 97.99819 | EC1612A | 196.4591 | 2.31 | Uncontrolled | TH | Sequential Dose | Lab2 | 1.073606
Exp 5, Replica 1 | 5 | 1 | 300 | 93.69849 | 93.69849 | 9.798041 | 97.99819 | EC1612A | 196.4591 | 2.31 | Uncontrolled | TH | Sequential Dose | Lab2 | 1.068902
Exp 5, Replica 1 | 5 | 1 | 300 | 94.41709 | 94.41709 | 9.798041 | 97.99819 | EC1612A | 196.4591 | 2.31 | Uncontrolled | TH | Sequential Dose | Lab2 | 1.075151
Exp 5, Replica 1 | 5 | 1 | 300 | 95.13568 | 95.13568 | 9.798041 | 97.99819 | EC1612A | 196.4591 | 2.31 | Uncontrolled | TH | Sequential Dose | Lab2 | 1.02876
Exp 5, Replica 1 | 5 | 1 | 300 | 95.85427 | 95.85427 | 9.798041 | 97.99819 | EC1612A | 196.4591 | 2.31 | Uncontrolled | TH | Sequential Dose | Lab2 | 1.03102
Exp 5, Replica 1 | 5 | 1 | 300 | 96.57286 | 96.57286 | 9.798041 | 97.99819 | EC1612A | 196.4591 | 2.31 | Uncontrolled | TH | Sequential Dose | Lab2 | 1.008526
Exp 5, Replica 1 | 5 | 1 | 300 | 97.29146 | 97.29146 | 9.798041 | 97.99819 | EC1612A | 196.4591 | 2.31 | Uncontrolled | TH | Sequential Dose | Lab2 | 0.9752106
Exp 5, Replica 1 | 5 | 1 | 300 | 98.01005 | 98.01005 | 9.798041 | 97.99819 | EC1612A | 196.4591 | 2.31 | Uncontrolled | TH | Sequential Dose | Lab2 | 0.9654702
Exp 5, Replica 1 | 5 | 1 | 300 | 98.72864 | 98.72864 | 9.798041 | 97.99819 | EC1612A | 196.4591 | 2.31 | Uncontrolled | TH | Sequential Dose | Lab2 | 0.9877104
Exp 5, Replica 1 | 5 | 1 | 300 | 99.44724 | 99.44724 | 9.798041 | 97.99819 | EC1612A | 196.4591 | 2.31 | Uncontrolled | TH | Sequential Dose | Lab2 | 0.9788791
Exp 5, Replica 1 | 5 | 1 | 300 | 100.1658 | 100.1658 | 9.798041 | 97.99819 | EC1612A | 196.4591 | 2.31 | Uncontrolled | TH | Sequential Dose | Lab2 | 0.9566331
Exp 5, Replica 1 | 5 | 1 | 300 | 100.8844 | 100.8844 | 9.798041 | 97.99819 | EC1612A | 196.4591 | 2.31 | Uncontrolled | TH | Sequential Dose | Lab2 | 0.9630297
Exp 5, Replica 1 | 5 | 1 | 300 | 101.603 | 101.603 | 9.798041 | 97.99819 | EC1612A | 196.4591 | 2.31 | Uncontrolled | TH | Sequential Dose | Lab2 | 0.9482387
Exp 5, Replica 1 | 5 | 1 | 300 | 102.3216 | 102.3216 | 9.798041 | 97.99819 | EC1612A | 196.4591 | 2.31 | Uncontrolled | TH | Sequential Dose | Lab2 | 0.9000857
Exp 5, Replica 1 | 5 | 1 | 300 | 103.0402 | 103.0402 | 9.798041 | 97.99819 | EC1612A | 196.4591 | 2.31 | Uncontrolled | TH | Sequential Dose | Lab2 | 0.9010059
Exp 5, Replica 1 | 5 | 1 | 300 | 103.7588 | 103.7588 | 9.798041 | 97.99819 | EC1612A | 196.4591 | 2.31 | Uncontrolled | TH | Sequential Dose | Lab2 | 0.9098878
Exp 5, Replica 1 | 5 | 1 | 300 | 104.4774 | 104.4774 | 9.798041 | 97.99819 | EC1612A | 196.4591 | 2.31 | Uncontrolled | TH | Sequential Dose | Lab2 | 0.9030366
Exp 5, Replica 1 | 5 | 1 | 300 | 105.196 | 105.196 | 9.798041 | 97.99819 | EC1612A | 196.4591 | 2.31 | Uncontrolled | TH | Sequential Dose | Lab2 | 0.877346
Exp 5, Replica 1 | 5 | 1 | 300 | 105.9146 | 105.9146 | 9.798041 | 97.99819 | EC1612A | 196.4591 | 2.31 | Uncontrolled | TH | Sequential Dose | Lab2 | 0.8618636
Exp 5, Replica 1 | 5 | 1 | 300 | 106.6332 | 106.6332 | 9.798041 | 97.99819 | EC1612A | 196.4591 | 2.31 | Uncontrolled | TH | Sequential Dose | Lab2 | 0.8711769
Exp 5, Replica 1 | 5 | 1 | 300 | 107.3518 | 107.3518 | 9.798041 | 97.99819 | EC1612A | 196.4591 | 2.31 | Uncontrolled | TH | Sequential Dose | Lab2 | 0.8473954
Exp 5, Replica 1 | 5 | 1 | 300 | 108.0704 | 108.0704 | 9.798041 | 97.99819 | EC1612A | 196.4591 | 2.31 | Uncontrolled | TH | Sequential Dose | Lab2 | 0.8455475
Exp 5, Replica 1 | 5 | 1 | 300 | 108.7889 | 108.7889 | 9.798041 | 97.99819 | EC1612A | 196.4591 | 2.31 | Uncontrolled | TH | Sequential Dose | Lab2 | 0.8340146
Exp 5, Replica 1 | 5 | 1 | 300 | 109.5075 | 109.5075 | 9.798041 | 97.99819 | EC1612A | 196.4591 | 2.31 | Uncontrolled | TH | Sequential Dose | Lab2 | 0.7971493
Exp 5, Replica 1 | 5 | 1 | 300 | 110.2261 | 110.2261 | 9.798041 | 97.99819 | EC1612A | 196.4591 | 2.31 | Uncontrolled | TH | Sequential Dose | Lab2 | 0.8291905
Exp 5, Replica 1 | 5 | 1 | 300 | 110.9447 | 110.9447 | 9.798041 | 97.99819 | EC1612A | 196.4591 | 2.31 | Uncontrolled | TH | Sequential Dose | Lab2 | 0.8090632
Exp 5, Replica 1 | 5 | 1 | 300 | 111.6633 | 111.6633 | 9.798041 | 97.99819 | EC1612A | 196.4591 | 2.31 | Uncontrolled | TH | Sequential Dose | Lab2 | 0.7749113
Exp 5, Replica 1 | 5 | 1 | 300 | 112.3819 | 112.3819 | 9.798041 | 97.99819 | EC1612A | 196.4591 | 2.31 | Uncontrolled | TH | Sequential Dose | Lab2 | 0.7679294
Exp 5, Replica 1 | 5 | 1 | 300 | 113.1005 | 113.1005 | 9.798041 | 97.99819 | EC1612A | 196.4591 | 2.31 | Uncontrolled | TH | Sequential Dose | Lab2 | 0.7983359
Exp 5, Replica 1 | 5 | 1 | 300 | 113.8191 | 113.8191 | 9.798041 | 97.99819 | EC1612A | 196.4591 | 2.31 | Uncontrolled | TH | Sequential Dose | Lab2 | 0.7691601
Exp 5, Replica 1 | 5 | 1 | 300 | 114.5377 | 114.5377 | 9.798041 | 97.99819 | EC1612A | 196.4591 | 2.31 | Uncontrolled | TH | Sequential Dose | Lab2 | 0.7418032
Exp 5, Replica 1 | 5 | 1 | 300 | 115.2563 | 115.2563 | 9.798041 | 97.99819 | EC1612A | 196.4591 | 2.31 | Uncontrolled | TH | Sequential Dose | Lab2 | 0.7169305
Exp 5, Replica 1 | 5 | 1 | 300 | 115.9749 | 115.9749 | 9.798041 | 97.99819 | EC1612A | 196.4591 | 2.31 | Uncontrolled | TH | Sequential Dose | Lab2 | 0.7148963
Exp 5, Replica 1 | 5 | 1 | 300 | 116.6935 | 116.6935 | 9.798041 | 97.99819 | EC1612A | 196.4591 | 2.31 | Uncontrolled | TH | Sequential Dose | Lab2 | 0.7399461
Exp 5, Replica 1 | 5 | 1 | 300 | 117.4121 | 117.4121 | 9.798041 | 97.99819 | EC1612A | 196.4591 | 2.31 | Uncontrolled | TH | Sequential Dose | Lab2 | 0.6999559
Exp 5, Replica 1 | 5 | 1 | 300 | 118.1307 | 118.1307 | 9.798041 | 97.99819 | EC1612A | 196.4591 | 2.31 | Uncontrolled | TH | Sequential Dose | Lab2 | 0.728846
Exp 5, Replica 1 | 5 | 1 | 300 | 118.8492 | 118.8492 | 9.798041 | 97.99819 | EC1612A | 196.4591 | 2.31 | Uncontrolled | TH | Sequential Dose | Lab2 | 0.7018219
Exp 5, Replica 1 | 5 | 1 | 300 | 119.5678 | 119.5678 | 9.798041 | 97.99819 | EC1612A | 196.4591 | 2.31 | Uncontrolled | TH | Sequential Dose | Lab2 | 0.6950282
Exp 5, Replica 1 | 5 | 1 | 300 | 120.2864 | 120.2864 | 9.798041 | 97.99819 | EC1612A | 196.4591 | 2.31 | Uncontrolled | TH | Sequential Dose | Lab2 | 0.6652602
Exp 5, Replica 1 | 5 | 1 | 300 | 121.005 | 121.005 | 9.798041 | 97.99819 | EC1612A | 196.4591 | 2.31 | Uncontrolled | TH | Sequential Dose | Lab2 | 0.677857
Exp 5, Replica 1 | 5 | 1 | 300 | 121.7236 | 121.7236 | 9.798041 | 97.99819 | EC1612A | 196.4591 | 2.31 | Uncontrolled | TH | Sequential Dose | Lab2 | 0.6568694
Exp 5, Replica 1 | 5 | 1 | 300 | 122.4422 | 122.4422 | 9.798041 | 97.99819 | EC1612A | 196.4591 | 2.31 | Uncontrolled | TH | Sequential Dose | Lab2 | 0.6619763
Exp 5, Replica 1 | 5 | 1 | 300 | 123.1608 | 123.1608 | 9.798041 | 97.99819 | EC1612A | 196.4591 | 2.31 | Uncontrolled | TH | Sequential Dose | Lab2 | 0.6487926
Exp 5, Replica 1 | 5 | 1 | 300 | 123.8794 | 123.8794 | 9.798041 | 97.99819 | EC1612A | 196.4591 | 2.31 | Uncontrolled | TH | Sequential Dose | Lab2 | 0.6405704
Exp 5, Replica 1 | 5 | 1 | 300 | 124.598 | 124.598 | 9.798041 | 97.99819 | EC1612A | 196.4591 | 2.31 | Uncontrolled | TH | Sequential Dose | Lab2 | 0.6343625
Exp 5, Replica 1 | 5 | 1 | 300 | 125.3166 | 125.3166 | 9.798041 | 97.99819 | EC1612A | 196.4591 | 2.31 | Uncontrolled | TH | Sequential Dose | Lab2 | 0.6109934
Exp 5, Replica 1 | 5 | 1 | 300 | 126.0352 | 126.0352 | 9.798041 | 97.99819 | EC1612A | 196.4591 | 2.31 | Uncontrolled | TH | Sequential Dose | Lab2 | 0.6145391
Exp 5, Replica 1 | 5 | 1 | 300 | 126.7538 | 126.7538 | 9.798041 | 97.99819 | EC1612A | 196.4591 | 2.31 | Uncontrolled | TH | Sequential Dose | Lab2 | 0.6001413
Exp 5, Replica 1 | 5 | 1 | 300 | 127.4724 | 127.4724 | 9.798041 | 97.99819 | EC1612A | 196.4591 | 2.31 | Uncontrolled | TH | Sequential Dose | Lab2 | 0.6051582
Exp 5, Replica 1 | 5 | 1 | 300 | 128.191 | 128.191 | 9.798041 | 97.99819 | EC1612A | 196.4591 | 2.31 | Uncontrolled | TH | Sequential Dose | Lab2 | 0.6029507
Exp 5, Replica 1 | 5 | 1 | 300 | 128.9095 | 128.9095 | 9.798041 | 97.99819 | EC1612A | 196.4591 | 2.31 | Uncontrolled | TH | Sequential Dose | Lab2 | 0.5906247
Exp 5, Replica 1 | 5 | 1 | 300 | 129.6281 | 129.6281 | 9.798041 | 97.99819 | EC1612A | 196.4591 | 2.31 | Uncontrolled | TH | Sequential Dose | Lab2 | 0.5688344
Exp 5, Replica 1 | 5 | 1 | 300 | 130.3467 | 130.3467 | 9.798041 | 97.99819 | EC1612A | 196.4591 | 2.31 | Uncontrolled | TH | Sequential Dose | Lab2 | 0.5724615
Exp 5, Replica 1 | 5 | 1 | 300 | 131.0653 | 131.0653 | 9.798041 | 97.99819 | EC1612A | 196.4591 | 2.31 | Uncontrolled | TH | Sequential Dose | Lab2 | 0.5707937
Exp 5, Replica 1 | 5 | 1 | 300 | 131.7839 | 131.7839 | 9.798041 | 97.99819 | EC1612A | 196.4591 | 2.31 | Uncontrolled | TH | Sequential Dose | Lab2 | 0.5577021
Exp 5, Replica 1 | 5 | 1 | 300 | 132.5025 | 132.5025 | 9.798041 | 97.99819 | EC1612A | 196.4591 | 2.31 | Uncontrolled | TH | Sequential Dose | Lab2 | 0.552652
Exp 5, Replica 1 | 5 | 1 | 300 | 133.2211 | 133.2211 | 9.798041 | 97.99819 | EC1612A | 196.4591 | 2.31 | Uncontrolled | TH | Sequential Dose | Lab2 | 0.5460214
Exp 5, Replica 1 | 5 | 1 | 300 | 133.9397 | 133.9397 | 9.798041 | 97.99819 | EC1612A | 196.4591 | 2.31 | Uncontrolled | TH | Sequential Dose | Lab2 | 0.5421047
Exp 5, Replica 1 | 5 | 1 | 300 | 134.6583 | 134.6583 | 9.798041 | 97.99819 | EC1612A | 196.4591 | 2.31 | Uncontrolled | TH | Sequential Dose | Lab2 | 0.5318831
Exp 5, Replica 1 | 5 | 1 | 300 | 135.3769 | 135.3769 | 9.798041 | 97.99819 | EC1612A | 196.4591 | 2.31 | Uncontrolled | TH | Sequential Dose | Lab2 | 0.5292685
Exp 5, Replica 1 | 5 | 1 | 300 | 136.0955 | 136.0955 | 9.798041 | 97.99819 | EC1612A | 196.4591 | 2.31 | Uncontrolled | TH | Sequential Dose | Lab2 | 0.5194394
Exp 5, Replica 1 | 5 | 1 | 300 | 136.8141 | 136.8141 | 9.798041 | 97.99819 | EC1612A | 196.4591 | 2.31 | Uncontrolled | TH | Sequential Dose | Lab2 | 0.5166832
Exp 5, Replica 1 | 5 | 1 | 300 | 137.5327 | 137.5327 | 9.798041 | 97.99819 | EC1612A | 196.4591 | 2.31 | Uncontrolled | TH | Sequential Dose | Lab2 | 0.5104957
Exp 5, Replica 1 | 5 | 1 | 300 | 138.2513 | 138.2513 | 9.798041 | 97.99819 | EC1612A | 196.4591 | 2.31 | Uncontrolled | TH | Sequential Dose | Lab2 | 0.5224153
Exp 5, Replica 1 | 5 | 1 | 300 | 138.9698 | 138.9698 | 9.798041 | 97.99819 | EC1612A | 196.4591 | 2.31 | Uncontrolled | TH | Sequential Dose | Lab2 | 0.4916085
Exp 5, Replica 1 | 5 | 1 | 300 | 139.6884 | 139.6884 | 9.798041 | 97.99819 | EC1612A | 196.4591 | 2.31 | Uncontrolled | TH | Sequential Dose | Lab2 | 0.4898826
Exp 5, Replica 1 | 5 | 1 | 300 | 140.407 | 140.407 | 9.798041 | 97.99819 | EC1612A | 196.4591 | 2.31 | Uncontrolled | TH | Sequential Dose | Lab2 | 0.4883446
Exp 5, Replica 1 | 5 | 1 | 300 | 141.1256 | 141.1256 | 9.798041 | 97.99819 | EC1612A | 196.4591 | 2.31 | Uncontrolled | TH | Sequential Dose | Lab2 | 0.4846253
Exp 5, Replica 1 | 5 | 1 | 300 | 141.8442 | 141.8442 | 9.798041 | 97.99819 | EC1612A | 196.4591 | 2.31 | Uncontrolled | TH | Sequential Dose | Lab2 | 0.4664348
Exp 5, Replica 1 | 5 | 1 | 300 | 142.5628 | 142.5628 | 9.798041 | 97.99819 | EC1612A | 196.4591 | 2.31 | Uncontrolled | TH | Sequential Dose | Lab2 | 0.4573612
Exp 5, Replica 1 | 5 | 1 | 300 | 143.2814 | 143.2814 | 9.798041 | 97.99819 | EC1612A | 196.4591 | 2.31 | Uncontrolled | TH | Sequential Dose | Lab2 | 0.4520664
Exp 5, Replica 1 | 5 | 1 | 300 | 144 | 144 | 9.798041 | 97.99819 | EC1612A | 196.4591 | 2.31 | Uncontrolled | TH | Sequential Dose | Lab2 | 0.4560534
Exp 5, Replica 2 | 5 | 2 | 300 | 1 | 1 | 1.732193 | 123.4349 | CORR12148SP | 185.7639 | 0.615 | Controlled=6 | Galapagos | Sequential Dose | Lab2 | 0.8131898
Exp 5, Replica 2 | 5 | 2 | 300 | 1.718593 | 1.718593 | 1.732193 | 123.4349 | CORR12148SP | 185.7639 | 0.615 | Controlled=6 | Galapagos | Sequential Dose | Lab2 | 0.8017172
Exp 5, Replica 2 | 5 | 2 | 300 | 2.437186 | 2.437186 | 1.732193 | 123.4349 | CORR12148SP | 185.7639 | 0.615 | Controlled=6 | Galapagos | Sequential Dose | Lab2 | 0.7875501
Exp 5, Replica 2 | 5 | 2 | 300 | 3.155779 | 3.155779 | 1.732193 | 123.4349 | CORR12148SP | 185.7639 | 0.615 | Controlled=6 | Galapagos | Sequential Dose | Lab2 | 0.7748904
Exp 5, Replica 2 | 5 | 2 | 300 | 3.874372 | 3.874372 | 1.732193 | 123.4349 | CORR12148SP | 185.7639 | 0.615 | Controlled=6 | Galapagos | Sequential Dose | Lab2 | 0.7746926
Exp 5, Replica 2 | 5 | 2 | 300 | 4.592965 | 4.592965 | 1.732193 | 123.4349 | CORR12148SP | 185.7639 | 0.615 | Controlled=6 | Galapagos | Sequential Dose | Lab2 | 0.7668411
Exp 5, Replica 2 | 5 | 2 | 300 | 5.311558 | 5.311558 | 1.732193 | 123.4349 | CORR12148SP | 185.7639 | 0.615 | Controlled=6 | Galapagos | Sequential Dose | Lab2 | 0.7841786
Exp 5, Replica 2 | 5 | 2 | 300 | 6.030151 | 6.030151 | 1.732193 | 123.4349 | CORR12148SP | 185.7639 | 0.615 | Controlled=6 | Galapagos | Sequential Dose | Lab2 | 0.7606411
Exp 5, Replica 2 | 5 | 2 | 300 | 6.748744 | 6.748744 | 1.732193 | 123.4349 | CORR12148SP | 185.7639 | 0.615 | Controlled=6 | Galapagos | Sequential Dose | Lab2 | 0.7762379
Exp 5, Replica 2 | 5 | 2 | 300 | 7.467337 | 7.467337 | 1.732193 | 123.4349 | CORR12148SP | 185.7639 | 0.615 | Controlled=6 | Galapagos | Sequential Dose | Lab2 | 0.7354016
Exp 5, Replica 2 | 5 | 2 | 300 | 8.18593 | 8.18593 | 1.732193 | 123.4349 | CORR12148SP | 185.7639 | 0.615 | Controlled=6 | Galapagos | Sequential Dose | Lab2 | 0.7647732
Exp 5, Replica 2 | 5 | 2 | 300 | 8.904523 | 8.904523 | 1.732193 | 123.4349 | CORR12148SP | 185.7639 | 0.615 | Controlled=6 | Galapagos | Sequential Dose | Lab2 | 0.7485685
Exp 5, Replica 2 | 5 | 2 | 300 | 9.623116 | 9.623116 | 1.732193 | 123.4349 | CORR12148SP | 185.7639 | 0.615 | Controlled=6 | Galapagos | Sequential Dose | Lab2 | 0.737319
Exp 5, Replica 2 | 5 | 2 | 300 | 10.34171 | 10.34171 | 1.732193 | 123.4349 | CORR12148SP | 185.7639 | 0.615 | Controlled=6 | Galapagos | Sequential Dose | Lab2 | 0.7275208
Exp 5, Replica 2 | 5 | 2 | 300 | 11.0603 | 11.0603 | 1.732193 | 123.4349 | CORR12148SP | 185.7639 | 0.615 | Controlled=6 | Galapagos | Sequential Dose | Lab2 | 0.7237562
Exp 5, Replica 2 | 5 | 2 | 300 | 11.77889 | 11.77889 | 1.732193 | 123.4349 | CORR12148SP | 185.7639 | 0.615 | Controlled=6 | Galapagos | Sequential Dose | Lab2 | 0.7179953
Exp 5, Replica 2 | 5 | 2 | 300 | 12.49749 | 12.49749 | 1.732193 | 123.4349 | CORR12148SP | 185.7639 | 0.615 | Controlled=6 | Galapagos | Sequential Dose | Lab2 | 0.7063737
Exp 5, Replica 2 | 5 | 2 | 300 | 13.21608 | 13.21608 | 1.732193 | 123.4349 | CORR12148SP | 185.7639 | 0.615 | Controlled=6 | Galapagos | Sequential Dose | Lab2 | 0.7295098
Exp 5, Replica 2 | 5 | 2 | 300 | 13.93467 | 13.93467 | 1.732193 | 123.4349 | CORR12148SP | 185.7639 | 0.615 | Controlled=6 | Galapagos | Sequential Dose | Lab2 | 0.7047151
Exp 5, Replica 2 | 5 | 2 | 300 | 14.65327 | 14.65327 | 1.732193 | 123.4349 | CORR12148SP | 185.7639 | 0.615 | Controlled=6 | Galapagos | Sequential Dose | Lab2 | 0.7116533
Exp 5, Replica 2 | 5 | 2 | 300 | 15.37186 | 15.37186 | 1.732193 | 123.4349 | CORR12148SP | 185.7639 | 0.615 | Controlled=6 | Galapagos | Sequential Dose | Lab2 | 0.7187005
Exp 5, Replica 2 | 5 | 2 | 300 | 16.09045 | 16.09045 | 1.732193 | 123.4349 | CORR12148SP | 185.7639 | 0.615 | Controlled=6 | Galapagos | Sequential Dose | Lab2 | 0.696214
Exp 5, Replica 2 | 5 | 2 | 300 | 16.80905 | 16.80905 | 1.732193 | 123.4349 | CORR12148SP | 185.7639 | 0.615 | Controlled=6 | Galapagos | Sequential Dose | Lab2 | 0.689534
Exp 5, Replica 2 | 5 | 2 | 300 | 17.52764 | 17.52764 | 1.732193 | 123.4349 | CORR12148SP | 185.7639 | 0.615 | Controlled=6 | Galapagos | Sequential Dose | Lab2 | 0.6839404
Exp 5, Replica 2 | 5 | 2 | 300 | 18.24623 | 18.24623 | 1.732193 | 123.4349 | CORR12148SP | 185.7639 | 0.615 | Controlled=6 | Galapagos | Sequential Dose | Lab2 | 0.7014568
Exp 5, Replica 2 | 5 | 2 | 300 | 18.96482 | 18.96482 | 1.732193 | 123.4349 | CORR12148SP | 185.7639 | 0.615 | Controlled=6 | Galapagos | Sequential Dose | Lab2 | 0.6593231
Exp 5, Replica 2 | 5 | 2 | 300 | 19.68342 | 19.68342 | 1.732193 | 123.4349 | CORR12148SP | 185.7639 | 0.615 | Controlled=6 | Galapagos | Sequential Dose | Lab2 | 0.6586039
Exp 5, Replica 2 | 5 | 2 | 300 | 20.40201 | 20.40201 | 1.732193 | 123.4349 | CORR12148SP | 185.7639 | 0.615 | Controlled=6 | Galapagos | Sequential Dose | Lab2 | 0.6738523
Exp 5, Replica 2 | 5 | 2 | 300 | 21.1206 | 21.1206 | 1.732193 | 123.4349 | CORR12148SP | 185.7639 | 0.615 | Controlled=6 | Galapagos | Sequential Dose | Lab2 | 0.670587
Exp 5, Replica 2 | 5 | 2 | 300 | 21.8392 | 21.8392 | 1.732193 | 123.4349 | CORR12148SP | 185.7639 | 0.615 | Controlled=6 | Galapagos | Sequential Dose | Lab2 | 0.6720574
Exp 5, Replica 2 | 5 | 2 | 300 | 22.55779 | 22.55779 | 1.732193 | 123.4349 | CORR12148SP | 185.7639 | 0.615 | Controlled=6 | Galapagos | Sequential Dose | Lab2 | 0.673647
Exp 5, Replica 2 | 5 | 2 | 300 | 23.27638 | 23.27638 | 1.732193 | 123.4349 | CORR12148SP | 185.7639 | 0.615 | Controlled=6 | Galapagos | Sequential Dose | Lab2 | 0.6616358
Exp 5, Replica 2 | 5 | 2 | 300 | 23.99497 | 23.99497 | 1.732193 | 123.4349 | CORR12148SP | 185.7639 | 0.615 | Controlled=6 | Galapagos | Sequential Dose | Lab2 | 0.6337214
Exp 5, Replica 2 | 5 | 2 | 300 | 24.71357 | 24.71357 | 1.732193 | 123.4349 | CORR12148SP | 185.7639 | 0.615 | Controlled=6 | Galapagos | Sequential Dose | Lab2 | 0.6521245
Exp 5, Replica 2 | 5 | 2 | 300 | 25.43216 | 25.43216 | 1.732193 | 123.4349 | CORR12148SP | 185.7639 | 0.615 | Controlled=6 | Galapagos | Sequential Dose | Lab2 | 0.6428254
Exp 5, Replica 2 | 5 | 2 | 300 | 26.15075 | 26.15075 | 1.732193 | 123.4349 | CORR12148SP | 185.7639 | 0.615 | Controlled=6 | Galapagos | Sequential Dose | Lab2 | 0.643188
Exp 5, Replica 2 | 5 | 2 | 300 | 26.86935 | 26.86935 | 1.732193 | 123.4349 | CORR12148SP | 185.7639 | 0.615 | Controlled=6 | Galapagos | Sequential Dose | Lab2 | 0.6145037
Exp 5, Replica 2 | 5 | 2 | 300 | 27.58794 | 27.58794 | 1.732193 | 123.4349 | CORR12148SP | 185.7639 | 0.615 | Controlled=6 | Galapagos | Sequential Dose | Lab2 | 0.609094
Exp 5, Replica 2 | 5 | 2 | 300 | 28.30653 | 28.30653 | 1.732193 | 123.4349 | CORR12148SP | 185.7639 | 0.615 | Controlled=6 | Galapagos | Sequential Dose | Lab2 | 0.6207876
Exp 5, Replica 2 | 5 | 2 | 300 | 29.02513 | 29.02513 | 1.732193 | 123.4349 | CORR12148SP | 185.7639 | 0.615 | Controlled=6 | Galapagos | Sequential Dose | Lab2 | 0.6066305
Exp 5, Replica 2 | 5 | 2 | 300 | 29.74372 | 29.74372 | 1.732193 | 123.4349 | CORR12148SP | 185.7639 | 0.615 | Controlled=6 | Galapagos | Sequential Dose | Lab2 | 0.5794318
Exp 5, Replica 2 | 5 | 2 | 300 | 30.46231 | 30.46231 | 1.732193 | 123.4349 | CORR12148SP | 185.7639 | 0.615 | Controlled=6 | Galapagos | Sequential Dose | Lab2 | 0.5929568
Exp 5, Replica 2 | 5 | 2 | 300 | 31.1809 | 31.1809 | 1.732193 | 123.4349 | CORR12148SP | 185.7639 | 0.615 | Controlled=6 | Galapagos | Sequential Dose | Lab2 | 0.6016082
Exp 5, Replica 2 | 5 | 2 | 300 | 31.8995 | 31.8995 | 1.732193 | 123.4349 | CORR12148SP | 185.7639 | 0.615 | Controlled=6 | Galapagos | Sequential Dose | Lab2 | 0.6012955
Exp 5, Replica 2 | 5 | 2 | 300 | 32.61809 | 32.61809 | 1.732193 | 123.4349 | CORR12148SP | 185.7639 | 0.615 | Controlled=6 | Galapagos | Sequential Dose | Lab2 | 0.6157999
Exp 5, Replica 2 | 5 | 2 | 300 | 33.33668 | 33.33668 | 1.732193 | 123.4349 | CORR12148SP | 185.7639 | 0.615 | Controlled=6 | Galapagos | Sequential Dose | Lab2 | 0.5871066
Exp 5, Replica 2 | 5 | 2 | 300 | 34.05528 | 34.05528 | 1.732193 | 123.4349 | CORR12148SP | 185.7639 | 0.615 | Controlled=6 | Galapagos | Sequential Dose | Lab2 | 0.5869367
Exp 5, Replica 2 | 5 | 2 | 300 | 34.77387 | 34.77387 | 1.732193 | 123.4349 | CORR12148SP | 185.7639 | 0.615 | Controlled=6 | Galapagos | Sequential Dose | Lab2 | 0.5754953
Exp 5, Replica 2 | 5 | 2 | 300 | 35.49246 | 35.49246 | 1.732193 | 123.4349 | CORR12148SP | 185.7639 | 0.615 | Controlled=6 | Galapagos | Sequential Dose | Lab2 | 0.5559338
Exp 5, Replica 2 | 5 | 2 | 300 | 36.21106 | 36.21106 | 1.732193 | 123.4349 | CORR12148SP | 185.7639 | 0.615 | Controlled=6 | Galapagos | Sequential Dose | Lab2 | 0.5721557
Exp 5, Replica 2 | 5 | 2 | 300 | 36.92965 | 36.92965 | 1.732193 | 123.4349 | CORR12148SP | 185.7639 | 0.615 | Controlled=6 | Galapagos | Sequential Dose | Lab2 | 0.5607402
Exp 5, Replica 2 | 5 | 2 | 300 | 37.64824 | 37.64824 | 1.732193 | 123.4349 | CORR12148SP | 185.7639 | 0.615 | Controlled=6 | Galapagos | Sequential Dose | Lab2 | 0.581417
Exp 5, Replica 2 | 5 | 2 | 300 | 38.36683 | 38.36683 | 1.732193 | 123.4349 | CORR12148SP | 185.7639 | 0.615 | Controlled=6 | Galapagos | Sequential Dose | Lab2 | 0.5571614
Exp 5, Replica 2 | 5 | 2 | 300 | 39.08543 | 39.08543 | 1.732193 | 123.4349 | CORR12148SP | 185.7639 | 0.615 | Controlled=6 | Galapagos | Sequential Dose | Lab2 | 0.5565769
Exp 5, Replica 2 | 5 | 2 | 300 | 39.80402 | 39.80402 | 1.732193 | 123.4349 | CORR12148SP | 185.7639 | 0.615 | Controlled=6 | Galapagos | Sequential Dose | Lab2 | 0.5486251
Exp 5, Replica 2 | 5 | 2 | 300 | 40.52261 | 40.52261 | 1.732193 | 123.4349 | CORR12148SP | 185.7639 | 0.615 | Controlled=6 | Galapagos | Sequential Dose | Lab2 | 0.5377946
Exp 5, Replica 2 | 5 | 2 | 300 | 41.24121 | 41.24121 | 1.732193 | 123.4349 | CORR12148SP | 185.7639 | 0.615 | Controlled=6 | Galapagos | Sequential Dose | Lab2 | 0.5277022
Exp 5, Replica 2 | 5 | 2 | 300 | 41.9598 | 41.9598 | 1.732193 | 123.4349 | CORR12148SP | 185.7639 | 0.615 | Controlled=6 | Galapagos | Sequential Dose | Lab2 | 0.5120754
Exp 5, Replica 2 | 5 | 2 | 300 | 42.67839 | 42.67839 | 1.732193 | 123.4349 | CORR12148SP | 185.7639 | 0.615 | Controlled=6 | Galapagos | Sequential Dose | Lab2 | 0.5401133
Exp 5, Replica 2 | 5 | 2 | 300 | 43.39698 | 43.39698 | 1.732193 | 123.4349 | CORR12148SP | 185.7639 | 0.615 | Controlled=6 | Galapagos | Sequential Dose | Lab2 | 0.532986
Exp 5, Replica 2 | 5 | 2 | 300 | 44.11558 | 44.11558 | 1.732193 | 123.4349 | CORR12148SP | 185.7639 | 0.615 | Controlled=6 | Galapagos | Sequential Dose | Lab2 | 0.5215139
Exp 5, Replica 2 | 5 | 2 | 300 | 44.83417 | 44.83417 | 1.732193 | 123.4349 | CORR12148SP | 185.7639 | 0.615 | Controlled=6 | Galapagos | Sequential Dose | Lab2 | 0.5343151
Exp 5, Replica 2 | 5 | 2 | 300 | 45.55276 | 45.55276 | 1.732193 | 123.4349 | CORR12148SP | 185.7639 | 0.615 | Controlled=6 | Galapagos | Sequential Dose | Lab2 | 0.5284388
Exp 5, Replica 2 | 5 | 2 | 300 | 46.27136 | 46.27136 | 1.732193 | 123.4349 | CORR12148SP | 185.7639 | 0.615 | Controlled=6 | Galapagos | Sequential Dose | Lab2 | 0.5008273
Exp 5, Replica 2 | 5 | 2 | 300 | 46.98995 | 46.98995 | 1.732193 | 123.4349 | CORR12148SP | 185.7639 | 0.615 | Controlled=6 | Galapagos | Sequential Dose | Lab2 | 0.5145933
Exp 5, Replica 2 | 5 | 2 | 300 | 47.70854 | 47.70854 | 1.732193 | 123.4349 | CORR12148SP | 185.7639 | 0.615 | Controlled=6 | Galapagos | Sequential Dose | Lab2 | 0.4879529
Exp 5, Replica 2 | 5 | 2 | 300 | 48.42714 | 48.42714 | 1.732193 | 123.4349 | CORR12148SP | 185.7639 | 0.615 | Controlled=6 | Galapagos | Sequential Dose | Lab2 | 0.510115
Exp 5, Replica 2 | 5 | 2 | 300 | 49.14573 | 49.14573 | 1.732193 | 123.4349 | CORR12148SP | 185.7639 | 0.615 | Controlled=6 | Galapagos | Sequential Dose | Lab2 | 0.5030531
Exp 5, Replica 2 | 5 | 2 | 300 | 49.86432 | 49.86432 | 1.732193 | 123.4349 | CORR12148SP | 185.7639 | 0.615 | Controlled=6 | Galapagos | Sequential Dose | Lab2 | 0.5051505
Exp 5, Replica 2 | 5 | 2 | 300 | 50.58291 | 50.58291 | 1.732193 | 123.4349 | CORR12148SP | 185.7639 | 0.615 | Controlled=6 | Galapagos | Sequential Dose | Lab2 | 0.4971412
Exp 5, Replica 2 | 5 | 2 | 300 | 51.30151 | 51.30151 | 1.732193 | 123.4349 | CORR12148SP | 185.7639 | 0.615 | Controlled=6 | Galapagos | Sequential Dose | Lab2 | 0.4808777
Exp 5, Replica 2 | 5 | 2 | 300 | 52.0201 | 52.0201 | 1.732193 | 123.4349 | CORR12148SP | 185.7639 | 0.615 | Controlled=6 | Galapagos | Sequential Dose | Lab2 | 0.4848871
Exp 5, Replica 2 | 5 | 2 | 300 | 52.73869 | 52.73869 | 1.732193 | 123.4349 | CORR12148SP | 185.7639 | 0.615 | Controlled=6 | Galapagos | Sequential Dose | Lab2 | 0.4656124
Exp 5, Replica 2 | 5 | 2 | 300 | 53.45729 | 53.45729 | 1.732193 | 123.4349 | CORR12148SP | 185.7639 | 0.615 | Controlled=6 | Galapagos | Sequential Dose | Lab2 | 0.4791976
Exp 5, Replica 2 | 5 | 2 | 300 | 54.17588 | 54.17588 | 1.732193 | 123.4349 | CORR12148SP | 185.7639 | 0.615 | Controlled=6 | Galapagos | Sequential Dose | Lab2 | 0.4677091
Exp 5, Replica 2 | 5 | 2 | 300 | 54.89447 | 54.89447 | 1.732193 | 123.4349 | CORR12148SP | 185.7639 | 0.615 | Controlled=6 | Galapagos | Sequential Dose | Lab2 | 0.4550903
Exp 5, Replica 2 | 5 | 2 | 300 | 55.61307 | 55.61307 | 1.732193 | 123.4349 | CORR12148SP | 185.7639 | 0.615 | Controlled=6 | Galapagos | Sequential Dose | Lab2 | 0.4672951
Exp 5, Replica 2 | 5 | 2 | 300 | 56.33166 | 56.33166 | 1.732193 | 123.4349 | CORR12148SP | 185.7639 | 0.615 | Controlled=6 | Galapagos | Sequential Dose | Lab2 | 0.4698224
Exp 5, Replica 2 | 5 | 2 | 300 | 57.05025 | 57.05025 | 1.732193 | 123.4349 | CORR12148SP | 185.7639 | 0.615 | Controlled=6 | Galapagos | Sequential Dose | Lab2 | 0.4461279
Exp 5, Replica 2 | 5 | 2 | 300 | 57.76884 | 57.76884 | 1.732193 | 123.4349 | CORR12148SP | 185.7639 | 0.615 | Controlled=6 | Galapagos | Sequential Dose | Lab2 | 0.4651911
Exp 5, Replica 2 | 5 | 2 | 300 | 58.48744 | 58.48744 | 1.732193 | 123.4349 | CORR12148SP | 185.7639 | 0.615 | Controlled=6 | Galapagos | Sequential Dose | Lab2 | 0.4418486
Exp 5, Replica 2 | 5 | 2 | 300 | 59.20603 | 59.20603 | 1.732193 | 123.4349 | CORR12148SP | 185.7639 | 0.615 | Controlled=6 | Galapagos | Sequential Dose | Lab2 | 0.4517397
Exp 5, Replica 2 | 5 | 2 | 300 | 59.92462 | 59.92462 | 1.732193 | 123.4349 | CORR12148SP | 185.7639 | 0.615 | Controlled=6 | Galapagos | Sequential Dose | Lab2 | 0.4462387
Exp 5, Replica 2 | 5 | 2 | 300 | 60.64322 | 60.64322 | 1.732193 | 123.4349 | CORR12148SP | 185.7639 | 0.615 | Controlled=6 | Galapagos | Sequential Dose | Lab2 | 0.4506084
Exp 5, Replica 2 | 5 | 2 | 300 | 61.36181 | 61.36181 | 1.732193 | 123.4349 | CORR12148SP | 185.7639 | 0.615 | Controlled=6 | Galapagos | Sequential Dose | Lab2 | 0.4357551
Exp 5, Replica 2 | 5 | 2 | 300 | 62.0804 | 62.0804 | 1.732193 | 123.4349 | CORR12148SP | 185.7639 | 0.615 | Controlled=6 | Galapagos | Sequential Dose | Lab2 | 0.4391227
Exp 5, Replica 2 | 5 | 2 | 300 | 62.79899 | 62.79899 | 1.732193 | 123.4349 | CORR12148SP | 185.7639 | 0.615 | Controlled=6 | Galapagos | Sequential Dose | Lab2 | 0.4675621
Exp 5, Replica 2 | 5 | 2 | 300 | 63.51759 | 63.51759 | 1.732193 | 123.4349 | CORR12148SP | 185.7639 | 0.615 | Controlled=6 | Galapagos | Sequential Dose | Lab2 | 0.4328244
Exp 5, Replica 2 | 5 | 2 | 300 | 64.23618 | 64.23618 | 1.732193 | 123.4349 | CORR12148SP | 185.7639 | 0.615 | Controlled=6 | Galapagos | Sequential Dose | Lab2 | 0.4151548
Exp 5, Replica 2 | 5 | 2 | 300 | 64.95477 | 64.95477 | 1.732193 | 123.4349 | CORR12148SP | 185.7639 | 0.615 | Controlled=6 | Galapagos | Sequential Dose | Lab2 | 0.441525
Exp 5, Replica 2 | 5 | 2 | 300 | 65.67337 | 65.67337 | 1.732193 | 123.4349 | CORR12148SP | 185.7639 | 0.615 | Controlled=6 | Galapagos | Sequential Dose | Lab2 | 0.416216
Exp 5, Replica 2 | 5 | 2 | 300 | 66.39196 | 66.39196 | 1.732193 | 123.4349 | CORR12148SP | 185.7639 | 0.615 | Controlled=6 | Galapagos | Sequential Dose | Lab2 | 0.4185774
Exp 5, Replica 2 | 5 | 2 | 300 | 67.11055 | 67.11055 | 1.732193 | 123.4349 | CORR12148SP | 185.7639 | 0.615 | Controlled=6 | Galapagos | Sequential Dose | Lab2 | 0.4206255
Exp 5, Replica 2 | 5 | 2 | 300 | 67.82915 | 67.82915 | 1.732193 | 123.4349 | CORR12148SP | 185.7639 | 0.615 | Controlled=6 | Galapagos | Sequential Dose | Lab2 | 0.4011612
Exp 5, Replica 2 | 5 | 2 | 300 | 68.54774 | 68.54774 | 1.732193 | 123.4349 | CORR12148SP | 185.7639 | 0.615 | Controlled=6 | Galapagos | Sequential Dose | Lab2 | 0.4144249
Exp 5, Replica 2 | 5 | 2 | 300 | 69.26633 | 69.26633 | 1.732193 | 123.4349 | CORR12148SP | 185.7639 | 0.615 | Controlled=6 | Galapagos | Sequential Dose | Lab2 | 0.3946653
Exp 5, Replica 2 | 5 | 2 | 300 | 69.98492 | 69.98492 | 1.732193 | 123.4349 | CORR12148SP | 185.7639 | 0.615 | Controlled=6 | Galapagos | Sequential Dose | Lab2 | 0.4288045
Exp 5, Replica 2 | 5 | 2 | 300 | 70.70352 | 70.70352 | 1.732193 | 123.4349 | CORR12148SP | 185.7639 | 0.615 | Controlled=6 | Galapagos | Sequential Dose | Lab2 | 0.407767
Exp 5, Replica 2 | 5 | 2 | 300 | 71.42211 | 71.42211 | 1.732193 | 123.4349 | CORR12148SP | 185.7639 | 0.615 | Controlled=6 | Galapagos | Sequential Dose | Lab2 | 0.3948057
Exp 5, Replica 2 | 5 | 2 | 300 | 72.1407 | 72.1407 | 1.732193 | 123.4349 | CORR12148SP | 185.7639 | 0.615 | Controlled=6 | Galapagos | Sequential Dose | Lab2 | 0.380723
Exp 5, Replica 2 | 5 | 2 | 300 | 72.8593 | 72.8593 | 1.732193 | 123.4349 | CORR12148SP | 185.7639 | 0.615 | Controlled=6 | Galapagos | Sequential Dose | Lab2 | 0.3922206
Exp 5, Replica 2 | 5 | 2 | 300 | 73.57789 | 73.57789 | 1.732193 | 123.4349 | CORR12148SP | 185.7639 | 0.615 | Controlled=6 | Galapagos | Sequential Dose | Lab2 | 0.3876085
Exp 5, Replica 2 | 5 | 2 | 300 | 74.29648 | 74.29648 | 1.732193 | 123.4349 | CORR12148SP | 185.7639 | 0.615 | Controlled=6 | Galapagos | Sequential Dose | Lab2 | 0.3861616
Exp 5, Replica 2 | 5 | 2 | 300 | 75.01508 | 75.01508 | 1.732193 | 123.4349 | CORR12148SP | 185.7639 | 0.615 | Controlled=6 | Galapagos | Sequential Dose | Lab2 | 0.3895094
Exp 5, Replica 2 | 5 | 2 | 300 | 75.73367 | 75.73367 | 1.732193 | 123.4349 | CORR12148SP | 185.7639 | 0.615 | Controlled=6 | Galapagos | Sequential Dose | Lab2 | 0.3684582
Exp 5, Replica 2 | 5 | 2 | 300 | 76.45226 | 76.45226 | 1.732193 | 123.4349 | CORR12148SP | 185.7639 | 0.615 | Controlled=6 | Galapagos | Sequential Dose | Lab2 | 0.3759799
Exp 5, Replica 2 | 5 | 2 | 300 | 77.17085 | 77.17085 | 1.732193 | 123.4349 | CORR12148SP | 185.7639 | 0.615 | Controlled=6 | Galapagos | Sequential Dose | Lab2 | 0.3687597
Exp 5, Replica 2 | 5 | 2 | 300 | 77.88945 | 77.88945 | 1.732193 | 123.4349 | CORR12148SP | 185.7639 | 0.615 | Controlled=6 | Galapagos | Sequential Dose | Lab2 | 0.3874177
Exp 5, Replica 2 | 5 | 2 | 300 | 78.60804 | 78.60804 | 1.732193 | 123.4349 | CORR12148SP | 185.7639 | 0.615 | Controlled=6 | Galapagos | Sequential Dose | Lab2 | 0.3739372
Exp 5, Replica 2 | 5 | 2 | 300 | 79.32663 | 79.32663 | 1.732193 | 123.4349 | CORR12148SP | 185.7639 | 0.615 | Controlled=6 | Galapagos | Sequential Dose | Lab2 | 0.3666578
Exp 5, Replica 2 | 5 | 2 | 300 | 80.04523 | 80.04523 | 1.732193 | 123.4349 | CORR12148SP | 185.7639 | 0.615 | Controlled=6 | Galapagos | Sequential Dose | Lab2 | 0.3809947
Exp 5, Replica 2 | 5 | 2 | 300 | 80.76382 | 80.76382 | 1.732193 | 123.4349 | CORR12148SP | 185.7639 | 0.615 | Controlled=6 | Galapagos | Sequential Dose | Lab2 | 0.3715337
Exp 5, Replica 2 | 5 | 2 | 300 | 81.48241 | 81.48241 | 1.732193 | 123.4349 | CORR12148SP | 185.7639 | 0.615 | Controlled=6 | Galapagos | Sequential Dose | Lab2 | 0.3634904
Exp 5, Replica 2 | 5 | 2 | 300 | 82.20101 | 82.20101 | 1.732193 | 123.4349 | CORR12148SP | 185.7639 | 0.615 | Controlled=6 | Galapagos | Sequential Dose | Lab2 | 0.3553894
Exp 5, Replica 2 | 5 | 2 | 300 | 82.9196 | 82.9196 | 1.732193 | 123.4349 | CORR12148SP | 185.7639 | 0.615 | Controlled=6 | Galapagos | Sequential Dose | Lab2 | 0.359315
Exp 5, Replica 2 | 5 | 2 | 300 | 83.63819 | 83.63819 | 1.732193 | 123.4349 | CORR12148SP | 185.7639 | 0.615 | Controlled=6 | Galapagos | Sequential Dose | Lab2 | 0.3634168
Exp 5, Replica 2 | 5 | 2 | 300 | 84.35678 | 84.35678 | 1.732193 | 123.4349 | CORR12148SP | 185.7639 | 0.615 | Controlled=6 | Galapagos | Sequential Dose | Lab2 | 0.3488782
Exp 5, Replica 2 | 5 | 2 | 300 | 85.07538 | 85.07538 | 1.732193 | 123.4349 | CORR12148SP | 185.7639 | 0.615 | Controlled=6 | Galapagos | Sequential Dose | Lab2 | 0.3468287
Exp 5, Replica 2 | 5 | 2 | 300 | 85.79397 | 85.79397 | 1.732193 | 123.4349 | CORR12148SP | 185.7639 | 0.615 | Controlled=6 | Galapagos | Sequential Dose | Lab2 | 0.3491525
Exp 5, Replica 2 | 5 | 2 | 300 | 86.51256 | 86.51256 | 1.732193 | 123.4349 | CORR12148SP | 185.7639 | 0.615 | Controlled=6 | Galapagos | Sequential Dose | Lab2 | 0.3560624
Exp 5, Replica 2 | 5 | 2 | 300 | 87.23116 | 87.23116 | 1.732193 | 123.4349 | CORR12148SP | 185.7639 | 0.615 | Controlled=6 | Galapagos | Sequential Dose | Lab2 | 0.3411129
Exp 5, Replica 2 | 5 | 2 | 300 | 87.94975 | 87.94975 | 1.732193 | 123.4349 | CORR12148SP | 185.7639 | 0.615 | Controlled=6 | Galapagos | Sequential Dose | Lab2 | 0.3445816
Exp 5, Replica 2 | 5 | 2 | 300 | 88.66834 | 88.66834 | 1.732193 | 123.4349 | CORR12148SP | 185.7639 | 0.615 | Controlled=6 | Galapagos | Sequential Dose | Lab2 | 0.3355395
Exp 5, Replica 2 | 5 | 2 | 300 | 89.38693 | 89.38693 | 1.732193 | 123.4349 | CORR12148SP | 185.7639 | 0.615 | Controlled=6 | Galapagos | Sequential Dose | Lab2 | 0.3314126
Exp 5, Replica 2 | 5 | 2 | 300 | 90.10553 | 90.10553 | 1.732193 | 123.4349 | CORR12148SP | 185.7639 | 0.615 | Controlled=6 | Galapagos | Sequential Dose | Lab2 | 0.3236607
Exp 5, Replica 2 | 5 | 2 | 300 | 90.82412 | 90.82412 | 1.732193 | 123.4349 | CORR12148SP | 185.7639 | 0.615 | Controlled=6 | Galapagos | Sequential Dose | Lab2 | 0.3257619
Exp 5, Replica 2 | 5 | 2 | 300 | 91.54271 | 91.54271 | 1.732193 | 123.4349 | CORR12148SP | 185.7639 | 0.615 | Controlled=6 | Galapagos | Sequential Dose | Lab2 | 0.3178167
Exp 5, Replica 2 | 5 | 2 | 300 | 92.26131 | 92.26131 | 1.732193 | 123.4349 | CORR12148SP | 185.7639 | 0.615 | Controlled=6 | Galapagos | Sequential Dose | Lab2 | 0.3192092
Exp 5, Replica 2 | 5 | 2 | 300 | 92.9799 | 92.9799 | 1.732193 | 123.4349 | CORR12148SP | 185.7639 | 0.615 | Controlled=6 | Galapagos | Sequential Dose | Lab2 | 0.318582
Exp 5, Replica 2 | 5 | 2 | 300 | 93.69849 | 93.69849 | 1.732193 | 123.4349 | CORR12148SP | 185.7639 | 0.615 | Controlled=6 | Galapagos | Sequential Dose | Lab2 | 0.3254951
Exp 5, Replica 2 | 5 | 2 | 300 | 94.41709 | 94.41709 | 1.732193 | 123.4349 | CORR12148SP | 185.7639 | 0.615 | Controlled=6 | Galapagos | Sequential Dose | Lab2 | 0.3223503
Exp 5, Replica 2 | 5 | 2 | 300 | 95.13568 | 95.13568 | 1.732193 | 123.4349 | CORR12148SP | 185.7639 | 0.615 | Controlled=6 | Galapagos | Sequential Dose | Lab2 | 0.3217796
Exp 5, Replica 2 | 5 | 2 | 300 | 95.85427 | 95.85427 | 1.732193 | 123.4349 | CORR12148SP | 185.7639 | 0.615 | Controlled=6 | Galapagos | Sequential Dose | Lab2 | 0.3150081
Exp 5, Replica 2 | 5 | 2 | 300 | 96.57286 | 96.57286 | 1.732193 | 123.4349 | CORR12148SP | 185.7639 | 0.615 | Controlled=6 | Galapagos | Sequential Dose | Lab2 | 0.2994721
Exp 5, Replica 2 | 5 | 2 | 300 | 97.29146 | 97.29146 | 1.732193 | 123.4349 | CORR12148SP | 185.7639 | 0.615 | Controlled=6 | Galapagos | Sequential Dose | Lab2 | 0.3196409
Exp 5, Replica 2 | 5 | 2 | 300 | 98.01005 | 98.01005 | 1.732193 | 123.4349 | CORR12148SP | 185.7639 | 0.615 | Controlled=6 | Galapagos | Sequential Dose | Lab2 | 0.3080704
Exp 5, Replica 2 | 5 | 2 | 300 | 98.72864 | 98.72864 | 1.732193 | 123.4349 | CORR12148SP | 185.7639 | 0.615 | Controlled=6 | Galapagos | Sequential Dose | Lab2 | 0.3112586
Exp 5, Replica 2 | 5 | 2 | 300 | 99.44724 | 99.44724 | 1.732193 | 123.4349 | CORR12148SP | 185.7639 | 0.615 | Controlled=6 | Galapagos | Sequential Dose | Lab2 | 0.3028911
Exp 5, Replica 2 | 5 | 2 | 300 | 100.1658 | 100.1658 | 1.732193 | 123.4349 | CORR12148SP | 185.7639 | 0.615 | Controlled=6 | Galapagos | Sequential Dose | Lab2 | 0.2987767
Exp 5, Replica 2 | 5 | 2 | 300 | 100.8844 | 100.8844 | 1.732193 | 123.4349 | CORR12148SP | 185.7639 | 0.615 | Controlled=6 | Galapagos | Sequential Dose | Lab2 | 0.2920904
Exp 5, Replica 2 | 5 | 2 | 300 | 101.603 | 101.603 | 1.732193 | 123.4349 | CORR12148SP | 185.7639 | 0.615 | Controlled=6 | Galapagos | Sequential Dose | Lab2 | 0.3039353
Exp 5, Replica 2 | 5 | 2 | 300 | 102.3216 | 102.3216 | 1.732193 | 123.4349 | CORR12148SP | 185.7639 | 0.615 | Controlled=6 | Galapagos | Sequential Dose | Lab2 | 0.2944636
Exp 5, Replica 2 | 5 | 2 | 300 | 103.0402 | 103.0402 | 1.732193 | 123.4349 | CORR12148SP | 185.7639 | 0.615 | Controlled=6 | Galapagos | Sequential Dose | Lab2 | 0.295511
Exp 5, Replica 2 | 5 | 2 | 300 | 103.7588 | 103.7588 | 1.732193 | 123.4349 | CORR12148SP | 185.7639 | 0.615 | Controlled=6 | Galapagos | Sequential Dose | Lab2 | 0.2852762
Exp 5, Replica 2 | 5 | 2 | 300 | 104.4774 | 104.4774 | 1.732193 | 123.4349 | CORR12148SP | 185.7639 | 0.615 | Controlled=6 | Galapagos | Sequential Dose | Lab2 | 0.2810579
Exp 5, Replica 2 | 5 | 2 | 300 | 105.196 | 105.196 | 1.732193 | 123.4349 | CORR12148SP | 185.7639 | 0.615 | Controlled=6 | Galapagos | Sequential Dose | Lab2 | 0.2809746
Exp 5, Replica 2 | 5 | 2 | 300 | 105.9146 | 105.9146 | 1.732193 | 123.4349 | CORR12148SP | 185.7639 | 0.615 | Controlled=6 | Galapagos | Sequential Dose | Lab2 | 0.2786563
Exp 5, Replica 2 | 5 | 2 | 300 | 106.6332 | 106.6332 | 1.732193 | 123.4349 | CORR12148SP | 185.7639 | 0.615 | Controlled=6 | Galapagos | Sequential Dose | Lab2 | 0.2812493
Exp 5, Replica 2 | 5 | 2 | 300 | 107.3518 | 107.3518 | 1.732193 | 123.4349 | CORR12148SP | 185.7639 | 0.615 | Controlled=6 | Galapagos | Sequential Dose | Lab2 | 0.2711671
Exp 5, Replica 2 | 5 | 2 | 300 | 108.0704 | 108.0704 | 1.732193 | 123.4349 | CORR12148SP | 185.7639 | 0.615 | Controlled=6 | Galapagos | Sequential Dose | Lab2 | 0.2805552
Exp 5, Replica 2 | 5 | 2 | 300 | 108.7889 | 108.7889 | 1.732193 | 123.4349 | CORR12148SP | 185.7639 | 0.615 | Controlled=6 | Galapagos | Sequential Dose | Lab2 | 0.274295
Exp 5, Replica 2 | 5 | 2 | 300 | 109.5075 | 109.5075 | 1.732193 | 123.4349 | CORR12148SP | 185.7639 | 0.615 | Controlled=6 | Galapagos | Sequential Dose | Lab2 | 0.2687707
Exp 5, Replica 2 | 5 | 2 | 300 | 110.2261 | 110.2261 | 1.732193 | 123.4349 | CORR12148SP | 185.7639 | 0.615 | Controlled=6 | Galapagos | Sequential Dose | Lab2 | 0.2751213
Exp 5, Replica 2 | 5 | 2 | 300 | 110.9447 | 110.9447 | 1.732193 | 123.4349 | CORR12148SP | 185.7639 | 0.615 | Controlled=6 | Galapagos | Sequential Dose | Lab2 | 0.2641442
Exp 5, Replica 2 | 5 | 2 | 300 | 111.6633 | 111.6633 | 1.732193 | 123.4349 | CORR12148SP | 185.7639 | 0.615 | Controlled=6 | Galapagos | Sequential Dose | Lab2 | 0.2701918
Exp 5, Replica 2 | 5 | 2 | 300 | 112.3819 | 112.3819 | 1.732193 | 123.4349 | CORR12148SP | 185.7639 | 0.615 | Controlled=6 | Galapagos | Sequential Dose | Lab2 | 0.2721097
Exp 5, Replica 2 | 5 | 2 | 300 | 113.1005 | 113.1005 | 1.732193 | 123.4349 | CORR12148SP | 185.7639 | 0.615 | Controlled=6 | Galapagos | Sequential Dose | Lab2 | 0.2641981
Exp 5, Replica 2 | 5 | 2 | 300 | 113.8191 | 113.8191 | 1.732193 | 123.4349 | CORR12148SP | 185.7639 | 0.615 | Controlled=6 | Galapagos | Sequential Dose | Lab2 | 0.2632608
Exp 5, Replica 2 | 5 | 2 | 300 | 114.5377 | 114.5377 | 1.732193 | 123.4349 | CORR12148SP | 185.7639 | 0.615 | Controlled=6 | Galapagos | Sequential Dose | Lab2 | 0.2639386
Exp 5, Replica 2 | 5 | 2 | 300 | 115.2563 | 115.2563 | 1.732193 | 123.4349 | CORR12148SP | 185.7639 | 0.615 | Controlled=6 | Galapagos | Sequential Dose | Lab2 | 0.2650442
Exp 5, Replica 2 | 5 | 2 | 300 | 115.9749 | 115.9749 | 1.732193 | 123.4349 | CORR12148SP | 185.7639 | 0.615 | Controlled=6 | Galapagos | Sequential Dose | Lab2 | 0.2545082
Exp 5, Replica 2 | 5 | 2 | 300 | 116.6935 | 116.6935 | 1.732193 | 123.4349 | CORR12148SP | 185.7639 | 0.615 | Controlled=6 | Galapagos | Sequential Dose | Lab2 | 0.2541492
Exp 5, Replica 2 | 5 | 2 | 300 | 117.4121 | 117.4121 | 1.732193 | 123.4349 | CORR12148SP | 185.7639 | 0.615 | Controlled=6 | Galapagos | Sequential Dose | Lab2 | 0.2521953
Exp 5, Replica 2 | 5 | 2 | 300 | 118.1307 | 118.1307 | 1.732193 | 123.4349 | CORR12148SP | 185.7639 | 0.615 | Controlled=6 | Galapagos | Sequential Dose | Lab2 | 0.2514441
Exp 5, Replica 2 | 5 | 2 | 300 | 118.8492 | 118.8492 | 1.732193 | 123.4349 | CORR12148SP | 185.7639 | 0.615 | Controlled=6 | Galapagos | Sequential Dose | Lab2 | 0.2450499
Exp 5, Replica 2 | 5 | 2 | 300 | 119.5678 | 119.5678 | 1.732193 | 123.4349 | CORR12148SP | 185.7639 | 0.615 | Controlled=6 | Galapagos | Sequential Dose | Lab2 | 0.2410206
Exp 5, Replica 2 | 5 | 2 | 300 | 120.2864 | 120.2864 | 1.732193 | 123.4349 | CORR12148SP | 185.7639 | 0.615 | Controlled=6 | Galapagos | Sequential Dose | Lab2 | 0.2429936
Exp 5, Replica 2 | 5 | 2 | 300 | 121.005 | 121.005 | 1.732193 | 123.4349 | CORR12148SP | 185.7639 | 0.615 | Controlled=6 | Galapagos | Sequential Dose | Lab2 | 0.2412671
Exp 5, Replica 2 | 5 | 2 | 300 | 121.7236 | 121.7236 | 1.732193 | 123.4349 | CORR12148SP | 185.7639 | 0.615 | Controlled=6 | Galapagos | Sequential Dose | Lab2 | 0.2392686
Exp 5, Replica 2 | 5 | 2 | 300 | 122.4422 | 122.4422 | 1.732193 | 123.4349 | CORR12148SP | 185.7639 | 0.615 | Controlled=6 | Galapagos | Sequential Dose | Lab2 | 0.2380701
Exp 5, Replica 2 | 5 | 2 | 300 | 123.1608 | 123.1608 | 1.732193 | 123.4349 | CORR12148SP | 185.7639 | 0.615 | Controlled=6 | Galapagos | Sequential Dose | Lab2 | 0.2405282
Exp 5, Replica 2 | 5 | 2 | 300 | 123.8794 | 123.8794 | 1.732193 | 123.4349 | CORR12148SP | 185.7639 | 0.615 | Controlled=6 | Galapagos | Sequential Dose | Lab2 | 0.2318535
Exp 5, Replica 2 | 5 | 2 | 300 | 124.598 | 124.598 | 1.732193 | 123.4349 | CORR12148SP | 185.7639 | 0.615 | Controlled=6 | Galapagos | Sequential Dose | Lab2 | 0.2388947
Exp 5, Replica 2 | 5 | 2 | 300 | 125.3166 | 125.3166 | 1.732193 | 123.4349 | CORR12148SP | 185.7639 | 0.615 | Controlled=6 | Galapagos | Sequential Dose | Lab2 | 0.2321502
Exp 5, Replica 2 | 5 | 2 | 300 | 126.0352 | 126.0352 | 1.732193 | 123.4349 | CORR12148SP | 185.7639 | 0.615 | Controlled=6 | Galapagos | Sequential Dose | Lab2 | 0.2271946
Exp 5, Replica 2 | 5 | 2 | 300 | 126.7538 | 126.7538 | 1.732193 | 123.4349 | CORR12148SP | 185.7639 | 0.615 | Controlled=6 | Galapagos | Sequential Dose | Lab2 | 0.2303574
Exp 5, Replica 2 | 5 | 2 | 300 | 127.4724 | 127.4724 | 1.732193 | 123.4349 | CORR12148SP | 185.7639 | 0.615 | Controlled=6 | Galapagos | Sequential Dose | Lab2 | 0.2273136
Exp 5, Replica 2 | 5 | 2 | 300 | 128.191 | 128.191 | 1.732193 | 123.4349 | CORR12148SP | 185.7639 | 0.615 | Controlled=6 | Galapagos | Sequential Dose | Lab2 | 0.2304488
Exp 5, Replica 2 | 5 | 2 | 300 | 128.9095 | 128.9095 | 1.732193 | 123.4349 | CORR12148SP | 185.7639 | 0.615 | Controlled=6 | Galapagos | Sequential Dose | Lab2 | 0.2315586
Exp 5, Replica 2 | 5 | 2 | 300 | 129.6281 | 129.6281 | 1.732193 | 123.4349 | CORR12148SP | 185.7639 | 0.615 | Controlled=6 | Galapagos | Sequential Dose | Lab2 | 0.2216089
Exp 5, Replica 2 | 5 | 2 | 300 | 130.3467 | 130.3467 | 1.732193 | 123.4349 | CORR12148SP | 185.7639 | 0.615 | Controlled=6 | Galapagos | Sequential Dose | Lab2 | 0.2205148
Exp 5, Replica 2 | 5 | 2 | 300 | 131.0653 | 131.0653 | 1.732193 | 123.4349 | CORR12148SP | 185.7639 | 0.615 | Controlled=6 | Galapagos | Sequential Dose | Lab2 | 0.2110377
Exp 5, Replica 2 | 5 | 2 | 300 | 131.7839 | 131.7839 | 1.732193 | 123.4349 | CORR12148SP | 185.7639 | 0.615 | Controlled=6 | Galapagos | Sequential Dose | Lab2 | 0.2192942
Exp 5, Replica 2 | 5 | 2 | 300 | 132.5025 | 132.5025 | 1.732193 | 123.4349 | CORR12148SP | 185.7639 | 0.615 | Controlled=6 | Galapagos | Sequential Dose | Lab2 | 0.209875
Exp 5, Replica 2 | 5 | 2 | 300 | 133.2211 | 133.2211 | 1.732193 | 123.4349 | CORR12148SP | 185.7639 | 0.615 | Controlled=6 | Galapagos | Sequential Dose | Lab2 | 0.2210511
Exp 5, Replica 2 | 5 | 2 | 300 | 133.9397 | 133.9397 | 1.732193 | 123.4349 | CORR12148SP | 185.7639 | 0.615 | Controlled=6 | Galapagos | Sequential Dose | Lab2 | 0.2075095
Exp 5, Replica 2 | 5 | 2 | 300 | 134.6583 | 134.6583 | 1.732193 | 123.4349 | CORR12148SP | 185.7639 | 0.615 | Controlled=6 | Galapagos | Sequential Dose | Lab2 | 0.215401
Exp 5, Replica 2 | 5 | 2 | 300 | 135.3769 | 135.3769 | 1.732193 | 123.4349 | CORR12148SP | 185.7639 | 0.615 | Controlled=6 | Galapagos | Sequential Dose | Lab2 | 0.2122395
Exp 5, Replica 2 | 5 | 2 | 300 | 136.0955 | 136.0955 | 1.732193 | 123.4349 | CORR12148SP | 185.7639 | 0.615 | Controlled=6 | Galapagos | Sequential Dose | Lab2 | 0.205802
Exp 5, Replica 2 | 5 | 2 | 300 | 136.8141 | 136.8141 | 1.732193 | 123.4349 | CORR12148SP | 185.7639 | 0.615 | Controlled=6 | Galapagos | Sequential Dose | Lab2 | 0.2015153
Exp 5, Replica 2 | 5 | 2 | 300 | 137.5327 | 137.5327 | 1.732193 | 123.4349 | CORR12148SP | 185.7639 | 0.615 | Controlled=6 | Galapagos | Sequential Dose | Lab2 | 0.2026975
Exp 5, Replica 2 | 5 | 2 | 300 | 138.2513 | 138.2513 | 1.732193 | 123.4349 | CORR12148SP | 185.7639 | 0.615 | Controlled=6 | Galapagos | Sequential Dose | Lab2 | 0.2035696
Exp 5, Replica 2 | 5 | 2 | 300 | 138.9698 | 138.9698 | 1.732193 | 123.4349 | CORR12148SP | 185.7639 | 0.615 | Controlled=6 | Galapagos | Sequential Dose | Lab2 | 0.2027634
Exp 5, Replica 2 | 5 | 2 | 300 | 139.6884 | 139.6884 | 1.732193 | 123.4349 | CORR12148SP | 185.7639 | 0.615 | Controlled=6 | Galapagos | Sequential Dose | Lab2 | 0.1980212
Exp 5, Replica 2 | 5 | 2 | 300 | 140.407 | 140.407 | 1.732193 | 123.4349 | CORR12148SP | 185.7639 | 0.615 | Controlled=6 | Galapagos | Sequential Dose | Lab2 | 0.2062471
Exp 5, Replica 2 | 5 | 2 | 300 | 141.1256 | 141.1256 | 1.732193 | 123.4349 | CORR12148SP | 185.7639 | 0.615 | Controlled=6 | Galapagos | Sequential Dose | Lab2 | 0.2032964
Exp 5, Replica 2 | 5 | 2 | 300 | 141.8442 | 141.8442 | 1.732193 | 123.4349 | CORR12148SP | 185.7639 | 0.615 | Controlled=6 | Galapagos | Sequential Dose | Lab2 | 0.1990713
Exp 5, Replica 2 | 5 | 2 | 300 | 142.5628 | 142.5628 | 1.732193 | 123.4349 | CORR12148SP | 185.7639 | 0.615 | Controlled=6 | Galapagos | Sequential Dose | Lab2 | 0.2020488
Exp 5, Replica 2 | 5 | 2 | 300 | 143.2814 | 143.2814 | 1.732193 | 123.4349 | CORR12148SP | 185.7639 | 0.615 | Controlled=6 | Galapagos | Sequential Dose | Lab2 | 0.1930956
Exp 5, Replica 2 | 5 | 2 | 300 | 144 | 144 | 1.732193 | 123.4349 | CORR12148SP | 185.7639 | 0.615 | Controlled=6 | Galapagos | Sequential Dose | Lab2 | 0.1899834
Exp 5, Replica 3 | 5 | 3 | 100 | 1 | 1 | 6.857663 | 83.33128 | EC1612A | 177.3111 | 2.31 | Uncontrolled | TH | Sequential Dose | Lab1 | 10.33028
Exp 5, Replica 3 | 5 | 3 | 100 | 1.718593 | 1.718593 | 6.857663 | 83.33128 | EC1612A | 177.3111 | 2.31 | Uncontrolled | TH | Sequential Dose | Lab1 | 10.48422
Exp 5, Replica 3 | 5 | 3 | 100 | 2.437186 | 2.437186 | 6.857663 | 83.33128 | EC1612A | 177.3111 | 2.31 | Uncontrolled | TH | Sequential Dose | Lab1 | 10.19466
Exp 5, Replica 3 | 5 | 3 | 100 | 3.155779 | 3.155779 | 6.857663 | 83.33128 | EC1612A | 177.3111 | 2.31 | Uncontrolled | TH | Sequential Dose | Lab1 | 10.33124
Exp 5, Replica 3 | 5 | 3 | 100 | 3.874372 | 3.874372 | 6.857663 | 83.33128 | EC1612A | 177.3111 | 2.31 | Uncontrolled | TH | Sequential Dose | Lab1 | 10.12768
Exp 5, Replica 3 | 5 | 3 | 100 | 4.592965 | 4.592965 | 6.857663 | 83.33128 | EC1612A | 177.3111 | 2.31 | Uncontrolled | TH | Sequential Dose | Lab1 | 10.0854
Exp 5, Replica 3 | 5 | 3 | 100 | 5.311558 | 5.311558 | 6.857663 | 83.33128 | EC1612A | 177.3111 | 2.31 | Uncontrolled | TH | Sequential Dose | Lab1 | 9.93332
Exp 5, Replica 3 | 5 | 3 | 100 | 6.030151 | 6.030151 | 6.857663 | 83.33128 | EC1612A | 177.3111 | 2.31 | Uncontrolled | TH | Sequential Dose | Lab1 | 9.968291
Exp 5, Replica 3 | 5 | 3 | 100 | 6.748744 | 6.748744 | 6.857663 | 83.33128 | EC1612A | 177.3111 | 2.31 | Uncontrolled | TH | Sequential Dose | Lab1 | 10.03312
Exp 5, Replica 3 | 5 | 3 | 100 | 7.467337 | 7.467337 | 6.857663 | 83.33128 | EC1612A | 177.3111 | 2.31 | Uncontrolled | TH | Sequential Dose | Lab1 | 9.704355
Exp 5, Replica 3 | 5 | 3 | 100 | 8.18593 | 8.18593 | 6.857663 | 83.33128 | EC1612A | 177.3111 | 2.31 | Uncontrolled | TH | Sequential Dose | Lab1 | 9.820367
Exp 5, Replica 3 | 5 | 3 | 100 | 8.904523 | 8.904523 | 6.857663 | 83.33128 | EC1612A | 177.3111 | 2.31 | Uncontrolled | TH | Sequential Dose | Lab1 | 9.342923
Exp 5, Replica 3 | 5 | 3 | 100 | 9.623116 | 9.623116 | 6.857663 | 83.33128 | EC1612A | 177.3111 | 2.31 | Uncontrolled | TH | Sequential Dose | Lab1 | 9.467519
Exp 5, Replica 3 | 5 | 3 | 100 | 10.34171 | 10.34171 | 6.857663 | 83.33128 | EC1612A | 177.3111 | 2.31 | Uncontrolled | TH | Sequential Dose | Lab1 | 9.507752
Exp 5, Replica 3 | 5 | 3 | 100 | 11.0603 | 11.0603 | 6.857663 | 83.33128 | EC1612A | 177.3111 | 2.31 | Uncontrolled | TH | Sequential Dose | Lab1 | 9.355835
Exp 5, Replica 3 | 5 | 3 | 100 | 11.77889 | 11.77889 | 6.857663 | 83.33128 | EC1612A | 177.3111 | 2.31 | Uncontrolled | TH | Sequential Dose | Lab1 | 9.815012
Exp 5, Replica 3 | 5 | 3 | 100 | 12.49749 | 12.49749 | 6.857663 | 83.33128 | EC1612A | 177.3111 | 2.31 | Uncontrolled | TH | Sequential Dose | Lab1 | 9.120494
Exp 5, Replica 3 | 5 | 3 | 100 | 13.21608 | 13.21608 | 6.857663 | 83.33128 | EC1612A | 177.3111 | 2.31 | Uncontrolled | TH | Sequential Dose | Lab1 | 9.176942
Exp 5, Replica 3 | 5 | 3 | 100 | 13.93467 | 13.93467 | 6.857663 | 83.33128 | EC1612A | 177.3111 | 2.31 | Uncontrolled | TH | Sequential Dose | Lab1 | 9.661121
Exp 5, Replica 3 | 5 | 3 | 100 | 14.65327 | 14.65327 | 6.857663 | 83.33128 | EC1612A | 177.3111 | 2.31 | Uncontrolled | TH | Sequential Dose | Lab1 | 9.364656
Exp 5, Replica 3 | 5 | 3 | 100 | 15.37186 | 15.37186 | 6.857663 | 83.33128 | EC1612A | 177.3111 | 2.31 | Uncontrolled | TH | Sequential Dose | Lab1 | 9.259206
Exp 5, Replica 3 | 5 | 3 | 100 | 16.09045 | 16.09045 | 6.857663 | 83.33128 | EC1612A | 177.3111 | 2.31 | Uncontrolled | TH | Sequential Dose | Lab1 | 9.221001
Exp 5, Replica 3 | 5 | 3 | 100 | 16.80905 | 16.80905 | 6.857663 | 83.33128 | EC1612A | 177.3111 | 2.31 | Uncontrolled | TH | Sequential Dose | Lab1 | 9.161121
Exp 5, Replica 3 | 5 | 3 | 100 | 17.52764 | 17.52764 | 6.857663 | 83.33128 | EC1612A | 177.3111 | 2.31 | Uncontrolled | TH | Sequential Dose | Lab1 | 9.287795
Exp 5, Replica 3 | 5 | 3 | 100 | 18.24623 | 18.24623 | 6.857663 | 83.33128 | EC1612A | 177.3111 | 2.31 | Uncontrolled | TH | Sequential Dose | Lab1 | 8.90243
Exp 5, Replica 3 | 5 | 3 | 100 | 18.96482 | 18.96482 | 6.857663 | 83.33128 | EC1612A | 177.3111 | 2.31 | Uncontrolled | TH | Sequential Dose | Lab1 | 9.131509
Exp 5, Replica 3 | 5 | 3 | 100 | 19.68342 | 19.68342 | 6.857663 | 83.33128 | EC1612A | 177.3111 | 2.31 | Uncontrolled | TH | Sequential Dose | Lab1 | 8.79603
Exp 5, Replica 3 | 5 | 3 | 100 | 20.40201 | 20.40201 | 6.857663 | 83.33128 | EC1612A | 177.3111 | 2.31 | Uncontrolled | TH | Sequential Dose | Lab1 | 8.89299
Exp 5, Replica 3 | 5 | 3 | 100 | 21.1206 | 21.1206 | 6.857663 | 83.33128 | EC1612A | 177.3111 | 2.31 | Uncontrolled | TH | Sequential Dose | Lab1 | 8.958886
Exp 5, Replica 3 | 5 | 3 | 100 | 21.8392 | 21.8392 | 6.857663 | 83.33128 | EC1612A | 177.3111 | 2.31 | Uncontrolled | TH | Sequential Dose | Lab1 | 8.933126
Exp 5, Replica 3 | 5 | 3 | 100 | 22.55779 | 22.55779 | 6.857663 | 83.33128 | EC1612A | 177.3111 | 2.31 | Uncontrolled | TH | Sequential Dose | Lab1 | 8.985408
Exp 5, Replica 3 | 5 | 3 | 100 | 23.27638 | 23.27638 | 6.857663 | 83.33128 | EC1612A | 177.3111 | 2.31 | Uncontrolled | TH | Sequential Dose | Lab1 | 8.715822
Exp 5, Replica 3 | 5 | 3 | 100 | 23.99497 | 23.99497 | 6.857663 | 83.33128 | EC1612A | 177.3111 | 2.31 | Uncontrolled | TH | Sequential Dose | Lab1 | 8.64587
Exp 5, Replica 3 | 5 | 3 | 100 | 24.71357 | 24.71357 | 6.857663 | 83.33128 | EC1612A | 177.3111 | 2.31 | Uncontrolled | TH | Sequential Dose | Lab1 | 8.544548
Exp 5, Replica 3 | 5 | 3 | 100 | 25.43216 | 25.43216 | 6.857663 | 83.33128 | EC1612A | 177.3111 | 2.31 | Uncontrolled | TH | Sequential Dose | Lab1 | 8.530179
Exp 5, Replica 3 | 5 | 3 | 100 | 26.15075 | 26.15075 | 6.857663 | 83.33128 | EC1612A | 177.3111 | 2.31 | Uncontrolled | TH | Sequential Dose | Lab1 | 8.753565
Exp 5, Replica 3 | 5 | 3 | 100 | 26.86935 | 26.86935 | 6.857663 | 83.33128 | EC1612A | 177.3111 | 2.31 | Uncontrolled | TH | Sequential Dose | Lab1 | 8.604007
Exp 5, Replica 3 | 5 | 3 | 100 | 27.58794 | 27.58794 | 6.857663 | 83.33128 | EC1612A | 177.3111 | 2.31 | Uncontrolled | TH | Sequential Dose | Lab1 | 8.517853
Exp 5, Replica 3 | 5 | 3 | 100 | 28.30653 | 28.30653 | 6.857663 | 83.33128 | EC1612A | 177.3111 | 2.31 | Uncontrolled | TH | Sequential Dose | Lab1 | 8.414715
Exp 5, Replica 3 | 5 | 3 | 100 | 29.02513 | 29.02513 | 6.857663 | 83.33128 | EC1612A | 177.3111 | 2.31 | Uncontrolled | TH | Sequential Dose | Lab1 | 8.363391
Exp 5, Replica 3 | 5 | 3 | 100 | 29.74372 | 29.74372 | 6.857663 | 83.33128 | EC1612A | 177.3111 | 2.31 | Uncontrolled | TH | Sequential Dose | Lab1 | 8.312059
Exp 5, Replica 3 | 5 | 3 | 100 | 30.46231 | 30.46231 | 6.857663 | 83.33128 | EC1612A | 177.3111 | 2.31 | Uncontrolled | TH | Sequential Dose | Lab1 | 8.158043
Exp 5, Replica 3 | 5 | 3 | 100 | 31.1809 | 31.1809 | 6.857663 | 83.33128 | EC1612A | 177.3111 | 2.31 | Uncontrolled | TH | Sequential Dose | Lab1 | 7.961976
Exp 5, Replica 3 | 5 | 3 | 100 | 31.8995 | 31.8995 | 6.857663 | 83.33128 | EC1612A | 177.3111 | 2.31 | Uncontrolled | TH | Sequential Dose | Lab1 | 8.263631
Exp 5, Replica 3 | 5 | 3 | 100 | 32.61809 | 32.61809 | 6.857663 | 83.33128 | EC1612A | 177.3111 | 2.31 | Uncontrolled | TH | Sequential Dose | Lab1 | 8.076111
Exp 5, Replica 3 | 5 | 3 | 100 | 33.33668 | 33.33668 | 6.857663 | 83.33128 | EC1612A | 177.3111 | 2.31 | Uncontrolled | TH | Sequential Dose | Lab1 | 8.32733
Exp 5, Replica 3 | 5 | 3 | 100 | 34.05528 | 34.05528 | 6.857663 | 83.33128 | EC1612A | 177.3111 | 2.31 | Uncontrolled | TH | Sequential Dose | Lab1 | 8.09936
Exp 5, Replica 3 | 5 | 3 | 100 | 34.77387 | 34.77387 | 6.857663 | 83.33128 | EC1612A | 177.3111 | 2.31 | Uncontrolled | TH | Sequential Dose | Lab1 | 7.787145
Exp 5, Replica 3 | 5 | 3 | 100 | 35.49246 | 35.49246 | 6.857663 | 83.33128 | EC1612A | 177.3111 | 2.31 | Uncontrolled | TH | Sequential Dose | Lab1 | 7.963305
Exp 5, Replica 3 | 5 | 3 | 100 | 36.21106 | 36.21106 | 6.857663 | 83.33128 | EC1612A | 177.3111 | 2.31 | Uncontrolled | TH | Sequential Dose | Lab1 | 7.714509
Exp 5, Replica 3 | 5 | 3 | 100 | 36.92965 | 36.92965 | 6.857663 | 83.33128 | EC1612A | 177.3111 | 2.31 | Uncontrolled | TH | Sequential Dose | Lab1 | 7.67721
Exp 5, Replica 3 | 5 | 3 | 100 | 37.64824 | 37.64824 | 6.857663 | 83.33128 | EC1612A | 177.3111 | 2.31 | Uncontrolled | TH | Sequential Dose | Lab1 | 8.02533
Exp 5, Replica 3 | 5 | 3 | 100 | 38.36683 | 38.36683 | 6.857663 | 83.33128 | EC1612A | 177.3111 | 2.31 | Uncontrolled | TH | Sequential Dose | Lab1 | 7.903873
Exp 5, Replica 3 | 5 | 3 | 100 | 39.08543 | 39.08543 | 6.857663 | 83.33128 | EC1612A | 177.3111 | 2.31 | Uncontrolled | TH | Sequential Dose | Lab1 | 7.650921
Exp 5, Replica 3 | 5 | 3 | 100 | 39.80402 | 39.80402 | 6.857663 | 83.33128 | EC1612A | 177.3111 | 2.31 | Uncontrolled | TH | Sequential Dose | Lab1 | 7.309073
Exp 5, Replica 3 | 5 | 3 | 100 | 40.52261 | 40.52261 | 6.857663 | 83.33128 | EC1612A | 177.3111 | 2.31 | Uncontrolled | TH | Sequential Dose | Lab1 | 7.657239
Exp 5, Replica 3 | 5 | 3 | 100 | 41.24121 | 41.24121 | 6.857663 | 83.33128 | EC1612A | 177.3111 | 2.31 | Uncontrolled | TH | Sequential Dose | Lab1 | 7.472475
Exp 5, Replica 3 | 5 | 3 | 100 | 41.9598 | 41.9598 | 6.857663 | 83.33128 | EC1612A | 177.3111 | 2.31 | Uncontrolled | TH | Sequential Dose | Lab1 | 7.675989
Exp 5, Replica 3 | 5 | 3 | 100 | 42.67839 | 42.67839 | 6.857663 | 83.33128 | EC1612A | 177.3111 | 2.31 | Uncontrolled | TH | Sequential Dose | Lab1 | 7.319429
Exp 5, Replica 3 | 5 | 3 | 100 | 43.39698 | 43.39698 | 6.857663 | 83.33128 | EC1612A | 177.3111 | 2.31 | Uncontrolled | TH | Sequential Dose | Lab1 | 7.414703
Exp 5, Replica 3 | 5 | 3 | 100 | 44.11558 | 44.11558 | 6.857663 | 83.33128 | EC1612A | 177.3111 | 2.31 | Uncontrolled | TH | Sequential Dose | Lab1 | 7.281336
Exp 5, Replica 3 | 5 | 3 | 100 | 44.83417 | 44.83417 | 6.857663 | 83.33128 | EC1612A | 177.3111 | 2.31 | Uncontrolled | TH | Sequential Dose | Lab1 | 7.62478
Exp 5, Replica 3 | 5 | 3 | 100 | 45.55276 | 45.55276 | 6.857663 | 83.33128 | EC1612A | 177.3111 | 2.31 | Uncontrolled | TH | Sequential Dose | Lab1 | 7.468416
Exp 5, Replica 3 | 5 | 3 | 100 | 46.27136 | 46.27136 | 6.857663 | 83.33128 | EC1612A | 177.3111 | 2.31 | Uncontrolled | TH | Sequential Dose | Lab1 | 7.327743
Exp 5, Replica 3 | 5 | 3 | 100 | 46.98995 | 46.98995 | 6.857663 | 83.33128 | EC1612A | 177.3111 | 2.31 | Uncontrolled | TH | Sequential Dose | Lab1 | 7.293161
Exp 5, Replica 3 | 5 | 3 | 100 | 47.70854 | 47.70854 | 6.857663 | 83.33128 | EC1612A | 177.3111 | 2.31 | Uncontrolled | TH | Sequential Dose | Lab1 | 7.368665
Exp 5, Replica 3 | 5 | 3 | 100 | 48.42714 | 48.42714 | 6.857663 | 83.33128 | EC1612A | 177.3111 | 2.31 | Uncontrolled | TH | Sequential Dose | Lab1 | 7.321501
Exp 5, Replica 3 | 5 | 3 | 100 | 49.14573 | 49.14573 | 6.857663 | 83.33128 | EC1612A | 177.3111 | 2.31 | Uncontrolled | TH | Sequential Dose | Lab1 | 7.314602
Exp 5, Replica 3 | 5 | 3 | 100 | 49.86432 | 49.86432 | 6.857663 | 83.33128 | EC1612A | 177.3111 | 2.31 | Uncontrolled | TH | Sequential Dose | Lab1 | 7.184564
Exp 5, Replica 3 | 5 | 3 | 100 | 50.58291 | 50.58291 | 6.857663 | 83.33128 | EC1612A | 177.3111 | 2.31 | Uncontrolled | TH | Sequential Dose | Lab1 | 6.855999
Exp 5, Replica 3 | 5 | 3 | 100 | 51.30151 | 51.30151 | 6.857663 | 83.33128 | EC1612A | 177.3111 | 2.31 | Uncontrolled | TH | Sequential Dose | Lab1 | 6.975661
Exp 5, Replica 3 | 5 | 3 | 100 | 52.0201 | 52.0201 | 6.857663 | 83.33128 | EC1612A | 177.3111 | 2.31 | Uncontrolled | TH | Sequential Dose | Lab1 | 6.873785
Exp 5, Replica 3 | 5 | 3 | 100 | 52.73869 | 52.73869 | 6.857663 | 83.33128 | EC1612A | 177.3111 | 2.31 | Uncontrolled | TH | Sequential Dose | Lab1 | 7.105114
Exp 5, Replica 3 | 5 | 3 | 100 | 53.45729 | 53.45729 | 6.857663 | 83.33128 | EC1612A | 177.3111 | 2.31 | Uncontrolled | TH | Sequential Dose | Lab1 | 7.029437
Exp 5, Replica 3 | 5 | 3 | 100 | 54.17588 | 54.17588 | 6.857663 | 83.33128 | EC1612A | 177.3111 | 2.31 | Uncontrolled | TH | Sequential Dose | Lab1 | 6.85787
Exp 5, Replica 3 | 5 | 3 | 100 | 54.89447 | 54.89447 | 6.857663 | 83.33128 | EC1612A | 177.3111 | 2.31 | Uncontrolled | TH | Sequential Dose | Lab1 | 7.144678
Exp 5, Replica 3 | 5 | 3 | 100 | 55.61307 | 55.61307 | 6.857663 | 83.33128 | EC1612A | 177.3111 | 2.31 | Uncontrolled | TH | Sequential Dose | Lab1 | 6.70144
Exp 5, Replica 3 | 5 | 3 | 100 | 56.33166 | 56.33166 | 6.857663 | 83.33128 | EC1612A | 177.3111 | 2.31 | Uncontrolled | TH | Sequential Dose | Lab1 | 6.496391
Exp 5, Replica 3 | 5 | 3 | 100 | 57.05025 | 57.05025 | 6.857663 | 83.33128 | EC1612A | 177.3111 | 2.31 | Uncontrolled | TH | Sequential Dose | Lab1 | 6.768992
Exp 5, Replica 3 | 5 | 3 | 100 | 57.76884 | 57.76884 | 6.857663 | 83.33128 | EC1612A | 177.3111 | 2.31 | Uncontrolled | TH | Sequential Dose | Lab1 | 6.867985
Exp 5, Replica 3 | 5 | 3 | 100 | 58.48744 | 58.48744 | 6.857663 | 83.33128 | EC1612A | 177.3111 | 2.31 | Uncontrolled | TH | Sequential Dose | Lab1 | 6.870991
Exp 5, Replica 3 | 5 | 3 | 100 | 59.20603 | 59.20603 | 6.857663 | 83.33128 | EC1612A | 177.3111 | 2.31 | Uncontrolled | TH | Sequential Dose | Lab1 | 6.755227
Exp 5, Replica 3 | 5 | 3 | 100 | 59.92462 | 59.92462 | 6.857663 | 83.33128 | EC1612A | 177.3111 | 2.31 | Uncontrolled | TH | Sequential Dose | Lab1 | 6.517294
Exp 5, Replica 3 | 5 | 3 | 100 | 60.64322 | 60.64322 | 6.857663 | 83.33128 | EC1612A | 177.3111 | 2.31 | Uncontrolled | TH | Sequential Dose | Lab1 | 6.757348
Exp 5, Replica 3 | 5 | 3 | 100 | 61.36181 | 61.36181 | 6.857663 | 83.33128 | EC1612A | 177.3111 | 2.31 | Uncontrolled | TH | Sequential Dose | Lab1 | 6.17026
Exp 5, Replica 3 | 5 | 3 | 100 | 62.0804 | 62.0804 | 6.857663 | 83.33128 | EC1612A | 177.3111 | 2.31 | Uncontrolled | TH | Sequential Dose | Lab1 | 6.315177
Exp 5, Replica 3 | 5 | 3 | 100 | 62.79899 | 62.79899 | 6.857663 | 83.33128 | EC1612A | 177.3111 | 2.31 | Uncontrolled | TH | Sequential Dose | Lab1 | 6.023383
Exp 5, Replica 3 | 5 | 3 | 100 | 63.51759 | 63.51759 | 6.857663 | 83.33128 | EC1612A | 177.3111 | 2.31 | Uncontrolled | TH | Sequential Dose | Lab1 | 6.14893
Exp 5, Replica 3 | 5 | 3 | 100 | 64.23618 | 64.23618 | 6.857663 | 83.33128 | EC1612A | 177.3111 | 2.31 | Uncontrolled | TH | Sequential Dose | Lab1 | 5.744543
Exp 5, Replica 3 | 5 | 3 | 100 | 64.95477 | 64.95477 | 6.857663 | 83.33128 | EC1612A | 177.3111 | 2.31 | Uncontrolled | TH | Sequential Dose | Lab1 | 6.081739
Exp 5, Replica 3 | 5 | 3 | 100 | 65.67337 | 65.67337 | 6.857663 | 83.33128 | EC1612A | 177.3111 | 2.31 | Uncontrolled | TH | Sequential Dose | Lab1 | 6.066209
Exp 5, Replica 3 | 5 | 3 | 100 | 66.39196 | 66.39196 | 6.857663 | 83.33128 | EC1612A | 177.3111 | 2.31 | Uncontrolled | TH | Sequential Dose | Lab1 | 6.126831
Exp 5, Replica 3 | 5 | 3 | 100 | 67.11055 | 67.11055 | 6.857663 | 83.33128 | EC1612A | 177.3111 | 2.31 | Uncontrolled | TH | Sequential Dose | Lab1 | 5.984073
Exp 5, Replica 3 | 5 | 3 | 100 | 67.82915 | 67.82915 | 6.857663 | 83.33128 | EC1612A | 177.3111 | 2.31 | Uncontrolled | TH | Sequential Dose | Lab1 | 5.938522
Exp 5, Replica 3 | 5 | 3 | 100 | 68.54774 | 68.54774 | 6.857663 | 83.33128 | EC1612A | 177.3111 | 2.31 | Uncontrolled | TH | Sequential Dose | Lab1 | 5.847086
Exp 5, Replica 3 | 5 | 3 | 100 | 69.26633 | 69.26633 | 6.857663 | 83.33128 | EC1612A | 177.3111 | 2.31 | Uncontrolled | TH | Sequential Dose | Lab1 | 5.825341
Exp 5, Replica 3 | 5 | 3 | 100 | 69.98492 | 69.98492 | 6.857663 | 83.33128 | EC1612A | 177.3111 | 2.31 | Uncontrolled | TH | Sequential Dose | Lab1 | 5.662158
Exp 5, Replica 3 | 5 | 3 | 100 | 70.70352 | 70.70352 | 6.857663 | 83.33128 | EC1612A | 177.3111 | 2.31 | Uncontrolled | TH | Sequential Dose | Lab1 | 5.813321
Exp 5, Replica 3 | 5 | 3 | 100 | 71.42211 | 71.42211 | 6.857663 | 83.33128 | EC1612A | 177.3111 | 2.31 | Uncontrolled | TH | Sequential Dose | Lab1 | 2.747435
Exp 5, Replica 3 | 5 | 3 | 100 | 72.1407 | 72.1407 | 6.857663 | 83.33128 | EC1612A | 177.3111 | 2.31 | Uncontrolled | TH | Sequential Dose | Lab1 | 2.838195
Exp 5, Replica 3 | 5 | 3 | 100 | 72.8593 | 72.8593 | 6.857663 | 83.33128 | EC1612A | 177.3111 | 2.31 | Uncontrolled | TH | Sequential Dose | Lab1 | 2.900736
Exp 5, Replica 3 | 5 | 3 | 100 | 73.57789 | 73.57789 | 6.857663 | 83.33128 | EC1612A | 177.3111 | 2.31 | Uncontrolled | TH | Sequential Dose | Lab1 | 2.817201
Exp 5, Replica 3 | 5 | 3 | 100 | 74.29648 | 74.29648 | 6.857663 | 83.33128 | EC1612A | 177.3111 | 2.31 | Uncontrolled | TH | Sequential Dose | Lab1 | 2.860047
Exp 5, Replica 3 | 5 | 3 | 100 | 75.01508 | 75.01508 | 6.857663 | 83.33128 | EC1612A | 177.3111 | 2.31 | Uncontrolled | TH | Sequential Dose | Lab1 | 2.776178
Exp 5, Replica 3 | 5 | 3 | 100 | 75.73367 | 75.73367 | 6.857663 | 83.33128 | EC1612A | 177.3111 | 2.31 | Uncontrolled | TH | Sequential Dose | Lab1 | 2.772558
Exp 5, Replica 3 | 5 | 3 | 100 | 76.45226 | 76.45226 | 6.857663 | 83.33128 | EC1612A | 177.3111 | 2.31 | Uncontrolled | TH | Sequential Dose | Lab1 | 2.687385
Exp 5, Replica 3 | 5 | 3 | 100 | 77.17085 | 77.17085 | 6.857663 | 83.33128 | EC1612A | 177.3111 | 2.31 | Uncontrolled | TH | Sequential Dose | Lab1 | 2.817302
Exp 5, Replica 3 | 5 | 3 | 100 | 77.88945 | 77.88945 | 6.857663 | 83.33128 | EC1612A | 177.3111 | 2.31 | Uncontrolled | TH | Sequential Dose | Lab1 | 2.821049
Exp 5, Replica 3 | 5 | 3 | 100 | 78.60804 | 78.60804 | 6.857663 | 83.33128 | EC1612A | 177.3111 | 2.31 | Uncontrolled | TH | Sequential Dose | Lab1 | 2.768151
Exp 5, Replica 3 | 5 | 3 | 100 | 79.32663 | 79.32663 | 6.857663 | 83.33128 | EC1612A | 177.3111 | 2.31 | Uncontrolled | TH | Sequential Dose | Lab1 | 2.663002
Exp 5, Replica 3 | 5 | 3 | 100 | 80.04523 | 80.04523 | 6.857663 | 83.33128 | EC1612A | 177.3111 | 2.31 | Uncontrolled | TH | Sequential Dose | Lab1 | 2.752643
Exp 5, Replica 3 | 5 | 3 | 100 | 80.76382 | 80.76382 | 6.857663 | 83.33128 | EC1612A | 177.3111 | 2.31 | Uncontrolled | TH | Sequential Dose | Lab1 | 2.579016
Exp 5, Replica 3 | 5 | 3 | 100 | 81.48241 | 81.48241 | 6.857663 | 83.33128 | EC1612A | 177.3111 | 2.31 | Uncontrolled | TH | Sequential Dose | Lab1 | 2.626744
Exp 5, Replica 3 | 5 | 3 | 100 | 82.20101 | 82.20101 | 6.857663 | 83.33128 | EC1612A | 177.3111 | 2.31 | Uncontrolled | TH | Sequential Dose | Lab1 | 2.63518
Exp 5, Replica 3 | 5 | 3 | 100 | 82.9196 | 82.9196 | 6.857663 | 83.33128 | EC1612A | 177.3111 | 2.31 | Uncontrolled | TH | Sequential Dose | Lab1 | 2.670014
Exp 5, Replica 3 | 5 | 3 | 100 | 83.63819 | 83.63819 | 6.857663 | 83.33128 | EC1612A | 177.3111 | 2.31 | Uncontrolled | TH | Sequential Dose | Lab1 | 2.629259
Exp 5, Replica 3 | 5 | 3 | 100 | 84.35678 | 84.35678 | 6.857663 | 83.33128 | EC1612A | 177.3111 | 2.31 | Uncontrolled | TH | Sequential Dose | Lab1 | 2.678618
Exp 5, Replica 3 | 5 | 3 | 100 | 85.07538 | 85.07538 | 6.857663 | 83.33128 | EC1612A | 177.3111 | 2.31 | Uncontrolled | TH | Sequential Dose | Lab1 | 2.5624
Exp 5, Replica 3 | 5 | 3 | 100 | 85.79397 | 85.79397 | 6.857663 | 83.33128 | EC1612A | 177.3111 | 2.31 | Uncontrolled | TH | Sequential Dose | Lab1 | 2.520328
Exp 5, Replica 3 | 5 | 3 | 100 | 86.51256 | 86.51256 | 6.857663 | 83.33128 | EC1612A | 177.3111 | 2.31 | Uncontrolled | TH | Sequential Dose | Lab1 | 2.529157
Exp 5, Replica 3 | 5 | 3 | 100 | 87.23116 | 87.23116 | 6.857663 | 83.33128 | EC1612A | 177.3111 | 2.31 | Uncontrolled | TH | Sequential Dose | Lab1 | 2.577441
Exp 5, Replica 3 | 5 | 3 | 100 | 87.94975 | 87.94975 | 6.857663 | 83.33128 | EC1612A | 177.3111 | 2.31 | Uncontrolled | TH | Sequential Dose | Lab1 | 2.588079
Exp 5, Replica 3 | 5 | 3 | 100 | 88.66834 | 88.66834 | 6.857663 | 83.33128 | EC1612A | 177.3111 | 2.31 | Uncontrolled | TH | Sequential Dose | Lab1 | 2.617413
Exp 5, Replica 3 | 5 | 3 | 100 | 89.38693 | 89.38693 | 6.857663 | 83.33128 | EC1612A | 177.3111 | 2.31 | Uncontrolled | TH | Sequential Dose | Lab1 | 2.473474
Exp 5, Replica 3 | 5 | 3 | 100 | 90.10553 | 90.10553 | 6.857663 | 83.33128 | EC1612A | 177.3111 | 2.31 | Uncontrolled | TH | Sequential Dose | Lab1 | 2.535108
Exp 5, Replica 3 | 5 | 3 | 100 | 90.82412 | 90.82412 | 6.857663 | 83.33128 | EC1612A | 177.3111 | 2.31 | Uncontrolled | TH | Sequential Dose | Lab1 | 2.579814
Exp 5, Replica 3 | 5 | 3 | 100 | 91.54271 | 91.54271 | 6.857663 | 83.33128 | EC1612A | 177.3111 | 2.31 | Uncontrolled | TH | Sequential Dose | Lab1 | 2.457033
Exp 5, Replica 3 | 5 | 3 | 100 | 92.26131 | 92.26131 | 6.857663 | 83.33128 | EC1612A | 177.3111 | 2.31 | Uncontrolled | TH | Sequential Dose | Lab1 | 2.3943
Exp 5, Replica 3 | 5 | 3 | 100 | 92.9799 | 92.9799 | 6.857663 | 83.33128 | EC1612A | 177.3111 | 2.31 | Uncontrolled | TH | Sequential Dose | Lab1 | 2.392302
Exp 5, Replica 3 | 5 | 3 | 100 | 93.69849 | 93.69849 | 6.857663 | 83.33128 | EC1612A | 177.3111 | 2.31 | Uncontrolled | TH | Sequential Dose | Lab1 | 2.360995
Exp 5, Replica 3 | 5 | 3 | 100 | 94.41709 | 94.41709 | 6.857663 | 83.33128 | EC1612A | 177.3111 | 2.31 | Uncontrolled | TH | Sequential Dose | Lab1 | 2.414429
Exp 5, Replica 3 | 5 | 3 | 100 | 95.13568 | 95.13568 | 6.857663 | 83.33128 | EC1612A | 177.3111 | 2.31 | Uncontrolled | TH | Sequential Dose | Lab1 | 2.414421
Exp 5, Replica 3 | 5 | 3 | 100 | 95.85427 | 95.85427 | 6.857663 | 83.33128 | EC1612A | 177.3111 | 2.31 | Uncontrolled | TH | Sequential Dose | Lab1 | 2.379731
Exp 5, Replica 3 | 5 | 3 | 100 | 96.57286 | 96.57286 | 6.857663 | 83.33128 | EC1612A | 177.3111 | 2.31 | Uncontrolled | TH | Sequential Dose | Lab1 | 2.397335
Exp 5, Replica 3 | 5 | 3 | 100 | 97.29146 | 97.29146 | 6.857663 | 83.33128 | EC1612A | 177.3111 | 2.31 | Uncontrolled | TH | Sequential Dose | Lab1 | 2.374903
Exp 5, Replica 3 | 5 | 3 | 100 | 98.01005 | 98.01005 | 6.857663 | 83.33128 | EC1612A | 177.3111 | 2.31 | Uncontrolled | TH | Sequential Dose | Lab1 | 2.320252
Exp 5, Replica 3 | 5 | 3 | 100 | 98.72864 | 98.72864 | 6.857663 | 83.33128 | EC1612A | 177.3111 | 2.31 | Uncontrolled | TH | Sequential Dose | Lab1 | 2.28466
Exp 5, Replica 3 | 5 | 3 | 100 | 99.44724 | 99.44724 | 6.857663 | 83.33128 | EC1612A | 177.3111 | 2.31 | Uncontrolled | TH | Sequential Dose | Lab1 | 2.355918
Exp 5, Replica 3 | 5 | 3 | 100 | 100.1658 | 100.1658 | 6.857663 | 83.33128 | EC1612A | 177.3111 | 2.31 | Uncontrolled | TH | Sequential Dose | Lab1 | 2.199862
Exp 5, Replica 3 | 5 | 3 | 100 | 100.8844 | 100.8844 | 6.857663 | 83.33128 | EC1612A | 177.3111 | 2.31 | Uncontrolled | TH | Sequential Dose | Lab1 | 2.35007
Exp 5, Replica 3 | 5 | 3 | 100 | 101.603 | 101.603 | 6.857663 | 83.33128 | EC1612A | 177.3111 | 2.31 | Uncontrolled | TH | Sequential Dose | Lab1 | 2.286751
Exp 5, Replica 3 | 5 | 3 | 100 | 102.3216 | 102.3216 | 6.857663 | 83.33128 | EC1612A | 177.3111 | 2.31 | Uncontrolled | TH | Sequential Dose | Lab1 | 2.258855
Exp 5, Replica 3 | 5 | 3 | 100 | 103.0402 | 103.0402 | 6.857663 | 83.33128 | EC1612A | 177.3111 | 2.31 | Uncontrolled | TH | Sequential Dose | Lab1 | 2.249002
Exp 5, Replica 3 | 5 | 3 | 100 | 103.7588 | 103.7588 | 6.857663 | 83.33128 | EC1612A | 177.3111 | 2.31 | Uncontrolled | TH | Sequential Dose | Lab1 | 2.246574
Exp 5, Replica 3 | 5 | 3 | 100 | 104.4774 | 104.4774 | 6.857663 | 83.33128 | EC1612A | 177.3111 | 2.31 | Uncontrolled | TH | Sequential Dose | Lab1 | 2.279238
Exp 5, Replica 3 | 5 | 3 | 100 | 105.196 | 105.196 | 6.857663 | 83.33128 | EC1612A | 177.3111 | 2.31 | Uncontrolled | TH | Sequential Dose | Lab1 | 2.249626
Exp 5, Replica 3 | 5 | 3 | 100 | 105.9146 | 105.9146 | 6.857663 | 83.33128 | EC1612A | 177.3111 | 2.31 | Uncontrolled | TH | Sequential Dose | Lab1 | 2.18753
Exp 5, Replica 3 | 5 | 3 | 100 | 106.6332 | 106.6332 | 6.857663 | 83.33128 | EC1612A | 177.3111 | 2.31 | Uncontrolled | TH | Sequential Dose | Lab1 | 2.204748
Exp 5, Replica 3 | 5 | 3 | 100 | 107.3518 | 107.3518 | 6.857663 | 83.33128 | EC1612A | 177.3111 | 2.31 | Uncontrolled | TH | Sequential Dose | Lab1 | 2.13978
Exp 5, Replica 3 | 5 | 3 | 100 | 108.0704 | 108.0704 | 6.857663 | 83.33128 | EC1612A | 177.3111 | 2.31 | Uncontrolled | TH | Sequential Dose | Lab1 | 2.211193
Exp 5, Replica 3 | 5 | 3 | 100 | 108.7889 | 108.7889 | 6.857663 | 83.33128 | EC1612A | 177.3111 | 2.31 | Uncontrolled | TH | Sequential Dose | Lab1 | 2.16802
Exp 5, Replica 3 | 5 | 3 | 100 | 109.5075 | 109.5075 | 6.857663 | 83.33128 | EC1612A | 177.3111 | 2.31 | Uncontrolled | TH | Sequential Dose | Lab1 | 2.196565
Exp 5, Replica 3 | 5 | 3 | 100 | 110.2261 | 110.2261 | 6.857663 | 83.33128 | EC1612A | 177.3111 | 2.31 | Uncontrolled | TH | Sequential Dose | Lab1 | 2.106275
Exp 5, Replica 3 | 5 | 3 | 100 | 110.9447 | 110.9447 | 6.857663 | 83.33128 | EC1612A | 177.3111 | 2.31 | Uncontrolled | TH | Sequential Dose | Lab1 | 2.167194
Exp 5, Replica 3 | 5 | 3 | 100 | 111.6633 | 111.6633 | 6.857663 | 83.33128 | EC1612A | 177.3111 | 2.31 | Uncontrolled | TH | Sequential Dose | Lab1 | 2.054946
Exp 5, Replica 3 | 5 | 3 | 100 | 112.3819 | 112.3819 | 6.857663 | 83.33128 | EC1612A | 177.3111 | 2.31 | Uncontrolled | TH | Sequential Dose | Lab1 | 2.124061
Exp 5, Replica 3 | 5 | 3 | 100 | 113.1005 | 113.1005 | 6.857663 | 83.33128 | EC1612A | 177.3111 | 2.31 | Uncontrolled | TH | Sequential Dose | Lab1 | 2.143376
Exp 5, Replica 3 | 5 | 3 | 100 | 113.8191 | 113.8191 | 6.857663 | 83.33128 | EC1612A | 177.3111 | 2.31 | Uncontrolled | TH | Sequential Dose | Lab1 | 2.063302
Exp 5, Replica 3 | 5 | 3 | 100 | 114.5377 | 114.5377 | 6.857663 | 83.33128 | EC1612A | 177.3111 | 2.31 | Uncontrolled | TH | Sequential Dose | Lab1 | 2.090017
Exp 5, Replica 3 | 5 | 3 | 100 | 115.2563 | 115.2563 | 6.857663 | 83.33128 | EC1612A | 177.3111 | 2.31 | Uncontrolled | TH | Sequential Dose | Lab1 | 2.030032
Exp 5, Replica 3 | 5 | 3 | 100 | 115.9749 | 115.9749 | 6.857663 | 83.33128 | EC1612A | 177.3111 | 2.31 | Uncontrolled | TH | Sequential Dose | Lab1 | 1.996102
Exp 5, Replica 3 | 5 | 3 | 100 | 116.6935 | 116.6935 | 6.857663 | 83.33128 | EC1612A | 177.3111 | 2.31 | Uncontrolled | TH | Sequential Dose | Lab1 | 2.061916
Exp 5, Replica 3 | 5 | 3 | 100 | 117.4121 | 117.4121 | 6.857663 | 83.33128 | EC1612A | 177.3111 | 2.31 | Uncontrolled | TH | Sequential Dose | Lab1 | 2.042974
Exp 5, Replica 3 | 5 | 3 | 100 | 118.1307 | 118.1307 | 6.857663 | 83.33128 | EC1612A | 177.3111 | 2.31 | Uncontrolled | TH | Sequential Dose | Lab1 | 1.989209
Exp 5, Replica 3 | 5 | 3 | 100 | 118.8492 | 118.8492 | 6.857663 | 83.33128 | EC1612A | 177.3111 | 2.31 | Uncontrolled | TH | Sequential Dose | Lab1 | 1.977117
Exp 5, Replica 3 | 5 | 3 | 100 | 119.5678 | 119.5678 | 6.857663 | 83.33128 | EC1612A | 177.3111 | 2.31 | Uncontrolled | TH | Sequential Dose | Lab1 | 2.026137
Exp 5, Replica 3 | 5 | 3 | 100 | 120.2864 | 120.2864 | 6.857663 | 83.33128 | EC1612A | 177.3111 | 2.31 | Uncontrolled | TH | Sequential Dose | Lab1 | 2.030217
Exp 5, Replica 3 | 5 | 3 | 100 | 121.005 | 121.005 | 6.857663 | 83.33128 | EC1612A | 177.3111 | 2.31 | Uncontrolled | TH | Sequential Dose | Lab1 | 1.995801
Exp 5, Replica 3 | 5 | 3 | 100 | 121.7236 | 121.7236 | 6.857663 | 83.33128 | EC1612A | 177.3111 | 2.31 | Uncontrolled | TH | Sequential Dose | Lab1 | 1.963256
Exp 5, Replica 3 | 5 | 3 | 100 | 122.4422 | 122.4422 | 6.857663 | 83.33128 | EC1612A | 177.3111 | 2.31 | Uncontrolled | TH | Sequential Dose | Lab1 | 1.957374
Exp 5, Replica 3 | 5 | 3 | 100 | 123.1608 | 123.1608 | 6.857663 | 83.33128 | EC1612A | 177.3111 | 2.31 | Uncontrolled | TH | Sequential Dose | Lab1 | 1.942122
Exp 5, Replica 3 | 5 | 3 | 100 | 123.8794 | 123.8794 | 6.857663 | 83.33128 | EC1612A | 177.3111 | 2.31 | Uncontrolled | TH | Sequential Dose | Lab1 | 1.975185
Exp 5, Replica 3 | 5 | 3 | 100 | 124.598 | 124.598 | 6.857663 | 83.33128 | EC1612A | 177.3111 | 2.31 | Uncontrolled | TH | Sequential Dose | Lab1 | 1.89051
Exp 5, Replica 3 | 5 | 3 | 100 | 125.3166 | 125.3166 | 6.857663 | 83.33128 | EC1612A | 177.3111 | 2.31 | Uncontrolled | TH | Sequential Dose | Lab1 | 1.869812
Exp 5, Replica 3 | 5 | 3 | 100 | 126.0352 | 126.0352 | 6.857663 | 83.33128 | EC1612A | 177.3111 | 2.31 | Uncontrolled | TH | Sequential Dose | Lab1 | 1.890038
Exp 5, Replica 3 | 5 | 3 | 100 | 126.7538 | 126.7538 | 6.857663 | 83.33128 | EC1612A | 177.3111 | 2.31 | Uncontrolled | TH | Sequential Dose | Lab1 | 1.914304
Exp 5, Replica 3 | 5 | 3 | 100 | 127.4724 | 127.4724 | 6.857663 | 83.33128 | EC1612A | 177.3111 | 2.31 | Uncontrolled | TH | Sequential Dose | Lab1 | 1.851657
Exp 5, Replica 3 | 5 | 3 | 100 | 128.191 | 128.191 | 6.857663 | 83.33128 | EC1612A | 177.3111 | 2.31 | Uncontrolled | TH | Sequential Dose | Lab1 | 1.860952
Exp 5, Replica 3 | 5 | 3 | 100 | 128.9095 | 128.9095 | 6.857663 | 83.33128 | EC1612A | 177.3111 | 2.31 | Uncontrolled | TH | Sequential Dose | Lab1 | 1.827582
Exp 5, Replica 3 | 5 | 3 | 100 | 129.6281 | 129.6281 | 6.857663 | 83.33128 | EC1612A | 177.3111 | 2.31 | Uncontrolled | TH | Sequential Dose | Lab1 | 1.875071
Exp 5, Replica 3 | 5 | 3 | 100 | 130.3467 | 130.3467 | 6.857663 | 83.33128 | EC1612A | 177.3111 | 2.31 | Uncontrolled | TH | Sequential Dose | Lab1 | 1.818994
Exp 5, Replica 3 | 5 | 3 | 100 | 131.0653 | 131.0653 | 6.857663 | 83.33128 | EC1612A | 177.3111 | 2.31 | Uncontrolled | TH | Sequential Dose | Lab1 | 1.766618
Exp 5, Replica 3 | 5 | 3 | 100 | 131.7839 | 131.7839 | 6.857663 | 83.33128 | EC1612A | 177.3111 | 2.31 | Uncontrolled | TH | Sequential Dose | Lab1 | 1.812503
Exp 5, Replica 3 | 5 | 3 | 100 | 132.5025 | 132.5025 | 6.857663 | 83.33128 | EC1612A | 177.3111 | 2.31 | Uncontrolled | TH | Sequential Dose | Lab1 | 1.787374
Exp 5, Replica 3 | 5 | 3 | 100 | 133.2211 | 133.2211 | 6.857663 | 83.33128 | EC1612A | 177.3111 | 2.31 | Uncontrolled | TH | Sequential Dose | Lab1 | 1.75751
Exp 5, Replica 3 | 5 | 3 | 100 | 133.9397 | 133.9397 | 6.857663 | 83.33128 | EC1612A | 177.3111 | 2.31 | Uncontrolled | TH | Sequential Dose | Lab1 | 1.734993
Exp 5, Replica 3 | 5 | 3 | 100 | 134.6583 | 134.6583 | 6.857663 | 83.33128 | EC1612A | 177.3111 | 2.31 | Uncontrolled | TH | Sequential Dose | Lab1 | 1.751608
Exp 5, Replica 3 | 5 | 3 | 100 | 135.3769 | 135.3769 | 6.857663 | 83.33128 | EC1612A | 177.3111 | 2.31 | Uncontrolled | TH | Sequential Dose | Lab1 | 1.768176
Exp 5, Replica 3 | 5 | 3 | 100 | 136.0955 | 136.0955 | 6.857663 | 83.33128 | EC1612A | 177.3111 | 2.31 | Uncontrolled | TH | Sequential Dose | Lab1 | 1.768509
Exp 5, Replica 3 | 5 | 3 | 100 | 136.8141 | 136.8141 | 6.857663 | 83.33128 | EC1612A | 177.3111 | 2.31 | Uncontrolled | TH | Sequential Dose | Lab1 | 1.755146
Exp 5, Replica 3 | 5 | 3 | 100 | 137.5327 | 137.5327 | 6.857663 | 83.33128 | EC1612A | 177.3111 | 2.31 | Uncontrolled | TH | Sequential Dose | Lab1 | 1.763112
Exp 5, Replica 3 | 5 | 3 | 100 | 138.2513 | 138.2513 | 6.857663 | 83.33128 | EC1612A | 177.3111 | 2.31 | Uncontrolled | TH | Sequential Dose | Lab1 | 1.772256
Exp 5, Replica 3 | 5 | 3 | 100 | 138.9698 | 138.9698 | 6.857663 | 83.33128 | EC1612A | 177.3111 | 2.31 | Uncontrolled | TH | Sequential Dose | Lab1 | 1.645561
Exp 5, Replica 3 | 5 | 3 | 100 | 139.6884 | 139.6884 | 6.857663 | 83.33128 | EC1612A | 177.3111 | 2.31 | Uncontrolled | TH | Sequential Dose | Lab1 | 1.665323
Exp 5, Replica 3 | 5 | 3 | 100 | 140.407 | 140.407 | 6.857663 | 83.33128 | EC1612A | 177.3111 | 2.31 | Uncontrolled | TH | Sequential Dose | Lab1 | 1.666508
Exp 5, Replica 3 | 5 | 3 | 100 | 141.1256 | 141.1256 | 6.857663 | 83.33128 | EC1612A | 177.3111 | 2.31 | Uncontrolled | TH | Sequential Dose | Lab1 | 1.63431
Exp 5, Replica 3 | 5 | 3 | 100 | 141.8442 | 141.8442 | 6.857663 | 83.33128 | EC1612A | 177.3111 | 2.31 | Uncontrolled | TH | Sequential Dose | Lab1 | 1.688606
Exp 5, Replica 3 | 5 | 3 | 100 | 142.5628 | 142.5628 | 6.857663 | 83.33128 | EC1612A | 177.3111 | 2.31 | Uncontrolled | TH | Sequential Dose | Lab1 | 1.671161
Exp 5, Replica 3 | 5 | 3 | 100 | 143.2814 | 143.2814 | 6.857663 | 83.33128 | EC1612A | 177.3111 | 2.31 | Uncontrolled | TH | Sequential Dose | Lab1 | 1.694329
Exp 5, Replica 3 | 5 | 3 | 100 | 144 | 144 | 6.857663 | 83.33128 | EC1612A | 177.3111 | 2.31 | Uncontrolled | TH | Sequential Dose | Lab1 | 1.626822
Exp 5, Replica 4 | 5 | 4 | 300 | 1 | 1 | 9.443962 | 126.8724 | CORR12148SP | 142.5161 | 0.615 | Uncontrolled | Galapagos | Sequential Dose | Lab3 | 4.812618
Exp 5, Replica 4 | 5 | 4 | 300 | 1.718593 | 1.718593 | 9.443962 | 126.8724 | CORR12148SP | 142.5161 | 0.615 | Uncontrolled | Galapagos | Sequential Dose | Lab3 | 4.720677
Exp 5, Replica 4 | 5 | 4 | 300 | 2.437186 | 2.437186 | 9.443962 | 126.8724 | CORR12148SP | 142.5161 | 0.615 | Uncontrolled | Galapagos | Sequential Dose | Lab3 | 4.669905
Exp 5, Replica 4 | 5 | 4 | 300 | 3.155779 | 3.155779 | 9.443962 | 126.8724 | CORR12148SP | 142.5161 | 0.615 | Uncontrolled | Galapagos | Sequential Dose | Lab3 | 4.831075
Exp 5, Replica 4 | 5 | 4 | 300 | 3.874372 | 3.874372 | 9.443962 | 126.8724 | CORR12148SP | 142.5161 | 0.615 | Uncontrolled | Galapagos | Sequential Dose | Lab3 | 4.542898
Exp 5, Replica 4 | 5 | 4 | 300 | 4.592965 | 4.592965 | 9.443962 | 126.8724 | CORR12148SP | 142.5161 | 0.615 | Uncontrolled | Galapagos | Sequential Dose | Lab3 | 4.668921
Exp 5, Replica 4 | 5 | 4 | 300 | 5.311558 | 5.311558 | 9.443962 | 126.8724 | CORR12148SP | 142.5161 | 0.615 | Uncontrolled | Galapagos | Sequential Dose | Lab3 | 4.643591
Exp 5, Replica 4 | 5 | 4 | 300 | 6.030151 | 6.030151 | 9.443962 | 126.8724 | CORR12148SP | 142.5161 | 0.615 | Uncontrolled | Galapagos | Sequential Dose | Lab3 | 4.69603
Exp 5, Replica 4 | 5 | 4 | 300 | 6.748744 | 6.748744 | 9.443962 | 126.8724 | CORR12148SP | 142.5161 | 0.615 | Uncontrolled | Galapagos | Sequential Dose | Lab3 | 4.399142
Exp 5, Replica 4 | 5 | 4 | 300 | 7.467337 | 7.467337 | 9.443962 | 126.8724 | CORR12148SP | 142.5161 | 0.615 | Uncontrolled | Galapagos | Sequential Dose | Lab3 | 4.465541
Exp 5, Replica 4 | 5 | 4 | 300 | 8.18593 | 8.18593 | 9.443962 | 126.8724 | CORR12148SP | 142.5161 | 0.615 | Uncontrolled | Galapagos | Sequential Dose | Lab3 | 4.487355
Exp 5, Replica 4 | 5 | 4 | 300 | 8.904523 | 8.904523 | 9.443962 | 126.8724 | CORR12148SP | 142.5161 | 0.615 | Uncontrolled | Galapagos | Sequential Dose | Lab3 | 4.39108
Exp 5, Replica 4 | 5 | 4 | 300 | 9.623116 | 9.623116 | 9.443962 | 126.8724 | CORR12148SP | 142.5161 | 0.615 | Uncontrolled | Galapagos | Sequential Dose | Lab3 | 4.496208
Exp 5, Replica 4 | 5 | 4 | 300 | 10.34171 | 10.34171 | 9.443962 | 126.8724 | CORR12148SP | 142.5161 | 0.615 | Uncontrolled | Galapagos | Sequential Dose | Lab3 | 4.550585
Exp 5, Replica 4 | 5 | 4 | 300 | 11.0603 | 11.0603 | 9.443962 | 126.8724 | CORR12148SP | 142.5161 | 0.615 | Uncontrolled | Galapagos | Sequential Dose | Lab3 | 4.3905
Exp 5, Replica 4 | 5 | 4 | 300 | 11.77889 | 11.77889 | 9.443962 | 126.8724 | CORR12148SP | 142.5161 | 0.615 | Uncontrolled | Galapagos | Sequential Dose | Lab3 | 4.254813
Exp 5, Replica 4 | 5 | 4 | 300 | 12.49749 | 12.49749 | 9.443962 | 126.8724 | CORR12148SP | 142.5161 | 0.615 | Uncontrolled | Galapagos | Sequential Dose | Lab3 | 4.379133
Exp 5, Replica 4 | 5 | 4 | 300 | 13.21608 | 13.21608 | 9.443962 | 126.8724 | CORR12148SP | 142.5161 | 0.615 | Uncontrolled | Galapagos | Sequential Dose | Lab3 | 4.247016
Exp 5, Replica 4 | 5 | 4 | 300 | 13.93467 | 13.93467 | 9.443962 | 126.8724 | CORR12148SP | 142.5161 | 0.615 | Uncontrolled | Galapagos | Sequential Dose | Lab3 | 4.437808
Exp 5, Replica 4 | 5 | 4 | 300 | 14.65327 | 14.65327 | 9.443962 | 126.8724 | CORR12148SP | 142.5161 | 0.615 | Uncontrolled | Galapagos | Sequential Dose | Lab3 | 4.278097
Exp 5, Replica 4 | 5 | 4 | 300 | 15.37186 | 15.37186 | 9.443962 | 126.8724 | CORR12148SP | 142.5161 | 0.615 | Uncontrolled | Galapagos | Sequential Dose | Lab3 | 4.407543
Exp 5, Replica 4 | 5 | 4 | 300 | 16.09045 | 16.09045 | 9.443962 | 126.8724 | CORR12148SP | 142.5161 | 0.615 | Uncontrolled | Galapagos | Sequential Dose | Lab3 | 4.428431
Exp 5, Replica 4 | 5 | 4 | 300 | 16.80905 | 16.80905 | 9.443962 | 126.8724 | CORR12148SP | 142.5161 | 0.615 | Uncontrolled | Galapagos | Sequential Dose | Lab3 | 4.24641
Exp 5, Replica 4 | 5 | 4 | 300 | 17.52764 | 17.52764 | 9.443962 | 126.8724 | CORR12148SP | 142.5161 | 0.615 | Uncontrolled | Galapagos | Sequential Dose | Lab3 | 4.156504
Exp 5, Replica 4 | 5 | 4 | 300 | 18.24623 | 18.24623 | 9.443962 | 126.8724 | CORR12148SP | 142.5161 | 0.615 | Uncontrolled | Galapagos | Sequential Dose | Lab3 | 4.289038
Exp 5, Replica 4 | 5 | 4 | 300 | 18.96482 | 18.96482 | 9.443962 | 126.8724 | CORR12148SP | 142.5161 | 0.615 | Uncontrolled | Galapagos | Sequential Dose | Lab3 | 4.377829
Exp 5, Replica 4 | 5 | 4 | 300 | 19.68342 | 19.68342 | 9.443962 | 126.8724 | CORR12148SP | 142.5161 | 0.615 | Uncontrolled | Galapagos | Sequential Dose | Lab3 | 4.185707
Exp 5, Replica 4 | 5 | 4 | 300 | 20.40201 | 20.40201 | 9.443962 | 126.8724 | CORR12148SP | 142.5161 | 0.615 | Uncontrolled | Galapagos | Sequential Dose | Lab3 | 4.23875
Exp 5, Replica 4 | 5 | 4 | 300 | 21.1206 | 21.1206 | 9.443962 | 126.8724 | CORR12148SP | 142.5161 | 0.615 | Uncontrolled | Galapagos | Sequential Dose | Lab3 | 4.114665
Exp 5, Replica 4 | 5 | 4 | 300 | 21.8392 | 21.8392 | 9.443962 | 126.8724 | CORR12148SP | 142.5161 | 0.615 | Uncontrolled | Galapagos | Sequential Dose | Lab3 | 4.327918
Exp 5, Replica 4 | 5 | 4 | 300 | 22.55779 | 22.55779 | 9.443962 | 126.8724 | CORR12148SP | 142.5161 | 0.615 | Uncontrolled | Galapagos | Sequential Dose | Lab3 | 4.072694
Exp 5, Replica 4 | 5 | 4 | 300 | 23.27638 | 23.27638 | 9.443962 | 126.8724 | CORR12148SP | 142.5161 | 0.615 | Uncontrolled | Galapagos | Sequential Dose | Lab3 | 3.971139
Exp 5, Replica 4 | 5 | 4 | 300 | 23.99497 | 23.99497 | 9.443962 | 126.8724 | CORR12148SP | 142.5161 | 0.615 | Uncontrolled | Galapagos | Sequential Dose | Lab3 | 4.146171
Exp 5, Replica 4 | 5 | 4 | 300 | 24.71357 | 24.71357 | 9.443962 | 126.8724 | CORR12148SP | 142.5161 | 0.615 | Uncontrolled | Galapagos | Sequential Dose | Lab3 | 3.969999
Exp 5, Replica 4 | 5 | 4 | 300 | 25.43216 | 25.43216 | 9.443962 | 126.8724 | CORR12148SP | 142.5161 | 0.615 | Uncontrolled | Galapagos | Sequential Dose | Lab3 | 4.033223
Exp 5, Replica 4 | 5 | 4 | 300 | 26.15075 | 26.15075 | 9.443962 | 126.8724 | CORR12148SP | 142.5161 | 0.615 | Uncontrolled | Galapagos | Sequential Dose | Lab3 | 3.985707
Exp 5, Replica 4 | 5 | 4 | 300 | 26.86935 | 26.86935 | 9.443962 | 126.8724 | CORR12148SP | 142.5161 | 0.615 | Uncontrolled | Galapagos | Sequential Dose | Lab3 | 3.882529
Exp 5, Replica 4 | 5 | 4 | 300 | 27.58794 | 27.58794 | 9.443962 | 126.8724 | CORR12148SP | 142.5161 | 0.615 | Uncontrolled | Galapagos | Sequential Dose | Lab3 | 3.90249
Exp 5, Replica 4 | 5 | 4 | 300 | 28.30653 | 28.30653 | 9.443962 | 126.8724 | CORR12148SP | 142.5161 | 0.615 | Uncontrolled | Galapagos | Sequential Dose | Lab3 | 3.724885
Exp 5, Replica 4 | 5 | 4 | 300 | 29.02513 | 29.02513 | 9.443962 | 126.8724 | CORR12148SP | 142.5161 | 0.615 | Uncontrolled | Galapagos | Sequential Dose | Lab3 | 4.075557
Exp 5, Replica 4 | 5 | 4 | 300 | 29.74372 | 29.74372 | 9.443962 | 126.8724 | CORR12148SP | 142.5161 | 0.615 | Uncontrolled | Galapagos | Sequential Dose | Lab3 | 3.867383
Exp 5, Replica 4 | 5 | 4 | 300 | 30.46231 | 30.46231 | 9.443962 | 126.8724 | CORR12148SP | 142.5161 | 0.615 | Uncontrolled | Galapagos | Sequential Dose | Lab3 | 3.851799
Exp 5, Replica 4 | 5 | 4 | 300 | 31.1809 | 31.1809 | 9.443962 | 126.8724 | CORR12148SP | 142.5161 | 0.615 | Uncontrolled | Galapagos | Sequential Dose | Lab3 | 3.800171
Exp 5, Replica 4 | 5 | 4 | 300 | 31.8995 | 31.8995 | 9.443962 | 126.8724 | CORR12148SP | 142.5161 | 0.615 | Uncontrolled | Galapagos | Sequential Dose | Lab3 | 3.868415
Exp 5, Replica 4 | 5 | 4 | 300 | 32.61809 | 32.61809 | 9.443962 | 126.8724 | CORR12148SP | 142.5161 | 0.615 | Uncontrolled | Galapagos | Sequential Dose | Lab3 | 3.807791
Exp 5, Replica 4 | 5 | 4 | 300 | 33.33668 | 33.33668 | 9.443962 | 126.8724 | CORR12148SP | 142.5161 | 0.615 | Uncontrolled | Galapagos | Sequential Dose | Lab3 | 3.727612
Exp 5, Replica 4 | 5 | 4 | 300 | 34.05528 | 34.05528 | 9.443962 | 126.8724 | CORR12148SP | 142.5161 | 0.615 | Uncontrolled | Galapagos | Sequential Dose | Lab3 | 3.783067
Exp 5, Replica 4 | 5 | 4 | 300 | 34.77387 | 34.77387 | 9.443962 | 126.8724 | CORR12148SP | 142.5161 | 0.615 | Uncontrolled | Galapagos | Sequential Dose | Lab3 | 3.749415
Exp 5, Replica 4 | 5 | 4 | 300 | 35.49246 | 35.49246 | 9.443962 | 126.8724 | CORR12148SP | 142.5161 | 0.615 | Uncontrolled | Galapagos | Sequential Dose | Lab3 | 3.8377
Exp 5, Replica 4 | 5 | 4 | 300 | 36.21106 | 36.21106 | 9.443962 | 126.8724 | CORR12148SP | 142.5161 | 0.615 | Uncontrolled | Galapagos | Sequential Dose | Lab3 | 3.805238
Exp 5, Replica 4 | 5 | 4 | 300 | 36.92965 | 36.92965 | 9.443962 | 126.8724 | CORR12148SP | 142.5161 | 0.615 | Uncontrolled | Galapagos | Sequential Dose | Lab3 | 3.778599
Exp 5, Replica 4 | 5 | 4 | 300 | 37.64824 | 37.64824 | 9.443962 | 126.8724 | CORR12148SP | 142.5161 | 0.615 | Uncontrolled | Galapagos | Sequential Dose | Lab3 | 3.702567
Exp 5, Replica 4 | 5 | 4 | 300 | 38.36683 | 38.36683 | 9.443962 | 126.8724 | CORR12148SP | 142.5161 | 0.615 | Uncontrolled | Galapagos | Sequential Dose | Lab3 | 3.648852
Exp 5, Replica 4 | 5 | 4 | 300 | 39.08543 | 39.08543 | 9.443962 | 126.8724 | CORR12148SP | 142.5161 | 0.615 | Uncontrolled | Galapagos | Sequential Dose | Lab3 | 3.663713
Exp 5, Replica 4 | 5 | 4 | 300 | 39.80402 | 39.80402 | 9.443962 | 126.8724 | CORR12148SP | 142.5161 | 0.615 | Uncontrolled | Galapagos | Sequential Dose | Lab3 | 3.729882
Exp 5, Replica 4 | 5 | 4 | 300 | 40.52261 | 40.52261 | 9.443962 | 126.8724 | CORR12148SP | 142.5161 | 0.615 | Uncontrolled | Galapagos | Sequential Dose | Lab3 | 3.5125
Exp 5, Replica 4 | 5 | 4 | 300 | 41.24121 | 41.24121 | 9.443962 | 126.8724 | CORR12148SP | 142.5161 | 0.615 | Uncontrolled | Galapagos | Sequential Dose | Lab3 | 3.628426
Exp 5, Replica 4 | 5 | 4 | 300 | 41.9598 | 41.9598 | 9.443962 | 126.8724 | CORR12148SP | 142.5161 | 0.615 | Uncontrolled | Galapagos | Sequential Dose | Lab3 | 3.539722
Exp 5, Replica 4 | 5 | 4 | 300 | 42.67839 | 42.67839 | 9.443962 | 126.8724 | CORR12148SP | 142.5161 | 0.615 | Uncontrolled | Galapagos | Sequential Dose | Lab3 | 3.704343
Exp 5, Replica 4 | 5 | 4 | 300 | 43.39698 | 43.39698 | 9.443962 | 126.8724 | CORR12148SP | 142.5161 | 0.615 | Uncontrolled | Galapagos | Sequential Dose | Lab3 | 3.446057
Exp 5, Replica 4 | 5 | 4 | 300 | 44.11558 | 44.11558 | 9.443962 | 126.8724 | CORR12148SP | 142.5161 | 0.615 | Uncontrolled | Galapagos | Sequential Dose | Lab3 | 3.545535
Exp 5, Replica 4 | 5 | 4 | 300 | 44.83417 | 44.83417 | 9.443962 | 126.8724 | CORR12148SP | 142.5161 | 0.615 | Uncontrolled | Galapagos | Sequential Dose | Lab3 | 3.68684
Exp 5, Replica 4 | 5 | 4 | 300 | 45.55276 | 45.55276 | 9.443962 | 126.8724 | CORR12148SP | 142.5161 | 0.615 | Uncontrolled | Galapagos | Sequential Dose | Lab3 | 3.51988
Exp 5, Replica 4 | 5 | 4 | 300 | 46.27136 | 46.27136 | 9.443962 | 126.8724 | CORR12148SP | 142.5161 | 0.615 | Uncontrolled | Galapagos | Sequential Dose | Lab3 | 3.516629
Exp 5, Replica 4 | 5 | 4 | 300 | 46.98995 | 46.98995 | 9.443962 | 126.8724 | CORR12148SP | 142.5161 | 0.615 | Uncontrolled | Galapagos | Sequential Dose | Lab3 | 3.457628
Exp 5, Replica 4 | 5 | 4 | 300 | 47.70854 | 47.70854 | 9.443962 | 126.8724 | CORR12148SP | 142.5161 | 0.615 | Uncontrolled | Galapagos | Sequential Dose | Lab3 | 3.315392
Exp 5, Replica 4 | 5 | 4 | 300 | 48.42714 | 48.42714 | 9.443962 | 126.8724 | CORR12148SP | 142.5161 | 0.615 | Uncontrolled | Galapagos | Sequential Dose | Lab3 | 3.504332
Exp 5, Replica 4 | 5 | 4 | 300 | 49.14573 | 49.14573 | 9.443962 | 126.8724 | CORR12148SP | 142.5161 | 0.615 | Uncontrolled | Galapagos | Sequential Dose | Lab3 | 3.426066
Exp 5, Replica 4 | 5 | 4 | 300 | 49.86432 | 49.86432 | 9.443962 | 126.8724 | CORR12148SP | 142.5161 | 0.615 | Uncontrolled | Galapagos | Sequential Dose | Lab3 | 3.599417
Exp 5, Replica 4 | 5 | 4 | 300 | 50.58291 | 50.58291 | 9.443962 | 126.8724 | CORR12148SP | 142.5161 | 0.615 | Uncontrolled | Galapagos | Sequential Dose | Lab3 | 3.5459
Exp 5, Replica 4 | 5 | 4 | 300 | 51.30151 | 51.30151 | 9.443962 | 126.8724 | CORR12148SP | 142.5161 | 0.615 | Uncontrolled | Galapagos | Sequential Dose | Lab3 | 3.439452
Exp 5, Replica 4 | 5 | 4 | 300 | 52.0201 | 52.0201 | 9.443962 | 126.8724 | CORR12148SP | 142.5161 | 0.615 | Uncontrolled | Galapagos | Sequential Dose | Lab3 | 3.351776
Exp 5, Replica 4 | 5 | 4 | 300 | 52.73869 | 52.73869 | 9.443962 | 126.8724 | CORR12148SP | 142.5161 | 0.615 | Uncontrolled | Galapagos | Sequential Dose | Lab3 | 3.323886
Exp 5, Replica 4 | 5 | 4 | 300 | 53.45729 | 53.45729 | 9.443962 | 126.8724 | CORR12148SP | 142.5161 | 0.615 | Uncontrolled | Galapagos | Sequential Dose | Lab3 | 3.309403
Exp 5, Replica 4 | 5 | 4 | 300 | 54.17588 | 54.17588 | 9.443962 | 126.8724 | CORR12148SP | 142.5161 | 0.615 | Uncontrolled | Galapagos | Sequential Dose | Lab3 | 3.268066
Exp 5, Replica 4 | 5 | 4 | 300 | 54.89447 | 54.89447 | 9.443962 | 126.8724 | CORR12148SP | 142.5161 | 0.615 | Uncontrolled | Galapagos | Sequential Dose | Lab3 | 3.364847
Exp 5, Replica 4 | 5 | 4 | 300 | 55.61307 | 55.61307 | 9.443962 | 126.8724 | CORR12148SP | 142.5161 | 0.615 | Uncontrolled | Galapagos | Sequential Dose | Lab3 | 3.151243
Exp 5, Replica 4 | 5 | 4 | 300 | 56.33166 | 56.33166 | 9.443962 | 126.8724 | CORR12148SP | 142.5161 | 0.615 | Uncontrolled | Galapagos | Sequential Dose | Lab3 | 3.322592
Exp 5, Replica 4 | 5 | 4 | 300 | 57.05025 | 57.05025 | 9.443962 | 126.8724 | CORR12148SP | 142.5161 | 0.615 | Uncontrolled | Galapagos | Sequential Dose | Lab3 | 3.121962
Exp 5, Replica 4 | 5 | 4 | 300 | 57.76884 | 57.76884 | 9.443962 | 126.8724 | CORR12148SP | 142.5161 | 0.615 | Uncontrolled | Galapagos | Sequential Dose | Lab3 | 3.159776
Exp 5, Replica 4 | 5 | 4 | 300 | 58.48744 | 58.48744 | 9.443962 | 126.8724 | CORR12148SP | 142.5161 | 0.615 | Uncontrolled | Galapagos | Sequential Dose | Lab3 | 3.18257
Exp 5, Replica 4 | 5 | 4 | 300 | 59.20603 | 59.20603 | 9.443962 | 126.8724 | CORR12148SP | 142.5161 | 0.615 | Uncontrolled | Galapagos | Sequential Dose | Lab3 | 3.225828
Exp 5, Replica 4 | 5 | 4 | 300 | 59.92462 | 59.92462 | 9.443962 | 126.8724 | CORR12148SP | 142.5161 | 0.615 | Uncontrolled | Galapagos | Sequential Dose | Lab3 | 3.180138
Exp 5, Replica 4 | 5 | 4 | 300 | 60.64322 | 60.64322 | 9.443962 | 126.8724 | CORR12148SP | 142.5161 | 0.615 | Uncontrolled | Galapagos | Sequential Dose | Lab3 | 3.304911
Exp 5, Replica 4 | 5 | 4 | 300 | 61.36181 | 61.36181 | 9.443962 | 126.8724 | CORR12148SP | 142.5161 | 0.615 | Uncontrolled | Galapagos | Sequential Dose | Lab3 | 3.137431
Exp 5, Replica 4 | 5 | 4 | 300 | 62.0804 | 62.0804 | 9.443962 | 126.8724 | CORR12148SP | 142.5161 | 0.615 | Uncontrolled | Galapagos | Sequential Dose | Lab3 | 3.139918
Exp 5, Replica 4 | 5 | 4 | 300 | 62.79899 | 62.79899 | 9.443962 | 126.8724 | CORR12148SP | 142.5161 | 0.615 | Uncontrolled | Galapagos | Sequential Dose | Lab3 | 3.166539
Exp 5, Replica 4 | 5 | 4 | 300 | 63.51759 | 63.51759 | 9.443962 | 126.8724 | CORR12148SP | 142.5161 | 0.615 | Uncontrolled | Galapagos | Sequential Dose | Lab3 | 3.134655
Exp 5, Replica 4 | 5 | 4 | 300 | 64.23618 | 64.23618 | 9.443962 | 126.8724 | CORR12148SP | 142.5161 | 0.615 | Uncontrolled | Galapagos | Sequential Dose | Lab3 | 3.137315
Exp 5, Replica 4 | 5 | 4 | 300 | 64.95477 | 64.95477 | 9.443962 | 126.8724 | CORR12148SP | 142.5161 | 0.615 | Uncontrolled | Galapagos | Sequential Dose | Lab3 | 3.158527
Exp 5, Replica 4 | 5 | 4 | 300 | 65.67337 | 65.67337 | 9.443962 | 126.8724 | CORR12148SP | 142.5161 | 0.615 | Uncontrolled | Galapagos | Sequential Dose | Lab3 | 2.907425
Exp 5, Replica 4 | 5 | 4 | 300 | 66.39196 | 66.39196 | 9.443962 | 126.8724 | CORR12148SP | 142.5161 | 0.615 | Uncontrolled | Galapagos | Sequential Dose | Lab3 | 2.994754
Exp 5, Replica 4 | 5 | 4 | 300 | 67.11055 | 67.11055 | 9.443962 | 126.8724 | CORR12148SP | 142.5161 | 0.615 | Uncontrolled | Galapagos | Sequential Dose | Lab3 | 2.990773
Exp 5, Replica 4 | 5 | 4 | 300 | 67.82915 | 67.82915 | 9.443962 | 126.8724 | CORR12148SP | 142.5161 | 0.615 | Uncontrolled | Galapagos | Sequential Dose | Lab3 | 3.012763
Exp 5, Replica 4 | 5 | 4 | 300 | 68.54774 | 68.54774 | 9.443962 | 126.8724 | CORR12148SP | 142.5161 | 0.615 | Uncontrolled | Galapagos | Sequential Dose | Lab3 | 3.039583
Exp 5, Replica 4 | 5 | 4 | 300 | 69.26633 | 69.26633 | 9.443962 | 126.8724 | CORR12148SP | 142.5161 | 0.615 | Uncontrolled | Galapagos | Sequential Dose | Lab3 | 2.969596
Exp 5, Replica 4 | 5 | 4 | 300 | 69.98492 | 69.98492 | 9.443962 | 126.8724 | CORR12148SP | 142.5161 | 0.615 | Uncontrolled | Galapagos | Sequential Dose | Lab3 | 2.909911
Exp 5, Replica 4 | 5 | 4 | 300 | 70.70352 | 70.70352 | 9.443962 | 126.8724 | CORR12148SP | 142.5161 | 0.615 | Uncontrolled | Galapagos | Sequential Dose | Lab3 | 2.936465
Exp 5, Replica 4 | 5 | 4 | 300 | 71.42211 | 71.42211 | 9.443962 | 126.8724 | CORR12148SP | 142.5161 | 0.615 | Uncontrolled | Galapagos | Sequential Dose | Lab3 | 2.928562
Exp 5, Replica 4 | 5 | 4 | 300 | 72.1407 | 72.1407 | 9.443962 | 126.8724 | CORR12148SP | 142.5161 | 0.615 | Uncontrolled | Galapagos | Sequential Dose | Lab3 | 2.96418
Exp 5, Replica 4 | 5 | 4 | 300 | 72.8593 | 72.8593 | 9.443962 | 126.8724 | CORR12148SP | 142.5161 | 0.615 | Uncontrolled | Galapagos | Sequential Dose | Lab3 | 2.875506
Exp 5, Replica 4 | 5 | 4 | 300 | 73.57789 | 73.57789 | 9.443962 | 126.8724 | CORR12148SP | 142.5161 | 0.615 | Uncontrolled | Galapagos | Sequential Dose | Lab3 | 2.949134
Exp 5, Replica 4 | 5 | 4 | 300 | 74.29648 | 74.29648 | 9.443962 | 126.8724 | CORR12148SP | 142.5161 | 0.615 | Uncontrolled | Galapagos | Sequential Dose | Lab3 | 2.870224
Exp 5, Replica 4 | 5 | 4 | 300 | 75.01508 | 75.01508 | 9.443962 | 126.8724 | CORR12148SP | 142.5161 | 0.615 | Uncontrolled | Galapagos | Sequential Dose | Lab3 | 2.91657
Exp 5, Replica 4 | 5 | 4 | 300 | 75.73367 | 75.73367 | 9.443962 | 126.8724 | CORR12148SP | 142.5161 | 0.615 | Uncontrolled | Galapagos | Sequential Dose | Lab3 | 2.799584
Exp 5, Replica 4 | 5 | 4 | 300 | 76.45226 | 76.45226 | 9.443962 | 126.8724 | CORR12148SP | 142.5161 | 0.615 | Uncontrolled | Galapagos | Sequential Dose | Lab3 | 2.970031
Exp 5, Replica 4 | 5 | 4 | 300 | 77.17085 | 77.17085 | 9.443962 | 126.8724 | CORR12148SP | 142.5161 | 0.615 | Uncontrolled | Galapagos | Sequential Dose | Lab3 | 2.772425
Exp 5, Replica 4 | 5 | 4 | 300 | 77.88945 | 77.88945 | 9.443962 | 126.8724 | CORR12148SP | 142.5161 | 0.615 | Uncontrolled | Galapagos | Sequential Dose | Lab3 | 2.807159
Exp 5, Replica 4 | 5 | 4 | 300 | 78.60804 | 78.60804 | 9.443962 | 126.8724 | CORR12148SP | 142.5161 | 0.615 | Uncontrolled | Galapagos | Sequential Dose | Lab3 | 2.788935
Exp 5, Replica 4 | 5 | 4 | 300 | 79.32663 | 79.32663 | 9.443962 | 126.8724 | CORR12148SP | 142.5161 | 0.615 | Uncontrolled | Galapagos | Sequential Dose | Lab3 | 2.759746
Exp 5, Replica 4 | 5 | 4 | 300 | 80.04523 | 80.04523 | 9.443962 | 126.8724 | CORR12148SP | 142.5161 | 0.615 | Uncontrolled | Galapagos | Sequential Dose | Lab3 | 2.806218
Exp 5, Replica 4 | 5 | 4 | 300 | 80.76382 | 80.76382 | 9.443962 | 126.8724 | CORR12148SP | 142.5161 | 0.615 | Uncontrolled | Galapagos | Sequential Dose | Lab3 | 2.711392
Exp 5, Replica 4 | 5 | 4 | 300 | 81.48241 | 81.48241 | 9.443962 | 126.8724 | CORR12148SP | 142.5161 | 0.615 | Uncontrolled | Galapagos | Sequential Dose | Lab3 | 2.661139
Exp 5, Replica 4 | 5 | 4 | 300 | 82.20101 | 82.20101 | 9.443962 | 126.8724 | CORR12148SP | 142.5161 | 0.615 | Uncontrolled | Galapagos | Sequential Dose | Lab3 | 2.687221
Exp 5, Replica 4 | 5 | 4 | 300 | 82.9196 | 82.9196 | 9.443962 | 126.8724 | CORR12148SP | 142.5161 | 0.615 | Uncontrolled | Galapagos | Sequential Dose | Lab3 | 2.783431
Exp 5, Replica 4 | 5 | 4 | 300 | 83.63819 | 83.63819 | 9.443962 | 126.8724 | CORR12148SP | 142.5161 | 0.615 | Uncontrolled | Galapagos | Sequential Dose | Lab3 | 2.704645
Exp 5, Replica 4 | 5 | 4 | 300 | 84.35678 | 84.35678 | 9.443962 | 126.8724 | CORR12148SP | 142.5161 | 0.615 | Uncontrolled | Galapagos | Sequential Dose | Lab3 | 2.773629
Exp 5, Replica 4 | 5 | 4 | 300 | 85.07538 | 85.07538 | 9.443962 | 126.8724 | CORR12148SP | 142.5161 | 0.615 | Uncontrolled | Galapagos | Sequential Dose | Lab3 | 2.633305
Exp 5, Replica 4 | 5 | 4 | 300 | 85.79397 | 85.79397 | 9.443962 | 126.8724 | CORR12148SP | 142.5161 | 0.615 | Uncontrolled | Galapagos | Sequential Dose | Lab3 | 2.671924
Exp 5, Replica 4 | 5 | 4 | 300 | 86.51256 | 86.51256 | 9.443962 | 126.8724 | CORR12148SP | 142.5161 | 0.615 | Uncontrolled | Galapagos | Sequential Dose | Lab3 | 2.567516
Exp 5, Replica 4 | 5 | 4 | 300 | 87.23116 | 87.23116 | 9.443962 | 126.8724 | CORR12148SP | 142.5161 | 0.615 | Uncontrolled | Galapagos | Sequential Dose | Lab3 | 2.654387
Exp 5, Replica 4 | 5 | 4 | 300 | 87.94975 | 87.94975 | 9.443962 | 126.8724 | CORR12148SP | 142.5161 | 0.615 | Uncontrolled | Galapagos | Sequential Dose | Lab3 | 2.652172
Exp 5, Replica 4 | 5 | 4 | 300 | 88.66834 | 88.66834 | 9.443962 | 126.8724 | CORR12148SP | 142.5161 | 0.615 | Uncontrolled | Galapagos | Sequential Dose | Lab3 | 2.552025
Exp 5, Replica 4 | 5 | 4 | 300 | 89.38693 | 89.38693 | 9.443962 | 126.8724 | CORR12148SP | 142.5161 | 0.615 | Uncontrolled | Galapagos | Sequential Dose | Lab3 | 2.465336
Exp 5, Replica 4 | 5 | 4 | 300 | 90.10553 | 90.10553 | 9.443962 | 126.8724 | CORR12148SP | 142.5161 | 0.615 | Uncontrolled | Galapagos | Sequential Dose | Lab3 | 2.6386
Exp 5, Replica 4 | 5 | 4 | 300 | 90.82412 | 90.82412 | 9.443962 | 126.8724 | CORR12148SP | 142.5161 | 0.615 | Uncontrolled | Galapagos | Sequential Dose | Lab3 | 2.562418
Exp 5, Replica 4 | 5 | 4 | 300 | 91.54271 | 91.54271 | 9.443962 | 126.8724 | CORR12148SP | 142.5161 | 0.615 | Uncontrolled | Galapagos | Sequential Dose | Lab3 | 2.47545
Exp 5, Replica 4 | 5 | 4 | 300 | 92.26131 | 92.26131 | 9.443962 | 126.8724 | CORR12148SP | 142.5161 | 0.615 | Uncontrolled | Galapagos | Sequential Dose | Lab3 | 2.57286
Exp 5, Replica 4 | 5 | 4 | 300 | 92.9799 | 92.9799 | 9.443962 | 126.8724 | CORR12148SP | 142.5161 | 0.615 | Uncontrolled | Galapagos | Sequential Dose | Lab3 | 2.490778
Exp 5, Replica 4 | 5 | 4 | 300 | 93.69849 | 93.69849 | 9.443962 | 126.8724 | CORR12148SP | 142.5161 | 0.615 | Uncontrolled | Galapagos | Sequential Dose | Lab3 | 2.436292
Exp 5, Replica 4 | 5 | 4 | 300 | 94.41709 | 94.41709 | 9.443962 | 126.8724 | CORR12148SP | 142.5161 | 0.615 | Uncontrolled | Galapagos | Sequential Dose | Lab3 | 2.465268
Exp 5, Replica 4 | 5 | 4 | 300 | 95.13568 | 95.13568 | 9.443962 | 126.8724 | CORR12148SP | 142.5161 | 0.615 | Uncontrolled | Galapagos | Sequential Dose | Lab3 | 2.470091
Exp 5, Replica 4 | 5 | 4 | 300 | 95.85427 | 95.85427 | 9.443962 | 126.8724 | CORR12148SP | 142.5161 | 0.615 | Uncontrolled | Galapagos | Sequential Dose | Lab3 | 2.366685
Exp 5, Replica 4 | 5 | 4 | 300 | 96.57286 | 96.57286 | 9.443962 | 126.8724 | CORR12148SP | 142.5161 | 0.615 | Uncontrolled | Galapagos | Sequential Dose | Lab3 | 2.478341
Exp 5, Replica 4 | 5 | 4 | 300 | 97.29146 | 97.29146 | 9.443962 | 126.8724 | CORR12148SP | 142.5161 | 0.615 | Uncontrolled | Galapagos | Sequential Dose | Lab3 | 2.483363
Exp 5, Replica 4 | 5 | 4 | 300 | 98.01005 | 98.01005 | 9.443962 | 126.8724 | CORR12148SP | 142.5161 | 0.615 | Uncontrolled | Galapagos | Sequential Dose | Lab3 | 2.383149
Exp 5, Replica 4 | 5 | 4 | 300 | 98.72864 | 98.72864 | 9.443962 | 126.8724 | CORR12148SP | 142.5161 | 0.615 | Uncontrolled | Galapagos | Sequential Dose | Lab3 | 2.418671
Exp 5, Replica 4 | 5 | 4 | 300 | 99.44724 | 99.44724 | 9.443962 | 126.8724 | CORR12148SP | 142.5161 | 0.615 | Uncontrolled | Galapagos | Sequential Dose | Lab3 | 2.489023
Exp 5, Replica 4 | 5 | 4 | 300 | 100.1658 | 100.1658 | 9.443962 | 126.8724 | CORR12148SP | 142.5161 | 0.615 | Uncontrolled | Galapagos | Sequential Dose | Lab3 | 2.434654
Exp 5, Replica 4 | 5 | 4 | 300 | 100.8844 | 100.8844 | 9.443962 | 126.8724 | CORR12148SP | 142.5161 | 0.615 | Uncontrolled | Galapagos | Sequential Dose | Lab3 | 2.364972
Exp 5, Replica 4 | 5 | 4 | 300 | 101.603 | 101.603 | 9.443962 | 126.8724 | CORR12148SP | 142.5161 | 0.615 | Uncontrolled | Galapagos | Sequential Dose | Lab3 | 2.362395
Exp 5, Replica 4 | 5 | 4 | 300 | 102.3216 | 102.3216 | 9.443962 | 126.8724 | CORR12148SP | 142.5161 | 0.615 | Uncontrolled | Galapagos | Sequential Dose | Lab3 | 2.296428
Exp 5, Replica 4 | 5 | 4 | 300 | 103.0402 | 103.0402 | 9.443962 | 126.8724 | CORR12148SP | 142.5161 | 0.615 | Uncontrolled | Galapagos | Sequential Dose | Lab3 | 2.320028
Exp 5, Replica 4 | 5 | 4 | 300 | 103.7588 | 103.7588 | 9.443962 | 126.8724 | CORR12148SP | 142.5161 | 0.615 | Uncontrolled | Galapagos | Sequential Dose | Lab3 | 2.294796
Exp 5, Replica 4 | 5 | 4 | 300 | 104.4774 | 104.4774 | 9.443962 | 126.8724 | CORR12148SP | 142.5161 | 0.615 | Uncontrolled | Galapagos | Sequential Dose | Lab3 | 2.447236
Exp 5, Replica 4 | 5 | 4 | 300 | 105.196 | 105.196 | 9.443962 | 126.8724 | CORR12148SP | 142.5161 | 0.615 | Uncontrolled | Galapagos | Sequential Dose | Lab3 | 2.328424
Exp 5, Replica 4 | 5 | 4 | 300 | 105.9146 | 105.9146 | 9.443962 | 126.8724 | CORR12148SP | 142.5161 | 0.615 | Uncontrolled | Galapagos | Sequential Dose | Lab3 | 2.321914
Exp 5, Replica 4 | 5 | 4 | 300 | 106.6332 | 106.6332 | 9.443962 | 126.8724 | CORR12148SP | 142.5161 | 0.615 | Uncontrolled | Galapagos | Sequential Dose | Lab3 | 2.283424
Exp 5, Replica 4 | 5 | 4 | 300 | 107.3518 | 107.3518 | 9.443962 | 126.8724 | CORR12148SP | 142.5161 | 0.615 | Uncontrolled | Galapagos | Sequential Dose | Lab3 | 2.271535
Exp 5, Replica 4 | 5 | 4 | 300 | 108.0704 | 108.0704 | 9.443962 | 126.8724 | CORR12148SP | 142.5161 | 0.615 | Uncontrolled | Galapagos | Sequential Dose | Lab3 | 2.244896
Exp 5, Replica 4 | 5 | 4 | 300 | 108.7889 | 108.7889 | 9.443962 | 126.8724 | CORR12148SP | 142.5161 | 0.615 | Uncontrolled | Galapagos | Sequential Dose | Lab3 | 2.248147
Exp 5, Replica 4 | 5 | 4 | 300 | 109.5075 | 109.5075 | 9.443962 | 126.8724 | CORR12148SP | 142.5161 | 0.615 | Uncontrolled | Galapagos | Sequential Dose | Lab3 | 2.24832
Exp 5, Replica 4 | 5 | 4 | 300 | 110.2261 | 110.2261 | 9.443962 | 126.8724 | CORR12148SP | 142.5161 | 0.615 | Uncontrolled | Galapagos | Sequential Dose | Lab3 | 2.283692
Exp 5, Replica 4 | 5 | 4 | 300 | 110.9447 | 110.9447 | 9.443962 | 126.8724 | CORR12148SP | 142.5161 | 0.615 | Uncontrolled | Galapagos | Sequential Dose | Lab3 | 2.222121
Exp 5, Replica 4 | 5 | 4 | 300 | 111.6633 | 111.6633 | 9.443962 | 126.8724 | CORR12148SP | 142.5161 | 0.615 | Uncontrolled | Galapagos | Sequential Dose | Lab3 | 2.177707
Exp 5, Replica 4 | 5 | 4 | 300 | 112.3819 | 112.3819 | 9.443962 | 126.8724 | CORR12148SP | 142.5161 | 0.615 | Uncontrolled | Galapagos | Sequential Dose | Lab3 | 2.233615
Exp 5, Replica 4 | 5 | 4 | 300 | 113.1005 | 113.1005 | 9.443962 | 126.8724 | CORR12148SP | 142.5161 | 0.615 | Uncontrolled | Galapagos | Sequential Dose | Lab3 | 2.183464
Exp 5, Replica 4 | 5 | 4 | 300 | 113.8191 | 113.8191 | 9.443962 | 126.8724 | CORR12148SP | 142.5161 | 0.615 | Uncontrolled | Galapagos | Sequential Dose | Lab3 | 2.196391
Exp 5, Replica 4 | 5 | 4 | 300 | 114.5377 | 114.5377 | 9.443962 | 126.8724 | CORR12148SP | 142.5161 | 0.615 | Uncontrolled | Galapagos | Sequential Dose | Lab3 | 2.308475
Exp 5, Replica 4 | 5 | 4 | 300 | 115.2563 | 115.2563 | 9.443962 | 126.8724 | CORR12148SP | 142.5161 | 0.615 | Uncontrolled | Galapagos | Sequential Dose | Lab3 | 2.193123
Exp 5, Replica 4 | 5 | 4 | 300 | 115.9749 | 115.9749 | 9.443962 | 126.8724 | CORR12148SP | 142.5161 | 0.615 | Uncontrolled | Galapagos | Sequential Dose | Lab3 | 2.118286
Exp 5, Replica 4 | 5 | 4 | 300 | 116.6935 | 116.6935 | 9.443962 | 126.8724 | CORR12148SP | 142.5161 | 0.615 | Uncontrolled | Galapagos | Sequential Dose | Lab3 | 2.168167
Exp 5, Replica 4 | 5 | 4 | 300 | 117.4121 | 117.4121 | 9.443962 | 126.8724 | CORR12148SP | 142.5161 | 0.615 | Uncontrolled | Galapagos | Sequential Dose | Lab3 | 2.118209
Exp 5, Replica 4 | 5 | 4 | 300 | 118.1307 | 118.1307 | 9.443962 | 126.8724 | CORR12148SP | 142.5161 | 0.615 | Uncontrolled | Galapagos | Sequential Dose | Lab3 | 2.113355
Exp 5, Replica 4 | 5 | 4 | 300 | 118.8492 | 118.8492 | 9.443962 | 126.8724 | CORR12148SP | 142.5161 | 0.615 | Uncontrolled | Galapagos | Sequential Dose | Lab3 | 2.095861
Exp 5, Replica 4 | 5 | 4 | 300 | 119.5678 | 119.5678 | 9.443962 | 126.8724 | CORR12148SP | 142.5161 | 0.615 | Uncontrolled | Galapagos | Sequential Dose | Lab3 | 2.073253
Exp 5, Replica 4 | 5 | 4 | 300 | 120.2864 | 120.2864 | 9.443962 | 126.8724 | CORR12148SP | 142.5161 | 0.615 | Uncontrolled | Galapagos | Sequential Dose | Lab3 | 2.034659
Exp 5, Replica 4 | 5 | 4 | 300 | 121.005 | 121.005 | 9.443962 | 126.8724 | CORR12148SP | 142.5161 | 0.615 | Uncontrolled | Galapagos | Sequential Dose | Lab3 | 2.079149
Exp 5, Replica 4 | 5 | 4 | 300 | 121.7236 | 121.7236 | 9.443962 | 126.8724 | CORR12148SP | 142.5161 | 0.615 | Uncontrolled | Galapagos | Sequential Dose | Lab3 | 2.116743
Exp 5, Replica 4 | 5 | 4 | 300 | 122.4422 | 122.4422 | 9.443962 | 126.8724 | CORR12148SP | 142.5161 | 0.615 | Uncontrolled | Galapagos | Sequential Dose | Lab3 | 1.960035
Exp 5, Replica 4 | 5 | 4 | 300 | 123.1608 | 123.1608 | 9.443962 | 126.8724 | CORR12148SP | 142.5161 | 0.615 | Uncontrolled | Galapagos | Sequential Dose | Lab3 | 1.984417
Exp 5, Replica 4 | 5 | 4 | 300 | 123.8794 | 123.8794 | 9.443962 | 126.8724 | CORR12148SP | 142.5161 | 0.615 | Uncontrolled | Galapagos | Sequential Dose | Lab3 | 2.050831
Exp 5, Replica 4 | 5 | 4 | 300 | 124.598 | 124.598 | 9.443962 | 126.8724 | CORR12148SP | 142.5161 | 0.615 | Uncontrolled | Galapagos | Sequential Dose | Lab3 | 2.004034
Exp 5, Replica 4 | 5 | 4 | 300 | 125.3166 | 125.3166 | 9.443962 | 126.8724 | CORR12148SP | 142.5161 | 0.615 | Uncontrolled | Galapagos | Sequential Dose | Lab3 | 1.995053
Exp 5, Replica 4 | 5 | 4 | 300 | 126.0352 | 126.0352 | 9.443962 | 126.8724 | CORR12148SP | 142.5161 | 0.615 | Uncontrolled | Galapagos | Sequential Dose | Lab3 | 1.963318
Exp 5, Replica 4 | 5 | 4 | 300 | 126.7538 | 126.7538 | 9.443962 | 126.8724 | CORR12148SP | 142.5161 | 0.615 | Uncontrolled | Galapagos | Sequential Dose | Lab3 | 2.072063
Exp 5, Replica 4 | 5 | 4 | 300 | 127.4724 | 127.4724 | 9.443962 | 126.8724 | CORR12148SP | 142.5161 | 0.615 | Uncontrolled | Galapagos | Sequential Dose | Lab3 | 1.954077
Exp 5, Replica 4 | 5 | 4 | 300 | 128.191 | 128.191 | 9.443962 | 126.8724 | CORR12148SP | 142.5161 | 0.615 | Uncontrolled | Galapagos | Sequential Dose | Lab3 | 1.978415
Exp 5, Replica 4 | 5 | 4 | 300 | 128.9095 | 128.9095 | 9.443962 | 126.8724 | CORR12148SP | 142.5161 | 0.615 | Uncontrolled | Galapagos | Sequential Dose | Lab3 | 2.018761
Exp 5, Replica 4 | 5 | 4 | 300 | 129.6281 | 129.6281 | 9.443962 | 126.8724 | CORR12148SP | 142.5161 | 0.615 | Uncontrolled | Galapagos | Sequential Dose | Lab3 | 1.980551
Exp 5, Replica 4 | 5 | 4 | 300 | 130.3467 | 130.3467 | 9.443962 | 126.8724 | CORR12148SP | 142.5161 | 0.615 | Uncontrolled | Galapagos | Sequential Dose | Lab3 | 2.007139
Exp 5, Replica 4 | 5 | 4 | 300 | 131.0653 | 131.0653 | 9.443962 | 126.8724 | CORR12148SP | 142.5161 | 0.615 | Uncontrolled | Galapagos | Sequential Dose | Lab3 | 1.949412
Exp 5, Replica 4 | 5 | 4 | 300 | 131.7839 | 131.7839 | 9.443962 | 126.8724 | CORR12148SP | 142.5161 | 0.615 | Uncontrolled | Galapagos | Sequential Dose | Lab3 | 1.933001
Exp 5, Replica 4 | 5 | 4 | 300 | 132.5025 | 132.5025 | 9.443962 | 126.8724 | CORR12148SP | 142.5161 | 0.615 | Uncontrolled | Galapagos | Sequential Dose | Lab3 | 1.882182
Exp 5, Replica 4 | 5 | 4 | 300 | 133.2211 | 133.2211 | 9.443962 | 126.8724 | CORR12148SP | 142.5161 | 0.615 | Uncontrolled | Galapagos | Sequential Dose | Lab3 | 1.861288
Exp 5, Replica 4 | 5 | 4 | 300 | 133.9397 | 133.9397 | 9.443962 | 126.8724 | CORR12148SP | 142.5161 | 0.615 | Uncontrolled | Galapagos | Sequential Dose | Lab3 | 1.938003
Exp 5, Replica 4 | 5 | 4 | 300 | 134.6583 | 134.6583 | 9.443962 | 126.8724 | CORR12148SP | 142.5161 | 0.615 | Uncontrolled | Galapagos | Sequential Dose | Lab3 | 1.922154
Exp 5, Replica 4 | 5 | 4 | 300 | 135.3769 | 135.3769 | 9.443962 | 126.8724 | CORR12148SP | 142.5161 | 0.615 | Uncontrolled | Galapagos | Sequential Dose | Lab3 | 1.941513
Exp 5, Replica 4 | 5 | 4 | 300 | 136.0955 | 136.0955 | 9.443962 | 126.8724 | CORR12148SP | 142.5161 | 0.615 | Uncontrolled | Galapagos | Sequential Dose | Lab3 | 1.92352
Exp 5, Replica 4 | 5 | 4 | 300 | 136.8141 | 136.8141 | 9.443962 | 126.8724 | CORR12148SP | 142.5161 | 0.615 | Uncontrolled | Galapagos | Sequential Dose | Lab3 | 1.921855
Exp 5, Replica 4 | 5 | 4 | 300 | 137.5327 | 137.5327 | 9.443962 | 126.8724 | CORR12148SP | 142.5161 | 0.615 | Uncontrolled | Galapagos | Sequential Dose | Lab3 | 1.841462
Exp 5, Replica 4 | 5 | 4 | 300 | 138.2513 | 138.2513 | 9.443962 | 126.8724 | CORR12148SP | 142.5161 | 0.615 | Uncontrolled | Galapagos | Sequential Dose | Lab3 | 1.844466
Exp 5, Replica 4 | 5 | 4 | 300 | 138.9698 | 138.9698 | 9.443962 | 126.8724 | CORR12148SP | 142.5161 | 0.615 | Uncontrolled | Galapagos | Sequential Dose | Lab3 | 1.751364
Exp 5, Replica 4 | 5 | 4 | 300 | 139.6884 | 139.6884 | 9.443962 | 126.8724 | CORR12148SP | 142.5161 | 0.615 | Uncontrolled | Galapagos | Sequential Dose | Lab3 | 1.844714
Exp 5, Replica 4 | 5 | 4 | 300 | 140.407 | 140.407 | 9.443962 | 126.8724 | CORR12148SP | 142.5161 | 0.615 | Uncontrolled | Galapagos | Sequential Dose | Lab3 | 1.806118
Exp 5, Replica 4 | 5 | 4 | 300 | 141.1256 | 141.1256 | 9.443962 | 126.8724 | CORR12148SP | 142.5161 | 0.615 | Uncontrolled | Galapagos | Sequential Dose | Lab3 | 1.827044
Exp 5, Replica 4 | 5 | 4 | 300 | 141.8442 | 141.8442 | 9.443962 | 126.8724 | CORR12148SP | 142.5161 | 0.615 | Uncontrolled | Galapagos | Sequential Dose | Lab3 | 1.848377
Exp 5, Replica 4 | 5 | 4 | 300 | 142.5628 | 142.5628 | 9.443962 | 126.8724 | CORR12148SP | 142.5161 | 0.615 | Uncontrolled | Galapagos | Sequential Dose | Lab3 | 1.751586
Exp 5, Replica 4 | 5 | 4 | 300 | 143.2814 | 143.2814 | 9.443962 | 126.8724 | CORR12148SP | 142.5161 | 0.615 | Uncontrolled | Galapagos | Sequential Dose | Lab3 | 1.791142
Exp 5, Replica 4 | 5 | 4 | 300 | 144 | 144 | 9.443962 | 126.8724 | CORR12148SP | 142.5161 | 0.615 | Uncontrolled | Galapagos | Sequential Dose | Lab3 | 1.750916
Exp 5, Replica 5 | 5 | 5 | 500 | 1 | 1 | 5.236276 | 117.4375 | EC1612A | 276.6633 | 0.51 | Controlled=6 | Galapagos | Sequential Dose | Lab2 | 6.549833
Exp 5, Replica 5 | 5 | 5 | 500 | 1.718593 | 1.718593 | 5.236276 | 117.4375 | EC1612A | 276.6633 | 0.51 | Controlled=6 | Galapagos | Sequential Dose | Lab2 | 6.442603
Exp 5, Replica 5 | 5 | 5 | 500 | 2.437186 | 2.437186 | 5.236276 | 117.4375 | EC1612A | 276.6633 | 0.51 | Controlled=6 | Galapagos | Sequential Dose | Lab2 | 6.534739
Exp 5, Replica 5 | 5 | 5 | 500 | 3.155779 | 3.155779 | 5.236276 | 117.4375 | EC1612A | 276.6633 | 0.51 | Controlled=6 | Galapagos | Sequential Dose | Lab2 | 6.273434
Exp 5, Replica 5 | 5 | 5 | 500 | 3.874372 | 3.874372 | 5.236276 | 117.4375 | EC1612A | 276.6633 | 0.51 | Controlled=6 | Galapagos | Sequential Dose | Lab2 | 6.220216
Exp 5, Replica 5 | 5 | 5 | 500 | 4.592965 | 4.592965 | 5.236276 | 117.4375 | EC1612A | 276.6633 | 0.51 | Controlled=6 | Galapagos | Sequential Dose | Lab2 | 6.24007
Exp 5, Replica 5 | 5 | 5 | 500 | 5.311558 | 5.311558 | 5.236276 | 117.4375 | EC1612A | 276.6633 | 0.51 | Controlled=6 | Galapagos | Sequential Dose | Lab2 | 6.115026
Exp 5, Replica 5 | 5 | 5 | 500 | 6.030151 | 6.030151 | 5.236276 | 117.4375 | EC1612A | 276.6633 | 0.51 | Controlled=6 | Galapagos | Sequential Dose | Lab2 | 6.042631
Exp 5, Replica 5 | 5 | 5 | 500 | 6.748744 | 6.748744 | 5.236276 | 117.4375 | EC1612A | 276.6633 | 0.51 | Controlled=6 | Galapagos | Sequential Dose | Lab2 | 5.943298
Exp 5, Replica 5 | 5 | 5 | 500 | 7.467337 | 7.467337 | 5.236276 | 117.4375 | EC1612A | 276.6633 | 0.51 | Controlled=6 | Galapagos | Sequential Dose | Lab2 | 6.111948
Exp 5, Replica 5 | 5 | 5 | 500 | 8.18593 | 8.18593 | 5.236276 | 117.4375 | EC1612A | 276.6633 | 0.51 | Controlled=6 | Galapagos | Sequential Dose | Lab2 | 5.738619
Exp 5, Replica 5 | 5 | 5 | 500 | 8.904523 | 8.904523 | 5.236276 | 117.4375 | EC1612A | 276.6633 | 0.51 | Controlled=6 | Galapagos | Sequential Dose | Lab2 | 5.60753
Exp 5, Replica 5 | 5 | 5 | 500 | 9.623116 | 9.623116 | 5.236276 | 117.4375 | EC1612A | 276.6633 | 0.51 | Controlled=6 | Galapagos | Sequential Dose | Lab2 | 5.80556
Exp 5, Replica 5 | 5 | 5 | 500 | 10.34171 | 10.34171 | 5.236276 | 117.4375 | EC1612A | 276.6633 | 0.51 | Controlled=6 | Galapagos | Sequential Dose | Lab2 | 5.761847
Exp 5, Replica 5 | 5 | 5 | 500 | 11.0603 | 11.0603 | 5.236276 | 117.4375 | EC1612A | 276.6633 | 0.51 | Controlled=6 | Galapagos | Sequential Dose | Lab2 | 4.055038
Exp 5, Replica 5 | 5 | 5 | 500 | 11.77889 | 11.77889 | 5.236276 | 117.4375 | EC1612A | 276.6633 | 0.51 | Controlled=6 | Galapagos | Sequential Dose | Lab2 | 4.089668
Exp 5, Replica 5 | 5 | 5 | 500 | 12.49749 | 12.49749 | 5.236276 | 117.4375 | EC1612A | 276.6633 | 0.51 | Controlled=6 | Galapagos | Sequential Dose | Lab2 | 3.96409
Exp 5, Replica 5 | 5 | 5 | 500 | 13.21608 | 13.21608 | 5.236276 | 117.4375 | EC1612A | 276.6633 | 0.51 | Controlled=6 | Galapagos | Sequential Dose | Lab2 | 4.02126
Exp 5, Replica 5 | 5 | 5 | 500 | 13.93467 | 13.93467 | 5.236276 | 117.4375 | EC1612A | 276.6633 | 0.51 | Controlled=6 | Galapagos | Sequential Dose | Lab2 | 4.03256
Exp 5, Replica 5 | 5 | 5 | 500 | 14.65327 | 14.65327 | 5.236276 | 117.4375 | EC1612A | 276.6633 | 0.51 | Controlled=6 | Galapagos | Sequential Dose | Lab2 | 3.996102
Exp 5, Replica 5 | 5 | 5 | 500 | 15.37186 | 15.37186 | 5.236276 | 117.4375 | EC1612A | 276.6633 | 0.51 | Controlled=6 | Galapagos | Sequential Dose | Lab2 | 3.749542
Exp 5, Replica 5 | 5 | 5 | 500 | 16.09045 | 16.09045 | 5.236276 | 117.4375 | EC1612A | 276.6633 | 0.51 | Controlled=6 | Galapagos | Sequential Dose | Lab2 | 3.891202
Exp 5, Replica 5 | 5 | 5 | 500 | 16.80905 | 16.80905 | 5.236276 | 117.4375 | EC1612A | 276.6633 | 0.51 | Controlled=6 | Galapagos | Sequential Dose | Lab2 | 3.815376
Exp 5, Replica 5 | 5 | 5 | 500 | 17.52764 | 17.52764 | 5.236276 | 117.4375 | EC1612A | 276.6633 | 0.51 | Controlled=6 | Galapagos | Sequential Dose | Lab2 | 3.690181
Exp 5, Replica 5 | 5 | 5 | 500 | 18.24623 | 18.24623 | 5.236276 | 117.4375 | EC1612A | 276.6633 | 0.51 | Controlled=6 | Galapagos | Sequential Dose | Lab2 | 3.646202
Exp 5, Replica 5 | 5 | 5 | 500 | 18.96482 | 18.96482 | 5.236276 | 117.4375 | EC1612A | 276.6633 | 0.51 | Controlled=6 | Galapagos | Sequential Dose | Lab2 | 3.515541
Exp 5, Replica 5 | 5 | 5 | 500 | 19.68342 | 19.68342 | 5.236276 | 117.4375 | EC1612A | 276.6633 | 0.51 | Controlled=6 | Galapagos | Sequential Dose | Lab2 | 3.569664
Exp 5, Replica 5 | 5 | 5 | 500 | 20.40201 | 20.40201 | 5.236276 | 117.4375 | EC1612A | 276.6633 | 0.51 | Controlled=6 | Galapagos | Sequential Dose | Lab2 | 3.590955
Exp 5, Replica 5 | 5 | 5 | 500 | 21.1206 | 21.1206 | 5.236276 | 117.4375 | EC1612A | 276.6633 | 0.51 | Controlled=6 | Galapagos | Sequential Dose | Lab2 | 3.389692
Exp 5, Replica 5 | 5 | 5 | 500 | 21.8392 | 21.8392 | 5.236276 | 117.4375 | EC1612A | 276.6633 | 0.51 | Controlled=6 | Galapagos | Sequential Dose | Lab2 | 3.52159
Exp 5, Replica 5 | 5 | 5 | 500 | 22.55779 | 22.55779 | 5.236276 | 117.4375 | EC1612A | 276.6633 | 0.51 | Controlled=6 | Galapagos | Sequential Dose | Lab2 | 3.364257
Exp 5, Replica 5 | 5 | 5 | 500 | 23.27638 | 23.27638 | 5.236276 | 117.4375 | EC1612A | 276.6633 | 0.51 | Controlled=6 | Galapagos | Sequential Dose | Lab2 | 3.37272
Exp 5, Replica 5 | 5 | 5 | 500 | 23.99497 | 23.99497 | 5.236276 | 117.4375 | EC1612A | 276.6633 | 0.51 | Controlled=6 | Galapagos | Sequential Dose | Lab2 | 3.210117
Exp 5, Replica 5 | 5 | 5 | 500 | 24.71357 | 24.71357 | 5.236276 | 117.4375 | EC1612A | 276.6633 | 0.51 | Controlled=6 | Galapagos | Sequential Dose | Lab2 | 3.280915
Exp 5, Replica 5 | 5 | 5 | 500 | 25.43216 | 25.43216 | 5.236276 | 117.4375 | EC1612A | 276.6633 | 0.51 | Controlled=6 | Galapagos | Sequential Dose | Lab2 | 3.196248
Exp 5, Replica 5 | 5 | 5 | 500 | 26.15075 | 26.15075 | 5.236276 | 117.4375 | EC1612A | 276.6633 | 0.51 | Controlled=6 | Galapagos | Sequential Dose | Lab2 | 3.182638
Exp 5, Replica 5 | 5 | 5 | 500 | 26.86935 | 26.86935 | 5.236276 | 117.4375 | EC1612A | 276.6633 | 0.51 | Controlled=6 | Galapagos | Sequential Dose | Lab2 | 3.171652
Exp 5, Replica 5 | 5 | 5 | 500 | 27.58794 | 27.58794 | 5.236276 | 117.4375 | EC1612A | 276.6633 | 0.51 | Controlled=6 | Galapagos | Sequential Dose | Lab2 | 3.069112
Exp 5, Replica 5 | 5 | 5 | 500 | 28.30653 | 28.30653 | 5.236276 | 117.4375 | EC1612A | 276.6633 | 0.51 | Controlled=6 | Galapagos | Sequential Dose | Lab2 | 3.134885
Exp 5, Replica 5 | 5 | 5 | 500 | 29.02513 | 29.02513 | 5.236276 | 117.4375 | EC1612A | 276.6633 | 0.51 | Controlled=6 | Galapagos | Sequential Dose | Lab2 | 2.955306
Exp 5, Replica 5 | 5 | 5 | 500 | 29.74372 | 29.74372 | 5.236276 | 117.4375 | EC1612A | 276.6633 | 0.51 | Controlled=6 | Galapagos | Sequential Dose | Lab2 | 2.961864
Exp 5, Replica 5 | 5 | 5 | 500 | 30.46231 | 30.46231 | 5.236276 | 117.4375 | EC1612A | 276.6633 | 0.51 | Controlled=6 | Galapagos | Sequential Dose | Lab2 | 3.042073
Exp 5, Replica 5 | 5 | 5 | 500 | 31.1809 | 31.1809 | 5.236276 | 117.4375 | EC1612A | 276.6633 | 0.51 | Controlled=6 | Galapagos | Sequential Dose | Lab2 | 2.786406
Exp 5, Replica 5 | 5 | 5 | 500 | 31.8995 | 31.8995 | 5.236276 | 117.4375 | EC1612A | 276.6633 | 0.51 | Controlled=6 | Galapagos | Sequential Dose | Lab2 | 2.963824
Exp 5, Replica 5 | 5 | 5 | 500 | 32.61809 | 32.61809 | 5.236276 | 117.4375 | EC1612A | 276.6633 | 0.51 | Controlled=6 | Galapagos | Sequential Dose | Lab2 | 2.854682
Exp 5, Replica 5 | 5 | 5 | 500 | 33.33668 | 33.33668 | 5.236276 | 117.4375 | EC1612A | 276.6633 | 0.51 | Controlled=6 | Galapagos | Sequential Dose | Lab2 | 2.771644
Exp 5, Replica 5 | 5 | 5 | 500 | 34.05528 | 34.05528 | 5.236276 | 117.4375 | EC1612A | 276.6633 | 0.51 | Controlled=6 | Galapagos | Sequential Dose | Lab2 | 2.751723
Exp 5, Replica 5 | 5 | 5 | 500 | 34.77387 | 34.77387 | 5.236276 | 117.4375 | EC1612A | 276.6633 | 0.51 | Controlled=6 | Galapagos | Sequential Dose | Lab2 | 2.760133
Exp 5, Replica 5 | 5 | 5 | 500 | 35.49246 | 35.49246 | 5.236276 | 117.4375 | EC1612A | 276.6633 | 0.51 | Controlled=6 | Galapagos | Sequential Dose | Lab2 | 2.719934
Exp 5, Replica 5 | 5 | 5 | 500 | 36.21106 | 36.21106 | 5.236276 | 117.4375 | EC1612A | 276.6633 | 0.51 | Controlled=6 | Galapagos | Sequential Dose | Lab2 | 2.565339
Exp 5, Replica 5 | 5 | 5 | 500 | 36.92965 | 36.92965 | 5.236276 | 117.4375 | EC1612A | 276.6633 | 0.51 | Controlled=6 | Galapagos | Sequential Dose | Lab2 | 2.725851
Exp 5, Replica 5 | 5 | 5 | 500 | 37.64824 | 37.64824 | 5.236276 | 117.4375 | EC1612A | 276.6633 | 0.51 | Controlled=6 | Galapagos | Sequential Dose | Lab2 | 2.572045
Exp 5, Replica 5 | 5 | 5 | 500 | 38.36683 | 38.36683 | 5.236276 | 117.4375 | EC1612A | 276.6633 | 0.51 | Controlled=6 | Galapagos | Sequential Dose | Lab2 | 2.658772
Exp 5, Replica 5 | 5 | 5 | 500 | 39.08543 | 39.08543 | 5.236276 | 117.4375 | EC1612A | 276.6633 | 0.51 | Controlled=6 | Galapagos | Sequential Dose | Lab2 | 2.520854
Exp 5, Replica 5 | 5 | 5 | 500 | 39.80402 | 39.80402 | 5.236276 | 117.4375 | EC1612A | 276.6633 | 0.51 | Controlled=6 | Galapagos | Sequential Dose | Lab2 | 2.519411
Exp 5, Replica 5 | 5 | 5 | 500 | 40.52261 | 40.52261 | 5.236276 | 117.4375 | EC1612A | 276.6633 | 0.51 | Controlled=6 | Galapagos | Sequential Dose | Lab2 | 2.535133
Exp 5, Replica 5 | 5 | 5 | 500 | 41.24121 | 41.24121 | 5.236276 | 117.4375 | EC1612A | 276.6633 | 0.51 | Controlled=6 | Galapagos | Sequential Dose | Lab2 | 2.453508
Exp 5, Replica 5 | 5 | 5 | 500 | 41.9598 | 41.9598 | 5.236276 | 117.4375 | EC1612A | 276.6633 | 0.51 | Controlled=6 | Galapagos | Sequential Dose | Lab2 | 2.433669
Exp 5, Replica 5 | 5 | 5 | 500 | 42.67839 | 42.67839 | 5.236276 | 117.4375 | EC1612A | 276.6633 | 0.51 | Controlled=6 | Galapagos | Sequential Dose | Lab2 | 2.426748
Exp 5, Replica 5 | 5 | 5 | 500 | 43.39698 | 43.39698 | 5.236276 | 117.4375 | EC1612A | 276.6633 | 0.51 | Controlled=6 | Galapagos | Sequential Dose | Lab2 | 2.371799
Exp 5, Replica 5 | 5 | 5 | 500 | 44.11558 | 44.11558 | 5.236276 | 117.4375 | EC1612A | 276.6633 | 0.51 | Controlled=6 | Galapagos | Sequential Dose | Lab2 | 2.261295
Exp 5, Replica 5 | 5 | 5 | 500 | 44.83417 | 44.83417 | 5.236276 | 117.4375 | EC1612A | 276.6633 | 0.51 | Controlled=6 | Galapagos | Sequential Dose | Lab2 | 2.360978
Exp 5, Replica 5 | 5 | 5 | 500 | 45.55276 | 45.55276 | 5.236276 | 117.4375 | EC1612A | 276.6633 | 0.51 | Controlled=6 | Galapagos | Sequential Dose | Lab2 | 2.280516
Exp 5, Replica 5 | 5 | 5 | 500 | 46.27136 | 46.27136 | 5.236276 | 117.4375 | EC1612A | 276.6633 | 0.51 | Controlled=6 | Galapagos | Sequential Dose | Lab2 | 2.343217
Exp 5, Replica 5 | 5 | 5 | 500 | 46.98995 | 46.98995 | 5.236276 | 117.4375 | EC1612A | 276.6633 | 0.51 | Controlled=6 | Galapagos | Sequential Dose | Lab2 | 2.173062
Exp 5, Replica 5 | 5 | 5 | 500 | 47.70854 | 47.70854 | 5.236276 | 117.4375 | EC1612A | 276.6633 | 0.51 | Controlled=6 | Galapagos | Sequential Dose | Lab2 | 2.182922
Exp 5, Replica 5 | 5 | 5 | 500 | 48.42714 | 48.42714 | 5.236276 | 117.4375 | EC1612A | 276.6633 | 0.51 | Controlled=6 | Galapagos | Sequential Dose | Lab2 | 2.157308
Exp 5, Replica 5 | 5 | 5 | 500 | 49.14573 | 49.14573 | 5.236276 | 117.4375 | EC1612A | 276.6633 | 0.51 | Controlled=6 | Galapagos | Sequential Dose | Lab2 | 2.109718
Exp 5, Replica 5 | 5 | 5 | 500 | 49.86432 | 49.86432 | 5.236276 | 117.4375 | EC1612A | 276.6633 | 0.51 | Controlled=6 | Galapagos | Sequential Dose | Lab2 | 2.091478
Exp 5, Replica 5 | 5 | 5 | 500 | 50.58291 | 50.58291 | 5.236276 | 117.4375 | EC1612A | 276.6633 | 0.51 | Controlled=6 | Galapagos | Sequential Dose | Lab2 | 2.05888
Exp 5, Replica 5 | 5 | 5 | 500 | 51.30151 | 51.30151 | 5.236276 | 117.4375 | EC1612A | 276.6633 | 0.51 | Controlled=6 | Galapagos | Sequential Dose | Lab2 | 2.026999
Exp 5, Replica 5 | 5 | 5 | 500 | 52.0201 | 52.0201 | 5.236276 | 117.4375 | EC1612A | 276.6633 | 0.51 | Controlled=6 | Galapagos | Sequential Dose | Lab2 | 2.030281
Exp 5, Replica 5 | 5 | 5 | 500 | 52.73869 | 52.73869 | 5.236276 | 117.4375 | EC1612A | 276.6633 | 0.51 | Controlled=6 | Galapagos | Sequential Dose | Lab2 | 1.994273
Exp 5, Replica 5 | 5 | 5 | 500 | 53.45729 | 53.45729 | 5.236276 | 117.4375 | EC1612A | 276.6633 | 0.51 | Controlled=6 | Galapagos | Sequential Dose | Lab2 | 2.015579
Exp 5, Replica 5 | 5 | 5 | 500 | 54.17588 | 54.17588 | 5.236276 | 117.4375 | EC1612A | 276.6633 | 0.51 | Controlled=6 | Galapagos | Sequential Dose | Lab2 | 1.970608
Exp 5, Replica 5 | 5 | 5 | 500 | 54.89447 | 54.89447 | 5.236276 | 117.4375 | EC1612A | 276.6633 | 0.51 | Controlled=6 | Galapagos | Sequential Dose | Lab2 | 1.91213
Exp 5, Replica 5 | 5 | 5 | 500 | 55.61307 | 55.61307 | 5.236276 | 117.4375 | EC1612A | 276.6633 | 0.51 | Controlled=6 | Galapagos | Sequential Dose | Lab2 | 1.93934
Exp 5, Replica 5 | 5 | 5 | 500 | 56.33166 | 56.33166 | 5.236276 | 117.4375 | EC1612A | 276.6633 | 0.51 | Controlled=6 | Galapagos | Sequential Dose | Lab2 | 1.920156
Exp 5, Replica 5 | 5 | 5 | 500 | 57.05025 | 57.05025 | 5.236276 | 117.4375 | EC1612A | 276.6633 | 0.51 | Controlled=6 | Galapagos | Sequential Dose | Lab2 | 1.907191
Exp 5, Replica 5 | 5 | 5 | 500 | 57.76884 | 57.76884 | 5.236276 | 117.4375 | EC1612A | 276.6633 | 0.51 | Controlled=6 | Galapagos | Sequential Dose | Lab2 | 1.909958
Exp 5, Replica 5 | 5 | 5 | 500 | 58.48744 | 58.48744 | 5.236276 | 117.4375 | EC1612A | 276.6633 | 0.51 | Controlled=6 | Galapagos | Sequential Dose | Lab2 | 1.867312
Exp 5, Replica 5 | 5 | 5 | 500 | 59.20603 | 59.20603 | 5.236276 | 117.4375 | EC1612A | 276.6633 | 0.51 | Controlled=6 | Galapagos | Sequential Dose | Lab2 | 1.779878
Exp 5, Replica 5 | 5 | 5 | 500 | 59.92462 | 59.92462 | 5.236276 | 117.4375 | EC1612A | 276.6633 | 0.51 | Controlled=6 | Galapagos | Sequential Dose | Lab2 | 1.782934
Exp 5, Replica 5 | 5 | 5 | 500 | 60.64322 | 60.64322 | 5.236276 | 117.4375 | EC1612A | 276.6633 | 0.51 | Controlled=6 | Galapagos | Sequential Dose | Lab2 | 1.780416
Exp 5, Replica 5 | 5 | 5 | 500 | 61.36181 | 61.36181 | 5.236276 | 117.4375 | EC1612A | 276.6633 | 0.51 | Controlled=6 | Galapagos | Sequential Dose | Lab2 | 1.747542
Exp 5, Replica 5 | 5 | 5 | 500 | 62.0804 | 62.0804 | 5.236276 | 117.4375 | EC1612A | 276.6633 | 0.51 | Controlled=6 | Galapagos | Sequential Dose | Lab2 | 1.722877
Exp 5, Replica 5 | 5 | 5 | 500 | 62.79899 | 62.79899 | 5.236276 | 117.4375 | EC1612A | 276.6633 | 0.51 | Controlled=6 | Galapagos | Sequential Dose | Lab2 | 1.710576
Exp 5, Replica 5 | 5 | 5 | 500 | 63.51759 | 63.51759 | 5.236276 | 117.4375 | EC1612A | 276.6633 | 0.51 | Controlled=6 | Galapagos | Sequential Dose | Lab2 | 1.627085
Exp 5, Replica 5 | 5 | 5 | 500 | 64.23618 | 64.23618 | 5.236276 | 117.4375 | EC1612A | 276.6633 | 0.51 | Controlled=6 | Galapagos | Sequential Dose | Lab2 | 1.669602
Exp 5, Replica 5 | 5 | 5 | 500 | 64.95477 | 64.95477 | 5.236276 | 117.4375 | EC1612A | 276.6633 | 0.51 | Controlled=6 | Galapagos | Sequential Dose | Lab2 | 1.661541
Exp 5, Replica 5 | 5 | 5 | 500 | 65.67337 | 65.67337 | 5.236276 | 117.4375 | EC1612A | 276.6633 | 0.51 | Controlled=6 | Galapagos | Sequential Dose | Lab2 | 1.644238
Exp 5, Replica 5 | 5 | 5 | 500 | 66.39196 | 66.39196 | 5.236276 | 117.4375 | EC1612A | 276.6633 | 0.51 | Controlled=6 | Galapagos | Sequential Dose | Lab2 | 1.594935
Exp 5, Replica 5 | 5 | 5 | 500 | 67.11055 | 67.11055 | 5.236276 | 117.4375 | EC1612A | 276.6633 | 0.51 | Controlled=6 | Galapagos | Sequential Dose | Lab2 | 1.553023
Exp 5, Replica 5 | 5 | 5 | 500 | 67.82915 | 67.82915 | 5.236276 | 117.4375 | EC1612A | 276.6633 | 0.51 | Controlled=6 | Galapagos | Sequential Dose | Lab2 | 1.574269
Exp 5, Replica 5 | 5 | 5 | 500 | 68.54774 | 68.54774 | 5.236276 | 117.4375 | EC1612A | 276.6633 | 0.51 | Controlled=6 | Galapagos | Sequential Dose | Lab2 | 1.572943
Exp 5, Replica 5 | 5 | 5 | 500 | 69.26633 | 69.26633 | 5.236276 | 117.4375 | EC1612A | 276.6633 | 0.51 | Controlled=6 | Galapagos | Sequential Dose | Lab2 | 1.506357
Exp 5, Replica 5 | 5 | 5 | 500 | 69.98492 | 69.98492 | 5.236276 | 117.4375 | EC1612A | 276.6633 | 0.51 | Controlled=6 | Galapagos | Sequential Dose | Lab2 | 1.501437
Exp 5, Replica 5 | 5 | 5 | 500 | 70.70352 | 70.70352 | 5.236276 | 117.4375 | EC1612A | 276.6633 | 0.51 | Controlled=6 | Galapagos | Sequential Dose | Lab2 | 1.515813
Exp 5, Replica 5 | 5 | 5 | 500 | 71.42211 | 71.42211 | 5.236276 | 117.4375 | EC1612A | 276.6633 | 0.51 | Controlled=6 | Galapagos | Sequential Dose | Lab2 | 1.47787
Exp 5, Replica 5 | 5 | 5 | 500 | 72.1407 | 72.1407 | 5.236276 | 117.4375 | EC1612A | 276.6633 | 0.51 | Controlled=6 | Galapagos | Sequential Dose | Lab2 | 1.430757
Exp 5, Replica 5 | 5 | 5 | 500 | 72.8593 | 72.8593 | 5.236276 | 117.4375 | EC1612A | 276.6633 | 0.51 | Controlled=6 | Galapagos | Sequential Dose | Lab2 | 1.457401
Exp 5, Replica 5 | 5 | 5 | 500 | 73.57789 | 73.57789 | 5.236276 | 117.4375 | EC1612A | 276.6633 | 0.51 | Controlled=6 | Galapagos | Sequential Dose | Lab2 | 1.445294
Exp 5, Replica 5 | 5 | 5 | 500 | 74.29648 | 74.29648 | 5.236276 | 117.4375 | EC1612A | 276.6633 | 0.51 | Controlled=6 | Galapagos | Sequential Dose | Lab2 | 1.45263
Exp 5, Replica 5 | 5 | 5 | 500 | 75.01508 | 75.01508 | 5.236276 | 117.4375 | EC1612A | 276.6633 | 0.51 | Controlled=6 | Galapagos | Sequential Dose | Lab2 | 1.363141
Exp 5, Replica 5 | 5 | 5 | 500 | 75.73367 | 75.73367 | 5.236276 | 117.4375 | EC1612A | 276.6633 | 0.51 | Controlled=6 | Galapagos | Sequential Dose | Lab2 | 1.373648
Exp 5, Replica 5 | 5 | 5 | 500 | 76.45226 | 76.45226 | 5.236276 | 117.4375 | EC1612A | 276.6633 | 0.51 | Controlled=6 | Galapagos | Sequential Dose | Lab2 | 1.330565
Exp 5, Replica 5 | 5 | 5 | 500 | 77.17085 | 77.17085 | 5.236276 | 117.4375 | EC1612A | 276.6633 | 0.51 | Controlled=6 | Galapagos | Sequential Dose | Lab2 | 1.278515
Exp 5, Replica 5 | 5 | 5 | 500 | 77.88945 | 77.88945 | 5.236276 | 117.4375 | EC1612A | 276.6633 | 0.51 | Controlled=6 | Galapagos | Sequential Dose | Lab2 | 1.300639
Exp 5, Replica 5 | 5 | 5 | 500 | 78.60804 | 78.60804 | 5.236276 | 117.4375 | EC1612A | 276.6633 | 0.51 | Controlled=6 | Galapagos | Sequential Dose | Lab2 | 1.249711
Exp 5, Replica 5 | 5 | 5 | 500 | 79.32663 | 79.32663 | 5.236276 | 117.4375 | EC1612A | 276.6633 | 0.51 | Controlled=6 | Galapagos | Sequential Dose | Lab2 | 1.323558
Exp 5, Replica 5 | 5 | 5 | 500 | 80.04523 | 80.04523 | 5.236276 | 117.4375 | EC1612A | 276.6633 | 0.51 | Controlled=6 | Galapagos | Sequential Dose | Lab2 | 1.261423
Exp 5, Replica 5 | 5 | 5 | 500 | 80.76382 | 80.76382 | 5.236276 | 117.4375 | EC1612A | 276.6633 | 0.51 | Controlled=6 | Galapagos | Sequential Dose | Lab2 | 1.231329
Exp 5, Replica 5 | 5 | 5 | 500 | 81.48241 | 81.48241 | 5.236276 | 117.4375 | EC1612A | 276.6633 | 0.51 | Controlled=6 | Galapagos | Sequential Dose | Lab2 | 1.278241
Exp 5, Replica 5 | 5 | 5 | 500 | 82.20101 | 82.20101 | 5.236276 | 117.4375 | EC1612A | 276.6633 | 0.51 | Controlled=6 | Galapagos | Sequential Dose | Lab2 | 1.221999
Exp 5, Replica 5 | 5 | 5 | 500 | 82.9196 | 82.9196 | 5.236276 | 117.4375 | EC1612A | 276.6633 | 0.51 | Controlled=6 | Galapagos | Sequential Dose | Lab2 | 1.166959
Exp 5, Replica 5 | 5 | 5 | 500 | 83.63819 | 83.63819 | 5.236276 | 117.4375 | EC1612A | 276.6633 | 0.51 | Controlled=6 | Galapagos | Sequential Dose | Lab2 | 1.140937
Exp 5, Replica 5 | 5 | 5 | 500 | 84.35678 | 84.35678 | 5.236276 | 117.4375 | EC1612A | 276.6633 | 0.51 | Controlled=6 | Galapagos | Sequential Dose | Lab2 | 1.183822
Exp 5, Replica 5 | 5 | 5 | 500 | 85.07538 | 85.07538 | 5.236276 | 117.4375 | EC1612A | 276.6633 | 0.51 | Controlled=6 | Galapagos | Sequential Dose | Lab2 | 1.182939
Exp 5, Replica 5 | 5 | 5 | 500 | 85.79397 | 85.79397 | 5.236276 | 117.4375 | EC1612A | 276.6633 | 0.51 | Controlled=6 | Galapagos | Sequential Dose | Lab2 | 1.173546
Exp 5, Replica 5 | 5 | 5 | 500 | 86.51256 | 86.51256 | 5.236276 | 117.4375 | EC1612A | 276.6633 | 0.51 | Controlled=6 | Galapagos | Sequential Dose | Lab2 | 1.16554
Exp 5, Replica 5 | 5 | 5 | 500 | 87.23116 | 87.23116 | 5.236276 | 117.4375 | EC1612A | 276.6633 | 0.51 | Controlled=6 | Galapagos | Sequential Dose | Lab2 | 1.11363
Exp 5, Replica 5 | 5 | 5 | 500 | 87.94975 | 87.94975 | 5.236276 | 117.4375 | EC1612A | 276.6633 | 0.51 | Controlled=6 | Galapagos | Sequential Dose | Lab2 | 1.082938
Exp 5, Replica 5 | 5 | 5 | 500 | 88.66834 | 88.66834 | 5.236276 | 117.4375 | EC1612A | 276.6633 | 0.51 | Controlled=6 | Galapagos | Sequential Dose | Lab2 | 1.103597
Exp 5, Replica 5 | 5 | 5 | 500 | 89.38693 | 89.38693 | 5.236276 | 117.4375 | EC1612A | 276.6633 | 0.51 | Controlled=6 | Galapagos | Sequential Dose | Lab2 | 1.069844
Exp 5, Replica 5 | 5 | 5 | 500 | 90.10553 | 90.10553 | 5.236276 | 117.4375 | EC1612A | 276.6633 | 0.51 | Controlled=6 | Galapagos | Sequential Dose | Lab2 | 1.079299
Exp 5, Replica 5 | 5 | 5 | 500 | 90.82412 | 90.82412 | 5.236276 | 117.4375 | EC1612A | 276.6633 | 0.51 | Controlled=6 | Galapagos | Sequential Dose | Lab2 | 1.063027
Exp 5, Replica 5 | 5 | 5 | 500 | 91.54271 | 91.54271 | 5.236276 | 117.4375 | EC1612A | 276.6633 | 0.51 | Controlled=6 | Galapagos | Sequential Dose | Lab2 | 1.029789
Exp 5, Replica 5 | 5 | 5 | 500 | 92.26131 | 92.26131 | 5.236276 | 117.4375 | EC1612A | 276.6633 | 0.51 | Controlled=6 | Galapagos | Sequential Dose | Lab2 | 1.00654
Exp 5, Replica 5 | 5 | 5 | 500 | 92.9799 | 92.9799 | 5.236276 | 117.4375 | EC1612A | 276.6633 | 0.51 | Controlled=6 | Galapagos | Sequential Dose | Lab2 | 1.033687
Exp 5, Replica 5 | 5 | 5 | 500 | 93.69849 | 93.69849 | 5.236276 | 117.4375 | EC1612A | 276.6633 | 0.51 | Controlled=6 | Galapagos | Sequential Dose | Lab2 | 1.026926
Exp 5, Replica 5 | 5 | 5 | 500 | 94.41709 | 94.41709 | 5.236276 | 117.4375 | EC1612A | 276.6633 | 0.51 | Controlled=6 | Galapagos | Sequential Dose | Lab2 | 1.000281
Exp 5, Replica 5 | 5 | 5 | 500 | 95.13568 | 95.13568 | 5.236276 | 117.4375 | EC1612A | 276.6633 | 0.51 | Controlled=6 | Galapagos | Sequential Dose | Lab2 | 1.013266
Exp 5, Replica 5 | 5 | 5 | 500 | 95.85427 | 95.85427 | 5.236276 | 117.4375 | EC1612A | 276.6633 | 0.51 | Controlled=6 | Galapagos | Sequential Dose | Lab2 | 0.9519776
Exp 5, Replica 5 | 5 | 5 | 500 | 96.57286 | 96.57286 | 5.236276 | 117.4375 | EC1612A | 276.6633 | 0.51 | Controlled=6 | Galapagos | Sequential Dose | Lab2 | 0.945106
Exp 5, Replica 5 | 5 | 5 | 500 | 97.29146 | 97.29146 | 5.236276 | 117.4375 | EC1612A | 276.6633 | 0.51 | Controlled=6 | Galapagos | Sequential Dose | Lab2 | 0.9339508
Exp 5, Replica 5 | 5 | 5 | 500 | 98.01005 | 98.01005 | 5.236276 | 117.4375 | EC1612A | 276.6633 | 0.51 | Controlled=6 | Galapagos | Sequential Dose | Lab2 | 0.9326807
Exp 5, Replica 5 | 5 | 5 | 500 | 98.72864 | 98.72864 | 5.236276 | 117.4375 | EC1612A | 276.6633 | 0.51 | Controlled=6 | Galapagos | Sequential Dose | Lab2 | 0.8996176
Exp 5, Replica 5 | 5 | 5 | 500 | 99.44724 | 99.44724 | 5.236276 | 117.4375 | EC1612A | 276.6633 | 0.51 | Controlled=6 | Galapagos | Sequential Dose | Lab2 | 0.9445264
Exp 5, Replica 5 | 5 | 5 | 500 | 100.1658 | 100.1658 | 5.236276 | 117.4375 | EC1612A | 276.6633 | 0.51 | Controlled=6 | Galapagos | Sequential Dose | Lab2 | 0.8654821
Exp 5, Replica 5 | 5 | 5 | 500 | 100.8844 | 100.8844 | 5.236276 | 117.4375 | EC1612A | 276.6633 | 0.51 | Controlled=6 | Galapagos | Sequential Dose | Lab2 | 0.8852343
Exp 5, Replica 5 | 5 | 5 | 500 | 101.603 | 101.603 | 5.236276 | 117.4375 | EC1612A | 276.6633 | 0.51 | Controlled=6 | Galapagos | Sequential Dose | Lab2 | 0.8714657
Exp 5, Replica 5 | 5 | 5 | 500 | 102.3216 | 102.3216 | 5.236276 | 117.4375 | EC1612A | 276.6633 | 0.51 | Controlled=6 | Galapagos | Sequential Dose | Lab2 | 0.8569519
Exp 5, Replica 5 | 5 | 5 | 500 | 103.0402 | 103.0402 | 5.236276 | 117.4375 | EC1612A | 276.6633 | 0.51 | Controlled=6 | Galapagos | Sequential Dose | Lab2 | 0.843948
Exp 5, Replica 5 | 5 | 5 | 500 | 103.7588 | 103.7588 | 5.236276 | 117.4375 | EC1612A | 276.6633 | 0.51 | Controlled=6 | Galapagos | Sequential Dose | Lab2 | 0.8566345
Exp 5, Replica 5 | 5 | 5 | 500 | 104.4774 | 104.4774 | 5.236276 | 117.4375 | EC1612A | 276.6633 | 0.51 | Controlled=6 | Galapagos | Sequential Dose | Lab2 | 0.8060001
Exp 5, Replica 5 | 5 | 5 | 500 | 105.196 | 105.196 | 5.236276 | 117.4375 | EC1612A | 276.6633 | 0.51 | Controlled=6 | Galapagos | Sequential Dose | Lab2 | 0.8587617
Exp 5, Replica 5 | 5 | 5 | 500 | 105.9146 | 105.9146 | 5.236276 | 117.4375 | EC1612A | 276.6633 | 0.51 | Controlled=6 | Galapagos | Sequential Dose | Lab2 | 0.8088738
Exp 5, Replica 5 | 5 | 5 | 500 | 106.6332 | 106.6332 | 5.236276 | 117.4375 | EC1612A | 276.6633 | 0.51 | Controlled=6 | Galapagos | Sequential Dose | Lab2 | 0.8199326
Exp 5, Replica 5 | 5 | 5 | 500 | 107.3518 | 107.3518 | 5.236276 | 117.4375 | EC1612A | 276.6633 | 0.51 | Controlled=6 | Galapagos | Sequential Dose | Lab2 | 0.8211595
Exp 5, Replica 5 | 5 | 5 | 500 | 108.0704 | 108.0704 | 5.236276 | 117.4375 | EC1612A | 276.6633 | 0.51 | Controlled=6 | Galapagos | Sequential Dose | Lab2 | 0.7898469
Exp 5, Replica 5 | 5 | 5 | 500 | 108.7889 | 108.7889 | 5.236276 | 117.4375 | EC1612A | 276.6633 | 0.51 | Controlled=6 | Galapagos | Sequential Dose | Lab2 | 0.7875037
Exp 5, Replica 5 | 5 | 5 | 500 | 109.5075 | 109.5075 | 5.236276 | 117.4375 | EC1612A | 276.6633 | 0.51 | Controlled=6 | Galapagos | Sequential Dose | Lab2 | 0.7663993
Exp 5, Replica 5 | 5 | 5 | 500 | 110.2261 | 110.2261 | 5.236276 | 117.4375 | EC1612A | 276.6633 | 0.51 | Controlled=6 | Galapagos | Sequential Dose | Lab2 | 0.7604292
Exp 5, Replica 5 | 5 | 5 | 500 | 110.9447 | 110.9447 | 5.236276 | 117.4375 | EC1612A | 276.6633 | 0.51 | Controlled=6 | Galapagos | Sequential Dose | Lab2 | 0.7571613
Exp 5, Replica 5 | 5 | 5 | 500 | 111.6633 | 111.6633 | 5.236276 | 117.4375 | EC1612A | 276.6633 | 0.51 | Controlled=6 | Galapagos | Sequential Dose | Lab2 | 0.7487265
Exp 5, Replica 5 | 5 | 5 | 500 | 112.3819 | 112.3819 | 5.236276 | 117.4375 | EC1612A | 276.6633 | 0.51 | Controlled=6 | Galapagos | Sequential Dose | Lab2 | 0.7455635
Exp 5, Replica 5 | 5 | 5 | 500 | 113.1005 | 113.1005 | 5.236276 | 117.4375 | EC1612A | 276.6633 | 0.51 | Controlled=6 | Galapagos | Sequential Dose | Lab2 | 0.7280162
Exp 5, Replica 5 | 5 | 5 | 500 | 113.8191 | 113.8191 | 5.236276 | 117.4375 | EC1612A | 276.6633 | 0.51 | Controlled=6 | Galapagos | Sequential Dose | Lab2 | 0.7239192
Exp 5, Replica 5 | 5 | 5 | 500 | 114.5377 | 114.5377 | 5.236276 | 117.4375 | EC1612A | 276.6633 | 0.51 | Controlled=6 | Galapagos | Sequential Dose | Lab2 | 0.6884769
Exp 5, Replica 5 | 5 | 5 | 500 | 115.2563 | 115.2563 | 5.236276 | 117.4375 | EC1612A | 276.6633 | 0.51 | Controlled=6 | Galapagos | Sequential Dose | Lab2 | 0.6993727
Exp 5, Replica 5 | 5 | 5 | 500 | 115.9749 | 115.9749 | 5.236276 | 117.4375 | EC1612A | 276.6633 | 0.51 | Controlled=6 | Galapagos | Sequential Dose | Lab2 | 0.6777961
Exp 5, Replica 5 | 5 | 5 | 500 | 116.6935 | 116.6935 | 5.236276 | 117.4375 | EC1612A | 276.6633 | 0.51 | Controlled=6 | Galapagos | Sequential Dose | Lab2 | 0.6636427
Exp 5, Replica 5 | 5 | 5 | 500 | 117.4121 | 117.4121 | 5.236276 | 117.4375 | EC1612A | 276.6633 | 0.51 | Controlled=6 | Galapagos | Sequential Dose | Lab2 | 0.6780116
Exp 5, Replica 5 | 5 | 5 | 500 | 118.1307 | 118.1307 | 5.236276 | 117.4375 | EC1612A | 276.6633 | 0.51 | Controlled=6 | Galapagos | Sequential Dose | Lab2 | 0.6670945
Exp 5, Replica 5 | 5 | 5 | 500 | 118.8492 | 118.8492 | 5.236276 | 117.4375 | EC1612A | 276.6633 | 0.51 | Controlled=6 | Galapagos | Sequential Dose | Lab2 | 0.6539096
Exp 5, Replica 5 | 5 | 5 | 500 | 119.5678 | 119.5678 | 5.236276 | 117.4375 | EC1612A | 276.6633 | 0.51 | Controlled=6 | Galapagos | Sequential Dose | Lab2 | 0.6471827
Exp 5, Replica 5 | 5 | 5 | 500 | 120.2864 | 120.2864 | 5.236276 | 117.4375 | EC1612A | 276.6633 | 0.51 | Controlled=6 | Galapagos | Sequential Dose | Lab2 | 0.6281449
Exp 5, Replica 5 | 5 | 5 | 500 | 121.005 | 121.005 | 5.236276 | 117.4375 | EC1612A | 276.6633 | 0.51 | Controlled=6 | Galapagos | Sequential Dose | Lab2 | 0.6321032
Exp 5, Replica 5 | 5 | 5 | 500 | 121.7236 | 121.7236 | 5.236276 | 117.4375 | EC1612A | 276.6633 | 0.51 | Controlled=6 | Galapagos | Sequential Dose | Lab2 | 0.6069002
Exp 5, Replica 5 | 5 | 5 | 500 | 122.4422 | 122.4422 | 5.236276 | 117.4375 | EC1612A | 276.6633 | 0.51 | Controlled=6 | Galapagos | Sequential Dose | Lab2 | 0.6278563
Exp 5, Replica 5 | 5 | 5 | 500 | 123.1608 | 123.1608 | 5.236276 | 117.4375 | EC1612A | 276.6633 | 0.51 | Controlled=6 | Galapagos | Sequential Dose | Lab2 | 0.6113329
Exp 5, Replica 5 | 5 | 5 | 500 | 123.8794 | 123.8794 | 5.236276 | 117.4375 | EC1612A | 276.6633 | 0.51 | Controlled=6 | Galapagos | Sequential Dose | Lab2 | 0.5753536
Exp 5, Replica 5 | 5 | 5 | 500 | 124.598 | 124.598 | 5.236276 | 117.4375 | EC1612A | 276.6633 | 0.51 | Controlled=6 | Galapagos | Sequential Dose | Lab2 | 0.5971016
Exp 5, Replica 5 | 5 | 5 | 500 | 125.3166 | 125.3166 | 5.236276 | 117.4375 | EC1612A | 276.6633 | 0.51 | Controlled=6 | Galapagos | Sequential Dose | Lab2 | 0.5731526
Exp 5, Replica 5 | 5 | 5 | 500 | 126.0352 | 126.0352 | 5.236276 | 117.4375 | EC1612A | 276.6633 | 0.51 | Controlled=6 | Galapagos | Sequential Dose | Lab2 | 0.5745585
Exp 5, Replica 5 | 5 | 5 | 500 | 126.7538 | 126.7538 | 5.236276 | 117.4375 | EC1612A | 276.6633 | 0.51 | Controlled=6 | Galapagos | Sequential Dose | Lab2 | 0.5817601
Exp 5, Replica 5 | 5 | 5 | 500 | 127.4724 | 127.4724 | 5.236276 | 117.4375 | EC1612A | 276.6633 | 0.51 | Controlled=6 | Galapagos | Sequential Dose | Lab2 | 0.5599396
Exp 5, Replica 5 | 5 | 5 | 500 | 128.191 | 128.191 | 5.236276 | 117.4375 | EC1612A | 276.6633 | 0.51 | Controlled=6 | Galapagos | Sequential Dose | Lab2 | 0.5436504
Exp 5, Replica 5 | 5 | 5 | 500 | 128.9095 | 128.9095 | 5.236276 | 117.4375 | EC1612A | 276.6633 | 0.51 | Controlled=6 | Galapagos | Sequential Dose | Lab2 | 0.5511533
Exp 5, Replica 5 | 5 | 5 | 500 | 129.6281 | 129.6281 | 5.236276 | 117.4375 | EC1612A | 276.6633 | 0.51 | Controlled=6 | Galapagos | Sequential Dose | Lab2 | 0.5243192
Exp 5, Replica 5 | 5 | 5 | 500 | 130.3467 | 130.3467 | 5.236276 | 117.4375 | EC1612A | 276.6633 | 0.51 | Controlled=6 | Galapagos | Sequential Dose | Lab2 | 0.5460805
Exp 5, Replica 5 | 5 | 5 | 500 | 131.0653 | 131.0653 | 5.236276 | 117.4375 | EC1612A | 276.6633 | 0.51 | Controlled=6 | Galapagos | Sequential Dose | Lab2 | 0.5264203
Exp 5, Replica 5 | 5 | 5 | 500 | 131.7839 | 131.7839 | 5.236276 | 117.4375 | EC1612A | 276.6633 | 0.51 | Controlled=6 | Galapagos | Sequential Dose | Lab2 | 0.5246921
Exp 5, Replica 5 | 5 | 5 | 500 | 132.5025 | 132.5025 | 5.236276 | 117.4375 | EC1612A | 276.6633 | 0.51 | Controlled=6 | Galapagos | Sequential Dose | Lab2 | 0.500728
Exp 5, Replica 5 | 5 | 5 | 500 | 133.2211 | 133.2211 | 5.236276 | 117.4375 | EC1612A | 276.6633 | 0.51 | Controlled=6 | Galapagos | Sequential Dose | Lab2 | 0.5211054
Exp 5, Replica 5 | 5 | 5 | 500 | 133.9397 | 133.9397 | 5.236276 | 117.4375 | EC1612A | 276.6633 | 0.51 | Controlled=6 | Galapagos | Sequential Dose | Lab2 | 0.4960352
Exp 5, Replica 5 | 5 | 5 | 500 | 134.6583 | 134.6583 | 5.236276 | 117.4375 | EC1612A | 276.6633 | 0.51 | Controlled=6 | Galapagos | Sequential Dose | Lab2 | 0.5042531
Exp 5, Replica 5 | 5 | 5 | 500 | 135.3769 | 135.3769 | 5.236276 | 117.4375 | EC1612A | 276.6633 | 0.51 | Controlled=6 | Galapagos | Sequential Dose | Lab2 | 0.4937855
Exp 5, Replica 5 | 5 | 5 | 500 | 136.0955 | 136.0955 | 5.236276 | 117.4375 | EC1612A | 276.6633 | 0.51 | Controlled=6 | Galapagos | Sequential Dose | Lab2 | 0.4672557
Exp 5, Replica 5 | 5 | 5 | 500 | 136.8141 | 136.8141 | 5.236276 | 117.4375 | EC1612A | 276.6633 | 0.51 | Controlled=6 | Galapagos | Sequential Dose | Lab2 | 0.4883441
Exp 5, Replica 5 | 5 | 5 | 500 | 137.5327 | 137.5327 | 5.236276 | 117.4375 | EC1612A | 276.6633 | 0.51 | Controlled=6 | Galapagos | Sequential Dose | Lab2 | 0.459832
Exp 5, Replica 5 | 5 | 5 | 500 | 138.2513 | 138.2513 | 5.236276 | 117.4375 | EC1612A | 276.6633 | 0.51 | Controlled=6 | Galapagos | Sequential Dose | Lab2 | 0.457812
Exp 5, Replica 5 | 5 | 5 | 500 | 138.9698 | 138.9698 | 5.236276 | 117.4375 | EC1612A | 276.6633 | 0.51 | Controlled=6 | Galapagos | Sequential Dose | Lab2 | 0.4730123
Exp 5, Replica 5 | 5 | 5 | 500 | 139.6884 | 139.6884 | 5.236276 | 117.4375 | EC1612A | 276.6633 | 0.51 | Controlled=6 | Galapagos | Sequential Dose | Lab2 | 0.4476668
Exp 5, Replica 5 | 5 | 5 | 500 | 140.407 | 140.407 | 5.236276 | 117.4375 | EC1612A | 276.6633 | 0.51 | Controlled=6 | Galapagos | Sequential Dose | Lab2 | 0.4558011
Exp 5, Replica 5 | 5 | 5 | 500 | 141.1256 | 141.1256 | 5.236276 | 117.4375 | EC1612A | 276.6633 | 0.51 | Controlled=6 | Galapagos | Sequential Dose | Lab2 | 0.446822
Exp 5, Replica 5 | 5 | 5 | 500 | 141.8442 | 141.8442 | 5.236276 | 117.4375 | EC1612A | 276.6633 | 0.51 | Controlled=6 | Galapagos | Sequential Dose | Lab2 | 0.422802
Exp 5, Replica 5 | 5 | 5 | 500 | 142.5628 | 142.5628 | 5.236276 | 117.4375 | EC1612A | 276.6633 | 0.51 | Controlled=6 | Galapagos | Sequential Dose | Lab2 | 0.4332106
Exp 5, Replica 5 | 5 | 5 | 500 | 143.2814 | 143.2814 | 5.236276 | 117.4375 | EC1612A | 276.6633 | 0.51 | Controlled=6 | Galapagos | Sequential Dose | Lab2 | 0.4387874
Exp 5, Replica 5 | 5 | 5 | 500 | 144 | 144 | 5.236276 | 117.4375 | EC1612A | 276.6633 | 0.51 | Controlled=6 | Galapagos | Sequential Dose | Lab2 | 0.420167
Exp 5, Replica 6 | 5 | 6 | 300 | 1 | 1 | 10.47735 | 92.34165 | EC1612A | 143.6641 | 0.615 | Uncontrolled | Galapagos | Sequential Dose | Lab2 | 14.33281
Exp 5, Replica 6 | 5 | 6 | 300 | 1.718593 | 1.718593 | 10.47735 | 92.34165 | EC1612A | 143.6641 | 0.615 | Uncontrolled | Galapagos | Sequential Dose | Lab2 | 14.78403
Exp 5, Replica 6 | 5 | 6 | 300 | 2.437186 | 2.437186 | 10.47735 | 92.34165 | EC1612A | 143.6641 | 0.615 | Uncontrolled | Galapagos | Sequential Dose | Lab2 | 14.23193
Exp 5, Replica 6 | 5 | 6 | 300 | 3.155779 | 3.155779 | 10.47735 | 92.34165 | EC1612A | 143.6641 | 0.615 | Uncontrolled | Galapagos | Sequential Dose | Lab2 | 14.98264
Exp 5, Replica 6 | 5 | 6 | 300 | 3.874372 | 3.874372 | 10.47735 | 92.34165 | EC1612A | 143.6641 | 0.615 | Uncontrolled | Galapagos | Sequential Dose | Lab2 | 15.06855
Exp 5, Replica 6 | 5 | 6 | 300 | 4.592965 | 4.592965 | 10.47735 | 92.34165 | EC1612A | 143.6641 | 0.615 | Uncontrolled | Galapagos | Sequential Dose | Lab2 | 14.43051
Exp 5, Replica 6 | 5 | 6 | 300 | 5.311558 | 5.311558 | 10.47735 | 92.34165 | EC1612A | 143.6641 | 0.615 | Uncontrolled | Galapagos | Sequential Dose | Lab2 | 14.02942
Exp 5, Replica 6 | 5 | 6 | 300 | 6.030151 | 6.030151 | 10.47735 | 92.34165 | EC1612A | 143.6641 | 0.615 | Uncontrolled | Galapagos | Sequential Dose | Lab2 | 14.70753
Exp 5, Replica 6 | 5 | 6 | 300 | 6.748744 | 6.748744 | 10.47735 | 92.34165 | EC1612A | 143.6641 | 0.615 | Uncontrolled | Galapagos | Sequential Dose | Lab2 | 14.52707
Exp 5, Replica 6 | 5 | 6 | 300 | 7.467337 | 7.467337 | 10.47735 | 92.34165 | EC1612A | 143.6641 | 0.615 | Uncontrolled | Galapagos | Sequential Dose | Lab2 | 14.83221
Exp 5, Replica 6 | 5 | 6 | 300 | 8.18593 | 8.18593 | 10.47735 | 92.34165 | EC1612A | 143.6641 | 0.615 | Uncontrolled | Galapagos | Sequential Dose | Lab2 | 14.52168
Exp 5, Replica 6 | 5 | 6 | 300 | 8.904523 | 8.904523 | 10.47735 | 92.34165 | EC1612A | 143.6641 | 0.615 | Uncontrolled | Galapagos | Sequential Dose | Lab2 | 13.31509
Exp 5, Replica 6 | 5 | 6 | 300 | 9.623116 | 9.623116 | 10.47735 | 92.34165 | EC1612A | 143.6641 | 0.615 | Uncontrolled | Galapagos | Sequential Dose | Lab2 | 14.16919
Exp 5, Replica 6 | 5 | 6 | 300 | 10.34171 | 10.34171 | 10.47735 | 92.34165 | EC1612A | 143.6641 | 0.615 | Uncontrolled | Galapagos | Sequential Dose | Lab2 | 13.7988
Exp 5, Replica 6 | 5 | 6 | 300 | 11.0603 | 11.0603 | 10.47735 | 92.34165 | EC1612A | 143.6641 | 0.615 | Uncontrolled | Galapagos | Sequential Dose | Lab2 | 9.398193
Exp 5, Replica 6 | 5 | 6 | 300 | 11.77889 | 11.77889 | 10.47735 | 92.34165 | EC1612A | 143.6641 | 0.615 | Uncontrolled | Galapagos | Sequential Dose | Lab2 | 9.38412
Exp 5, Replica 6 | 5 | 6 | 300 | 12.49749 | 12.49749 | 10.47735 | 92.34165 | EC1612A | 143.6641 | 0.615 | Uncontrolled | Galapagos | Sequential Dose | Lab2 | 9.236254
Exp 5, Replica 6 | 5 | 6 | 300 | 13.21608 | 13.21608 | 10.47735 | 92.34165 | EC1612A | 143.6641 | 0.615 | Uncontrolled | Galapagos | Sequential Dose | Lab2 | 9.335419
Exp 5, Replica 6 | 5 | 6 | 300 | 13.93467 | 13.93467 | 10.47735 | 92.34165 | EC1612A | 143.6641 | 0.615 | Uncontrolled | Galapagos | Sequential Dose | Lab2 | 9.457707
Exp 5, Replica 6 | 5 | 6 | 300 | 14.65327 | 14.65327 | 10.47735 | 92.34165 | EC1612A | 143.6641 | 0.615 | Uncontrolled | Galapagos | Sequential Dose | Lab2 | 9.288715
Exp 5, Replica 6 | 5 | 6 | 300 | 15.37186 | 15.37186 | 10.47735 | 92.34165 | EC1612A | 143.6641 | 0.615 | Uncontrolled | Galapagos | Sequential Dose | Lab2 | 8.981185
Exp 5, Replica 6 | 5 | 6 | 300 | 16.09045 | 16.09045 | 10.47735 | 92.34165 | EC1612A | 143.6641 | 0.615 | Uncontrolled | Galapagos | Sequential Dose | Lab2 | 9.136585
Exp 5, Replica 6 | 5 | 6 | 300 | 16.80905 | 16.80905 | 10.47735 | 92.34165 | EC1612A | 143.6641 | 0.615 | Uncontrolled | Galapagos | Sequential Dose | Lab2 | 9.232141
Exp 5, Replica 6 | 5 | 6 | 300 | 17.52764 | 17.52764 | 10.47735 | 92.34165 | EC1612A | 143.6641 | 0.615 | Uncontrolled | Galapagos | Sequential Dose | Lab2 | 9.026247
Exp 5, Replica 6 | 5 | 6 | 300 | 18.24623 | 18.24623 | 10.47735 | 92.34165 | EC1612A | 143.6641 | 0.615 | Uncontrolled | Galapagos | Sequential Dose | Lab2 | 8.789994
Exp 5, Replica 6 | 5 | 6 | 300 | 18.96482 | 18.96482 | 10.47735 | 92.34165 | EC1612A | 143.6641 | 0.615 | Uncontrolled | Galapagos | Sequential Dose | Lab2 | 8.98217
Exp 5, Replica 6 | 5 | 6 | 300 | 19.68342 | 19.68342 | 10.47735 | 92.34165 | EC1612A | 143.6641 | 0.615 | Uncontrolled | Galapagos | Sequential Dose | Lab2 | 9.019682
Exp 5, Replica 6 | 5 | 6 | 300 | 20.40201 | 20.40201 | 10.47735 | 92.34165 | EC1612A | 143.6641 | 0.615 | Uncontrolled | Galapagos | Sequential Dose | Lab2 | 9.022481
Exp 5, Replica 6 | 5 | 6 | 300 | 21.1206 | 21.1206 | 10.47735 | 92.34165 | EC1612A | 143.6641 | 0.615 | Uncontrolled | Galapagos | Sequential Dose | Lab2 | 9.348012
Exp 5, Replica 6 | 5 | 6 | 300 | 21.8392 | 21.8392 | 10.47735 | 92.34165 | EC1612A | 143.6641 | 0.615 | Uncontrolled | Galapagos | Sequential Dose | Lab2 | 9.161417
Exp 5, Replica 6 | 5 | 6 | 300 | 22.55779 | 22.55779 | 10.47735 | 92.34165 | EC1612A | 143.6641 | 0.615 | Uncontrolled | Galapagos | Sequential Dose | Lab2 | 9.066305
Exp 5, Replica 6 | 5 | 6 | 300 | 23.27638 | 23.27638 | 10.47735 | 92.34165 | EC1612A | 143.6641 | 0.615 | Uncontrolled | Galapagos | Sequential Dose | Lab2 | 9.084773
Exp 5, Replica 6 | 5 | 6 | 300 | 23.99497 | 23.99497 | 10.47735 | 92.34165 | EC1612A | 143.6641 | 0.615 | Uncontrolled | Galapagos | Sequential Dose | Lab2 | 9.009422
Exp 5, Replica 6 | 5 | 6 | 300 | 24.71357 | 24.71357 | 10.47735 | 92.34165 | EC1612A | 143.6641 | 0.615 | Uncontrolled | Galapagos | Sequential Dose | Lab2 | 9.067931
Exp 5, Replica 6 | 5 | 6 | 300 | 25.43216 | 25.43216 | 10.47735 | 92.34165 | EC1612A | 143.6641 | 0.615 | Uncontrolled | Galapagos | Sequential Dose | Lab2 | 8.825144
Exp 5, Replica 6 | 5 | 6 | 300 | 26.15075 | 26.15075 | 10.47735 | 92.34165 | EC1612A | 143.6641 | 0.615 | Uncontrolled | Galapagos | Sequential Dose | Lab2 | 8.665652
Exp 5, Replica 6 | 5 | 6 | 300 | 26.86935 | 26.86935 | 10.47735 | 92.34165 | EC1612A | 143.6641 | 0.615 | Uncontrolled | Galapagos | Sequential Dose | Lab2 | 9.024956
Exp 5, Replica 6 | 5 | 6 | 300 | 27.58794 | 27.58794 | 10.47735 | 92.34165 | EC1612A | 143.6641 | 0.615 | Uncontrolled | Galapagos | Sequential Dose | Lab2 | 8.703394
Exp 5, Replica 6 | 5 | 6 | 300 | 28.30653 | 28.30653 | 10.47735 | 92.34165 | EC1612A | 143.6641 | 0.615 | Uncontrolled | Galapagos | Sequential Dose | Lab2 | 8.479032
Exp 5, Replica 6 | 5 | 6 | 300 | 29.02513 | 29.02513 | 10.47735 | 92.34165 | EC1612A | 143.6641 | 0.615 | Uncontrolled | Galapagos | Sequential Dose | Lab2 | 8.402272
Exp 5, Replica 6 | 5 | 6 | 300 | 29.74372 | 29.74372 | 10.47735 | 92.34165 | EC1612A | 143.6641 | 0.615 | Uncontrolled | Galapagos | Sequential Dose | Lab2 | 8.573774
Exp 5, Replica 6 | 5 | 6 | 300 | 30.46231 | 30.46231 | 10.47735 | 92.34165 | EC1612A | 143.6641 | 0.615 | Uncontrolled | Galapagos | Sequential Dose | Lab2 | 8.856835
Exp 5, Replica 6 | 5 | 6 | 300 | 31.1809 | 31.1809 | 10.47735 | 92.34165 | EC1612A | 143.6641 | 0.615 | Uncontrolled | Galapagos | Sequential Dose | Lab2 | 4.198916
Exp 5, Replica 6 | 5 | 6 | 300 | 31.8995 | 31.8995 | 10.47735 | 92.34165 | EC1612A | 143.6641 | 0.615 | Uncontrolled | Galapagos | Sequential Dose | Lab2 | 4.303758
Exp 5, Replica 6 | 5 | 6 | 300 | 32.61809 | 32.61809 | 10.47735 | 92.34165 | EC1612A | 143.6641 | 0.615 | Uncontrolled | Galapagos | Sequential Dose | Lab2 | 4.253168
Exp 5, Replica 6 | 5 | 6 | 300 | 33.33668 | 33.33668 | 10.47735 | 92.34165 | EC1612A | 143.6641 | 0.615 | Uncontrolled | Galapagos | Sequential Dose | Lab2 | 4.132453
Exp 5, Replica 6 | 5 | 6 | 300 | 34.05528 | 34.05528 | 10.47735 | 92.34165 | EC1612A | 143.6641 | 0.615 | Uncontrolled | Galapagos | Sequential Dose | Lab2 | 4.227835
Exp 5, Replica 6 | 5 | 6 | 300 | 34.77387 | 34.77387 | 10.47735 | 92.34165 | EC1612A | 143.6641 | 0.615 | Uncontrolled | Galapagos | Sequential Dose | Lab2 | 4.173765
Exp 5, Replica 6 | 5 | 6 | 300 | 35.49246 | 35.49246 | 10.47735 | 92.34165 | EC1612A | 143.6641 | 0.615 | Uncontrolled | Galapagos | Sequential Dose | Lab2 | 4.020805
Exp 5, Replica 6 | 5 | 6 | 300 | 36.21106 | 36.21106 | 10.47735 | 92.34165 | EC1612A | 143.6641 | 0.615 | Uncontrolled | Galapagos | Sequential Dose | Lab2 | 4.059792
Exp 5, Replica 6 | 5 | 6 | 300 | 36.92965 | 36.92965 | 10.47735 | 92.34165 | EC1612A | 143.6641 | 0.615 | Uncontrolled | Galapagos | Sequential Dose | Lab2 | 4.100259
Exp 5, Replica 6 | 5 | 6 | 300 | 37.64824 | 37.64824 | 10.47735 | 92.34165 | EC1612A | 143.6641 | 0.615 | Uncontrolled | Galapagos | Sequential Dose | Lab2 | 4.163297
Exp 5, Replica 6 | 5 | 6 | 300 | 38.36683 | 38.36683 | 10.47735 | 92.34165 | EC1612A | 143.6641 | 0.615 | Uncontrolled | Galapagos | Sequential Dose | Lab2 | 4.100616
Exp 5, Replica 6 | 5 | 6 | 300 | 39.08543 | 39.08543 | 10.47735 | 92.34165 | EC1612A | 143.6641 | 0.615 | Uncontrolled | Galapagos | Sequential Dose | Lab2 | 4.069871
Exp 5, Replica 6 | 5 | 6 | 300 | 39.80402 | 39.80402 | 10.47735 | 92.34165 | EC1612A | 143.6641 | 0.615 | Uncontrolled | Galapagos | Sequential Dose | Lab2 | 3.975468
Exp 5, Replica 6 | 5 | 6 | 300 | 40.52261 | 40.52261 | 10.47735 | 92.34165 | EC1612A | 143.6641 | 0.615 | Uncontrolled | Galapagos | Sequential Dose | Lab2 | 4.134599
Exp 5, Replica 6 | 5 | 6 | 300 | 41.24121 | 41.24121 | 10.47735 | 92.34165 | EC1612A | 143.6641 | 0.615 | Uncontrolled | Galapagos | Sequential Dose | Lab2 | 4.056464
Exp 5, Replica 6 | 5 | 6 | 300 | 41.9598 | 41.9598 | 10.47735 | 92.34165 | EC1612A | 143.6641 | 0.615 | Uncontrolled | Galapagos | Sequential Dose | Lab2 | 3.854567
Exp 5, Replica 6 | 5 | 6 | 300 | 42.67839 | 42.67839 | 10.47735 | 92.34165 | EC1612A | 143.6641 | 0.615 | Uncontrolled | Galapagos | Sequential Dose | Lab2 | 3.982982
Exp 5, Replica 6 | 5 | 6 | 300 | 43.39698 | 43.39698 | 10.47735 | 92.34165 | EC1612A | 143.6641 | 0.615 | Uncontrolled | Galapagos | Sequential Dose | Lab2 | 4.242696
Exp 5, Replica 6 | 5 | 6 | 300 | 44.11558 | 44.11558 | 10.47735 | 92.34165 | EC1612A | 143.6641 | 0.615 | Uncontrolled | Galapagos | Sequential Dose | Lab2 | 4.036734
Exp 5, Replica 6 | 5 | 6 | 300 | 44.83417 | 44.83417 | 10.47735 | 92.34165 | EC1612A | 143.6641 | 0.615 | Uncontrolled | Galapagos | Sequential Dose | Lab2 | 3.939688
Exp 5, Replica 6 | 5 | 6 | 300 | 45.55276 | 45.55276 | 10.47735 | 92.34165 | EC1612A | 143.6641 | 0.615 | Uncontrolled | Galapagos | Sequential Dose | Lab2 | 3.870331
Exp 5, Replica 6 | 5 | 6 | 300 | 46.27136 | 46.27136 | 10.47735 | 92.34165 | EC1612A | 143.6641 | 0.615 | Uncontrolled | Galapagos | Sequential Dose | Lab2 | 3.91679
Exp 5, Replica 6 | 5 | 6 | 300 | 46.98995 | 46.98995 | 10.47735 | 92.34165 | EC1612A | 143.6641 | 0.615 | Uncontrolled | Galapagos | Sequential Dose | Lab2 | 4.022787
Exp 5, Replica 6 | 5 | 6 | 300 | 47.70854 | 47.70854 | 10.47735 | 92.34165 | EC1612A | 143.6641 | 0.615 | Uncontrolled | Galapagos | Sequential Dose | Lab2 | 3.859282
Exp 5, Replica 6 | 5 | 6 | 300 | 48.42714 | 48.42714 | 10.47735 | 92.34165 | EC1612A | 143.6641 | 0.615 | Uncontrolled | Galapagos | Sequential Dose | Lab2 | 4.051188
Exp 5, Replica 6 | 5 | 6 | 300 | 49.14573 | 49.14573 | 10.47735 | 92.34165 | EC1612A | 143.6641 | 0.615 | Uncontrolled | Galapagos | Sequential Dose | Lab2 | 3.896184
Exp 5, Replica 6 | 5 | 6 | 300 | 49.86432 | 49.86432 | 10.47735 | 92.34165 | EC1612A | 143.6641 | 0.615 | Uncontrolled | Galapagos | Sequential Dose | Lab2 | 3.942795
Exp 5, Replica 6 | 5 | 6 | 300 | 50.58291 | 50.58291 | 10.47735 | 92.34165 | EC1612A | 143.6641 | 0.615 | Uncontrolled | Galapagos | Sequential Dose | Lab2 | 3.819834
Exp 5, Replica 6 | 5 | 6 | 300 | 51.30151 | 51.30151 | 10.47735 | 92.34165 | EC1612A | 143.6641 | 0.615 | Uncontrolled | Galapagos | Sequential Dose | Lab2 | 3.844429
Exp 5, Replica 6 | 5 | 6 | 300 | 52.0201 | 52.0201 | 10.47735 | 92.34165 | EC1612A | 143.6641 | 0.615 | Uncontrolled | Galapagos | Sequential Dose | Lab2 | 3.887159
Exp 5, Replica 6 | 5 | 6 | 300 | 52.73869 | 52.73869 | 10.47735 | 92.34165 | EC1612A | 143.6641 | 0.615 | Uncontrolled | Galapagos | Sequential Dose | Lab2 | 3.757443
Exp 5, Replica 6 | 5 | 6 | 300 | 53.45729 | 53.45729 | 10.47735 | 92.34165 | EC1612A | 143.6641 | 0.615 | Uncontrolled | Galapagos | Sequential Dose | Lab2 | 3.91765
Exp 5, Replica 6 | 5 | 6 | 300 | 54.17588 | 54.17588 | 10.47735 | 92.34165 | EC1612A | 143.6641 | 0.615 | Uncontrolled | Galapagos | Sequential Dose | Lab2 | 3.72138
Exp 5, Replica 6 | 5 | 6 | 300 | 54.89447 | 54.89447 | 10.47735 | 92.34165 | EC1612A | 143.6641 | 0.615 | Uncontrolled | Galapagos | Sequential Dose | Lab2 | 3.900188
Exp 5, Replica 6 | 5 | 6 | 300 | 55.61307 | 55.61307 | 10.47735 | 92.34165 | EC1612A | 143.6641 | 0.615 | Uncontrolled | Galapagos | Sequential Dose | Lab2 | 3.947655
Exp 5, Replica 6 | 5 | 6 | 300 | 56.33166 | 56.33166 | 10.47735 | 92.34165 | EC1612A | 143.6641 | 0.615 | Uncontrolled | Galapagos | Sequential Dose | Lab2 | 3.808669
Exp 5, Replica 6 | 5 | 6 | 300 | 57.05025 | 57.05025 | 10.47735 | 92.34165 | EC1612A | 143.6641 | 0.615 | Uncontrolled | Galapagos | Sequential Dose | Lab2 | 3.807341
Exp 5, Replica 6 | 5 | 6 | 300 | 57.76884 | 57.76884 | 10.47735 | 92.34165 | EC1612A | 143.6641 | 0.615 | Uncontrolled | Galapagos | Sequential Dose | Lab2 | 3.715063
Exp 5, Replica 6 | 5 | 6 | 300 | 58.48744 | 58.48744 | 10.47735 | 92.34165 | EC1612A | 143.6641 | 0.615 | Uncontrolled | Galapagos | Sequential Dose | Lab2 | 3.766075
Exp 5, Replica 6 | 5 | 6 | 300 | 59.20603 | 59.20603 | 10.47735 | 92.34165 | EC1612A | 143.6641 | 0.615 | Uncontrolled | Galapagos | Sequential Dose | Lab2 | 3.70635
Exp 5, Replica 6 | 5 | 6 | 300 | 59.92462 | 59.92462 | 10.47735 | 92.34165 | EC1612A | 143.6641 | 0.615 | Uncontrolled | Galapagos | Sequential Dose | Lab2 | 3.720783
Exp 5, Replica 6 | 5 | 6 | 300 | 60.64322 | 60.64322 | 10.47735 | 92.34165 | EC1612A | 143.6641 | 0.615 | Uncontrolled | Galapagos | Sequential Dose | Lab2 | 3.66145
Exp 5, Replica 6 | 5 | 6 | 300 | 61.36181 | 61.36181 | 10.47735 | 92.34165 | EC1612A | 143.6641 | 0.615 | Uncontrolled | Galapagos | Sequential Dose | Lab2 | 3.584556
Exp 5, Replica 6 | 5 | 6 | 300 | 62.0804 | 62.0804 | 10.47735 | 92.34165 | EC1612A | 143.6641 | 0.615 | Uncontrolled | Galapagos | Sequential Dose | Lab2 | 3.746428
Exp 5, Replica 6 | 5 | 6 | 300 | 62.79899 | 62.79899 | 10.47735 | 92.34165 | EC1612A | 143.6641 | 0.615 | Uncontrolled | Galapagos | Sequential Dose | Lab2 | 3.731704
Exp 5, Replica 6 | 5 | 6 | 300 | 63.51759 | 63.51759 | 10.47735 | 92.34165 | EC1612A | 143.6641 | 0.615 | Uncontrolled | Galapagos | Sequential Dose | Lab2 | 3.593126
Exp 5, Replica 6 | 5 | 6 | 300 | 64.23618 | 64.23618 | 10.47735 | 92.34165 | EC1612A | 143.6641 | 0.615 | Uncontrolled | Galapagos | Sequential Dose | Lab2 | 3.554857
Exp 5, Replica 6 | 5 | 6 | 300 | 64.95477 | 64.95477 | 10.47735 | 92.34165 | EC1612A | 143.6641 | 0.615 | Uncontrolled | Galapagos | Sequential Dose | Lab2 | 3.586145
Exp 5, Replica 6 | 5 | 6 | 300 | 65.67337 | 65.67337 | 10.47735 | 92.34165 | EC1612A | 143.6641 | 0.615 | Uncontrolled | Galapagos | Sequential Dose | Lab2 | 3.532393
Exp 5, Replica 6 | 5 | 6 | 300 | 66.39196 | 66.39196 | 10.47735 | 92.34165 | EC1612A | 143.6641 | 0.615 | Uncontrolled | Galapagos | Sequential Dose | Lab2 | 3.587089
Exp 5, Replica 6 | 5 | 6 | 300 | 67.11055 | 67.11055 | 10.47735 | 92.34165 | EC1612A | 143.6641 | 0.615 | Uncontrolled | Galapagos | Sequential Dose | Lab2 | 3.599215
Exp 5, Replica 6 | 5 | 6 | 300 | 67.82915 | 67.82915 | 10.47735 | 92.34165 | EC1612A | 143.6641 | 0.615 | Uncontrolled | Galapagos | Sequential Dose | Lab2 | 3.397044
Exp 5, Replica 6 | 5 | 6 | 300 | 68.54774 | 68.54774 | 10.47735 | 92.34165 | EC1612A | 143.6641 | 0.615 | Uncontrolled | Galapagos | Sequential Dose | Lab2 | 3.501589
Exp 5, Replica 6 | 5 | 6 | 300 | 69.26633 | 69.26633 | 10.47735 | 92.34165 | EC1612A | 143.6641 | 0.615 | Uncontrolled | Galapagos | Sequential Dose | Lab2 | 3.472203
Exp 5, Replica 6 | 5 | 6 | 300 | 69.98492 | 69.98492 | 10.47735 | 92.34165 | EC1612A | 143.6641 | 0.615 | Uncontrolled | Galapagos | Sequential Dose | Lab2 | 3.573708
Exp 5, Replica 6 | 5 | 6 | 300 | 70.70352 | 70.70352 | 10.47735 | 92.34165 | EC1612A | 143.6641 | 0.615 | Uncontrolled | Galapagos | Sequential Dose | Lab2 | 3.502907
Exp 5, Replica 6 | 5 | 6 | 300 | 71.42211 | 71.42211 | 10.47735 | 92.34165 | EC1612A | 143.6641 | 0.615 | Uncontrolled | Galapagos | Sequential Dose | Lab2 | 3.554544
Exp 5, Replica 6 | 5 | 6 | 300 | 72.1407 | 72.1407 | 10.47735 | 92.34165 | EC1612A | 143.6641 | 0.615 | Uncontrolled | Galapagos | Sequential Dose | Lab2 | 3.425609
Exp 5, Replica 6 | 5 | 6 | 300 | 72.8593 | 72.8593 | 10.47735 | 92.34165 | EC1612A | 143.6641 | 0.615 | Uncontrolled | Galapagos | Sequential Dose | Lab2 | 3.450104
Exp 5, Replica 6 | 5 | 6 | 300 | 73.57789 | 73.57789 | 10.47735 | 92.34165 | EC1612A | 143.6641 | 0.615 | Uncontrolled | Galapagos | Sequential Dose | Lab2 | 3.372846
Exp 5, Replica 6 | 5 | 6 | 300 | 74.29648 | 74.29648 | 10.47735 | 92.34165 | EC1612A | 143.6641 | 0.615 | Uncontrolled | Galapagos | Sequential Dose | Lab2 | 3.402958
Exp 5, Replica 6 | 5 | 6 | 300 | 75.01508 | 75.01508 | 10.47735 | 92.34165 | EC1612A | 143.6641 | 0.615 | Uncontrolled | Galapagos | Sequential Dose | Lab2 | 3.549867
Exp 5, Replica 6 | 5 | 6 | 300 | 75.73367 | 75.73367 | 10.47735 | 92.34165 | EC1612A | 143.6641 | 0.615 | Uncontrolled | Galapagos | Sequential Dose | Lab2 | 3.379867
Exp 5, Replica 6 | 5 | 6 | 300 | 76.45226 | 76.45226 | 10.47735 | 92.34165 | EC1612A | 143.6641 | 0.615 | Uncontrolled | Galapagos | Sequential Dose | Lab2 | 3.376127
Exp 5, Replica 6 | 5 | 6 | 300 | 77.17085 | 77.17085 | 10.47735 | 92.34165 | EC1612A | 143.6641 | 0.615 | Uncontrolled | Galapagos | Sequential Dose | Lab2 | 3.362251
Exp 5, Replica 6 | 5 | 6 | 300 | 77.88945 | 77.88945 | 10.47735 | 92.34165 | EC1612A | 143.6641 | 0.615 | Uncontrolled | Galapagos | Sequential Dose | Lab2 | 3.421643
Exp 5, Replica 6 | 5 | 6 | 300 | 78.60804 | 78.60804 | 10.47735 | 92.34165 | EC1612A | 143.6641 | 0.615 | Uncontrolled | Galapagos | Sequential Dose | Lab2 | 3.393791
Exp 5, Replica 6 | 5 | 6 | 300 | 79.32663 | 79.32663 | 10.47735 | 92.34165 | EC1612A | 143.6641 | 0.615 | Uncontrolled | Galapagos | Sequential Dose | Lab2 | 3.380493
Exp 5, Replica 6 | 5 | 6 | 300 | 80.04523 | 80.04523 | 10.47735 | 92.34165 | EC1612A | 143.6641 | 0.615 | Uncontrolled | Galapagos | Sequential Dose | Lab2 | 3.319236
Exp 5, Replica 6 | 5 | 6 | 300 | 80.76382 | 80.76382 | 10.47735 | 92.34165 | EC1612A | 143.6641 | 0.615 | Uncontrolled | Galapagos | Sequential Dose | Lab2 | 3.353848
Exp 5, Replica 6 | 5 | 6 | 300 | 81.48241 | 81.48241 | 10.47735 | 92.34165 | EC1612A | 143.6641 | 0.615 | Uncontrolled | Galapagos | Sequential Dose | Lab2 | 3.277558
Exp 5, Replica 6 | 5 | 6 | 300 | 82.20101 | 82.20101 | 10.47735 | 92.34165 | EC1612A | 143.6641 | 0.615 | Uncontrolled | Galapagos | Sequential Dose | Lab2 | 3.368165
Exp 5, Replica 6 | 5 | 6 | 300 | 82.9196 | 82.9196 | 10.47735 | 92.34165 | EC1612A | 143.6641 | 0.615 | Uncontrolled | Galapagos | Sequential Dose | Lab2 | 3.238117
Exp 5, Replica 6 | 5 | 6 | 300 | 83.63819 | 83.63819 | 10.47735 | 92.34165 | EC1612A | 143.6641 | 0.615 | Uncontrolled | Galapagos | Sequential Dose | Lab2 | 3.234064
Exp 5, Replica 6 | 5 | 6 | 300 | 84.35678 | 84.35678 | 10.47735 | 92.34165 | EC1612A | 143.6641 | 0.615 | Uncontrolled | Galapagos | Sequential Dose | Lab2 | 3.356807
Exp 5, Replica 6 | 5 | 6 | 300 | 85.07538 | 85.07538 | 10.47735 | 92.34165 | EC1612A | 143.6641 | 0.615 | Uncontrolled | Galapagos | Sequential Dose | Lab2 | 3.301005
Exp 5, Replica 6 | 5 | 6 | 300 | 85.79397 | 85.79397 | 10.47735 | 92.34165 | EC1612A | 143.6641 | 0.615 | Uncontrolled | Galapagos | Sequential Dose | Lab2 | 3.206464
Exp 5, Replica 6 | 5 | 6 | 300 | 86.51256 | 86.51256 | 10.47735 | 92.34165 | EC1612A | 143.6641 | 0.615 | Uncontrolled | Galapagos | Sequential Dose | Lab2 | 3.359984
Exp 5, Replica 6 | 5 | 6 | 300 | 87.23116 | 87.23116 | 10.47735 | 92.34165 | EC1612A | 143.6641 | 0.615 | Uncontrolled | Galapagos | Sequential Dose | Lab2 | 3.312481
Exp 5, Replica 6 | 5 | 6 | 300 | 87.94975 | 87.94975 | 10.47735 | 92.34165 | EC1612A | 143.6641 | 0.615 | Uncontrolled | Galapagos | Sequential Dose | Lab2 | 3.165503
Exp 5, Replica 6 | 5 | 6 | 300 | 88.66834 | 88.66834 | 10.47735 | 92.34165 | EC1612A | 143.6641 | 0.615 | Uncontrolled | Galapagos | Sequential Dose | Lab2 | 3.146447
Exp 5, Replica 6 | 5 | 6 | 300 | 89.38693 | 89.38693 | 10.47735 | 92.34165 | EC1612A | 143.6641 | 0.615 | Uncontrolled | Galapagos | Sequential Dose | Lab2 | 3.128834
Exp 5, Replica 6 | 5 | 6 | 300 | 90.10553 | 90.10553 | 10.47735 | 92.34165 | EC1612A | 143.6641 | 0.615 | Uncontrolled | Galapagos | Sequential Dose | Lab2 | 3.209595
Exp 5, Replica 6 | 5 | 6 | 300 | 90.82412 | 90.82412 | 10.47735 | 92.34165 | EC1612A | 143.6641 | 0.615 | Uncontrolled | Galapagos | Sequential Dose | Lab2 | 3.176956
Exp 5, Replica 6 | 5 | 6 | 300 | 91.54271 | 91.54271 | 10.47735 | 92.34165 | EC1612A | 143.6641 | 0.615 | Uncontrolled | Galapagos | Sequential Dose | Lab2 | 3.258036
Exp 5, Replica 6 | 5 | 6 | 300 | 92.26131 | 92.26131 | 10.47735 | 92.34165 | EC1612A | 143.6641 | 0.615 | Uncontrolled | Galapagos | Sequential Dose | Lab2 | 3.213858
Exp 5, Replica 6 | 5 | 6 | 300 | 92.9799 | 92.9799 | 10.47735 | 92.34165 | EC1612A | 143.6641 | 0.615 | Uncontrolled | Galapagos | Sequential Dose | Lab2 | 3.060778
Exp 5, Replica 6 | 5 | 6 | 300 | 93.69849 | 93.69849 | 10.47735 | 92.34165 | EC1612A | 143.6641 | 0.615 | Uncontrolled | Galapagos | Sequential Dose | Lab2 | 3.114544
Exp 5, Replica 6 | 5 | 6 | 300 | 94.41709 | 94.41709 | 10.47735 | 92.34165 | EC1612A | 143.6641 | 0.615 | Uncontrolled | Galapagos | Sequential Dose | Lab2 | 3.087462
Exp 5, Replica 6 | 5 | 6 | 300 | 95.13568 | 95.13568 | 10.47735 | 92.34165 | EC1612A | 143.6641 | 0.615 | Uncontrolled | Galapagos | Sequential Dose | Lab2 | 3.174466
Exp 5, Replica 6 | 5 | 6 | 300 | 95.85427 | 95.85427 | 10.47735 | 92.34165 | EC1612A | 143.6641 | 0.615 | Uncontrolled | Galapagos | Sequential Dose | Lab2 | 3.005106
Exp 5, Replica 6 | 5 | 6 | 300 | 96.57286 | 96.57286 | 10.47735 | 92.34165 | EC1612A | 143.6641 | 0.615 | Uncontrolled | Galapagos | Sequential Dose | Lab2 | 3.125572
Exp 5, Replica 6 | 5 | 6 | 300 | 97.29146 | 97.29146 | 10.47735 | 92.34165 | EC1612A | 143.6641 | 0.615 | Uncontrolled | Galapagos | Sequential Dose | Lab2 | 3.09853
Exp 5, Replica 6 | 5 | 6 | 300 | 98.01005 | 98.01005 | 10.47735 | 92.34165 | EC1612A | 143.6641 | 0.615 | Uncontrolled | Galapagos | Sequential Dose | Lab2 | 3.044371
Exp 5, Replica 6 | 5 | 6 | 300 | 98.72864 | 98.72864 | 10.47735 | 92.34165 | EC1612A | 143.6641 | 0.615 | Uncontrolled | Galapagos | Sequential Dose | Lab2 | 3.026216
Exp 5, Replica 6 | 5 | 6 | 300 | 99.44724 | 99.44724 | 10.47735 | 92.34165 | EC1612A | 143.6641 | 0.615 | Uncontrolled | Galapagos | Sequential Dose | Lab2 | 3.213582
Exp 5, Replica 6 | 5 | 6 | 300 | 100.1658 | 100.1658 | 10.47735 | 92.34165 | EC1612A | 143.6641 | 0.615 | Uncontrolled | Galapagos | Sequential Dose | Lab2 | 3.029949
Exp 5, Replica 6 | 5 | 6 | 300 | 100.8844 | 100.8844 | 10.47735 | 92.34165 | EC1612A | 143.6641 | 0.615 | Uncontrolled | Galapagos | Sequential Dose | Lab2 | 2.91821
Exp 5, Replica 6 | 5 | 6 | 300 | 101.603 | 101.603 | 10.47735 | 92.34165 | EC1612A | 143.6641 | 0.615 | Uncontrolled | Galapagos | Sequential Dose | Lab2 | 3.035048
Exp 5, Replica 6 | 5 | 6 | 300 | 102.3216 | 102.3216 | 10.47735 | 92.34165 | EC1612A | 143.6641 | 0.615 | Uncontrolled | Galapagos | Sequential Dose | Lab2 | 2.992099
Exp 5, Replica 6 | 5 | 6 | 300 | 103.0402 | 103.0402 | 10.47735 | 92.34165 | EC1612A | 143.6641 | 0.615 | Uncontrolled | Galapagos | Sequential Dose | Lab2 | 3.019546
Exp 5, Replica 6 | 5 | 6 | 300 | 103.7588 | 103.7588 | 10.47735 | 92.34165 | EC1612A | 143.6641 | 0.615 | Uncontrolled | Galapagos | Sequential Dose | Lab2 | 2.867793
Exp 5, Replica 6 | 5 | 6 | 300 | 104.4774 | 104.4774 | 10.47735 | 92.34165 | EC1612A | 143.6641 | 0.615 | Uncontrolled | Galapagos | Sequential Dose | Lab2 | 3.005965
Exp 5, Replica 6 | 5 | 6 | 300 | 105.196 | 105.196 | 10.47735 | 92.34165 | EC1612A | 143.6641 | 0.615 | Uncontrolled | Galapagos | Sequential Dose | Lab2 | 2.854825
Exp 5, Replica 6 | 5 | 6 | 300 | 105.9146 | 105.9146 | 10.47735 | 92.34165 | EC1612A | 143.6641 | 0.615 | Uncontrolled | Galapagos | Sequential Dose | Lab2 | 2.911339
Exp 5, Replica 6 | 5 | 6 | 300 | 106.6332 | 106.6332 | 10.47735 | 92.34165 | EC1612A | 143.6641 | 0.615 | Uncontrolled | Galapagos | Sequential Dose | Lab2 | 2.834008
Exp 5, Replica 6 | 5 | 6 | 300 | 107.3518 | 107.3518 | 10.47735 | 92.34165 | EC1612A | 143.6641 | 0.615 | Uncontrolled | Galapagos | Sequential Dose | Lab2 | 2.901057
Exp 5, Replica 6 | 5 | 6 | 300 | 108.0704 | 108.0704 | 10.47735 | 92.34165 | EC1612A | 143.6641 | 0.615 | Uncontrolled | Galapagos | Sequential Dose | Lab2 | 2.840906
Exp 5, Replica 6 | 5 | 6 | 300 | 108.7889 | 108.7889 | 10.47735 | 92.34165 | EC1612A | 143.6641 | 0.615 | Uncontrolled | Galapagos | Sequential Dose | Lab2 | 2.88433
Exp 5, Replica 6 | 5 | 6 | 300 | 109.5075 | 109.5075 | 10.47735 | 92.34165 | EC1612A | 143.6641 | 0.615 | Uncontrolled | Galapagos | Sequential Dose | Lab2 | 2.8655
Exp 5, Replica 6 | 5 | 6 | 300 | 110.2261 | 110.2261 | 10.47735 | 92.34165 | EC1612A | 143.6641 | 0.615 | Uncontrolled | Galapagos | Sequential Dose | Lab2 | 2.903881
Exp 5, Replica 6 | 5 | 6 | 300 | 110.9447 | 110.9447 | 10.47735 | 92.34165 | EC1612A | 143.6641 | 0.615 | Uncontrolled | Galapagos | Sequential Dose | Lab2 | 2.833258
Exp 5, Replica 6 | 5 | 6 | 300 | 111.6633 | 111.6633 | 10.47735 | 92.34165 | EC1612A | 143.6641 | 0.615 | Uncontrolled | Galapagos | Sequential Dose | Lab2 | 2.806204
Exp 5, Replica 6 | 5 | 6 | 300 | 112.3819 | 112.3819 | 10.47735 | 92.34165 | EC1612A | 143.6641 | 0.615 | Uncontrolled | Galapagos | Sequential Dose | Lab2 | 2.812864
Exp 5, Replica 6 | 5 | 6 | 300 | 113.1005 | 113.1005 | 10.47735 | 92.34165 | EC1612A | 143.6641 | 0.615 | Uncontrolled | Galapagos | Sequential Dose | Lab2 | 2.828369
Exp 5, Replica 6 | 5 | 6 | 300 | 113.8191 | 113.8191 | 10.47735 | 92.34165 | EC1612A | 143.6641 | 0.615 | Uncontrolled | Galapagos | Sequential Dose | Lab2 | 2.712212
Exp 5, Replica 6 | 5 | 6 | 300 | 114.5377 | 114.5377 | 10.47735 | 92.34165 | EC1612A | 143.6641 | 0.615 | Uncontrolled | Galapagos | Sequential Dose | Lab2 | 2.859829
Exp 5, Replica 6 | 5 | 6 | 300 | 115.2563 | 115.2563 | 10.47735 | 92.34165 | EC1612A | 143.6641 | 0.615 | Uncontrolled | Galapagos | Sequential Dose | Lab2 | 2.790065
Exp 5, Replica 6 | 5 | 6 | 300 | 115.9749 | 115.9749 | 10.47735 | 92.34165 | EC1612A | 143.6641 | 0.615 | Uncontrolled | Galapagos | Sequential Dose | Lab2 | 2.877951
Exp 5, Replica 6 | 5 | 6 | 300 | 116.6935 | 116.6935 | 10.47735 | 92.34165 | EC1612A | 143.6641 | 0.615 | Uncontrolled | Galapagos | Sequential Dose | Lab2 | 2.810694
Exp 5, Replica 6 | 5 | 6 | 300 | 117.4121 | 117.4121 | 10.47735 | 92.34165 | EC1612A | 143.6641 | 0.615 | Uncontrolled | Galapagos | Sequential Dose | Lab2 | 2.839188
Exp 5, Replica 6 | 5 | 6 | 300 | 118.1307 | 118.1307 | 10.47735 | 92.34165 | EC1612A | 143.6641 | 0.615 | Uncontrolled | Galapagos | Sequential Dose | Lab2 | 2.731303
Exp 5, Replica 6 | 5 | 6 | 300 | 118.8492 | 118.8492 | 10.47735 | 92.34165 | EC1612A | 143.6641 | 0.615 | Uncontrolled | Galapagos | Sequential Dose | Lab2 | 2.760807
Exp 5, Replica 6 | 5 | 6 | 300 | 119.5678 | 119.5678 | 10.47735 | 92.34165 | EC1612A | 143.6641 | 0.615 | Uncontrolled | Galapagos | Sequential Dose | Lab2 | 2.748781
Exp 5, Replica 6 | 5 | 6 | 300 | 120.2864 | 120.2864 | 10.47735 | 92.34165 | EC1612A | 143.6641 | 0.615 | Uncontrolled | Galapagos | Sequential Dose | Lab2 | 2.807827
Exp 5, Replica 6 | 5 | 6 | 300 | 121.005 | 121.005 | 10.47735 | 92.34165 | EC1612A | 143.6641 | 0.615 | Uncontrolled | Galapagos | Sequential Dose | Lab2 | 2.77292
Exp 5, Replica 6 | 5 | 6 | 300 | 121.7236 | 121.7236 | 10.47735 | 92.34165 | EC1612A | 143.6641 | 0.615 | Uncontrolled | Galapagos | Sequential Dose | Lab2 | 2.755451
Exp 5, Replica 6 | 5 | 6 | 300 | 122.4422 | 122.4422 | 10.47735 | 92.34165 | EC1612A | 143.6641 | 0.615 | Uncontrolled | Galapagos | Sequential Dose | Lab2 | 2.671627
Exp 5, Replica 6 | 5 | 6 | 300 | 123.1608 | 123.1608 | 10.47735 | 92.34165 | EC1612A | 143.6641 | 0.615 | Uncontrolled | Galapagos | Sequential Dose | Lab2 | 2.7228
Exp 5, Replica 6 | 5 | 6 | 300 | 123.8794 | 123.8794 | 10.47735 | 92.34165 | EC1612A | 143.6641 | 0.615 | Uncontrolled | Galapagos | Sequential Dose | Lab2 | 2.622946
Exp 5, Replica 6 | 5 | 6 | 300 | 124.598 | 124.598 | 10.47735 | 92.34165 | EC1612A | 143.6641 | 0.615 | Uncontrolled | Galapagos | Sequential Dose | Lab2 | 2.752643
Exp 5, Replica 6 | 5 | 6 | 300 | 125.3166 | 125.3166 | 10.47735 | 92.34165 | EC1612A | 143.6641 | 0.615 | Uncontrolled | Galapagos | Sequential Dose | Lab2 | 2.667701
Exp 5, Replica 6 | 5 | 6 | 300 | 126.0352 | 126.0352 | 10.47735 | 92.34165 | EC1612A | 143.6641 | 0.615 | Uncontrolled | Galapagos | Sequential Dose | Lab2 | 2.665204
Exp 5, Replica 6 | 5 | 6 | 300 | 126.7538 | 126.7538 | 10.47735 | 92.34165 | EC1612A | 143.6641 | 0.615 | Uncontrolled | Galapagos | Sequential Dose | Lab2 | 2.631092
Exp 5, Replica 6 | 5 | 6 | 300 | 127.4724 | 127.4724 | 10.47735 | 92.34165 | EC1612A | 143.6641 | 0.615 | Uncontrolled | Galapagos | Sequential Dose | Lab2 | 2.621173
Exp 5, Replica 6 | 5 | 6 | 300 | 128.191 | 128.191 | 10.47735 | 92.34165 | EC1612A | 143.6641 | 0.615 | Uncontrolled | Galapagos | Sequential Dose | Lab2 | 2.600204
Exp 5, Replica 6 | 5 | 6 | 300 | 128.9095 | 128.9095 | 10.47735 | 92.34165 | EC1612A | 143.6641 | 0.615 | Uncontrolled | Galapagos | Sequential Dose | Lab2 | 2.629271
Exp 5, Replica 6 | 5 | 6 | 300 | 129.6281 | 129.6281 | 10.47735 | 92.34165 | EC1612A | 143.6641 | 0.615 | Uncontrolled | Galapagos | Sequential Dose | Lab2 | 2.572674
Exp 5, Replica 6 | 5 | 6 | 300 | 130.3467 | 130.3467 | 10.47735 | 92.34165 | EC1612A | 143.6641 | 0.615 | Uncontrolled | Galapagos | Sequential Dose | Lab2 | 2.474191
Exp 5, Replica 6 | 5 | 6 | 300 | 131.0653 | 131.0653 | 10.47735 | 92.34165 | EC1612A | 143.6641 | 0.615 | Uncontrolled | Galapagos | Sequential Dose | Lab2 | 2.560331
Exp 5, Replica 6 | 5 | 6 | 300 | 131.7839 | 131.7839 | 10.47735 | 92.34165 | EC1612A | 143.6641 | 0.615 | Uncontrolled | Galapagos | Sequential Dose | Lab2 | 2.608315
Exp 5, Replica 6 | 5 | 6 | 300 | 132.5025 | 132.5025 | 10.47735 | 92.34165 | EC1612A | 143.6641 | 0.615 | Uncontrolled | Galapagos | Sequential Dose | Lab2 | 2.43428
Exp 5, Replica 6 | 5 | 6 | 300 | 133.2211 | 133.2211 | 10.47735 | 92.34165 | EC1612A | 143.6641 | 0.615 | Uncontrolled | Galapagos | Sequential Dose | Lab2 | 2.617782
Exp 5, Replica 6 | 5 | 6 | 300 | 133.9397 | 133.9397 | 10.47735 | 92.34165 | EC1612A | 143.6641 | 0.615 | Uncontrolled | Galapagos | Sequential Dose | Lab2 | 2.536016
Exp 5, Replica 6 | 5 | 6 | 300 | 134.6583 | 134.6583 | 10.47735 | 92.34165 | EC1612A | 143.6641 | 0.615 | Uncontrolled | Galapagos | Sequential Dose | Lab2 | 2.539824
Exp 5, Replica 6 | 5 | 6 | 300 | 135.3769 | 135.3769 | 10.47735 | 92.34165 | EC1612A | 143.6641 | 0.615 | Uncontrolled | Galapagos | Sequential Dose | Lab2 | 2.545638
Exp 5, Replica 6 | 5 | 6 | 300 | 136.0955 | 136.0955 | 10.47735 | 92.34165 | EC1612A | 143.6641 | 0.615 | Uncontrolled | Galapagos | Sequential Dose | Lab2 | 2.500452
Exp 5, Replica 6 | 5 | 6 | 300 | 136.8141 | 136.8141 | 10.47735 | 92.34165 | EC1612A | 143.6641 | 0.615 | Uncontrolled | Galapagos | Sequential Dose | Lab2 | 2.532625
Exp 5, Replica 6 | 5 | 6 | 300 | 137.5327 | 137.5327 | 10.47735 | 92.34165 | EC1612A | 143.6641 | 0.615 | Uncontrolled | Galapagos | Sequential Dose | Lab2 | 2.512098
Exp 5, Replica 6 | 5 | 6 | 300 | 138.2513 | 138.2513 | 10.47735 | 92.34165 | EC1612A | 143.6641 | 0.615 | Uncontrolled | Galapagos | Sequential Dose | Lab2 | 2.487369
Exp 5, Replica 6 | 5 | 6 | 300 | 138.9698 | 138.9698 | 10.47735 | 92.34165 | EC1612A | 143.6641 | 0.615 | Uncontrolled | Galapagos | Sequential Dose | Lab2 | 2.52887
Exp 5, Replica 6 | 5 | 6 | 300 | 139.6884 | 139.6884 | 10.47735 | 92.34165 | EC1612A | 143.6641 | 0.615 | Uncontrolled | Galapagos | Sequential Dose | Lab2 | 2.436199
Exp 5, Replica 6 | 5 | 6 | 300 | 140.407 | 140.407 | 10.47735 | 92.34165 | EC1612A | 143.6641 | 0.615 | Uncontrolled | Galapagos | Sequential Dose | Lab2 | 2.502247
Exp 5, Replica 6 | 5 | 6 | 300 | 141.1256 | 141.1256 | 10.47735 | 92.34165 | EC1612A | 143.6641 | 0.615 | Uncontrolled | Galapagos | Sequential Dose | Lab2 | 2.458848
Exp 5, Replica 6 | 5 | 6 | 300 | 141.8442 | 141.8442 | 10.47735 | 92.34165 | EC1612A | 143.6641 | 0.615 | Uncontrolled | Galapagos | Sequential Dose | Lab2 | 2.436536
Exp 5, Replica 6 | 5 | 6 | 300 | 142.5628 | 142.5628 | 10.47735 | 92.34165 | EC1612A | 143.6641 | 0.615 | Uncontrolled | Galapagos | Sequential Dose | Lab2 | 2.334556
Exp 5, Replica 6 | 5 | 6 | 300 | 143.2814 | 143.2814 | 10.47735 | 92.34165 | EC1612A | 143.6641 | 0.615 | Uncontrolled | Galapagos | Sequential Dose | Lab2 | 2.484992
Exp 5, Replica 6 | 5 | 6 | 300 | 144 | 144 | 10.47735 | 92.34165 | EC1612A | 143.6641 | 0.615 | Uncontrolled | Galapagos | Sequential Dose | Lab2 | 2.440777

## Experiment_6
Description | Experiment | Replica | concentration_ppm | time_hrs | time_hrs_original | Pressure_bar_CO2 | Temperature_C | CI | Shear_Pa | Brine_Ionic_Strength | pH | Brine_Type | Type_of_test | Lab | corrosion_mm_yr
Exp 6, Replica 1 | 6 | 1 | 200 | 1 | 1 | 6.36066 | 94.07769 | EC1612A | 269.5165 | 0.51 | Uncontrolled | Galapagos | Sequential Dose | Lab1 | 3.876162
Exp 6, Replica 1 | 6 | 1 | 200 | 1.437186 | 1.437186 | 6.36066 | 94.07769 | EC1612A | 269.5165 | 0.51 | Uncontrolled | Galapagos | Sequential Dose | Lab1 | 3.963491
Exp 6, Replica 1 | 6 | 1 | 200 | 1.874372 | 1.874372 | 6.36066 | 94.07769 | EC1612A | 269.5165 | 0.51 | Uncontrolled | Galapagos | Sequential Dose | Lab1 | 3.850995
Exp 6, Replica 1 | 6 | 1 | 200 | 2.311558 | 2.311558 | 6.36066 | 94.07769 | EC1612A | 269.5165 | 0.51 | Uncontrolled | Galapagos | Sequential Dose | Lab1 | 3.804941
Exp 6, Replica 1 | 6 | 1 | 200 | 2.748744 | 2.748744 | 6.36066 | 94.07769 | EC1612A | 269.5165 | 0.51 | Uncontrolled | Galapagos | Sequential Dose | Lab1 | 3.870845
Exp 6, Replica 1 | 6 | 1 | 200 | 3.18593 | 3.18593 | 6.36066 | 94.07769 | EC1612A | 269.5165 | 0.51 | Uncontrolled | Galapagos | Sequential Dose | Lab1 | 3.934789
Exp 6, Replica 1 | 6 | 1 | 200 | 3.623116 | 3.623116 | 6.36066 | 94.07769 | EC1612A | 269.5165 | 0.51 | Uncontrolled | Galapagos | Sequential Dose | Lab1 | 3.868439
Exp 6, Replica 1 | 6 | 1 | 200 | 4.060302 | 4.060302 | 6.36066 | 94.07769 | EC1612A | 269.5165 | 0.51 | Uncontrolled | Galapagos | Sequential Dose | Lab1 | 3.735133
Exp 6, Replica 1 | 6 | 1 | 200 | 4.497487 | 4.497487 | 6.36066 | 94.07769 | EC1612A | 269.5165 | 0.51 | Uncontrolled | Galapagos | Sequential Dose | Lab1 | 3.876663
Exp 6, Replica 1 | 6 | 1 | 200 | 4.934673 | 4.934673 | 6.36066 | 94.07769 | EC1612A | 269.5165 | 0.51 | Uncontrolled | Galapagos | Sequential Dose | Lab1 | 3.707486
Exp 6, Replica 1 | 6 | 1 | 200 | 5.371859 | 5.371859 | 6.36066 | 94.07769 | EC1612A | 269.5165 | 0.51 | Uncontrolled | Galapagos | Sequential Dose | Lab1 | 3.543383
Exp 6, Replica 1 | 6 | 1 | 200 | 5.809045 | 5.809045 | 6.36066 | 94.07769 | EC1612A | 269.5165 | 0.51 | Uncontrolled | Galapagos | Sequential Dose | Lab1 | 3.56323
Exp 6, Replica 1 | 6 | 1 | 200 | 6.246231 | 6.246231 | 6.36066 | 94.07769 | EC1612A | 269.5165 | 0.51 | Uncontrolled | Galapagos | Sequential Dose | Lab1 | 3.744624
Exp 6, Replica 1 | 6 | 1 | 200 | 6.683417 | 6.683417 | 6.36066 | 94.07769 | EC1612A | 269.5165 | 0.51 | Uncontrolled | Galapagos | Sequential Dose | Lab1 | 3.598303
Exp 6, Replica 1 | 6 | 1 | 200 | 7.120603 | 7.120603 | 6.36066 | 94.07769 | EC1612A | 269.5165 | 0.51 | Uncontrolled | Galapagos | Sequential Dose | Lab1 | 3.771961
Exp 6, Replica 1 | 6 | 1 | 200 | 7.557789 | 7.557789 | 6.36066 | 94.07769 | EC1612A | 269.5165 | 0.51 | Uncontrolled | Galapagos | Sequential Dose | Lab1 | 3.567511
Exp 6, Replica 1 | 6 | 1 | 200 | 7.994975 | 7.994975 | 6.36066 | 94.07769 | EC1612A | 269.5165 | 0.51 | Uncontrolled | Galapagos | Sequential Dose | Lab1 | 3.56372
Exp 6, Replica 1 | 6 | 1 | 200 | 8.432161 | 8.432161 | 6.36066 | 94.07769 | EC1612A | 269.5165 | 0.51 | Uncontrolled | Galapagos | Sequential Dose | Lab1 | 3.488227
Exp 6, Replica 1 | 6 | 1 | 200 | 8.869347 | 8.869347 | 6.36066 | 94.07769 | EC1612A | 269.5165 | 0.51 | Uncontrolled | Galapagos | Sequential Dose | Lab1 | 3.45749
Exp 6, Replica 1 | 6 | 1 | 200 | 9.306533 | 9.306533 | 6.36066 | 94.07769 | EC1612A | 269.5165 | 0.51 | Uncontrolled | Galapagos | Sequential Dose | Lab1 | 3.605881
Exp 6, Replica 1 | 6 | 1 | 200 | 9.743719 | 9.743719 | 6.36066 | 94.07769 | EC1612A | 269.5165 | 0.51 | Uncontrolled | Galapagos | Sequential Dose | Lab1 | 3.484267
Exp 6, Replica 1 | 6 | 1 | 200 | 10.1809 | 10.1809 | 6.36066 | 94.07769 | EC1612A | 269.5165 | 0.51 | Uncontrolled | Galapagos | Sequential Dose | Lab1 | 3.633353
Exp 6, Replica 1 | 6 | 1 | 200 | 10.61809 | 10.61809 | 6.36066 | 94.07769 | EC1612A | 269.5165 | 0.51 | Uncontrolled | Galapagos | Sequential Dose | Lab1 | 3.34247
Exp 6, Replica 1 | 6 | 1 | 200 | 11.05528 | 11.05528 | 6.36066 | 94.07769 | EC1612A | 269.5165 | 0.51 | Uncontrolled | Galapagos | Sequential Dose | Lab1 | 3.482319
Exp 6, Replica 1 | 6 | 1 | 200 | 11.49246 | 11.49246 | 6.36066 | 94.07769 | EC1612A | 269.5165 | 0.51 | Uncontrolled | Galapagos | Sequential Dose | Lab1 | 3.403628
Exp 6, Replica 1 | 6 | 1 | 200 | 11.92965 | 11.92965 | 6.36066 | 94.07769 | EC1612A | 269.5165 | 0.51 | Uncontrolled | Galapagos | Sequential Dose | Lab1 | 3.430556
Exp 6, Replica 1 | 6 | 1 | 200 | 12.36683 | 12.36683 | 6.36066 | 94.07769 | EC1612A | 269.5165 | 0.51 | Uncontrolled | Galapagos | Sequential Dose | Lab1 | 3.396594
Exp 6, Replica 1 | 6 | 1 | 200 | 12.80402 | 12.80402 | 6.36066 | 94.07769 | EC1612A | 269.5165 | 0.51 | Uncontrolled | Galapagos | Sequential Dose | Lab1 | 3.414671
Exp 6, Replica 1 | 6 | 1 | 200 | 13.24121 | 13.24121 | 6.36066 | 94.07769 | EC1612A | 269.5165 | 0.51 | Uncontrolled | Galapagos | Sequential Dose | Lab1 | 3.542171
Exp 6, Replica 1 | 6 | 1 | 200 | 13.67839 | 13.67839 | 6.36066 | 94.07769 | EC1612A | 269.5165 | 0.51 | Uncontrolled | Galapagos | Sequential Dose | Lab1 | 3.422839
Exp 6, Replica 1 | 6 | 1 | 200 | 14.11558 | 14.11558 | 6.36066 | 94.07769 | EC1612A | 269.5165 | 0.51 | Uncontrolled | Galapagos | Sequential Dose | Lab1 | 3.233076
Exp 6, Replica 1 | 6 | 1 | 200 | 14.55276 | 14.55276 | 6.36066 | 94.07769 | EC1612A | 269.5165 | 0.51 | Uncontrolled | Galapagos | Sequential Dose | Lab1 | 3.291161
Exp 6, Replica 1 | 6 | 1 | 200 | 14.98995 | 14.98995 | 6.36066 | 94.07769 | EC1612A | 269.5165 | 0.51 | Uncontrolled | Galapagos | Sequential Dose | Lab1 | 3.219132
Exp 6, Replica 1 | 6 | 1 | 200 | 15.42714 | 15.42714 | 6.36066 | 94.07769 | EC1612A | 269.5165 | 0.51 | Uncontrolled | Galapagos | Sequential Dose | Lab1 | 3.372059
Exp 6, Replica 1 | 6 | 1 | 200 | 15.86432 | 15.86432 | 6.36066 | 94.07769 | EC1612A | 269.5165 | 0.51 | Uncontrolled | Galapagos | Sequential Dose | Lab1 | 3.252489
Exp 6, Replica 1 | 6 | 1 | 200 | 16.30151 | 16.30151 | 6.36066 | 94.07769 | EC1612A | 269.5165 | 0.51 | Uncontrolled | Galapagos | Sequential Dose | Lab1 | 3.263918
Exp 6, Replica 1 | 6 | 1 | 200 | 16.73869 | 16.73869 | 6.36066 | 94.07769 | EC1612A | 269.5165 | 0.51 | Uncontrolled | Galapagos | Sequential Dose | Lab1 | 3.340304
Exp 6, Replica 1 | 6 | 1 | 200 | 17.17588 | 17.17588 | 6.36066 | 94.07769 | EC1612A | 269.5165 | 0.51 | Uncontrolled | Galapagos | Sequential Dose | Lab1 | 3.173818
Exp 6, Replica 1 | 6 | 1 | 200 | 17.61307 | 17.61307 | 6.36066 | 94.07769 | EC1612A | 269.5165 | 0.51 | Uncontrolled | Galapagos | Sequential Dose | Lab1 | 3.282637
Exp 6, Replica 1 | 6 | 1 | 200 | 18.05025 | 18.05025 | 6.36066 | 94.07769 | EC1612A | 269.5165 | 0.51 | Uncontrolled | Galapagos | Sequential Dose | Lab1 | 3.136847
Exp 6, Replica 1 | 6 | 1 | 200 | 18.48744 | 18.48744 | 6.36066 | 94.07769 | EC1612A | 269.5165 | 0.51 | Uncontrolled | Galapagos | Sequential Dose | Lab1 | 3.164339
Exp 6, Replica 1 | 6 | 1 | 200 | 18.92462 | 18.92462 | 6.36066 | 94.07769 | EC1612A | 269.5165 | 0.51 | Uncontrolled | Galapagos | Sequential Dose | Lab1 | 3.123026
Exp 6, Replica 1 | 6 | 1 | 200 | 19.36181 | 19.36181 | 6.36066 | 94.07769 | EC1612A | 269.5165 | 0.51 | Uncontrolled | Galapagos | Sequential Dose | Lab1 | 3.127156
Exp 6, Replica 1 | 6 | 1 | 200 | 19.79899 | 19.79899 | 6.36066 | 94.07769 | EC1612A | 269.5165 | 0.51 | Uncontrolled | Galapagos | Sequential Dose | Lab1 | 3.132469
Exp 6, Replica 1 | 6 | 1 | 200 | 20.23618 | 20.23618 | 6.36066 | 94.07769 | EC1612A | 269.5165 | 0.51 | Uncontrolled | Galapagos | Sequential Dose | Lab1 | 3.079642
Exp 6, Replica 1 | 6 | 1 | 200 | 20.67337 | 20.67337 | 6.36066 | 94.07769 | EC1612A | 269.5165 | 0.51 | Uncontrolled | Galapagos | Sequential Dose | Lab1 | 3.098012
Exp 6, Replica 1 | 6 | 1 | 200 | 21.11055 | 21.11055 | 6.36066 | 94.07769 | EC1612A | 269.5165 | 0.51 | Uncontrolled | Galapagos | Sequential Dose | Lab1 | 3.078089
Exp 6, Replica 1 | 6 | 1 | 200 | 21.54774 | 21.54774 | 6.36066 | 94.07769 | EC1612A | 269.5165 | 0.51 | Uncontrolled | Galapagos | Sequential Dose | Lab1 | 2.992046
Exp 6, Replica 1 | 6 | 1 | 200 | 21.98492 | 21.98492 | 6.36066 | 94.07769 | EC1612A | 269.5165 | 0.51 | Uncontrolled | Galapagos | Sequential Dose | Lab1 | 2.985907
Exp 6, Replica 1 | 6 | 1 | 200 | 22.42211 | 22.42211 | 6.36066 | 94.07769 | EC1612A | 269.5165 | 0.51 | Uncontrolled | Galapagos | Sequential Dose | Lab1 | 2.945174
Exp 6, Replica 1 | 6 | 1 | 200 | 22.8593 | 22.8593 | 6.36066 | 94.07769 | EC1612A | 269.5165 | 0.51 | Uncontrolled | Galapagos | Sequential Dose | Lab1 | 2.990099
Exp 6, Replica 1 | 6 | 1 | 200 | 23.29648 | 23.29648 | 6.36066 | 94.07769 | EC1612A | 269.5165 | 0.51 | Uncontrolled | Galapagos | Sequential Dose | Lab1 | 2.996289
Exp 6, Replica 1 | 6 | 1 | 200 | 23.73367 | 23.73367 | 6.36066 | 94.07769 | EC1612A | 269.5165 | 0.51 | Uncontrolled | Galapagos | Sequential Dose | Lab1 | 2.992872
Exp 6, Replica 1 | 6 | 1 | 200 | 24.17085 | 24.17085 | 6.36066 | 94.07769 | EC1612A | 269.5165 | 0.51 | Uncontrolled | Galapagos | Sequential Dose | Lab1 | 2.852543
Exp 6, Replica 1 | 6 | 1 | 200 | 24.60804 | 24.60804 | 6.36066 | 94.07769 | EC1612A | 269.5165 | 0.51 | Uncontrolled | Galapagos | Sequential Dose | Lab1 | 2.887297
Exp 6, Replica 1 | 6 | 1 | 200 | 25.04523 | 25.04523 | 6.36066 | 94.07769 | EC1612A | 269.5165 | 0.51 | Uncontrolled | Galapagos | Sequential Dose | Lab1 | 2.902572
Exp 6, Replica 1 | 6 | 1 | 200 | 25.48241 | 25.48241 | 6.36066 | 94.07769 | EC1612A | 269.5165 | 0.51 | Uncontrolled | Galapagos | Sequential Dose | Lab1 | 2.792699
Exp 6, Replica 1 | 6 | 1 | 200 | 25.9196 | 25.9196 | 6.36066 | 94.07769 | EC1612A | 269.5165 | 0.51 | Uncontrolled | Galapagos | Sequential Dose | Lab1 | 2.873139
Exp 6, Replica 1 | 6 | 1 | 200 | 26.35678 | 26.35678 | 6.36066 | 94.07769 | EC1612A | 269.5165 | 0.51 | Uncontrolled | Galapagos | Sequential Dose | Lab1 | 2.926152
Exp 6, Replica 1 | 6 | 1 | 200 | 26.79397 | 26.79397 | 6.36066 | 94.07769 | EC1612A | 269.5165 | 0.51 | Uncontrolled | Galapagos | Sequential Dose | Lab1 | 2.811723
Exp 6, Replica 1 | 6 | 1 | 200 | 27.23116 | 27.23116 | 6.36066 | 94.07769 | EC1612A | 269.5165 | 0.51 | Uncontrolled | Galapagos | Sequential Dose | Lab1 | 2.8387
Exp 6, Replica 1 | 6 | 1 | 200 | 27.66834 | 27.66834 | 6.36066 | 94.07769 | EC1612A | 269.5165 | 0.51 | Uncontrolled | Galapagos | Sequential Dose | Lab1 | 2.848778
Exp 6, Replica 1 | 6 | 1 | 200 | 28.10553 | 28.10553 | 6.36066 | 94.07769 | EC1612A | 269.5165 | 0.51 | Uncontrolled | Galapagos | Sequential Dose | Lab1 | 2.808891
Exp 6, Replica 1 | 6 | 1 | 200 | 28.54271 | 28.54271 | 6.36066 | 94.07769 | EC1612A | 269.5165 | 0.51 | Uncontrolled | Galapagos | Sequential Dose | Lab1 | 2.827784
Exp 6, Replica 1 | 6 | 1 | 200 | 28.9799 | 28.9799 | 6.36066 | 94.07769 | EC1612A | 269.5165 | 0.51 | Uncontrolled | Galapagos | Sequential Dose | Lab1 | 2.837181
Exp 6, Replica 1 | 6 | 1 | 200 | 29.41709 | 29.41709 | 6.36066 | 94.07769 | EC1612A | 269.5165 | 0.51 | Uncontrolled | Galapagos | Sequential Dose | Lab1 | 2.745901
Exp 6, Replica 1 | 6 | 1 | 200 | 29.85427 | 29.85427 | 6.36066 | 94.07769 | EC1612A | 269.5165 | 0.51 | Uncontrolled | Galapagos | Sequential Dose | Lab1 | 2.808376
Exp 6, Replica 1 | 6 | 1 | 200 | 30.29146 | 30.29146 | 6.36066 | 94.07769 | EC1612A | 269.5165 | 0.51 | Uncontrolled | Galapagos | Sequential Dose | Lab1 | 2.716409
Exp 6, Replica 1 | 6 | 1 | 200 | 30.72864 | 30.72864 | 6.36066 | 94.07769 | EC1612A | 269.5165 | 0.51 | Uncontrolled | Galapagos | Sequential Dose | Lab1 | 2.721859
Exp 6, Replica 1 | 6 | 1 | 200 | 31.16583 | 31.16583 | 6.36066 | 94.07769 | EC1612A | 269.5165 | 0.51 | Uncontrolled | Galapagos | Sequential Dose | Lab1 | 2.63109
Exp 6, Replica 1 | 6 | 1 | 200 | 31.60302 | 31.60302 | 6.36066 | 94.07769 | EC1612A | 269.5165 | 0.51 | Uncontrolled | Galapagos | Sequential Dose | Lab1 | 2.623228
Exp 6, Replica 1 | 6 | 1 | 200 | 32.0402 | 32.0402 | 6.36066 | 94.07769 | EC1612A | 269.5165 | 0.51 | Uncontrolled | Galapagos | Sequential Dose | Lab1 | 2.633012
Exp 6, Replica 1 | 6 | 1 | 200 | 32.47739 | 32.47739 | 6.36066 | 94.07769 | EC1612A | 269.5165 | 0.51 | Uncontrolled | Galapagos | Sequential Dose | Lab1 | 2.622087
Exp 6, Replica 1 | 6 | 1 | 200 | 32.91457 | 32.91457 | 6.36066 | 94.07769 | EC1612A | 269.5165 | 0.51 | Uncontrolled | Galapagos | Sequential Dose | Lab1 | 2.60691
Exp 6, Replica 1 | 6 | 1 | 200 | 33.35176 | 33.35176 | 6.36066 | 94.07769 | EC1612A | 269.5165 | 0.51 | Uncontrolled | Galapagos | Sequential Dose | Lab1 | 2.57645
Exp 6, Replica 1 | 6 | 1 | 200 | 33.78894 | 33.78894 | 6.36066 | 94.07769 | EC1612A | 269.5165 | 0.51 | Uncontrolled | Galapagos | Sequential Dose | Lab1 | 2.553436
Exp 6, Replica 1 | 6 | 1 | 200 | 34.22613 | 34.22613 | 6.36066 | 94.07769 | EC1612A | 269.5165 | 0.51 | Uncontrolled | Galapagos | Sequential Dose | Lab1 | 2.62374
Exp 6, Replica 1 | 6 | 1 | 200 | 34.66332 | 34.66332 | 6.36066 | 94.07769 | EC1612A | 269.5165 | 0.51 | Uncontrolled | Galapagos | Sequential Dose | Lab1 | 2.595239
Exp 6, Replica 1 | 6 | 1 | 200 | 35.1005 | 35.1005 | 6.36066 | 94.07769 | EC1612A | 269.5165 | 0.51 | Uncontrolled | Galapagos | Sequential Dose | Lab1 | 2.657848
Exp 6, Replica 1 | 6 | 1 | 200 | 35.53769 | 35.53769 | 6.36066 | 94.07769 | EC1612A | 269.5165 | 0.51 | Uncontrolled | Galapagos | Sequential Dose | Lab1 | 2.567318
Exp 6, Replica 1 | 6 | 1 | 200 | 35.97487 | 35.97487 | 6.36066 | 94.07769 | EC1612A | 269.5165 | 0.51 | Uncontrolled | Galapagos | Sequential Dose | Lab1 | 2.517859
Exp 6, Replica 1 | 6 | 1 | 200 | 36.41206 | 36.41206 | 6.36066 | 94.07769 | EC1612A | 269.5165 | 0.51 | Uncontrolled | Galapagos | Sequential Dose | Lab1 | 2.528542
Exp 6, Replica 1 | 6 | 1 | 200 | 36.84925 | 36.84925 | 6.36066 | 94.07769 | EC1612A | 269.5165 | 0.51 | Uncontrolled | Galapagos | Sequential Dose | Lab1 | 2.481805
Exp 6, Replica 1 | 6 | 1 | 200 | 37.28643 | 37.28643 | 6.36066 | 94.07769 | EC1612A | 269.5165 | 0.51 | Uncontrolled | Galapagos | Sequential Dose | Lab1 | 2.523476
Exp 6, Replica 1 | 6 | 1 | 200 | 37.72362 | 37.72362 | 6.36066 | 94.07769 | EC1612A | 269.5165 | 0.51 | Uncontrolled | Galapagos | Sequential Dose | Lab1 | 2.530062
Exp 6, Replica 1 | 6 | 1 | 200 | 38.1608 | 38.1608 | 6.36066 | 94.07769 | EC1612A | 269.5165 | 0.51 | Uncontrolled | Galapagos | Sequential Dose | Lab1 | 2.392916
Exp 6, Replica 1 | 6 | 1 | 200 | 38.59799 | 38.59799 | 6.36066 | 94.07769 | EC1612A | 269.5165 | 0.51 | Uncontrolled | Galapagos | Sequential Dose | Lab1 | 2.416399
Exp 6, Replica 1 | 6 | 1 | 200 | 39.03518 | 39.03518 | 6.36066 | 94.07769 | EC1612A | 269.5165 | 0.51 | Uncontrolled | Galapagos | Sequential Dose | Lab1 | 2.438661
Exp 6, Replica 1 | 6 | 1 | 200 | 39.47236 | 39.47236 | 6.36066 | 94.07769 | EC1612A | 269.5165 | 0.51 | Uncontrolled | Galapagos | Sequential Dose | Lab1 | 2.482466
Exp 6, Replica 1 | 6 | 1 | 200 | 39.90955 | 39.90955 | 6.36066 | 94.07769 | EC1612A | 269.5165 | 0.51 | Uncontrolled | Galapagos | Sequential Dose | Lab1 | 2.489144
Exp 6, Replica 1 | 6 | 1 | 200 | 40.34673 | 40.34673 | 6.36066 | 94.07769 | EC1612A | 269.5165 | 0.51 | Uncontrolled | Galapagos | Sequential Dose | Lab1 | 2.349544
Exp 6, Replica 1 | 6 | 1 | 200 | 40.78392 | 40.78392 | 6.36066 | 94.07769 | EC1612A | 269.5165 | 0.51 | Uncontrolled | Galapagos | Sequential Dose | Lab1 | 2.361846
Exp 6, Replica 1 | 6 | 1 | 200 | 41.22111 | 41.22111 | 6.36066 | 94.07769 | EC1612A | 269.5165 | 0.51 | Uncontrolled | Galapagos | Sequential Dose | Lab1 | 2.450219
Exp 6, Replica 1 | 6 | 1 | 200 | 41.65829 | 41.65829 | 6.36066 | 94.07769 | EC1612A | 269.5165 | 0.51 | Uncontrolled | Galapagos | Sequential Dose | Lab1 | 2.38618
Exp 6, Replica 1 | 6 | 1 | 200 | 42.09548 | 42.09548 | 6.36066 | 94.07769 | EC1612A | 269.5165 | 0.51 | Uncontrolled | Galapagos | Sequential Dose | Lab1 | 2.291174
Exp 6, Replica 1 | 6 | 1 | 200 | 42.53266 | 42.53266 | 6.36066 | 94.07769 | EC1612A | 269.5165 | 0.51 | Uncontrolled | Galapagos | Sequential Dose | Lab1 | 2.34181
Exp 6, Replica 1 | 6 | 1 | 200 | 42.96985 | 42.96985 | 6.36066 | 94.07769 | EC1612A | 269.5165 | 0.51 | Uncontrolled | Galapagos | Sequential Dose | Lab1 | 2.318729
Exp 6, Replica 1 | 6 | 1 | 200 | 43.40704 | 43.40704 | 6.36066 | 94.07769 | EC1612A | 269.5165 | 0.51 | Uncontrolled | Galapagos | Sequential Dose | Lab1 | 2.380809
Exp 6, Replica 1 | 6 | 1 | 200 | 43.84422 | 43.84422 | 6.36066 | 94.07769 | EC1612A | 269.5165 | 0.51 | Uncontrolled | Galapagos | Sequential Dose | Lab1 | 2.284434
Exp 6, Replica 1 | 6 | 1 | 200 | 44.28141 | 44.28141 | 6.36066 | 94.07769 | EC1612A | 269.5165 | 0.51 | Uncontrolled | Galapagos | Sequential Dose | Lab1 | 2.349624
Exp 6, Replica 1 | 6 | 1 | 200 | 44.71859 | 44.71859 | 6.36066 | 94.07769 | EC1612A | 269.5165 | 0.51 | Uncontrolled | Galapagos | Sequential Dose | Lab1 | 2.288606
Exp 6, Replica 1 | 6 | 1 | 200 | 45.15578 | 45.15578 | 6.36066 | 94.07769 | EC1612A | 269.5165 | 0.51 | Uncontrolled | Galapagos | Sequential Dose | Lab1 | 2.260846
Exp 6, Replica 1 | 6 | 1 | 200 | 45.59296 | 45.59296 | 6.36066 | 94.07769 | EC1612A | 269.5165 | 0.51 | Uncontrolled | Galapagos | Sequential Dose | Lab1 | 2.301015
Exp 6, Replica 1 | 6 | 1 | 200 | 46.03015 | 46.03015 | 6.36066 | 94.07769 | EC1612A | 269.5165 | 0.51 | Uncontrolled | Galapagos | Sequential Dose | Lab1 | 2.184292
Exp 6, Replica 1 | 6 | 1 | 200 | 46.46734 | 46.46734 | 6.36066 | 94.07769 | EC1612A | 269.5165 | 0.51 | Uncontrolled | Galapagos | Sequential Dose | Lab1 | 2.258368
Exp 6, Replica 1 | 6 | 1 | 200 | 46.90452 | 46.90452 | 6.36066 | 94.07769 | EC1612A | 269.5165 | 0.51 | Uncontrolled | Galapagos | Sequential Dose | Lab1 | 2.243503
Exp 6, Replica 1 | 6 | 1 | 200 | 47.34171 | 47.34171 | 6.36066 | 94.07769 | EC1612A | 269.5165 | 0.51 | Uncontrolled | Galapagos | Sequential Dose | Lab1 | 2.220746
Exp 6, Replica 1 | 6 | 1 | 200 | 47.77889 | 47.77889 | 6.36066 | 94.07769 | EC1612A | 269.5165 | 0.51 | Uncontrolled | Galapagos | Sequential Dose | Lab1 | 2.165726
Exp 6, Replica 1 | 6 | 1 | 200 | 48.21608 | 48.21608 | 6.36066 | 94.07769 | EC1612A | 269.5165 | 0.51 | Uncontrolled | Galapagos | Sequential Dose | Lab1 | 2.204908
Exp 6, Replica 1 | 6 | 1 | 200 | 48.65327 | 48.65327 | 6.36066 | 94.07769 | EC1612A | 269.5165 | 0.51 | Uncontrolled | Galapagos | Sequential Dose | Lab1 | 2.144294
Exp 6, Replica 1 | 6 | 1 | 200 | 49.09045 | 49.09045 | 6.36066 | 94.07769 | EC1612A | 269.5165 | 0.51 | Uncontrolled | Galapagos | Sequential Dose | Lab1 | 2.132454
Exp 6, Replica 1 | 6 | 1 | 200 | 49.52764 | 49.52764 | 6.36066 | 94.07769 | EC1612A | 269.5165 | 0.51 | Uncontrolled | Galapagos | Sequential Dose | Lab1 | 2.197712
Exp 6, Replica 1 | 6 | 1 | 200 | 49.96482 | 49.96482 | 6.36066 | 94.07769 | EC1612A | 269.5165 | 0.51 | Uncontrolled | Galapagos | Sequential Dose | Lab1 | 2.087434
Exp 6, Replica 1 | 6 | 1 | 200 | 50.40201 | 50.40201 | 6.36066 | 94.07769 | EC1612A | 269.5165 | 0.51 | Uncontrolled | Galapagos | Sequential Dose | Lab1 | 2.07836
Exp 6, Replica 1 | 6 | 1 | 200 | 50.8392 | 50.8392 | 6.36066 | 94.07769 | EC1612A | 269.5165 | 0.51 | Uncontrolled | Galapagos | Sequential Dose | Lab1 | 2.06831
Exp 6, Replica 1 | 6 | 1 | 200 | 51.27638 | 51.27638 | 6.36066 | 94.07769 | EC1612A | 269.5165 | 0.51 | Uncontrolled | Galapagos | Sequential Dose | Lab1 | 2.108234
Exp 6, Replica 1 | 6 | 1 | 200 | 51.71357 | 51.71357 | 6.36066 | 94.07769 | EC1612A | 269.5165 | 0.51 | Uncontrolled | Galapagos | Sequential Dose | Lab1 | 2.108164
Exp 6, Replica 1 | 6 | 1 | 200 | 52.15075 | 52.15075 | 6.36066 | 94.07769 | EC1612A | 269.5165 | 0.51 | Uncontrolled | Galapagos | Sequential Dose | Lab1 | 2.063868
Exp 6, Replica 1 | 6 | 1 | 200 | 52.58794 | 52.58794 | 6.36066 | 94.07769 | EC1612A | 269.5165 | 0.51 | Uncontrolled | Galapagos | Sequential Dose | Lab1 | 2.080022
Exp 6, Replica 1 | 6 | 1 | 200 | 53.02513 | 53.02513 | 6.36066 | 94.07769 | EC1612A | 269.5165 | 0.51 | Uncontrolled | Galapagos | Sequential Dose | Lab1 | 2.082939
Exp 6, Replica 1 | 6 | 1 | 200 | 53.46231 | 53.46231 | 6.36066 | 94.07769 | EC1612A | 269.5165 | 0.51 | Uncontrolled | Galapagos | Sequential Dose | Lab1 | 2.015205
Exp 6, Replica 1 | 6 | 1 | 200 | 53.8995 | 53.8995 | 6.36066 | 94.07769 | EC1612A | 269.5165 | 0.51 | Uncontrolled | Galapagos | Sequential Dose | Lab1 | 2.049843
Exp 6, Replica 1 | 6 | 1 | 200 | 54.33668 | 54.33668 | 6.36066 | 94.07769 | EC1612A | 269.5165 | 0.51 | Uncontrolled | Galapagos | Sequential Dose | Lab1 | 2.010272
Exp 6, Replica 1 | 6 | 1 | 200 | 54.77387 | 54.77387 | 6.36066 | 94.07769 | EC1612A | 269.5165 | 0.51 | Uncontrolled | Galapagos | Sequential Dose | Lab1 | 2.074807
Exp 6, Replica 1 | 6 | 1 | 200 | 55.21106 | 55.21106 | 6.36066 | 94.07769 | EC1612A | 269.5165 | 0.51 | Uncontrolled | Galapagos | Sequential Dose | Lab1 | 2.038007
Exp 6, Replica 1 | 6 | 1 | 200 | 55.64824 | 55.64824 | 6.36066 | 94.07769 | EC1612A | 269.5165 | 0.51 | Uncontrolled | Galapagos | Sequential Dose | Lab1 | 1.95869
Exp 6, Replica 1 | 6 | 1 | 200 | 56.08543 | 56.08543 | 6.36066 | 94.07769 | EC1612A | 269.5165 | 0.51 | Uncontrolled | Galapagos | Sequential Dose | Lab1 | 2.042019
Exp 6, Replica 1 | 6 | 1 | 200 | 56.52261 | 56.52261 | 6.36066 | 94.07769 | EC1612A | 269.5165 | 0.51 | Uncontrolled | Galapagos | Sequential Dose | Lab1 | 1.99869
Exp 6, Replica 1 | 6 | 1 | 200 | 56.9598 | 56.9598 | 6.36066 | 94.07769 | EC1612A | 269.5165 | 0.51 | Uncontrolled | Galapagos | Sequential Dose | Lab1 | 1.892147
Exp 6, Replica 1 | 6 | 1 | 200 | 57.39698 | 57.39698 | 6.36066 | 94.07769 | EC1612A | 269.5165 | 0.51 | Uncontrolled | Galapagos | Sequential Dose | Lab1 | 1.982749
Exp 6, Replica 1 | 6 | 1 | 200 | 57.83417 | 57.83417 | 6.36066 | 94.07769 | EC1612A | 269.5165 | 0.51 | Uncontrolled | Galapagos | Sequential Dose | Lab1 | 1.926167
Exp 6, Replica 1 | 6 | 1 | 200 | 58.27136 | 58.27136 | 6.36066 | 94.07769 | EC1612A | 269.5165 | 0.51 | Uncontrolled | Galapagos | Sequential Dose | Lab1 | 1.921362
Exp 6, Replica 1 | 6 | 1 | 200 | 58.70854 | 58.70854 | 6.36066 | 94.07769 | EC1612A | 269.5165 | 0.51 | Uncontrolled | Galapagos | Sequential Dose | Lab1 | 1.903685
Exp 6, Replica 1 | 6 | 1 | 200 | 59.14573 | 59.14573 | 6.36066 | 94.07769 | EC1612A | 269.5165 | 0.51 | Uncontrolled | Galapagos | Sequential Dose | Lab1 | 1.90109
Exp 6, Replica 1 | 6 | 1 | 200 | 59.58291 | 59.58291 | 6.36066 | 94.07769 | EC1612A | 269.5165 | 0.51 | Uncontrolled | Galapagos | Sequential Dose | Lab1 | 1.902543
Exp 6, Replica 1 | 6 | 1 | 200 | 60.0201 | 60.0201 | 6.36066 | 94.07769 | EC1612A | 269.5165 | 0.51 | Uncontrolled | Galapagos | Sequential Dose | Lab1 | 1.927196
Exp 6, Replica 1 | 6 | 1 | 200 | 60.45729 | 60.45729 | 6.36066 | 94.07769 | EC1612A | 269.5165 | 0.51 | Uncontrolled | Galapagos | Sequential Dose | Lab1 | 1.865927
Exp 6, Replica 1 | 6 | 1 | 200 | 60.89447 | 60.89447 | 6.36066 | 94.07769 | EC1612A | 269.5165 | 0.51 | Uncontrolled | Galapagos | Sequential Dose | Lab1 | 1.87125
Exp 6, Replica 1 | 6 | 1 | 200 | 61.33166 | 61.33166 | 6.36066 | 94.07769 | EC1612A | 269.5165 | 0.51 | Uncontrolled | Galapagos | Sequential Dose | Lab1 | 1.912928
Exp 6, Replica 1 | 6 | 1 | 200 | 61.76884 | 61.76884 | 6.36066 | 94.07769 | EC1612A | 269.5165 | 0.51 | Uncontrolled | Galapagos | Sequential Dose | Lab1 | 1.822245
Exp 6, Replica 1 | 6 | 1 | 200 | 62.20603 | 62.20603 | 6.36066 | 94.07769 | EC1612A | 269.5165 | 0.51 | Uncontrolled | Galapagos | Sequential Dose | Lab1 | 1.878367
Exp 6, Replica 1 | 6 | 1 | 200 | 62.64322 | 62.64322 | 6.36066 | 94.07769 | EC1612A | 269.5165 | 0.51 | Uncontrolled | Galapagos | Sequential Dose | Lab1 | 1.768938
Exp 6, Replica 1 | 6 | 1 | 200 | 63.0804 | 63.0804 | 6.36066 | 94.07769 | EC1612A | 269.5165 | 0.51 | Uncontrolled | Galapagos | Sequential Dose | Lab1 | 1.807013
Exp 6, Replica 1 | 6 | 1 | 200 | 63.51759 | 63.51759 | 6.36066 | 94.07769 | EC1612A | 269.5165 | 0.51 | Uncontrolled | Galapagos | Sequential Dose | Lab1 | 1.884938
Exp 6, Replica 1 | 6 | 1 | 200 | 63.95477 | 63.95477 | 6.36066 | 94.07769 | EC1612A | 269.5165 | 0.51 | Uncontrolled | Galapagos | Sequential Dose | Lab1 | 1.783365
Exp 6, Replica 1 | 6 | 1 | 200 | 64.39196 | 64.39196 | 6.36066 | 94.07769 | EC1612A | 269.5165 | 0.51 | Uncontrolled | Galapagos | Sequential Dose | Lab1 | 1.820602
Exp 6, Replica 1 | 6 | 1 | 200 | 64.82915 | 64.82915 | 6.36066 | 94.07769 | EC1612A | 269.5165 | 0.51 | Uncontrolled | Galapagos | Sequential Dose | Lab1 | 1.79841
Exp 6, Replica 1 | 6 | 1 | 200 | 65.26633 | 65.26633 | 6.36066 | 94.07769 | EC1612A | 269.5165 | 0.51 | Uncontrolled | Galapagos | Sequential Dose | Lab1 | 1.789648
Exp 6, Replica 1 | 6 | 1 | 200 | 65.70352 | 65.70352 | 6.36066 | 94.07769 | EC1612A | 269.5165 | 0.51 | Uncontrolled | Galapagos | Sequential Dose | Lab1 | 1.758897
Exp 6, Replica 1 | 6 | 1 | 200 | 66.1407 | 66.1407 | 6.36066 | 94.07769 | EC1612A | 269.5165 | 0.51 | Uncontrolled | Galapagos | Sequential Dose | Lab1 | 1.789666
Exp 6, Replica 1 | 6 | 1 | 200 | 66.57789 | 66.57789 | 6.36066 | 94.07769 | EC1612A | 269.5165 | 0.51 | Uncontrolled | Galapagos | Sequential Dose | Lab1 | 1.727829
Exp 6, Replica 1 | 6 | 1 | 200 | 67.01508 | 67.01508 | 6.36066 | 94.07769 | EC1612A | 269.5165 | 0.51 | Uncontrolled | Galapagos | Sequential Dose | Lab1 | 1.709817
Exp 6, Replica 1 | 6 | 1 | 200 | 67.45226 | 67.45226 | 6.36066 | 94.07769 | EC1612A | 269.5165 | 0.51 | Uncontrolled | Galapagos | Sequential Dose | Lab1 | 1.740429
Exp 6, Replica 1 | 6 | 1 | 200 | 67.88945 | 67.88945 | 6.36066 | 94.07769 | EC1612A | 269.5165 | 0.51 | Uncontrolled | Galapagos | Sequential Dose | Lab1 | 1.739883
Exp 6, Replica 1 | 6 | 1 | 200 | 68.32663 | 68.32663 | 6.36066 | 94.07769 | EC1612A | 269.5165 | 0.51 | Uncontrolled | Galapagos | Sequential Dose | Lab1 | 1.794566
Exp 6, Replica 1 | 6 | 1 | 200 | 68.76382 | 68.76382 | 6.36066 | 94.07769 | EC1612A | 269.5165 | 0.51 | Uncontrolled | Galapagos | Sequential Dose | Lab1 | 1.676435
Exp 6, Replica 1 | 6 | 1 | 200 | 69.20101 | 69.20101 | 6.36066 | 94.07769 | EC1612A | 269.5165 | 0.51 | Uncontrolled | Galapagos | Sequential Dose | Lab1 | 1.693957
Exp 6, Replica 1 | 6 | 1 | 200 | 69.63819 | 69.63819 | 6.36066 | 94.07769 | EC1612A | 269.5165 | 0.51 | Uncontrolled | Galapagos | Sequential Dose | Lab1 | 1.674333
Exp 6, Replica 1 | 6 | 1 | 200 | 70.07538 | 70.07538 | 6.36066 | 94.07769 | EC1612A | 269.5165 | 0.51 | Uncontrolled | Galapagos | Sequential Dose | Lab1 | 1.660881
Exp 6, Replica 1 | 6 | 1 | 200 | 70.51256 | 70.51256 | 6.36066 | 94.07769 | EC1612A | 269.5165 | 0.51 | Uncontrolled | Galapagos | Sequential Dose | Lab1 | 1.688075
Exp 6, Replica 1 | 6 | 1 | 200 | 70.94975 | 70.94975 | 6.36066 | 94.07769 | EC1612A | 269.5165 | 0.51 | Uncontrolled | Galapagos | Sequential Dose | Lab1 | 1.602142
Exp 6, Replica 1 | 6 | 1 | 200 | 71.38693 | 71.38693 | 6.36066 | 94.07769 | EC1612A | 269.5165 | 0.51 | Uncontrolled | Galapagos | Sequential Dose | Lab1 | 1.698074
Exp 6, Replica 1 | 6 | 1 | 200 | 71.82412 | 71.82412 | 6.36066 | 94.07769 | EC1612A | 269.5165 | 0.51 | Uncontrolled | Galapagos | Sequential Dose | Lab1 | 1.573401
Exp 6, Replica 1 | 6 | 1 | 200 | 72.26131 | 72.26131 | 6.36066 | 94.07769 | EC1612A | 269.5165 | 0.51 | Uncontrolled | Galapagos | Sequential Dose | Lab1 | 1.699302
Exp 6, Replica 1 | 6 | 1 | 200 | 72.69849 | 72.69849 | 6.36066 | 94.07769 | EC1612A | 269.5165 | 0.51 | Uncontrolled | Galapagos | Sequential Dose | Lab1 | 1.624123
Exp 6, Replica 1 | 6 | 1 | 200 | 73.13568 | 73.13568 | 6.36066 | 94.07769 | EC1612A | 269.5165 | 0.51 | Uncontrolled | Galapagos | Sequential Dose | Lab1 | 1.627167
Exp 6, Replica 1 | 6 | 1 | 200 | 73.57286 | 73.57286 | 6.36066 | 94.07769 | EC1612A | 269.5165 | 0.51 | Uncontrolled | Galapagos | Sequential Dose | Lab1 | 1.591135
Exp 6, Replica 1 | 6 | 1 | 200 | 74.01005 | 74.01005 | 6.36066 | 94.07769 | EC1612A | 269.5165 | 0.51 | Uncontrolled | Galapagos | Sequential Dose | Lab1 | 1.577134
Exp 6, Replica 1 | 6 | 1 | 200 | 74.44724 | 74.44724 | 6.36066 | 94.07769 | EC1612A | 269.5165 | 0.51 | Uncontrolled | Galapagos | Sequential Dose | Lab1 | 1.602735
Exp 6, Replica 1 | 6 | 1 | 200 | 74.88442 | 74.88442 | 6.36066 | 94.07769 | EC1612A | 269.5165 | 0.51 | Uncontrolled | Galapagos | Sequential Dose | Lab1 | 1.563349
Exp 6, Replica 1 | 6 | 1 | 200 | 75.32161 | 75.32161 | 6.36066 | 94.07769 | EC1612A | 269.5165 | 0.51 | Uncontrolled | Galapagos | Sequential Dose | Lab1 | 1.575214
Exp 6, Replica 1 | 6 | 1 | 200 | 75.75879 | 75.75879 | 6.36066 | 94.07769 | EC1612A | 269.5165 | 0.51 | Uncontrolled | Galapagos | Sequential Dose | Lab1 | 1.563732
Exp 6, Replica 1 | 6 | 1 | 200 | 76.19598 | 76.19598 | 6.36066 | 94.07769 | EC1612A | 269.5165 | 0.51 | Uncontrolled | Galapagos | Sequential Dose | Lab1 | 1.516472
Exp 6, Replica 1 | 6 | 1 | 200 | 76.63317 | 76.63317 | 6.36066 | 94.07769 | EC1612A | 269.5165 | 0.51 | Uncontrolled | Galapagos | Sequential Dose | Lab1 | 1.515199
Exp 6, Replica 1 | 6 | 1 | 200 | 77.07035 | 77.07035 | 6.36066 | 94.07769 | EC1612A | 269.5165 | 0.51 | Uncontrolled | Galapagos | Sequential Dose | Lab1 | 1.527261
Exp 6, Replica 1 | 6 | 1 | 200 | 77.50754 | 77.50754 | 6.36066 | 94.07769 | EC1612A | 269.5165 | 0.51 | Uncontrolled | Galapagos | Sequential Dose | Lab1 | 1.567577
Exp 6, Replica 1 | 6 | 1 | 200 | 77.94472 | 77.94472 | 6.36066 | 94.07769 | EC1612A | 269.5165 | 0.51 | Uncontrolled | Galapagos | Sequential Dose | Lab1 | 1.511834
Exp 6, Replica 1 | 6 | 1 | 200 | 78.38191 | 78.38191 | 6.36066 | 94.07769 | EC1612A | 269.5165 | 0.51 | Uncontrolled | Galapagos | Sequential Dose | Lab1 | 1.542491
Exp 6, Replica 1 | 6 | 1 | 200 | 78.8191 | 78.8191 | 6.36066 | 94.07769 | EC1612A | 269.5165 | 0.51 | Uncontrolled | Galapagos | Sequential Dose | Lab1 | 1.508475
Exp 6, Replica 1 | 6 | 1 | 200 | 79.25628 | 79.25628 | 6.36066 | 94.07769 | EC1612A | 269.5165 | 0.51 | Uncontrolled | Galapagos | Sequential Dose | Lab1 | 1.510838
Exp 6, Replica 1 | 6 | 1 | 200 | 79.69347 | 79.69347 | 6.36066 | 94.07769 | EC1612A | 269.5165 | 0.51 | Uncontrolled | Galapagos | Sequential Dose | Lab1 | 1.50487
Exp 6, Replica 1 | 6 | 1 | 200 | 80.13065 | 80.13065 | 6.36066 | 94.07769 | EC1612A | 269.5165 | 0.51 | Uncontrolled | Galapagos | Sequential Dose | Lab1 | 1.497108
Exp 6, Replica 1 | 6 | 1 | 200 | 80.56784 | 80.56784 | 6.36066 | 94.07769 | EC1612A | 269.5165 | 0.51 | Uncontrolled | Galapagos | Sequential Dose | Lab1 | 1.450886
Exp 6, Replica 1 | 6 | 1 | 200 | 81.00503 | 81.00503 | 6.36066 | 94.07769 | EC1612A | 269.5165 | 0.51 | Uncontrolled | Galapagos | Sequential Dose | Lab1 | 1.483934
Exp 6, Replica 1 | 6 | 1 | 200 | 81.44221 | 81.44221 | 6.36066 | 94.07769 | EC1612A | 269.5165 | 0.51 | Uncontrolled | Galapagos | Sequential Dose | Lab1 | 1.513151
Exp 6, Replica 1 | 6 | 1 | 200 | 81.8794 | 81.8794 | 6.36066 | 94.07769 | EC1612A | 269.5165 | 0.51 | Uncontrolled | Galapagos | Sequential Dose | Lab1 | 1.432896
Exp 6, Replica 1 | 6 | 1 | 200 | 82.31658 | 82.31658 | 6.36066 | 94.07769 | EC1612A | 269.5165 | 0.51 | Uncontrolled | Galapagos | Sequential Dose | Lab1 | 1.471494
Exp 6, Replica 1 | 6 | 1 | 200 | 82.75377 | 82.75377 | 6.36066 | 94.07769 | EC1612A | 269.5165 | 0.51 | Uncontrolled | Galapagos | Sequential Dose | Lab1 | 1.432452
Exp 6, Replica 1 | 6 | 1 | 200 | 83.19095 | 83.19095 | 6.36066 | 94.07769 | EC1612A | 269.5165 | 0.51 | Uncontrolled | Galapagos | Sequential Dose | Lab1 | 1.398864
Exp 6, Replica 1 | 6 | 1 | 200 | 83.62814 | 83.62814 | 6.36066 | 94.07769 | EC1612A | 269.5165 | 0.51 | Uncontrolled | Galapagos | Sequential Dose | Lab1 | 1.434394
Exp 6, Replica 1 | 6 | 1 | 200 | 84.06533 | 84.06533 | 6.36066 | 94.07769 | EC1612A | 269.5165 | 0.51 | Uncontrolled | Galapagos | Sequential Dose | Lab1 | 1.339337
Exp 6, Replica 1 | 6 | 1 | 200 | 84.50251 | 84.50251 | 6.36066 | 94.07769 | EC1612A | 269.5165 | 0.51 | Uncontrolled | Galapagos | Sequential Dose | Lab1 | 1.421053
Exp 6, Replica 1 | 6 | 1 | 200 | 84.9397 | 84.9397 | 6.36066 | 94.07769 | EC1612A | 269.5165 | 0.51 | Uncontrolled | Galapagos | Sequential Dose | Lab1 | 1.4258
Exp 6, Replica 1 | 6 | 1 | 200 | 85.37688 | 85.37688 | 6.36066 | 94.07769 | EC1612A | 269.5165 | 0.51 | Uncontrolled | Galapagos | Sequential Dose | Lab1 | 1.352718
Exp 6, Replica 1 | 6 | 1 | 200 | 85.81407 | 85.81407 | 6.36066 | 94.07769 | EC1612A | 269.5165 | 0.51 | Uncontrolled | Galapagos | Sequential Dose | Lab1 | 1.372865
Exp 6, Replica 1 | 6 | 1 | 200 | 86.25126 | 86.25126 | 6.36066 | 94.07769 | EC1612A | 269.5165 | 0.51 | Uncontrolled | Galapagos | Sequential Dose | Lab1 | 1.377202
Exp 6, Replica 1 | 6 | 1 | 200 | 86.68844 | 86.68844 | 6.36066 | 94.07769 | EC1612A | 269.5165 | 0.51 | Uncontrolled | Galapagos | Sequential Dose | Lab1 | 1.377629
Exp 6, Replica 1 | 6 | 1 | 200 | 87.12563 | 87.12563 | 6.36066 | 94.07769 | EC1612A | 269.5165 | 0.51 | Uncontrolled | Galapagos | Sequential Dose | Lab1 | 1.287313
Exp 6, Replica 1 | 6 | 1 | 200 | 87.56281 | 87.56281 | 6.36066 | 94.07769 | EC1612A | 269.5165 | 0.51 | Uncontrolled | Galapagos | Sequential Dose | Lab1 | 1.35492
Exp 6, Replica 1 | 6 | 1 | 200 | 88 | 88 | 6.36066 | 94.07769 | EC1612A | 269.5165 | 0.51 | Uncontrolled | Galapagos | Sequential Dose | Lab1 | 1.366089
Exp 6, Replica 2 | 6 | 2 | 10 | 1 | 1 | 5.306342 | 88.38293 | EC1612A | 63.38193 | 2.31 | Controlled=6 | TH | Sequential Dose | Lab2 | 0.1317832
Exp 6, Replica 2 | 6 | 2 | 10 | 1.437186 | 1.437186 | 5.306342 | 88.38293 | EC1612A | 63.38193 | 2.31 | Controlled=6 | TH | Sequential Dose | Lab2 | 0.1316036
Exp 6, Replica 2 | 6 | 2 | 10 | 1.874372 | 1.874372 | 5.306342 | 88.38293 | EC1612A | 63.38193 | 2.31 | Controlled=6 | TH | Sequential Dose | Lab2 | 0.1289535
Exp 6, Replica 2 | 6 | 2 | 10 | 2.311558 | 2.311558 | 5.306342 | 88.38293 | EC1612A | 63.38193 | 2.31 | Controlled=6 | TH | Sequential Dose | Lab2 | 0.1298818
Exp 6, Replica 2 | 6 | 2 | 10 | 2.748744 | 2.748744 | 5.306342 | 88.38293 | EC1612A | 63.38193 | 2.31 | Controlled=6 | TH | Sequential Dose | Lab2 | 0.1280605
Exp 6, Replica 2 | 6 | 2 | 10 | 3.18593 | 3.18593 | 5.306342 | 88.38293 | EC1612A | 63.38193 | 2.31 | Controlled=6 | TH | Sequential Dose | Lab2 | 0.1259673
Exp 6, Replica 2 | 6 | 2 | 10 | 3.623116 | 3.623116 | 5.306342 | 88.38293 | EC1612A | 63.38193 | 2.31 | Controlled=6 | TH | Sequential Dose | Lab2 | 0.1304756
Exp 6, Replica 2 | 6 | 2 | 10 | 4.060302 | 4.060302 | 5.306342 | 88.38293 | EC1612A | 63.38193 | 2.31 | Controlled=6 | TH | Sequential Dose | Lab2 | 0.1268916
Exp 6, Replica 2 | 6 | 2 | 10 | 4.497487 | 4.497487 | 5.306342 | 88.38293 | EC1612A | 63.38193 | 2.31 | Controlled=6 | TH | Sequential Dose | Lab2 | 0.1249748
Exp 6, Replica 2 | 6 | 2 | 10 | 4.934673 | 4.934673 | 5.306342 | 88.38293 | EC1612A | 63.38193 | 2.31 | Controlled=6 | TH | Sequential Dose | Lab2 | 0.1246232
Exp 6, Replica 2 | 6 | 2 | 10 | 5.371859 | 5.371859 | 5.306342 | 88.38293 | EC1612A | 63.38193 | 2.31 | Controlled=6 | TH | Sequential Dose | Lab2 | 0.1242218
Exp 6, Replica 2 | 6 | 2 | 10 | 5.809045 | 5.809045 | 5.306342 | 88.38293 | EC1612A | 63.38193 | 2.31 | Controlled=6 | TH | Sequential Dose | Lab2 | 0.1217892
Exp 6, Replica 2 | 6 | 2 | 10 | 6.246231 | 6.246231 | 5.306342 | 88.38293 | EC1612A | 63.38193 | 2.31 | Controlled=6 | TH | Sequential Dose | Lab2 | 0.1252155
Exp 6, Replica 2 | 6 | 2 | 10 | 6.683417 | 6.683417 | 5.306342 | 88.38293 | EC1612A | 63.38193 | 2.31 | Controlled=6 | TH | Sequential Dose | Lab2 | 0.1225425
Exp 6, Replica 2 | 6 | 2 | 10 | 7.120603 | 7.120603 | 5.306342 | 88.38293 | EC1612A | 63.38193 | 2.31 | Controlled=6 | TH | Sequential Dose | Lab2 | 0.1201713
Exp 6, Replica 2 | 6 | 2 | 10 | 7.557789 | 7.557789 | 5.306342 | 88.38293 | EC1612A | 63.38193 | 2.31 | Controlled=6 | TH | Sequential Dose | Lab2 | 0.1264884
Exp 6, Replica 2 | 6 | 2 | 10 | 7.994975 | 7.994975 | 5.306342 | 88.38293 | EC1612A | 63.38193 | 2.31 | Controlled=6 | TH | Sequential Dose | Lab2 | 0.1196565
Exp 6, Replica 2 | 6 | 2 | 10 | 8.432161 | 8.432161 | 5.306342 | 88.38293 | EC1612A | 63.38193 | 2.31 | Controlled=6 | TH | Sequential Dose | Lab2 | 0.1185161
Exp 6, Replica 2 | 6 | 2 | 10 | 8.869347 | 8.869347 | 5.306342 | 88.38293 | EC1612A | 63.38193 | 2.31 | Controlled=6 | TH | Sequential Dose | Lab2 | 0.1182698
Exp 6, Replica 2 | 6 | 2 | 10 | 9.306533 | 9.306533 | 5.306342 | 88.38293 | EC1612A | 63.38193 | 2.31 | Controlled=6 | TH | Sequential Dose | Lab2 | 0.1186645
Exp 6, Replica 2 | 6 | 2 | 10 | 9.743719 | 9.743719 | 5.306342 | 88.38293 | EC1612A | 63.38193 | 2.31 | Controlled=6 | TH | Sequential Dose | Lab2 | 0.1183366
Exp 6, Replica 2 | 6 | 2 | 10 | 10.1809 | 10.1809 | 5.306342 | 88.38293 | EC1612A | 63.38193 | 2.31 | Controlled=6 | TH | Sequential Dose | Lab2 | 0.1183386
Exp 6, Replica 2 | 6 | 2 | 10 | 10.61809 | 10.61809 | 5.306342 | 88.38293 | EC1612A | 63.38193 | 2.31 | Controlled=6 | TH | Sequential Dose | Lab2 | 0.1113918
Exp 6, Replica 2 | 6 | 2 | 10 | 11.05528 | 11.05528 | 5.306342 | 88.38293 | EC1612A | 63.38193 | 2.31 | Controlled=6 | TH | Sequential Dose | Lab2 | 0.1081202
Exp 6, Replica 2 | 6 | 2 | 10 | 11.49246 | 11.49246 | 5.306342 | 88.38293 | EC1612A | 63.38193 | 2.31 | Controlled=6 | TH | Sequential Dose | Lab2 | 0.1125175
Exp 6, Replica 2 | 6 | 2 | 10 | 11.92965 | 11.92965 | 5.306342 | 88.38293 | EC1612A | 63.38193 | 2.31 | Controlled=6 | TH | Sequential Dose | Lab2 | 0.1117518
Exp 6, Replica 2 | 6 | 2 | 10 | 12.36683 | 12.36683 | 5.306342 | 88.38293 | EC1612A | 63.38193 | 2.31 | Controlled=6 | TH | Sequential Dose | Lab2 | 0.1094159
Exp 6, Replica 2 | 6 | 2 | 10 | 12.80402 | 12.80402 | 5.306342 | 88.38293 | EC1612A | 63.38193 | 2.31 | Controlled=6 | TH | Sequential Dose | Lab2 | 0.1079537
Exp 6, Replica 2 | 6 | 2 | 10 | 13.24121 | 13.24121 | 5.306342 | 88.38293 | EC1612A | 63.38193 | 2.31 | Controlled=6 | TH | Sequential Dose | Lab2 | 0.1121153
Exp 6, Replica 2 | 6 | 2 | 10 | 13.67839 | 13.67839 | 5.306342 | 88.38293 | EC1612A | 63.38193 | 2.31 | Controlled=6 | TH | Sequential Dose | Lab2 | 0.1100788
Exp 6, Replica 2 | 6 | 2 | 10 | 14.11558 | 14.11558 | 5.306342 | 88.38293 | EC1612A | 63.38193 | 2.31 | Controlled=6 | TH | Sequential Dose | Lab2 | 0.1072345
Exp 6, Replica 2 | 6 | 2 | 10 | 14.55276 | 14.55276 | 5.306342 | 88.38293 | EC1612A | 63.38193 | 2.31 | Controlled=6 | TH | Sequential Dose | Lab2 | 0.1099025
Exp 6, Replica 2 | 6 | 2 | 10 | 14.98995 | 14.98995 | 5.306342 | 88.38293 | EC1612A | 63.38193 | 2.31 | Controlled=6 | TH | Sequential Dose | Lab2 | 0.1093192
Exp 6, Replica 2 | 6 | 2 | 10 | 15.42714 | 15.42714 | 5.306342 | 88.38293 | EC1612A | 63.38193 | 2.31 | Controlled=6 | TH | Sequential Dose | Lab2 | 0.1039839
Exp 6, Replica 2 | 6 | 2 | 10 | 15.86432 | 15.86432 | 5.306342 | 88.38293 | EC1612A | 63.38193 | 2.31 | Controlled=6 | TH | Sequential Dose | Lab2 | 0.09980208
Exp 6, Replica 2 | 6 | 2 | 10 | 16.30151 | 16.30151 | 5.306342 | 88.38293 | EC1612A | 63.38193 | 2.31 | Controlled=6 | TH | Sequential Dose | Lab2 | 0.1075328
Exp 6, Replica 2 | 6 | 2 | 10 | 16.73869 | 16.73869 | 5.306342 | 88.38293 | EC1612A | 63.38193 | 2.31 | Controlled=6 | TH | Sequential Dose | Lab2 | 0.1037651
Exp 6, Replica 2 | 6 | 2 | 10 | 17.17588 | 17.17588 | 5.306342 | 88.38293 | EC1612A | 63.38193 | 2.31 | Controlled=6 | TH | Sequential Dose | Lab2 | 0.09822721
Exp 6, Replica 2 | 6 | 2 | 10 | 17.61307 | 17.61307 | 5.306342 | 88.38293 | EC1612A | 63.38193 | 2.31 | Controlled=6 | TH | Sequential Dose | Lab2 | 0.1015345
Exp 6, Replica 2 | 6 | 2 | 10 | 18.05025 | 18.05025 | 5.306342 | 88.38293 | EC1612A | 63.38193 | 2.31 | Controlled=6 | TH | Sequential Dose | Lab2 | 0.1060422
Exp 6, Replica 2 | 6 | 2 | 10 | 18.48744 | 18.48744 | 5.306342 | 88.38293 | EC1612A | 63.38193 | 2.31 | Controlled=6 | TH | Sequential Dose | Lab2 | 0.1025242
Exp 6, Replica 2 | 6 | 2 | 10 | 18.92462 | 18.92462 | 5.306342 | 88.38293 | EC1612A | 63.38193 | 2.31 | Controlled=6 | TH | Sequential Dose | Lab2 | 0.1001821
Exp 6, Replica 2 | 6 | 2 | 10 | 19.36181 | 19.36181 | 5.306342 | 88.38293 | EC1612A | 63.38193 | 2.31 | Controlled=6 | TH | Sequential Dose | Lab2 | 0.1023399
Exp 6, Replica 2 | 6 | 2 | 10 | 19.79899 | 19.79899 | 5.306342 | 88.38293 | EC1612A | 63.38193 | 2.31 | Controlled=6 | TH | Sequential Dose | Lab2 | 0.1000091
Exp 6, Replica 2 | 6 | 2 | 10 | 20.23618 | 20.23618 | 5.306342 | 88.38293 | EC1612A | 63.38193 | 2.31 | Controlled=6 | TH | Sequential Dose | Lab2 | 0.096785
Exp 6, Replica 2 | 6 | 2 | 10 | 20.67337 | 20.67337 | 5.306342 | 88.38293 | EC1612A | 63.38193 | 2.31 | Controlled=6 | TH | Sequential Dose | Lab2 | 0.09941339
Exp 6, Replica 2 | 6 | 2 | 10 | 21.11055 | 21.11055 | 5.306342 | 88.38293 | EC1612A | 63.38193 | 2.31 | Controlled=6 | TH | Sequential Dose | Lab2 | 0.09558537
Exp 6, Replica 2 | 6 | 2 | 10 | 21.54774 | 21.54774 | 5.306342 | 88.38293 | EC1612A | 63.38193 | 2.31 | Controlled=6 | TH | Sequential Dose | Lab2 | 0.09617198
Exp 6, Replica 2 | 6 | 2 | 10 | 21.98492 | 21.98492 | 5.306342 | 88.38293 | EC1612A | 63.38193 | 2.31 | Controlled=6 | TH | Sequential Dose | Lab2 | 0.100831
Exp 6, Replica 2 | 6 | 2 | 10 | 22.42211 | 22.42211 | 5.306342 | 88.38293 | EC1612A | 63.38193 | 2.31 | Controlled=6 | TH | Sequential Dose | Lab2 | 0.09500763
Exp 6, Replica 2 | 6 | 2 | 10 | 22.8593 | 22.8593 | 5.306342 | 88.38293 | EC1612A | 63.38193 | 2.31 | Controlled=6 | TH | Sequential Dose | Lab2 | 0.09513156
Exp 6, Replica 2 | 6 | 2 | 10 | 23.29648 | 23.29648 | 5.306342 | 88.38293 | EC1612A | 63.38193 | 2.31 | Controlled=6 | TH | Sequential Dose | Lab2 | 0.09319581
Exp 6, Replica 2 | 6 | 2 | 10 | 23.73367 | 23.73367 | 5.306342 | 88.38293 | EC1612A | 63.38193 | 2.31 | Controlled=6 | TH | Sequential Dose | Lab2 | 0.09231858
Exp 6, Replica 2 | 6 | 2 | 10 | 24.17085 | 24.17085 | 5.306342 | 88.38293 | EC1612A | 63.38193 | 2.31 | Controlled=6 | TH | Sequential Dose | Lab2 | 0.09744601
Exp 6, Replica 2 | 6 | 2 | 10 | 24.60804 | 24.60804 | 5.306342 | 88.38293 | EC1612A | 63.38193 | 2.31 | Controlled=6 | TH | Sequential Dose | Lab2 | 0.09365642
Exp 6, Replica 2 | 6 | 2 | 10 | 25.04523 | 25.04523 | 5.306342 | 88.38293 | EC1612A | 63.38193 | 2.31 | Controlled=6 | TH | Sequential Dose | Lab2 | 0.0902224
Exp 6, Replica 2 | 6 | 2 | 10 | 25.48241 | 25.48241 | 5.306342 | 88.38293 | EC1612A | 63.38193 | 2.31 | Controlled=6 | TH | Sequential Dose | Lab2 | 0.09254547
Exp 6, Replica 2 | 6 | 2 | 10 | 25.9196 | 25.9196 | 5.306342 | 88.38293 | EC1612A | 63.38193 | 2.31 | Controlled=6 | TH | Sequential Dose | Lab2 | 0.08612169
Exp 6, Replica 2 | 6 | 2 | 10 | 26.35678 | 26.35678 | 5.306342 | 88.38293 | EC1612A | 63.38193 | 2.31 | Controlled=6 | TH | Sequential Dose | Lab2 | 0.09089963
Exp 6, Replica 2 | 6 | 2 | 10 | 26.79397 | 26.79397 | 5.306342 | 88.38293 | EC1612A | 63.38193 | 2.31 | Controlled=6 | TH | Sequential Dose | Lab2 | 0.08806939
Exp 6, Replica 2 | 6 | 2 | 10 | 27.23116 | 27.23116 | 5.306342 | 88.38293 | EC1612A | 63.38193 | 2.31 | Controlled=6 | TH | Sequential Dose | Lab2 | 0.08619988
Exp 6, Replica 2 | 6 | 2 | 10 | 27.66834 | 27.66834 | 5.306342 | 88.38293 | EC1612A | 63.38193 | 2.31 | Controlled=6 | TH | Sequential Dose | Lab2 | 0.08719911
Exp 6, Replica 2 | 6 | 2 | 10 | 28.10553 | 28.10553 | 5.306342 | 88.38293 | EC1612A | 63.38193 | 2.31 | Controlled=6 | TH | Sequential Dose | Lab2 | 0.08742144
Exp 6, Replica 2 | 6 | 2 | 10 | 28.54271 | 28.54271 | 5.306342 | 88.38293 | EC1612A | 63.38193 | 2.31 | Controlled=6 | TH | Sequential Dose | Lab2 | 0.08732816
Exp 6, Replica 2 | 6 | 2 | 10 | 28.9799 | 28.9799 | 5.306342 | 88.38293 | EC1612A | 63.38193 | 2.31 | Controlled=6 | TH | Sequential Dose | Lab2 | 0.08485547
Exp 6, Replica 2 | 6 | 2 | 10 | 29.41709 | 29.41709 | 5.306342 | 88.38293 | EC1612A | 63.38193 | 2.31 | Controlled=6 | TH | Sequential Dose | Lab2 | 0.08585525
Exp 6, Replica 2 | 6 | 2 | 10 | 29.85427 | 29.85427 | 5.306342 | 88.38293 | EC1612A | 63.38193 | 2.31 | Controlled=6 | TH | Sequential Dose | Lab2 | 0.08612799
Exp 6, Replica 2 | 6 | 2 | 10 | 30.29146 | 30.29146 | 5.306342 | 88.38293 | EC1612A | 63.38193 | 2.31 | Controlled=6 | TH | Sequential Dose | Lab2 | 0.08574853
Exp 6, Replica 2 | 6 | 2 | 10 | 30.72864 | 30.72864 | 5.306342 | 88.38293 | EC1612A | 63.38193 | 2.31 | Controlled=6 | TH | Sequential Dose | Lab2 | 0.08575951
Exp 6, Replica 2 | 6 | 2 | 10 | 31.16583 | 31.16583 | 5.306342 | 88.38293 | EC1612A | 63.38193 | 2.31 | Controlled=6 | TH | Sequential Dose | Lab2 | 0.08108905
Exp 6, Replica 2 | 6 | 2 | 10 | 31.60302 | 31.60302 | 5.306342 | 88.38293 | EC1612A | 63.38193 | 2.31 | Controlled=6 | TH | Sequential Dose | Lab2 | 0.0826228
Exp 6, Replica 2 | 6 | 2 | 10 | 32.0402 | 32.0402 | 5.306342 | 88.38293 | EC1612A | 63.38193 | 2.31 | Controlled=6 | TH | Sequential Dose | Lab2 | 0.08414778
Exp 6, Replica 2 | 6 | 2 | 10 | 32.47739 | 32.47739 | 5.306342 | 88.38293 | EC1612A | 63.38193 | 2.31 | Controlled=6 | TH | Sequential Dose | Lab2 | 0.08094938
Exp 6, Replica 2 | 6 | 2 | 10 | 32.91457 | 32.91457 | 5.306342 | 88.38293 | EC1612A | 63.38193 | 2.31 | Controlled=6 | TH | Sequential Dose | Lab2 | 0.08193418
Exp 6, Replica 2 | 6 | 2 | 10 | 33.35176 | 33.35176 | 5.306342 | 88.38293 | EC1612A | 63.38193 | 2.31 | Controlled=6 | TH | Sequential Dose | Lab2 | 0.08181217
Exp 6, Replica 2 | 6 | 2 | 10 | 33.78894 | 33.78894 | 5.306342 | 88.38293 | EC1612A | 63.38193 | 2.31 | Controlled=6 | TH | Sequential Dose | Lab2 | 0.07907371
Exp 6, Replica 2 | 6 | 2 | 10 | 34.22613 | 34.22613 | 5.306342 | 88.38293 | EC1612A | 63.38193 | 2.31 | Controlled=6 | TH | Sequential Dose | Lab2 | 0.07787229
Exp 6, Replica 2 | 6 | 2 | 10 | 34.66332 | 34.66332 | 5.306342 | 88.38293 | EC1612A | 63.38193 | 2.31 | Controlled=6 | TH | Sequential Dose | Lab2 | 0.07636367
Exp 6, Replica 2 | 6 | 2 | 10 | 35.1005 | 35.1005 | 5.306342 | 88.38293 | EC1612A | 63.38193 | 2.31 | Controlled=6 | TH | Sequential Dose | Lab2 | 0.07914212
Exp 6, Replica 2 | 6 | 2 | 10 | 35.53769 | 35.53769 | 5.306342 | 88.38293 | EC1612A | 63.38193 | 2.31 | Controlled=6 | TH | Sequential Dose | Lab2 | 0.07946611
Exp 6, Replica 2 | 6 | 2 | 10 | 35.97487 | 35.97487 | 5.306342 | 88.38293 | EC1612A | 63.38193 | 2.31 | Controlled=6 | TH | Sequential Dose | Lab2 | 0.07719554
Exp 6, Replica 2 | 6 | 2 | 10 | 36.41206 | 36.41206 | 5.306342 | 88.38293 | EC1612A | 63.38193 | 2.31 | Controlled=6 | TH | Sequential Dose | Lab2 | 0.07656364
Exp 6, Replica 2 | 6 | 2 | 10 | 36.84925 | 36.84925 | 5.306342 | 88.38293 | EC1612A | 63.38193 | 2.31 | Controlled=6 | TH | Sequential Dose | Lab2 | 0.07634594
Exp 6, Replica 2 | 6 | 2 | 10 | 37.28643 | 37.28643 | 5.306342 | 88.38293 | EC1612A | 63.38193 | 2.31 | Controlled=6 | TH | Sequential Dose | Lab2 | 0.0776651
Exp 6, Replica 2 | 6 | 2 | 10 | 37.72362 | 37.72362 | 5.306342 | 88.38293 | EC1612A | 63.38193 | 2.31 | Controlled=6 | TH | Sequential Dose | Lab2 | 0.07441716
Exp 6, Replica 2 | 6 | 2 | 10 | 38.1608 | 38.1608 | 5.306342 | 88.38293 | EC1612A | 63.38193 | 2.31 | Controlled=6 | TH | Sequential Dose | Lab2 | 0.07600262
Exp 6, Replica 2 | 6 | 2 | 10 | 38.59799 | 38.59799 | 5.306342 | 88.38293 | EC1612A | 63.38193 | 2.31 | Controlled=6 | TH | Sequential Dose | Lab2 | 0.07246083
Exp 6, Replica 2 | 6 | 2 | 10 | 39.03518 | 39.03518 | 5.306342 | 88.38293 | EC1612A | 63.38193 | 2.31 | Controlled=6 | TH | Sequential Dose | Lab2 | 0.07486495
Exp 6, Replica 2 | 6 | 2 | 10 | 39.47236 | 39.47236 | 5.306342 | 88.38293 | EC1612A | 63.38193 | 2.31 | Controlled=6 | TH | Sequential Dose | Lab2 | 0.07649623
Exp 6, Replica 2 | 6 | 2 | 10 | 39.90955 | 39.90955 | 5.306342 | 88.38293 | EC1612A | 63.38193 | 2.31 | Controlled=6 | TH | Sequential Dose | Lab2 | 0.07135542
Exp 6, Replica 2 | 6 | 2 | 10 | 40.34673 | 40.34673 | 5.306342 | 88.38293 | EC1612A | 63.38193 | 2.31 | Controlled=6 | TH | Sequential Dose | Lab2 | 0.07297564
Exp 6, Replica 2 | 6 | 2 | 10 | 40.78392 | 40.78392 | 5.306342 | 88.38293 | EC1612A | 63.38193 | 2.31 | Controlled=6 | TH | Sequential Dose | Lab2 | 0.071466
Exp 6, Replica 2 | 6 | 2 | 10 | 41.22111 | 41.22111 | 5.306342 | 88.38293 | EC1612A | 63.38193 | 2.31 | Controlled=6 | TH | Sequential Dose | Lab2 | 0.0703766
Exp 6, Replica 2 | 6 | 2 | 10 | 41.65829 | 41.65829 | 5.306342 | 88.38293 | EC1612A | 63.38193 | 2.31 | Controlled=6 | TH | Sequential Dose | Lab2 | 0.07046427
Exp 6, Replica 2 | 6 | 2 | 10 | 42.09548 | 42.09548 | 5.306342 | 88.38293 | EC1612A | 63.38193 | 2.31 | Controlled=6 | TH | Sequential Dose | Lab2 | 0.07118584
Exp 6, Replica 2 | 6 | 2 | 10 | 42.53266 | 42.53266 | 5.306342 | 88.38293 | EC1612A | 63.38193 | 2.31 | Controlled=6 | TH | Sequential Dose | Lab2 | 0.07088231
Exp 6, Replica 2 | 6 | 2 | 10 | 42.96985 | 42.96985 | 5.306342 | 88.38293 | EC1612A | 63.38193 | 2.31 | Controlled=6 | TH | Sequential Dose | Lab2 | 0.07174832
Exp 6, Replica 2 | 6 | 2 | 10 | 43.40704 | 43.40704 | 5.306342 | 88.38293 | EC1612A | 63.38193 | 2.31 | Controlled=6 | TH | Sequential Dose | Lab2 | 0.0700044
Exp 6, Replica 2 | 6 | 2 | 10 | 43.84422 | 43.84422 | 5.306342 | 88.38293 | EC1612A | 63.38193 | 2.31 | Controlled=6 | TH | Sequential Dose | Lab2 | 0.06758333
Exp 6, Replica 2 | 6 | 2 | 10 | 44.28141 | 44.28141 | 5.306342 | 88.38293 | EC1612A | 63.38193 | 2.31 | Controlled=6 | TH | Sequential Dose | Lab2 | 0.06971743
Exp 6, Replica 2 | 6 | 2 | 10 | 44.71859 | 44.71859 | 5.306342 | 88.38293 | EC1612A | 63.38193 | 2.31 | Controlled=6 | TH | Sequential Dose | Lab2 | 0.06885666
Exp 6, Replica 2 | 6 | 2 | 10 | 45.15578 | 45.15578 | 5.306342 | 88.38293 | EC1612A | 63.38193 | 2.31 | Controlled=6 | TH | Sequential Dose | Lab2 | 0.06728532
Exp 6, Replica 2 | 6 | 2 | 10 | 45.59296 | 45.59296 | 5.306342 | 88.38293 | EC1612A | 63.38193 | 2.31 | Controlled=6 | TH | Sequential Dose | Lab2 | 0.06716834
Exp 6, Replica 2 | 6 | 2 | 10 | 46.03015 | 46.03015 | 5.306342 | 88.38293 | EC1612A | 63.38193 | 2.31 | Controlled=6 | TH | Sequential Dose | Lab2 | 0.06572795
Exp 6, Replica 2 | 6 | 2 | 10 | 46.46734 | 46.46734 | 5.306342 | 88.38293 | EC1612A | 63.38193 | 2.31 | Controlled=6 | TH | Sequential Dose | Lab2 | 0.06670902
Exp 6, Replica 2 | 6 | 2 | 10 | 46.90452 | 46.90452 | 5.306342 | 88.38293 | EC1612A | 63.38193 | 2.31 | Controlled=6 | TH | Sequential Dose | Lab2 | 0.06501903
Exp 6, Replica 2 | 6 | 2 | 10 | 47.34171 | 47.34171 | 5.306342 | 88.38293 | EC1612A | 63.38193 | 2.31 | Controlled=6 | TH | Sequential Dose | Lab2 | 0.06524523
Exp 6, Replica 2 | 6 | 2 | 10 | 47.77889 | 47.77889 | 5.306342 | 88.38293 | EC1612A | 63.38193 | 2.31 | Controlled=6 | TH | Sequential Dose | Lab2 | 0.06406242
Exp 6, Replica 2 | 6 | 2 | 10 | 48.21608 | 48.21608 | 5.306342 | 88.38293 | EC1612A | 63.38193 | 2.31 | Controlled=6 | TH | Sequential Dose | Lab2 | 0.06646351
Exp 6, Replica 2 | 6 | 2 | 10 | 48.65327 | 48.65327 | 5.306342 | 88.38293 | EC1612A | 63.38193 | 2.31 | Controlled=6 | TH | Sequential Dose | Lab2 | 0.06619846
Exp 6, Replica 2 | 6 | 2 | 10 | 49.09045 | 49.09045 | 5.306342 | 88.38293 | EC1612A | 63.38193 | 2.31 | Controlled=6 | TH | Sequential Dose | Lab2 | 0.06358406
Exp 6, Replica 2 | 6 | 2 | 10 | 49.52764 | 49.52764 | 5.306342 | 88.38293 | EC1612A | 63.38193 | 2.31 | Controlled=6 | TH | Sequential Dose | Lab2 | 0.06376904
Exp 6, Replica 2 | 6 | 2 | 10 | 49.96482 | 49.96482 | 5.306342 | 88.38293 | EC1612A | 63.38193 | 2.31 | Controlled=6 | TH | Sequential Dose | Lab2 | 0.06168079
Exp 6, Replica 2 | 6 | 2 | 10 | 50.40201 | 50.40201 | 5.306342 | 88.38293 | EC1612A | 63.38193 | 2.31 | Controlled=6 | TH | Sequential Dose | Lab2 | 0.06114398
Exp 6, Replica 2 | 6 | 2 | 10 | 50.8392 | 50.8392 | 5.306342 | 88.38293 | EC1612A | 63.38193 | 2.31 | Controlled=6 | TH | Sequential Dose | Lab2 | 0.06315204
Exp 6, Replica 2 | 6 | 2 | 10 | 51.27638 | 51.27638 | 5.306342 | 88.38293 | EC1612A | 63.38193 | 2.31 | Controlled=6 | TH | Sequential Dose | Lab2 | 0.05986707
Exp 6, Replica 2 | 6 | 2 | 10 | 51.71357 | 51.71357 | 5.306342 | 88.38293 | EC1612A | 63.38193 | 2.31 | Controlled=6 | TH | Sequential Dose | Lab2 | 0.06170275
Exp 6, Replica 2 | 6 | 2 | 10 | 52.15075 | 52.15075 | 5.306342 | 88.38293 | EC1612A | 63.38193 | 2.31 | Controlled=6 | TH | Sequential Dose | Lab2 | 0.06133881
Exp 6, Replica 2 | 6 | 2 | 10 | 52.58794 | 52.58794 | 5.306342 | 88.38293 | EC1612A | 63.38193 | 2.31 | Controlled=6 | TH | Sequential Dose | Lab2 | 0.06031022
Exp 6, Replica 2 | 6 | 2 | 10 | 53.02513 | 53.02513 | 5.306342 | 88.38293 | EC1612A | 63.38193 | 2.31 | Controlled=6 | TH | Sequential Dose | Lab2 | 0.06017586
Exp 6, Replica 2 | 6 | 2 | 10 | 53.46231 | 53.46231 | 5.306342 | 88.38293 | EC1612A | 63.38193 | 2.31 | Controlled=6 | TH | Sequential Dose | Lab2 | 0.05951358
Exp 6, Replica 2 | 6 | 2 | 10 | 53.8995 | 53.8995 | 5.306342 | 88.38293 | EC1612A | 63.38193 | 2.31 | Controlled=6 | TH | Sequential Dose | Lab2 | 0.06031865
Exp 6, Replica 2 | 6 | 2 | 10 | 54.33668 | 54.33668 | 5.306342 | 88.38293 | EC1612A | 63.38193 | 2.31 | Controlled=6 | TH | Sequential Dose | Lab2 | 0.05823039
Exp 6, Replica 2 | 6 | 2 | 10 | 54.77387 | 54.77387 | 5.306342 | 88.38293 | EC1612A | 63.38193 | 2.31 | Controlled=6 | TH | Sequential Dose | Lab2 | 0.05979661
Exp 6, Replica 2 | 6 | 2 | 10 | 55.21106 | 55.21106 | 5.306342 | 88.38293 | EC1612A | 63.38193 | 2.31 | Controlled=6 | TH | Sequential Dose | Lab2 | 0.05700187
Exp 6, Replica 2 | 6 | 2 | 10 | 55.64824 | 55.64824 | 5.306342 | 88.38293 | EC1612A | 63.38193 | 2.31 | Controlled=6 | TH | Sequential Dose | Lab2 | 0.05664031
Exp 6, Replica 2 | 6 | 2 | 10 | 56.08543 | 56.08543 | 5.306342 | 88.38293 | EC1612A | 63.38193 | 2.31 | Controlled=6 | TH | Sequential Dose | Lab2 | 0.05709923
Exp 6, Replica 2 | 6 | 2 | 10 | 56.52261 | 56.52261 | 5.306342 | 88.38293 | EC1612A | 63.38193 | 2.31 | Controlled=6 | TH | Sequential Dose | Lab2 | 0.05438638
Exp 6, Replica 2 | 6 | 2 | 10 | 56.9598 | 56.9598 | 5.306342 | 88.38293 | EC1612A | 63.38193 | 2.31 | Controlled=6 | TH | Sequential Dose | Lab2 | 0.05468086
Exp 6, Replica 2 | 6 | 2 | 10 | 57.39698 | 57.39698 | 5.306342 | 88.38293 | EC1612A | 63.38193 | 2.31 | Controlled=6 | TH | Sequential Dose | Lab2 | 0.05463317
Exp 6, Replica 2 | 6 | 2 | 10 | 57.83417 | 57.83417 | 5.306342 | 88.38293 | EC1612A | 63.38193 | 2.31 | Controlled=6 | TH | Sequential Dose | Lab2 | 0.0541962
Exp 6, Replica 2 | 6 | 2 | 10 | 58.27136 | 58.27136 | 5.306342 | 88.38293 | EC1612A | 63.38193 | 2.31 | Controlled=6 | TH | Sequential Dose | Lab2 | 0.05565093
Exp 6, Replica 2 | 6 | 2 | 10 | 58.70854 | 58.70854 | 5.306342 | 88.38293 | EC1612A | 63.38193 | 2.31 | Controlled=6 | TH | Sequential Dose | Lab2 | 0.05474954
Exp 6, Replica 2 | 6 | 2 | 10 | 59.14573 | 59.14573 | 5.306342 | 88.38293 | EC1612A | 63.38193 | 2.31 | Controlled=6 | TH | Sequential Dose | Lab2 | 0.05417747
Exp 6, Replica 2 | 6 | 2 | 10 | 59.58291 | 59.58291 | 5.306342 | 88.38293 | EC1612A | 63.38193 | 2.31 | Controlled=6 | TH | Sequential Dose | Lab2 | 0.0536683
Exp 6, Replica 2 | 6 | 2 | 10 | 60.0201 | 60.0201 | 5.306342 | 88.38293 | EC1612A | 63.38193 | 2.31 | Controlled=6 | TH | Sequential Dose | Lab2 | 0.05450996
Exp 6, Replica 2 | 6 | 2 | 10 | 60.45729 | 60.45729 | 5.306342 | 88.38293 | EC1612A | 63.38193 | 2.31 | Controlled=6 | TH | Sequential Dose | Lab2 | 0.0526287
Exp 6, Replica 2 | 6 | 2 | 10 | 60.89447 | 60.89447 | 5.306342 | 88.38293 | EC1612A | 63.38193 | 2.31 | Controlled=6 | TH | Sequential Dose | Lab2 | 0.05189627
Exp 6, Replica 2 | 6 | 2 | 10 | 61.33166 | 61.33166 | 5.306342 | 88.38293 | EC1612A | 63.38193 | 2.31 | Controlled=6 | TH | Sequential Dose | Lab2 | 0.05137052
Exp 6, Replica 2 | 6 | 2 | 10 | 61.76884 | 61.76884 | 5.306342 | 88.38293 | EC1612A | 63.38193 | 2.31 | Controlled=6 | TH | Sequential Dose | Lab2 | 0.05066064
Exp 6, Replica 2 | 6 | 2 | 10 | 62.20603 | 62.20603 | 5.306342 | 88.38293 | EC1612A | 63.38193 | 2.31 | Controlled=6 | TH | Sequential Dose | Lab2 | 0.05235955
Exp 6, Replica 2 | 6 | 2 | 10 | 62.64322 | 62.64322 | 5.306342 | 88.38293 | EC1612A | 63.38193 | 2.31 | Controlled=6 | TH | Sequential Dose | Lab2 | 0.05089953
Exp 6, Replica 2 | 6 | 2 | 10 | 63.0804 | 63.0804 | 5.306342 | 88.38293 | EC1612A | 63.38193 | 2.31 | Controlled=6 | TH | Sequential Dose | Lab2 | 0.05191669
Exp 6, Replica 2 | 6 | 2 | 10 | 63.51759 | 63.51759 | 5.306342 | 88.38293 | EC1612A | 63.38193 | 2.31 | Controlled=6 | TH | Sequential Dose | Lab2 | 0.05070642
Exp 6, Replica 2 | 6 | 2 | 10 | 63.95477 | 63.95477 | 5.306342 | 88.38293 | EC1612A | 63.38193 | 2.31 | Controlled=6 | TH | Sequential Dose | Lab2 | 0.04939276
Exp 6, Replica 2 | 6 | 2 | 10 | 64.39196 | 64.39196 | 5.306342 | 88.38293 | EC1612A | 63.38193 | 2.31 | Controlled=6 | TH | Sequential Dose | Lab2 | 0.05002526
Exp 6, Replica 2 | 6 | 2 | 10 | 64.82915 | 64.82915 | 5.306342 | 88.38293 | EC1612A | 63.38193 | 2.31 | Controlled=6 | TH | Sequential Dose | Lab2 | 0.05108861
Exp 6, Replica 2 | 6 | 2 | 10 | 65.26633 | 65.26633 | 5.306342 | 88.38293 | EC1612A | 63.38193 | 2.31 | Controlled=6 | TH | Sequential Dose | Lab2 | 0.04868087
Exp 6, Replica 2 | 6 | 2 | 10 | 65.70352 | 65.70352 | 5.306342 | 88.38293 | EC1612A | 63.38193 | 2.31 | Controlled=6 | TH | Sequential Dose | Lab2 | 0.04925016
Exp 6, Replica 2 | 6 | 2 | 10 | 66.1407 | 66.1407 | 5.306342 | 88.38293 | EC1612A | 63.38193 | 2.31 | Controlled=6 | TH | Sequential Dose | Lab2 | 0.04892613
Exp 6, Replica 2 | 6 | 2 | 10 | 66.57789 | 66.57789 | 5.306342 | 88.38293 | EC1612A | 63.38193 | 2.31 | Controlled=6 | TH | Sequential Dose | Lab2 | 0.04934558
Exp 6, Replica 2 | 6 | 2 | 10 | 67.01508 | 67.01508 | 5.306342 | 88.38293 | EC1612A | 63.38193 | 2.31 | Controlled=6 | TH | Sequential Dose | Lab2 | 0.04672568
Exp 6, Replica 2 | 6 | 2 | 10 | 67.45226 | 67.45226 | 5.306342 | 88.38293 | EC1612A | 63.38193 | 2.31 | Controlled=6 | TH | Sequential Dose | Lab2 | 0.04893543
Exp 6, Replica 2 | 6 | 2 | 10 | 67.88945 | 67.88945 | 5.306342 | 88.38293 | EC1612A | 63.38193 | 2.31 | Controlled=6 | TH | Sequential Dose | Lab2 | 0.04680747
Exp 6, Replica 2 | 6 | 2 | 10 | 68.32663 | 68.32663 | 5.306342 | 88.38293 | EC1612A | 63.38193 | 2.31 | Controlled=6 | TH | Sequential Dose | Lab2 | 0.0482018
Exp 6, Replica 2 | 6 | 2 | 10 | 68.76382 | 68.76382 | 5.306342 | 88.38293 | EC1612A | 63.38193 | 2.31 | Controlled=6 | TH | Sequential Dose | Lab2 | 0.04620854
Exp 6, Replica 2 | 6 | 2 | 10 | 69.20101 | 69.20101 | 5.306342 | 88.38293 | EC1612A | 63.38193 | 2.31 | Controlled=6 | TH | Sequential Dose | Lab2 | 0.0454453
Exp 6, Replica 2 | 6 | 2 | 10 | 69.63819 | 69.63819 | 5.306342 | 88.38293 | EC1612A | 63.38193 | 2.31 | Controlled=6 | TH | Sequential Dose | Lab2 | 0.04658456
Exp 6, Replica 2 | 6 | 2 | 10 | 70.07538 | 70.07538 | 5.306342 | 88.38293 | EC1612A | 63.38193 | 2.31 | Controlled=6 | TH | Sequential Dose | Lab2 | 0.04718787
Exp 6, Replica 2 | 6 | 2 | 10 | 70.51256 | 70.51256 | 5.306342 | 88.38293 | EC1612A | 63.38193 | 2.31 | Controlled=6 | TH | Sequential Dose | Lab2 | 0.04502339
Exp 6, Replica 2 | 6 | 2 | 10 | 70.94975 | 70.94975 | 5.306342 | 88.38293 | EC1612A | 63.38193 | 2.31 | Controlled=6 | TH | Sequential Dose | Lab2 | 0.04680936
Exp 6, Replica 2 | 6 | 2 | 10 | 71.38693 | 71.38693 | 5.306342 | 88.38293 | EC1612A | 63.38193 | 2.31 | Controlled=6 | TH | Sequential Dose | Lab2 | 0.04447847
Exp 6, Replica 2 | 6 | 2 | 10 | 71.82412 | 71.82412 | 5.306342 | 88.38293 | EC1612A | 63.38193 | 2.31 | Controlled=6 | TH | Sequential Dose | Lab2 | 0.04371898
Exp 6, Replica 2 | 6 | 2 | 10 | 72.26131 | 72.26131 | 5.306342 | 88.38293 | EC1612A | 63.38193 | 2.31 | Controlled=6 | TH | Sequential Dose | Lab2 | 0.04507831
Exp 6, Replica 2 | 6 | 2 | 10 | 72.69849 | 72.69849 | 5.306342 | 88.38293 | EC1612A | 63.38193 | 2.31 | Controlled=6 | TH | Sequential Dose | Lab2 | 0.0456981
Exp 6, Replica 2 | 6 | 2 | 10 | 73.13568 | 73.13568 | 5.306342 | 88.38293 | EC1612A | 63.38193 | 2.31 | Controlled=6 | TH | Sequential Dose | Lab2 | 0.04415047
Exp 6, Replica 2 | 6 | 2 | 10 | 73.57286 | 73.57286 | 5.306342 | 88.38293 | EC1612A | 63.38193 | 2.31 | Controlled=6 | TH | Sequential Dose | Lab2 | 0.04413283
Exp 6, Replica 2 | 6 | 2 | 10 | 74.01005 | 74.01005 | 5.306342 | 88.38293 | EC1612A | 63.38193 | 2.31 | Controlled=6 | TH | Sequential Dose | Lab2 | 0.04254956
Exp 6, Replica 2 | 6 | 2 | 10 | 74.44724 | 74.44724 | 5.306342 | 88.38293 | EC1612A | 63.38193 | 2.31 | Controlled=6 | TH | Sequential Dose | Lab2 | 0.04291647
Exp 6, Replica 2 | 6 | 2 | 10 | 74.88442 | 74.88442 | 5.306342 | 88.38293 | EC1612A | 63.38193 | 2.31 | Controlled=6 | TH | Sequential Dose | Lab2 | 0.04295073
Exp 6, Replica 2 | 6 | 2 | 10 | 75.32161 | 75.32161 | 5.306342 | 88.38293 | EC1612A | 63.38193 | 2.31 | Controlled=6 | TH | Sequential Dose | Lab2 | 0.04252154
Exp 6, Replica 2 | 6 | 2 | 10 | 75.75879 | 75.75879 | 5.306342 | 88.38293 | EC1612A | 63.38193 | 2.31 | Controlled=6 | TH | Sequential Dose | Lab2 | 0.04221273
Exp 6, Replica 2 | 6 | 2 | 10 | 76.19598 | 76.19598 | 5.306342 | 88.38293 | EC1612A | 63.38193 | 2.31 | Controlled=6 | TH | Sequential Dose | Lab2 | 0.04256169
Exp 6, Replica 2 | 6 | 2 | 10 | 76.63317 | 76.63317 | 5.306342 | 88.38293 | EC1612A | 63.38193 | 2.31 | Controlled=6 | TH | Sequential Dose | Lab2 | 0.03977011
Exp 6, Replica 2 | 6 | 2 | 10 | 77.07035 | 77.07035 | 5.306342 | 88.38293 | EC1612A | 63.38193 | 2.31 | Controlled=6 | TH | Sequential Dose | Lab2 | 0.04081405
Exp 6, Replica 2 | 6 | 2 | 10 | 77.50754 | 77.50754 | 5.306342 | 88.38293 | EC1612A | 63.38193 | 2.31 | Controlled=6 | TH | Sequential Dose | Lab2 | 0.04162647
Exp 6, Replica 2 | 6 | 2 | 10 | 77.94472 | 77.94472 | 5.306342 | 88.38293 | EC1612A | 63.38193 | 2.31 | Controlled=6 | TH | Sequential Dose | Lab2 | 0.0408328
Exp 6, Replica 2 | 6 | 2 | 10 | 78.38191 | 78.38191 | 5.306342 | 88.38293 | EC1612A | 63.38193 | 2.31 | Controlled=6 | TH | Sequential Dose | Lab2 | 0.03986789
Exp 6, Replica 2 | 6 | 2 | 10 | 78.8191 | 78.8191 | 5.306342 | 88.38293 | EC1612A | 63.38193 | 2.31 | Controlled=6 | TH | Sequential Dose | Lab2 | 0.03944696
Exp 6, Replica 2 | 6 | 2 | 10 | 79.25628 | 79.25628 | 5.306342 | 88.38293 | EC1612A | 63.38193 | 2.31 | Controlled=6 | TH | Sequential Dose | Lab2 | 0.03823119
Exp 6, Replica 2 | 6 | 2 | 10 | 79.69347 | 79.69347 | 5.306342 | 88.38293 | EC1612A | 63.38193 | 2.31 | Controlled=6 | TH | Sequential Dose | Lab2 | 0.04030897
Exp 6, Replica 2 | 6 | 2 | 10 | 80.13065 | 80.13065 | 5.306342 | 88.38293 | EC1612A | 63.38193 | 2.31 | Controlled=6 | TH | Sequential Dose | Lab2 | 0.03930419
Exp 6, Replica 2 | 6 | 2 | 10 | 80.56784 | 80.56784 | 5.306342 | 88.38293 | EC1612A | 63.38193 | 2.31 | Controlled=6 | TH | Sequential Dose | Lab2 | 0.03949332
Exp 6, Replica 2 | 6 | 2 | 10 | 81.00503 | 81.00503 | 5.306342 | 88.38293 | EC1612A | 63.38193 | 2.31 | Controlled=6 | TH | Sequential Dose | Lab2 | 0.0398378
Exp 6, Replica 2 | 6 | 2 | 10 | 81.44221 | 81.44221 | 5.306342 | 88.38293 | EC1612A | 63.38193 | 2.31 | Controlled=6 | TH | Sequential Dose | Lab2 | 0.03868602
Exp 6, Replica 2 | 6 | 2 | 10 | 81.8794 | 81.8794 | 5.306342 | 88.38293 | EC1612A | 63.38193 | 2.31 | Controlled=6 | TH | Sequential Dose | Lab2 | 0.03898147
Exp 6, Replica 2 | 6 | 2 | 10 | 82.31658 | 82.31658 | 5.306342 | 88.38293 | EC1612A | 63.38193 | 2.31 | Controlled=6 | TH | Sequential Dose | Lab2 | 0.03978477
Exp 6, Replica 2 | 6 | 2 | 10 | 82.75377 | 82.75377 | 5.306342 | 88.38293 | EC1612A | 63.38193 | 2.31 | Controlled=6 | TH | Sequential Dose | Lab2 | 0.0381658
Exp 6, Replica 2 | 6 | 2 | 10 | 83.19095 | 83.19095 | 5.306342 | 88.38293 | EC1612A | 63.38193 | 2.31 | Controlled=6 | TH | Sequential Dose | Lab2 | 0.0373717
Exp 6, Replica 2 | 6 | 2 | 10 | 83.62814 | 83.62814 | 5.306342 | 88.38293 | EC1612A | 63.38193 | 2.31 | Controlled=6 | TH | Sequential Dose | Lab2 | 0.03593516
Exp 6, Replica 2 | 6 | 2 | 10 | 84.06533 | 84.06533 | 5.306342 | 88.38293 | EC1612A | 63.38193 | 2.31 | Controlled=6 | TH | Sequential Dose | Lab2 | 0.0361384
Exp 6, Replica 2 | 6 | 2 | 10 | 84.50251 | 84.50251 | 5.306342 | 88.38293 | EC1612A | 63.38193 | 2.31 | Controlled=6 | TH | Sequential Dose | Lab2 | 0.03624181
Exp 6, Replica 2 | 6 | 2 | 10 | 84.9397 | 84.9397 | 5.306342 | 88.38293 | EC1612A | 63.38193 | 2.31 | Controlled=6 | TH | Sequential Dose | Lab2 | 0.03745494
Exp 6, Replica 2 | 6 | 2 | 10 | 85.37688 | 85.37688 | 5.306342 | 88.38293 | EC1612A | 63.38193 | 2.31 | Controlled=6 | TH | Sequential Dose | Lab2 | 0.03654015
Exp 6, Replica 2 | 6 | 2 | 10 | 85.81407 | 85.81407 | 5.306342 | 88.38293 | EC1612A | 63.38193 | 2.31 | Controlled=6 | TH | Sequential Dose | Lab2 | 0.03681439
Exp 6, Replica 2 | 6 | 2 | 10 | 86.25126 | 86.25126 | 5.306342 | 88.38293 | EC1612A | 63.38193 | 2.31 | Controlled=6 | TH | Sequential Dose | Lab2 | 0.03571152
Exp 6, Replica 2 | 6 | 2 | 10 | 86.68844 | 86.68844 | 5.306342 | 88.38293 | EC1612A | 63.38193 | 2.31 | Controlled=6 | TH | Sequential Dose | Lab2 | 0.03519441
Exp 6, Replica 2 | 6 | 2 | 10 | 87.12563 | 87.12563 | 5.306342 | 88.38293 | EC1612A | 63.38193 | 2.31 | Controlled=6 | TH | Sequential Dose | Lab2 | 0.03531786
Exp 6, Replica 2 | 6 | 2 | 10 | 87.56281 | 87.56281 | 5.306342 | 88.38293 | EC1612A | 63.38193 | 2.31 | Controlled=6 | TH | Sequential Dose | Lab2 | 0.03511506
Exp 6, Replica 2 | 6 | 2 | 10 | 88 | 88 | 5.306342 | 88.38293 | EC1612A | 63.38193 | 2.31 | Controlled=6 | TH | Sequential Dose | Lab2 | 0.03633748
Exp 6, Replica 3 | 6 | 3 | 100 | 1 | 1 | 2.982133 | 115.0076 | EC1612A | 165.5319 | 0.615 | Controlled=6 | TH | Sequential Dose | Lab1 | 9.269829
Exp 6, Replica 3 | 6 | 3 | 100 | 1.437186 | 1.437186 | 2.982133 | 115.0076 | EC1612A | 165.5319 | 0.615 | Controlled=6 | TH | Sequential Dose | Lab1 | 9.034316
Exp 6, Replica 3 | 6 | 3 | 100 | 1.874372 | 1.874372 | 2.982133 | 115.0076 | EC1612A | 165.5319 | 0.615 | Controlled=6 | TH | Sequential Dose | Lab1 | 9.088214
Exp 6, Replica 3 | 6 | 3 | 100 | 2.311558 | 2.311558 | 2.982133 | 115.0076 | EC1612A | 165.5319 | 0.615 | Controlled=6 | TH | Sequential Dose | Lab1 | 9.253706
Exp 6, Replica 3 | 6 | 3 | 100 | 2.748744 | 2.748744 | 2.982133 | 115.0076 | EC1612A | 165.5319 | 0.615 | Controlled=6 | TH | Sequential Dose | Lab1 | 8.807452
Exp 6, Replica 3 | 6 | 3 | 100 | 3.18593 | 3.18593 | 2.982133 | 115.0076 | EC1612A | 165.5319 | 0.615 | Controlled=6 | TH | Sequential Dose | Lab1 | 9.118702
Exp 6, Replica 3 | 6 | 3 | 100 | 3.623116 | 3.623116 | 2.982133 | 115.0076 | EC1612A | 165.5319 | 0.615 | Controlled=6 | TH | Sequential Dose | Lab1 | 8.676615
Exp 6, Replica 3 | 6 | 3 | 100 | 4.060302 | 4.060302 | 2.982133 | 115.0076 | EC1612A | 165.5319 | 0.615 | Controlled=6 | TH | Sequential Dose | Lab1 | 8.896151
Exp 6, Replica 3 | 6 | 3 | 100 | 4.497487 | 4.497487 | 2.982133 | 115.0076 | EC1612A | 165.5319 | 0.615 | Controlled=6 | TH | Sequential Dose | Lab1 | 8.612128
Exp 6, Replica 3 | 6 | 3 | 100 | 4.934673 | 4.934673 | 2.982133 | 115.0076 | EC1612A | 165.5319 | 0.615 | Controlled=6 | TH | Sequential Dose | Lab1 | 8.487362
Exp 6, Replica 3 | 6 | 3 | 100 | 5.371859 | 5.371859 | 2.982133 | 115.0076 | EC1612A | 165.5319 | 0.615 | Controlled=6 | TH | Sequential Dose | Lab1 | 8.706774
Exp 6, Replica 3 | 6 | 3 | 100 | 5.809045 | 5.809045 | 2.982133 | 115.0076 | EC1612A | 165.5319 | 0.615 | Controlled=6 | TH | Sequential Dose | Lab1 | 8.601397
Exp 6, Replica 3 | 6 | 3 | 100 | 6.246231 | 6.246231 | 2.982133 | 115.0076 | EC1612A | 165.5319 | 0.615 | Controlled=6 | TH | Sequential Dose | Lab1 | 8.203374
Exp 6, Replica 3 | 6 | 3 | 100 | 6.683417 | 6.683417 | 2.982133 | 115.0076 | EC1612A | 165.5319 | 0.615 | Controlled=6 | TH | Sequential Dose | Lab1 | 8.2753
Exp 6, Replica 3 | 6 | 3 | 100 | 7.120603 | 7.120603 | 2.982133 | 115.0076 | EC1612A | 165.5319 | 0.615 | Controlled=6 | TH | Sequential Dose | Lab1 | 8.321763
Exp 6, Replica 3 | 6 | 3 | 100 | 7.557789 | 7.557789 | 2.982133 | 115.0076 | EC1612A | 165.5319 | 0.615 | Controlled=6 | TH | Sequential Dose | Lab1 | 8.242107
Exp 6, Replica 3 | 6 | 3 | 100 | 7.994975 | 7.994975 | 2.982133 | 115.0076 | EC1612A | 165.5319 | 0.615 | Controlled=6 | TH | Sequential Dose | Lab1 | 8.254053
Exp 6, Replica 3 | 6 | 3 | 100 | 8.432161 | 8.432161 | 2.982133 | 115.0076 | EC1612A | 165.5319 | 0.615 | Controlled=6 | TH | Sequential Dose | Lab1 | 8.233742
Exp 6, Replica 3 | 6 | 3 | 100 | 8.869347 | 8.869347 | 2.982133 | 115.0076 | EC1612A | 165.5319 | 0.615 | Controlled=6 | TH | Sequential Dose | Lab1 | 7.965392
Exp 6, Replica 3 | 6 | 3 | 100 | 9.306533 | 9.306533 | 2.982133 | 115.0076 | EC1612A | 165.5319 | 0.615 | Controlled=6 | TH | Sequential Dose | Lab1 | 7.678648
Exp 6, Replica 3 | 6 | 3 | 100 | 9.743719 | 9.743719 | 2.982133 | 115.0076 | EC1612A | 165.5319 | 0.615 | Controlled=6 | TH | Sequential Dose | Lab1 | 7.84518
Exp 6, Replica 3 | 6 | 3 | 100 | 10.1809 | 10.1809 | 2.982133 | 115.0076 | EC1612A | 165.5319 | 0.615 | Controlled=6 | TH | Sequential Dose | Lab1 | 7.864125
Exp 6, Replica 3 | 6 | 3 | 100 | 10.61809 | 10.61809 | 2.982133 | 115.0076 | EC1612A | 165.5319 | 0.615 | Controlled=6 | TH | Sequential Dose | Lab1 | 8.156149
Exp 6, Replica 3 | 6 | 3 | 100 | 11.05528 | 11.05528 | 2.982133 | 115.0076 | EC1612A | 165.5319 | 0.615 | Controlled=6 | TH | Sequential Dose | Lab1 | 7.921113
Exp 6, Replica 3 | 6 | 3 | 100 | 11.49246 | 11.49246 | 2.982133 | 115.0076 | EC1612A | 165.5319 | 0.615 | Controlled=6 | TH | Sequential Dose | Lab1 | 7.859523
Exp 6, Replica 3 | 6 | 3 | 100 | 11.92965 | 11.92965 | 2.982133 | 115.0076 | EC1612A | 165.5319 | 0.615 | Controlled=6 | TH | Sequential Dose | Lab1 | 7.591832
Exp 6, Replica 3 | 6 | 3 | 100 | 12.36683 | 12.36683 | 2.982133 | 115.0076 | EC1612A | 165.5319 | 0.615 | Controlled=6 | TH | Sequential Dose | Lab1 | 7.684148
Exp 6, Replica 3 | 6 | 3 | 100 | 12.80402 | 12.80402 | 2.982133 | 115.0076 | EC1612A | 165.5319 | 0.615 | Controlled=6 | TH | Sequential Dose | Lab1 | 7.691019
Exp 6, Replica 3 | 6 | 3 | 100 | 13.24121 | 13.24121 | 2.982133 | 115.0076 | EC1612A | 165.5319 | 0.615 | Controlled=6 | TH | Sequential Dose | Lab1 | 7.781998
Exp 6, Replica 3 | 6 | 3 | 100 | 13.67839 | 13.67839 | 2.982133 | 115.0076 | EC1612A | 165.5319 | 0.615 | Controlled=6 | TH | Sequential Dose | Lab1 | 7.296743
Exp 6, Replica 3 | 6 | 3 | 100 | 14.11558 | 14.11558 | 2.982133 | 115.0076 | EC1612A | 165.5319 | 0.615 | Controlled=6 | TH | Sequential Dose | Lab1 | 7.610938
Exp 6, Replica 3 | 6 | 3 | 100 | 14.55276 | 14.55276 | 2.982133 | 115.0076 | EC1612A | 165.5319 | 0.615 | Controlled=6 | TH | Sequential Dose | Lab1 | 7.429447
Exp 6, Replica 3 | 6 | 3 | 100 | 14.98995 | 14.98995 | 2.982133 | 115.0076 | EC1612A | 165.5319 | 0.615 | Controlled=6 | TH | Sequential Dose | Lab1 | 7.178238
Exp 6, Replica 3 | 6 | 3 | 100 | 15.42714 | 15.42714 | 2.982133 | 115.0076 | EC1612A | 165.5319 | 0.615 | Controlled=6 | TH | Sequential Dose | Lab1 | 7.072929
Exp 6, Replica 3 | 6 | 3 | 100 | 15.86432 | 15.86432 | 2.982133 | 115.0076 | EC1612A | 165.5319 | 0.615 | Controlled=6 | TH | Sequential Dose | Lab1 | 7.214812
Exp 6, Replica 3 | 6 | 3 | 100 | 16.30151 | 16.30151 | 2.982133 | 115.0076 | EC1612A | 165.5319 | 0.615 | Controlled=6 | TH | Sequential Dose | Lab1 | 7.397182
Exp 6, Replica 3 | 6 | 3 | 100 | 16.73869 | 16.73869 | 2.982133 | 115.0076 | EC1612A | 165.5319 | 0.615 | Controlled=6 | TH | Sequential Dose | Lab1 | 7.151898
Exp 6, Replica 3 | 6 | 3 | 100 | 17.17588 | 17.17588 | 2.982133 | 115.0076 | EC1612A | 165.5319 | 0.615 | Controlled=6 | TH | Sequential Dose | Lab1 | 6.757591
Exp 6, Replica 3 | 6 | 3 | 100 | 17.61307 | 17.61307 | 2.982133 | 115.0076 | EC1612A | 165.5319 | 0.615 | Controlled=6 | TH | Sequential Dose | Lab1 | 6.959596
Exp 6, Replica 3 | 6 | 3 | 100 | 18.05025 | 18.05025 | 2.982133 | 115.0076 | EC1612A | 165.5319 | 0.615 | Controlled=6 | TH | Sequential Dose | Lab1 | 6.698027
Exp 6, Replica 3 | 6 | 3 | 100 | 18.48744 | 18.48744 | 2.982133 | 115.0076 | EC1612A | 165.5319 | 0.615 | Controlled=6 | TH | Sequential Dose | Lab1 | 6.873718
Exp 6, Replica 3 | 6 | 3 | 100 | 18.92462 | 18.92462 | 2.982133 | 115.0076 | EC1612A | 165.5319 | 0.615 | Controlled=6 | TH | Sequential Dose | Lab1 | 6.52357
Exp 6, Replica 3 | 6 | 3 | 100 | 19.36181 | 19.36181 | 2.982133 | 115.0076 | EC1612A | 165.5319 | 0.615 | Controlled=6 | TH | Sequential Dose | Lab1 | 6.732201
Exp 6, Replica 3 | 6 | 3 | 100 | 19.79899 | 19.79899 | 2.982133 | 115.0076 | EC1612A | 165.5319 | 0.615 | Controlled=6 | TH | Sequential Dose | Lab1 | 6.654863
Exp 6, Replica 3 | 6 | 3 | 100 | 20.23618 | 20.23618 | 2.982133 | 115.0076 | EC1612A | 165.5319 | 0.615 | Controlled=6 | TH | Sequential Dose | Lab1 | 6.523401
Exp 6, Replica 3 | 6 | 3 | 100 | 20.67337 | 20.67337 | 2.982133 | 115.0076 | EC1612A | 165.5319 | 0.615 | Controlled=6 | TH | Sequential Dose | Lab1 | 3.747866
Exp 6, Replica 3 | 6 | 3 | 100 | 21.11055 | 21.11055 | 2.982133 | 115.0076 | EC1612A | 165.5319 | 0.615 | Controlled=6 | TH | Sequential Dose | Lab1 | 3.547781
Exp 6, Replica 3 | 6 | 3 | 100 | 21.54774 | 21.54774 | 2.982133 | 115.0076 | EC1612A | 165.5319 | 0.615 | Controlled=6 | TH | Sequential Dose | Lab1 | 3.477606
Exp 6, Replica 3 | 6 | 3 | 100 | 21.98492 | 21.98492 | 2.982133 | 115.0076 | EC1612A | 165.5319 | 0.615 | Controlled=6 | TH | Sequential Dose | Lab1 | 3.579326
Exp 6, Replica 3 | 6 | 3 | 100 | 22.42211 | 22.42211 | 2.982133 | 115.0076 | EC1612A | 165.5319 | 0.615 | Controlled=6 | TH | Sequential Dose | Lab1 | 3.378368
Exp 6, Replica 3 | 6 | 3 | 100 | 22.8593 | 22.8593 | 2.982133 | 115.0076 | EC1612A | 165.5319 | 0.615 | Controlled=6 | TH | Sequential Dose | Lab1 | 3.394313
Exp 6, Replica 3 | 6 | 3 | 100 | 23.29648 | 23.29648 | 2.982133 | 115.0076 | EC1612A | 165.5319 | 0.615 | Controlled=6 | TH | Sequential Dose | Lab1 | 3.484664
Exp 6, Replica 3 | 6 | 3 | 100 | 23.73367 | 23.73367 | 2.982133 | 115.0076 | EC1612A | 165.5319 | 0.615 | Controlled=6 | TH | Sequential Dose | Lab1 | 3.30391
Exp 6, Replica 3 | 6 | 3 | 100 | 24.17085 | 24.17085 | 2.982133 | 115.0076 | EC1612A | 165.5319 | 0.615 | Controlled=6 | TH | Sequential Dose | Lab1 | 3.32007
Exp 6, Replica 3 | 6 | 3 | 100 | 24.60804 | 24.60804 | 2.982133 | 115.0076 | EC1612A | 165.5319 | 0.615 | Controlled=6 | TH | Sequential Dose | Lab1 | 3.278341
Exp 6, Replica 3 | 6 | 3 | 100 | 25.04523 | 25.04523 | 2.982133 | 115.0076 | EC1612A | 165.5319 | 0.615 | Controlled=6 | TH | Sequential Dose | Lab1 | 3.130645
Exp 6, Replica 3 | 6 | 3 | 100 | 25.48241 | 25.48241 | 2.982133 | 115.0076 | EC1612A | 165.5319 | 0.615 | Controlled=6 | TH | Sequential Dose | Lab1 | 3.272056
Exp 6, Replica 3 | 6 | 3 | 100 | 25.9196 | 25.9196 | 2.982133 | 115.0076 | EC1612A | 165.5319 | 0.615 | Controlled=6 | TH | Sequential Dose | Lab1 | 3.353837
Exp 6, Replica 3 | 6 | 3 | 100 | 26.35678 | 26.35678 | 2.982133 | 115.0076 | EC1612A | 165.5319 | 0.615 | Controlled=6 | TH | Sequential Dose | Lab1 | 3.196898
Exp 6, Replica 3 | 6 | 3 | 100 | 26.79397 | 26.79397 | 2.982133 | 115.0076 | EC1612A | 165.5319 | 0.615 | Controlled=6 | TH | Sequential Dose | Lab1 | 3.245675
Exp 6, Replica 3 | 6 | 3 | 100 | 27.23116 | 27.23116 | 2.982133 | 115.0076 | EC1612A | 165.5319 | 0.615 | Controlled=6 | TH | Sequential Dose | Lab1 | 3.111214
Exp 6, Replica 3 | 6 | 3 | 100 | 27.66834 | 27.66834 | 2.982133 | 115.0076 | EC1612A | 165.5319 | 0.615 | Controlled=6 | TH | Sequential Dose | Lab1 | 3.165781
Exp 6, Replica 3 | 6 | 3 | 100 | 28.10553 | 28.10553 | 2.982133 | 115.0076 | EC1612A | 165.5319 | 0.615 | Controlled=6 | TH | Sequential Dose | Lab1 | 3.150111
Exp 6, Replica 3 | 6 | 3 | 100 | 28.54271 | 28.54271 | 2.982133 | 115.0076 | EC1612A | 165.5319 | 0.615 | Controlled=6 | TH | Sequential Dose | Lab1 | 3.143459
Exp 6, Replica 3 | 6 | 3 | 100 | 28.9799 | 28.9799 | 2.982133 | 115.0076 | EC1612A | 165.5319 | 0.615 | Controlled=6 | TH | Sequential Dose | Lab1 | 3.021173
Exp 6, Replica 3 | 6 | 3 | 100 | 29.41709 | 29.41709 | 2.982133 | 115.0076 | EC1612A | 165.5319 | 0.615 | Controlled=6 | TH | Sequential Dose | Lab1 | 3.108791
Exp 6, Replica 3 | 6 | 3 | 100 | 29.85427 | 29.85427 | 2.982133 | 115.0076 | EC1612A | 165.5319 | 0.615 | Controlled=6 | TH | Sequential Dose | Lab1 | 3.074059
Exp 6, Replica 3 | 6 | 3 | 100 | 30.29146 | 30.29146 | 2.982133 | 115.0076 | EC1612A | 165.5319 | 0.615 | Controlled=6 | TH | Sequential Dose | Lab1 | 2.99126
Exp 6, Replica 3 | 6 | 3 | 100 | 30.72864 | 30.72864 | 2.982133 | 115.0076 | EC1612A | 165.5319 | 0.615 | Controlled=6 | TH | Sequential Dose | Lab1 | 3.123081
Exp 6, Replica 3 | 6 | 3 | 100 | 31.16583 | 31.16583 | 2.982133 | 115.0076 | EC1612A | 165.5319 | 0.615 | Controlled=6 | TH | Sequential Dose | Lab1 | 2.957933
Exp 6, Replica 3 | 6 | 3 | 100 | 31.60302 | 31.60302 | 2.982133 | 115.0076 | EC1612A | 165.5319 | 0.615 | Controlled=6 | TH | Sequential Dose | Lab1 | 3.0434
Exp 6, Replica 3 | 6 | 3 | 100 | 32.0402 | 32.0402 | 2.982133 | 115.0076 | EC1612A | 165.5319 | 0.615 | Controlled=6 | TH | Sequential Dose | Lab1 | 3.021973
Exp 6, Replica 3 | 6 | 3 | 100 | 32.47739 | 32.47739 | 2.982133 | 115.0076 | EC1612A | 165.5319 | 0.615 | Controlled=6 | TH | Sequential Dose | Lab1 | 2.961139
Exp 6, Replica 3 | 6 | 3 | 100 | 32.91457 | 32.91457 | 2.982133 | 115.0076 | EC1612A | 165.5319 | 0.615 | Controlled=6 | TH | Sequential Dose | Lab1 | 2.865002
Exp 6, Replica 3 | 6 | 3 | 100 | 33.35176 | 33.35176 | 2.982133 | 115.0076 | EC1612A | 165.5319 | 0.615 | Controlled=6 | TH | Sequential Dose | Lab1 | 2.794551
Exp 6, Replica 3 | 6 | 3 | 100 | 33.78894 | 33.78894 | 2.982133 | 115.0076 | EC1612A | 165.5319 | 0.615 | Controlled=6 | TH | Sequential Dose | Lab1 | 2.919292
Exp 6, Replica 3 | 6 | 3 | 100 | 34.22613 | 34.22613 | 2.982133 | 115.0076 | EC1612A | 165.5319 | 0.615 | Controlled=6 | TH | Sequential Dose | Lab1 | 2.908596
Exp 6, Replica 3 | 6 | 3 | 100 | 34.66332 | 34.66332 | 2.982133 | 115.0076 | EC1612A | 165.5319 | 0.615 | Controlled=6 | TH | Sequential Dose | Lab1 | 2.822884
Exp 6, Replica 3 | 6 | 3 | 100 | 35.1005 | 35.1005 | 2.982133 | 115.0076 | EC1612A | 165.5319 | 0.615 | Controlled=6 | TH | Sequential Dose | Lab1 | 2.804378
Exp 6, Replica 3 | 6 | 3 | 100 | 35.53769 | 35.53769 | 2.982133 | 115.0076 | EC1612A | 165.5319 | 0.615 | Controlled=6 | TH | Sequential Dose | Lab1 | 2.886603
Exp 6, Replica 3 | 6 | 3 | 100 | 35.97487 | 35.97487 | 2.982133 | 115.0076 | EC1612A | 165.5319 | 0.615 | Controlled=6 | TH | Sequential Dose | Lab1 | 2.838001
Exp 6, Replica 3 | 6 | 3 | 100 | 36.41206 | 36.41206 | 2.982133 | 115.0076 | EC1612A | 165.5319 | 0.615 | Controlled=6 | TH | Sequential Dose | Lab1 | 2.763911
Exp 6, Replica 3 | 6 | 3 | 100 | 36.84925 | 36.84925 | 2.982133 | 115.0076 | EC1612A | 165.5319 | 0.615 | Controlled=6 | TH | Sequential Dose | Lab1 | 2.798006
Exp 6, Replica 3 | 6 | 3 | 100 | 37.28643 | 37.28643 | 2.982133 | 115.0076 | EC1612A | 165.5319 | 0.615 | Controlled=6 | TH | Sequential Dose | Lab1 | 2.805318
Exp 6, Replica 3 | 6 | 3 | 100 | 37.72362 | 37.72362 | 2.982133 | 115.0076 | EC1612A | 165.5319 | 0.615 | Controlled=6 | TH | Sequential Dose | Lab1 | 2.646198
Exp 6, Replica 3 | 6 | 3 | 100 | 38.1608 | 38.1608 | 2.982133 | 115.0076 | EC1612A | 165.5319 | 0.615 | Controlled=6 | TH | Sequential Dose | Lab1 | 2.687797
Exp 6, Replica 3 | 6 | 3 | 100 | 38.59799 | 38.59799 | 2.982133 | 115.0076 | EC1612A | 165.5319 | 0.615 | Controlled=6 | TH | Sequential Dose | Lab1 | 2.675067
Exp 6, Replica 3 | 6 | 3 | 100 | 39.03518 | 39.03518 | 2.982133 | 115.0076 | EC1612A | 165.5319 | 0.615 | Controlled=6 | TH | Sequential Dose | Lab1 | 2.654661
Exp 6, Replica 3 | 6 | 3 | 100 | 39.47236 | 39.47236 | 2.982133 | 115.0076 | EC1612A | 165.5319 | 0.615 | Controlled=6 | TH | Sequential Dose | Lab1 | 2.620065
Exp 6, Replica 3 | 6 | 3 | 100 | 39.90955 | 39.90955 | 2.982133 | 115.0076 | EC1612A | 165.5319 | 0.615 | Controlled=6 | TH | Sequential Dose | Lab1 | 2.547105
Exp 6, Replica 3 | 6 | 3 | 100 | 40.34673 | 40.34673 | 2.982133 | 115.0076 | EC1612A | 165.5319 | 0.615 | Controlled=6 | TH | Sequential Dose | Lab1 | 2.589864
Exp 6, Replica 3 | 6 | 3 | 100 | 40.78392 | 40.78392 | 2.982133 | 115.0076 | EC1612A | 165.5319 | 0.615 | Controlled=6 | TH | Sequential Dose | Lab1 | 2.617188
Exp 6, Replica 3 | 6 | 3 | 100 | 41.22111 | 41.22111 | 2.982133 | 115.0076 | EC1612A | 165.5319 | 0.615 | Controlled=6 | TH | Sequential Dose | Lab1 | 2.619759
Exp 6, Replica 3 | 6 | 3 | 100 | 41.65829 | 41.65829 | 2.982133 | 115.0076 | EC1612A | 165.5319 | 0.615 | Controlled=6 | TH | Sequential Dose | Lab1 | 2.570263
Exp 6, Replica 3 | 6 | 3 | 100 | 42.09548 | 42.09548 | 2.982133 | 115.0076 | EC1612A | 165.5319 | 0.615 | Controlled=6 | TH | Sequential Dose | Lab1 | 2.570118
Exp 6, Replica 3 | 6 | 3 | 100 | 42.53266 | 42.53266 | 2.982133 | 115.0076 | EC1612A | 165.5319 | 0.615 | Controlled=6 | TH | Sequential Dose | Lab1 | 2.486726
Exp 6, Replica 3 | 6 | 3 | 100 | 42.96985 | 42.96985 | 2.982133 | 115.0076 | EC1612A | 165.5319 | 0.615 | Controlled=6 | TH | Sequential Dose | Lab1 | 2.532038
Exp 6, Replica 3 | 6 | 3 | 100 | 43.40704 | 43.40704 | 2.982133 | 115.0076 | EC1612A | 165.5319 | 0.615 | Controlled=6 | TH | Sequential Dose | Lab1 | 2.435364
Exp 6, Replica 3 | 6 | 3 | 100 | 43.84422 | 43.84422 | 2.982133 | 115.0076 | EC1612A | 165.5319 | 0.615 | Controlled=6 | TH | Sequential Dose | Lab1 | 2.409616
Exp 6, Replica 3 | 6 | 3 | 100 | 44.28141 | 44.28141 | 2.982133 | 115.0076 | EC1612A | 165.5319 | 0.615 | Controlled=6 | TH | Sequential Dose | Lab1 | 2.47572
Exp 6, Replica 3 | 6 | 3 | 100 | 44.71859 | 44.71859 | 2.982133 | 115.0076 | EC1612A | 165.5319 | 0.615 | Controlled=6 | TH | Sequential Dose | Lab1 | 2.400006
Exp 6, Replica 3 | 6 | 3 | 100 | 45.15578 | 45.15578 | 2.982133 | 115.0076 | EC1612A | 165.5319 | 0.615 | Controlled=6 | TH | Sequential Dose | Lab1 | 2.417222
Exp 6, Replica 3 | 6 | 3 | 100 | 45.59296 | 45.59296 | 2.982133 | 115.0076 | EC1612A | 165.5319 | 0.615 | Controlled=6 | TH | Sequential Dose | Lab1 | 2.4318
Exp 6, Replica 3 | 6 | 3 | 100 | 46.03015 | 46.03015 | 2.982133 | 115.0076 | EC1612A | 165.5319 | 0.615 | Controlled=6 | TH | Sequential Dose | Lab1 | 2.387817
Exp 6, Replica 3 | 6 | 3 | 100 | 46.46734 | 46.46734 | 2.982133 | 115.0076 | EC1612A | 165.5319 | 0.615 | Controlled=6 | TH | Sequential Dose | Lab1 | 2.414743
Exp 6, Replica 3 | 6 | 3 | 100 | 46.90452 | 46.90452 | 2.982133 | 115.0076 | EC1612A | 165.5319 | 0.615 | Controlled=6 | TH | Sequential Dose | Lab1 | 2.254256
Exp 6, Replica 3 | 6 | 3 | 100 | 47.34171 | 47.34171 | 2.982133 | 115.0076 | EC1612A | 165.5319 | 0.615 | Controlled=6 | TH | Sequential Dose | Lab1 | 2.370916
Exp 6, Replica 3 | 6 | 3 | 100 | 47.77889 | 47.77889 | 2.982133 | 115.0076 | EC1612A | 165.5319 | 0.615 | Controlled=6 | TH | Sequential Dose | Lab1 | 2.31728
Exp 6, Replica 3 | 6 | 3 | 100 | 48.21608 | 48.21608 | 2.982133 | 115.0076 | EC1612A | 165.5319 | 0.615 | Controlled=6 | TH | Sequential Dose | Lab1 | 2.270713
Exp 6, Replica 3 | 6 | 3 | 100 | 48.65327 | 48.65327 | 2.982133 | 115.0076 | EC1612A | 165.5319 | 0.615 | Controlled=6 | TH | Sequential Dose | Lab1 | 2.23001
Exp 6, Replica 3 | 6 | 3 | 100 | 49.09045 | 49.09045 | 2.982133 | 115.0076 | EC1612A | 165.5319 | 0.615 | Controlled=6 | TH | Sequential Dose | Lab1 | 2.246211
Exp 6, Replica 3 | 6 | 3 | 100 | 49.52764 | 49.52764 | 2.982133 | 115.0076 | EC1612A | 165.5319 | 0.615 | Controlled=6 | TH | Sequential Dose | Lab1 | 2.1781
Exp 6, Replica 3 | 6 | 3 | 100 | 49.96482 | 49.96482 | 2.982133 | 115.0076 | EC1612A | 165.5319 | 0.615 | Controlled=6 | TH | Sequential Dose | Lab1 | 2.241823
Exp 6, Replica 3 | 6 | 3 | 100 | 50.40201 | 50.40201 | 2.982133 | 115.0076 | EC1612A | 165.5319 | 0.615 | Controlled=6 | TH | Sequential Dose | Lab1 | 2.171215
Exp 6, Replica 3 | 6 | 3 | 100 | 50.8392 | 50.8392 | 2.982133 | 115.0076 | EC1612A | 165.5319 | 0.615 | Controlled=6 | TH | Sequential Dose | Lab1 | 2.253969
Exp 6, Replica 3 | 6 | 3 | 100 | 51.27638 | 51.27638 | 2.982133 | 115.0076 | EC1612A | 165.5319 | 0.615 | Controlled=6 | TH | Sequential Dose | Lab1 | 2.164696
Exp 6, Replica 3 | 6 | 3 | 100 | 51.71357 | 51.71357 | 2.982133 | 115.0076 | EC1612A | 165.5319 | 0.615 | Controlled=6 | TH | Sequential Dose | Lab1 | 2.172685
Exp 6, Replica 3 | 6 | 3 | 100 | 52.15075 | 52.15075 | 2.982133 | 115.0076 | EC1612A | 165.5319 | 0.615 | Controlled=6 | TH | Sequential Dose | Lab1 | 2.14371
Exp 6, Replica 3 | 6 | 3 | 100 | 52.58794 | 52.58794 | 2.982133 | 115.0076 | EC1612A | 165.5319 | 0.615 | Controlled=6 | TH | Sequential Dose | Lab1 | 2.114342
Exp 6, Replica 3 | 6 | 3 | 100 | 53.02513 | 53.02513 | 2.982133 | 115.0076 | EC1612A | 165.5319 | 0.615 | Controlled=6 | TH | Sequential Dose | Lab1 | 2.092754
Exp 6, Replica 3 | 6 | 3 | 100 | 53.46231 | 53.46231 | 2.982133 | 115.0076 | EC1612A | 165.5319 | 0.615 | Controlled=6 | TH | Sequential Dose | Lab1 | 2.039002
Exp 6, Replica 3 | 6 | 3 | 100 | 53.8995 | 53.8995 | 2.982133 | 115.0076 | EC1612A | 165.5319 | 0.615 | Controlled=6 | TH | Sequential Dose | Lab1 | 2.122535
Exp 6, Replica 3 | 6 | 3 | 100 | 54.33668 | 54.33668 | 2.982133 | 115.0076 | EC1612A | 165.5319 | 0.615 | Controlled=6 | TH | Sequential Dose | Lab1 | 2.068111
Exp 6, Replica 3 | 6 | 3 | 100 | 54.77387 | 54.77387 | 2.982133 | 115.0076 | EC1612A | 165.5319 | 0.615 | Controlled=6 | TH | Sequential Dose | Lab1 | 2.076408
Exp 6, Replica 3 | 6 | 3 | 100 | 55.21106 | 55.21106 | 2.982133 | 115.0076 | EC1612A | 165.5319 | 0.615 | Controlled=6 | TH | Sequential Dose | Lab1 | 1.993912
Exp 6, Replica 3 | 6 | 3 | 100 | 55.64824 | 55.64824 | 2.982133 | 115.0076 | EC1612A | 165.5319 | 0.615 | Controlled=6 | TH | Sequential Dose | Lab1 | 2.009596
Exp 6, Replica 3 | 6 | 3 | 100 | 56.08543 | 56.08543 | 2.982133 | 115.0076 | EC1612A | 165.5319 | 0.615 | Controlled=6 | TH | Sequential Dose | Lab1 | 1.976389
Exp 6, Replica 3 | 6 | 3 | 100 | 56.52261 | 56.52261 | 2.982133 | 115.0076 | EC1612A | 165.5319 | 0.615 | Controlled=6 | TH | Sequential Dose | Lab1 | 1.921202
Exp 6, Replica 3 | 6 | 3 | 100 | 56.9598 | 56.9598 | 2.982133 | 115.0076 | EC1612A | 165.5319 | 0.615 | Controlled=6 | TH | Sequential Dose | Lab1 | 2.016204
Exp 6, Replica 3 | 6 | 3 | 100 | 57.39698 | 57.39698 | 2.982133 | 115.0076 | EC1612A | 165.5319 | 0.615 | Controlled=6 | TH | Sequential Dose | Lab1 | 1.952592
Exp 6, Replica 3 | 6 | 3 | 100 | 57.83417 | 57.83417 | 2.982133 | 115.0076 | EC1612A | 165.5319 | 0.615 | Controlled=6 | TH | Sequential Dose | Lab1 | 1.936507
Exp 6, Replica 3 | 6 | 3 | 100 | 58.27136 | 58.27136 | 2.982133 | 115.0076 | EC1612A | 165.5319 | 0.615 | Controlled=6 | TH | Sequential Dose | Lab1 | 1.893714
Exp 6, Replica 3 | 6 | 3 | 100 | 58.70854 | 58.70854 | 2.982133 | 115.0076 | EC1612A | 165.5319 | 0.615 | Controlled=6 | TH | Sequential Dose | Lab1 | 1.919608
Exp 6, Replica 3 | 6 | 3 | 100 | 59.14573 | 59.14573 | 2.982133 | 115.0076 | EC1612A | 165.5319 | 0.615 | Controlled=6 | TH | Sequential Dose | Lab1 | 1.89939
Exp 6, Replica 3 | 6 | 3 | 100 | 59.58291 | 59.58291 | 2.982133 | 115.0076 | EC1612A | 165.5319 | 0.615 | Controlled=6 | TH | Sequential Dose | Lab1 | 1.838973
Exp 6, Replica 3 | 6 | 3 | 100 | 60.0201 | 60.0201 | 2.982133 | 115.0076 | EC1612A | 165.5319 | 0.615 | Controlled=6 | TH | Sequential Dose | Lab1 | 1.888783
Exp 6, Replica 3 | 6 | 3 | 100 | 60.45729 | 60.45729 | 2.982133 | 115.0076 | EC1612A | 165.5319 | 0.615 | Controlled=6 | TH | Sequential Dose | Lab1 | 1.889748
Exp 6, Replica 3 | 6 | 3 | 100 | 60.89447 | 60.89447 | 2.982133 | 115.0076 | EC1612A | 165.5319 | 0.615 | Controlled=6 | TH | Sequential Dose | Lab1 | 1.871805
Exp 6, Replica 3 | 6 | 3 | 100 | 61.33166 | 61.33166 | 2.982133 | 115.0076 | EC1612A | 165.5319 | 0.615 | Controlled=6 | TH | Sequential Dose | Lab1 | 1.814984
Exp 6, Replica 3 | 6 | 3 | 100 | 61.76884 | 61.76884 | 2.982133 | 115.0076 | EC1612A | 165.5319 | 0.615 | Controlled=6 | TH | Sequential Dose | Lab1 | 1.772606
Exp 6, Replica 3 | 6 | 3 | 100 | 62.20603 | 62.20603 | 2.982133 | 115.0076 | EC1612A | 165.5319 | 0.615 | Controlled=6 | TH | Sequential Dose | Lab1 | 1.84486
Exp 6, Replica 3 | 6 | 3 | 100 | 62.64322 | 62.64322 | 2.982133 | 115.0076 | EC1612A | 165.5319 | 0.615 | Controlled=6 | TH | Sequential Dose | Lab1 | 1.853877
Exp 6, Replica 3 | 6 | 3 | 100 | 63.0804 | 63.0804 | 2.982133 | 115.0076 | EC1612A | 165.5319 | 0.615 | Controlled=6 | TH | Sequential Dose | Lab1 | 1.802203
Exp 6, Replica 3 | 6 | 3 | 100 | 63.51759 | 63.51759 | 2.982133 | 115.0076 | EC1612A | 165.5319 | 0.615 | Controlled=6 | TH | Sequential Dose | Lab1 | 1.801778
Exp 6, Replica 3 | 6 | 3 | 100 | 63.95477 | 63.95477 | 2.982133 | 115.0076 | EC1612A | 165.5319 | 0.615 | Controlled=6 | TH | Sequential Dose | Lab1 | 1.761073
Exp 6, Replica 3 | 6 | 3 | 100 | 64.39196 | 64.39196 | 2.982133 | 115.0076 | EC1612A | 165.5319 | 0.615 | Controlled=6 | TH | Sequential Dose | Lab1 | 1.735738
Exp 6, Replica 3 | 6 | 3 | 100 | 64.82915 | 64.82915 | 2.982133 | 115.0076 | EC1612A | 165.5319 | 0.615 | Controlled=6 | TH | Sequential Dose | Lab1 | 1.729616
Exp 6, Replica 3 | 6 | 3 | 100 | 65.26633 | 65.26633 | 2.982133 | 115.0076 | EC1612A | 165.5319 | 0.615 | Controlled=6 | TH | Sequential Dose | Lab1 | 1.770694
Exp 6, Replica 3 | 6 | 3 | 100 | 65.70352 | 65.70352 | 2.982133 | 115.0076 | EC1612A | 165.5319 | 0.615 | Controlled=6 | TH | Sequential Dose | Lab1 | 1.757702
Exp 6, Replica 3 | 6 | 3 | 100 | 66.1407 | 66.1407 | 2.982133 | 115.0076 | EC1612A | 165.5319 | 0.615 | Controlled=6 | TH | Sequential Dose | Lab1 | 1.706916
Exp 6, Replica 3 | 6 | 3 | 100 | 66.57789 | 66.57789 | 2.982133 | 115.0076 | EC1612A | 165.5319 | 0.615 | Controlled=6 | TH | Sequential Dose | Lab1 | 1.656343
Exp 6, Replica 3 | 6 | 3 | 100 | 67.01508 | 67.01508 | 2.982133 | 115.0076 | EC1612A | 165.5319 | 0.615 | Controlled=6 | TH | Sequential Dose | Lab1 | 1.729112
Exp 6, Replica 3 | 6 | 3 | 100 | 67.45226 | 67.45226 | 2.982133 | 115.0076 | EC1612A | 165.5319 | 0.615 | Controlled=6 | TH | Sequential Dose | Lab1 | 1.655171
Exp 6, Replica 3 | 6 | 3 | 100 | 67.88945 | 67.88945 | 2.982133 | 115.0076 | EC1612A | 165.5319 | 0.615 | Controlled=6 | TH | Sequential Dose | Lab1 | 1.629947
Exp 6, Replica 3 | 6 | 3 | 100 | 68.32663 | 68.32663 | 2.982133 | 115.0076 | EC1612A | 165.5319 | 0.615 | Controlled=6 | TH | Sequential Dose | Lab1 | 1.648489
Exp 6, Replica 3 | 6 | 3 | 100 | 68.76382 | 68.76382 | 2.982133 | 115.0076 | EC1612A | 165.5319 | 0.615 | Controlled=6 | TH | Sequential Dose | Lab1 | 1.593548
Exp 6, Replica 3 | 6 | 3 | 100 | 69.20101 | 69.20101 | 2.982133 | 115.0076 | EC1612A | 165.5319 | 0.615 | Controlled=6 | TH | Sequential Dose | Lab1 | 1.581681
Exp 6, Replica 3 | 6 | 3 | 100 | 69.63819 | 69.63819 | 2.982133 | 115.0076 | EC1612A | 165.5319 | 0.615 | Controlled=6 | TH | Sequential Dose | Lab1 | 1.601178
Exp 6, Replica 3 | 6 | 3 | 100 | 70.07538 | 70.07538 | 2.982133 | 115.0076 | EC1612A | 165.5319 | 0.615 | Controlled=6 | TH | Sequential Dose | Lab1 | 1.627586
Exp 6, Replica 3 | 6 | 3 | 100 | 70.51256 | 70.51256 | 2.982133 | 115.0076 | EC1612A | 165.5319 | 0.615 | Controlled=6 | TH | Sequential Dose | Lab1 | 1.595576
Exp 6, Replica 3 | 6 | 3 | 100 | 70.94975 | 70.94975 | 2.982133 | 115.0076 | EC1612A | 165.5319 | 0.615 | Controlled=6 | TH | Sequential Dose | Lab1 | 1.593935
Exp 6, Replica 3 | 6 | 3 | 100 | 71.38693 | 71.38693 | 2.982133 | 115.0076 | EC1612A | 165.5319 | 0.615 | Controlled=6 | TH | Sequential Dose | Lab1 | 1.606091
Exp 6, Replica 3 | 6 | 3 | 100 | 71.82412 | 71.82412 | 2.982133 | 115.0076 | EC1612A | 165.5319 | 0.615 | Controlled=6 | TH | Sequential Dose | Lab1 | 1.573967
Exp 6, Replica 3 | 6 | 3 | 100 | 72.26131 | 72.26131 | 2.982133 | 115.0076 | EC1612A | 165.5319 | 0.615 | Controlled=6 | TH | Sequential Dose | Lab1 | 1.581783
Exp 6, Replica 3 | 6 | 3 | 100 | 72.69849 | 72.69849 | 2.982133 | 115.0076 | EC1612A | 165.5319 | 0.615 | Controlled=6 | TH | Sequential Dose | Lab1 | 1.497052
Exp 6, Replica 3 | 6 | 3 | 100 | 73.13568 | 73.13568 | 2.982133 | 115.0076 | EC1612A | 165.5319 | 0.615 | Controlled=6 | TH | Sequential Dose | Lab1 | 1.506438
Exp 6, Replica 3 | 6 | 3 | 100 | 73.57286 | 73.57286 | 2.982133 | 115.0076 | EC1612A | 165.5319 | 0.615 | Controlled=6 | TH | Sequential Dose | Lab1 | 1.576501
Exp 6, Replica 3 | 6 | 3 | 100 | 74.01005 | 74.01005 | 2.982133 | 115.0076 | EC1612A | 165.5319 | 0.615 | Controlled=6 | TH | Sequential Dose | Lab1 | 1.539547
Exp 6, Replica 3 | 6 | 3 | 100 | 74.44724 | 74.44724 | 2.982133 | 115.0076 | EC1612A | 165.5319 | 0.615 | Controlled=6 | TH | Sequential Dose | Lab1 | 1.533228
Exp 6, Replica 3 | 6 | 3 | 100 | 74.88442 | 74.88442 | 2.982133 | 115.0076 | EC1612A | 165.5319 | 0.615 | Controlled=6 | TH | Sequential Dose | Lab1 | 1.438814
Exp 6, Replica 3 | 6 | 3 | 100 | 75.32161 | 75.32161 | 2.982133 | 115.0076 | EC1612A | 165.5319 | 0.615 | Controlled=6 | TH | Sequential Dose | Lab1 | 1.458804
Exp 6, Replica 3 | 6 | 3 | 100 | 75.75879 | 75.75879 | 2.982133 | 115.0076 | EC1612A | 165.5319 | 0.615 | Controlled=6 | TH | Sequential Dose | Lab1 | 1.471609
Exp 6, Replica 3 | 6 | 3 | 100 | 76.19598 | 76.19598 | 2.982133 | 115.0076 | EC1612A | 165.5319 | 0.615 | Controlled=6 | TH | Sequential Dose | Lab1 | 1.478523
Exp 6, Replica 3 | 6 | 3 | 100 | 76.63317 | 76.63317 | 2.982133 | 115.0076 | EC1612A | 165.5319 | 0.615 | Controlled=6 | TH | Sequential Dose | Lab1 | 1.448334
Exp 6, Replica 3 | 6 | 3 | 100 | 77.07035 | 77.07035 | 2.982133 | 115.0076 | EC1612A | 165.5319 | 0.615 | Controlled=6 | TH | Sequential Dose | Lab1 | 1.476792
Exp 6, Replica 3 | 6 | 3 | 100 | 77.50754 | 77.50754 | 2.982133 | 115.0076 | EC1612A | 165.5319 | 0.615 | Controlled=6 | TH | Sequential Dose | Lab1 | 1.426192
Exp 6, Replica 3 | 6 | 3 | 100 | 77.94472 | 77.94472 | 2.982133 | 115.0076 | EC1612A | 165.5319 | 0.615 | Controlled=6 | TH | Sequential Dose | Lab1 | 1.457315
Exp 6, Replica 3 | 6 | 3 | 100 | 78.38191 | 78.38191 | 2.982133 | 115.0076 | EC1612A | 165.5319 | 0.615 | Controlled=6 | TH | Sequential Dose | Lab1 | 1.418486
Exp 6, Replica 3 | 6 | 3 | 100 | 78.8191 | 78.8191 | 2.982133 | 115.0076 | EC1612A | 165.5319 | 0.615 | Controlled=6 | TH | Sequential Dose | Lab1 | 1.369884
Exp 6, Replica 3 | 6 | 3 | 100 | 79.25628 | 79.25628 | 2.982133 | 115.0076 | EC1612A | 165.5319 | 0.615 | Controlled=6 | TH | Sequential Dose | Lab1 | 1.356893
Exp 6, Replica 3 | 6 | 3 | 100 | 79.69347 | 79.69347 | 2.982133 | 115.0076 | EC1612A | 165.5319 | 0.615 | Controlled=6 | TH | Sequential Dose | Lab1 | 1.334584
Exp 6, Replica 3 | 6 | 3 | 100 | 80.13065 | 80.13065 | 2.982133 | 115.0076 | EC1612A | 165.5319 | 0.615 | Controlled=6 | TH | Sequential Dose | Lab1 | 1.314309
Exp 6, Replica 3 | 6 | 3 | 100 | 80.56784 | 80.56784 | 2.982133 | 115.0076 | EC1612A | 165.5319 | 0.615 | Controlled=6 | TH | Sequential Dose | Lab1 | 1.365542
Exp 6, Replica 3 | 6 | 3 | 100 | 81.00503 | 81.00503 | 2.982133 | 115.0076 | EC1612A | 165.5319 | 0.615 | Controlled=6 | TH | Sequential Dose | Lab1 | 1.343598
Exp 6, Replica 3 | 6 | 3 | 100 | 81.44221 | 81.44221 | 2.982133 | 115.0076 | EC1612A | 165.5319 | 0.615 | Controlled=6 | TH | Sequential Dose | Lab1 | 1.339987
Exp 6, Replica 3 | 6 | 3 | 100 | 81.8794 | 81.8794 | 2.982133 | 115.0076 | EC1612A | 165.5319 | 0.615 | Controlled=6 | TH | Sequential Dose | Lab1 | 1.297351
Exp 6, Replica 3 | 6 | 3 | 100 | 82.31658 | 82.31658 | 2.982133 | 115.0076 | EC1612A | 165.5319 | 0.615 | Controlled=6 | TH | Sequential Dose | Lab1 | 1.335713
Exp 6, Replica 3 | 6 | 3 | 100 | 82.75377 | 82.75377 | 2.982133 | 115.0076 | EC1612A | 165.5319 | 0.615 | Controlled=6 | TH | Sequential Dose | Lab1 | 1.332144
Exp 6, Replica 3 | 6 | 3 | 100 | 83.19095 | 83.19095 | 2.982133 | 115.0076 | EC1612A | 165.5319 | 0.615 | Controlled=6 | TH | Sequential Dose | Lab1 | 1.2769
Exp 6, Replica 3 | 6 | 3 | 100 | 83.62814 | 83.62814 | 2.982133 | 115.0076 | EC1612A | 165.5319 | 0.615 | Controlled=6 | TH | Sequential Dose | Lab1 | 1.292335
Exp 6, Replica 3 | 6 | 3 | 100 | 84.06533 | 84.06533 | 2.982133 | 115.0076 | EC1612A | 165.5319 | 0.615 | Controlled=6 | TH | Sequential Dose | Lab1 | 1.292461
Exp 6, Replica 3 | 6 | 3 | 100 | 84.50251 | 84.50251 | 2.982133 | 115.0076 | EC1612A | 165.5319 | 0.615 | Controlled=6 | TH | Sequential Dose | Lab1 | 1.290884
Exp 6, Replica 3 | 6 | 3 | 100 | 84.9397 | 84.9397 | 2.982133 | 115.0076 | EC1612A | 165.5319 | 0.615 | Controlled=6 | TH | Sequential Dose | Lab1 | 1.243797
Exp 6, Replica 3 | 6 | 3 | 100 | 85.37688 | 85.37688 | 2.982133 | 115.0076 | EC1612A | 165.5319 | 0.615 | Controlled=6 | TH | Sequential Dose | Lab1 | 1.211965
Exp 6, Replica 3 | 6 | 3 | 100 | 85.81407 | 85.81407 | 2.982133 | 115.0076 | EC1612A | 165.5319 | 0.615 | Controlled=6 | TH | Sequential Dose | Lab1 | 1.220054
Exp 6, Replica 3 | 6 | 3 | 100 | 86.25126 | 86.25126 | 2.982133 | 115.0076 | EC1612A | 165.5319 | 0.615 | Controlled=6 | TH | Sequential Dose | Lab1 | 1.295115
Exp 6, Replica 3 | 6 | 3 | 100 | 86.68844 | 86.68844 | 2.982133 | 115.0076 | EC1612A | 165.5319 | 0.615 | Controlled=6 | TH | Sequential Dose | Lab1 | 1.23503
Exp 6, Replica 3 | 6 | 3 | 100 | 87.12563 | 87.12563 | 2.982133 | 115.0076 | EC1612A | 165.5319 | 0.615 | Controlled=6 | TH | Sequential Dose | Lab1 | 1.209031
Exp 6, Replica 3 | 6 | 3 | 100 | 87.56281 | 87.56281 | 2.982133 | 115.0076 | EC1612A | 165.5319 | 0.615 | Controlled=6 | TH | Sequential Dose | Lab1 | 1.227112
Exp 6, Replica 3 | 6 | 3 | 100 | 88 | 88 | 2.982133 | 115.0076 | EC1612A | 165.5319 | 0.615 | Controlled=6 | TH | Sequential Dose | Lab1 | 1.17287

## Experiment_7
Description | Experiment | Replica | concentration_ppm | time_hrs | time_hrs_original | Pressure_bar_CO2 | Temperature_C | CI | Shear_Pa | Brine_Ionic_Strength | pH | Brine_Type | Type_of_test | Lab | corrosion_mm_yr
Exp 7, Replica 1 | 7 | 1 | 200 | 1 | 1 | 11.56091 | 95.5741 | EC1612A | 186.9211 | 0.615 | Uncontrolled | Galapagos | Sequential Dose | Lab2 | 12.95439
Exp 7, Replica 1 | 7 | 1 | 200 | 1.623116 | 1.623116 | 11.56091 | 95.5741 | EC1612A | 186.9211 | 0.615 | Uncontrolled | Galapagos | Sequential Dose | Lab2 | 13.04343
Exp 7, Replica 1 | 7 | 1 | 200 | 2.246231 | 2.246231 | 11.56091 | 95.5741 | EC1612A | 186.9211 | 0.615 | Uncontrolled | Galapagos | Sequential Dose | Lab2 | 12.94024
Exp 7, Replica 1 | 7 | 1 | 200 | 2.869347 | 2.869347 | 11.56091 | 95.5741 | EC1612A | 186.9211 | 0.615 | Uncontrolled | Galapagos | Sequential Dose | Lab2 | 12.4626
Exp 7, Replica 1 | 7 | 1 | 200 | 3.492462 | 3.492462 | 11.56091 | 95.5741 | EC1612A | 186.9211 | 0.615 | Uncontrolled | Galapagos | Sequential Dose | Lab2 | 12.50321
Exp 7, Replica 1 | 7 | 1 | 200 | 4.115578 | 4.115578 | 11.56091 | 95.5741 | EC1612A | 186.9211 | 0.615 | Uncontrolled | Galapagos | Sequential Dose | Lab2 | 11.72504
Exp 7, Replica 1 | 7 | 1 | 200 | 4.738693 | 4.738693 | 11.56091 | 95.5741 | EC1612A | 186.9211 | 0.615 | Uncontrolled | Galapagos | Sequential Dose | Lab2 | 12.57629
Exp 7, Replica 1 | 7 | 1 | 200 | 5.361809 | 5.361809 | 11.56091 | 95.5741 | EC1612A | 186.9211 | 0.615 | Uncontrolled | Galapagos | Sequential Dose | Lab2 | 12.27127
Exp 7, Replica 1 | 7 | 1 | 200 | 5.984925 | 5.984925 | 11.56091 | 95.5741 | EC1612A | 186.9211 | 0.615 | Uncontrolled | Galapagos | Sequential Dose | Lab2 | 12.56002
Exp 7, Replica 1 | 7 | 1 | 200 | 6.60804 | 6.60804 | 11.56091 | 95.5741 | EC1612A | 186.9211 | 0.615 | Uncontrolled | Galapagos | Sequential Dose | Lab2 | 12.19873
Exp 7, Replica 1 | 7 | 1 | 200 | 7.231156 | 7.231156 | 11.56091 | 95.5741 | EC1612A | 186.9211 | 0.615 | Uncontrolled | Galapagos | Sequential Dose | Lab2 | 11.78052
Exp 7, Replica 1 | 7 | 1 | 200 | 7.854271 | 7.854271 | 11.56091 | 95.5741 | EC1612A | 186.9211 | 0.615 | Uncontrolled | Galapagos | Sequential Dose | Lab2 | 12.14294
Exp 7, Replica 1 | 7 | 1 | 200 | 8.477387 | 8.477387 | 11.56091 | 95.5741 | EC1612A | 186.9211 | 0.615 | Uncontrolled | Galapagos | Sequential Dose | Lab2 | 11.27548
Exp 7, Replica 1 | 7 | 1 | 200 | 9.100503 | 9.100503 | 11.56091 | 95.5741 | EC1612A | 186.9211 | 0.615 | Uncontrolled | Galapagos | Sequential Dose | Lab2 | 11.37837
Exp 7, Replica 1 | 7 | 1 | 200 | 9.723618 | 9.723618 | 11.56091 | 95.5741 | EC1612A | 186.9211 | 0.615 | Uncontrolled | Galapagos | Sequential Dose | Lab2 | 11.70665
Exp 7, Replica 1 | 7 | 1 | 200 | 10.34673 | 10.34673 | 11.56091 | 95.5741 | EC1612A | 186.9211 | 0.615 | Uncontrolled | Galapagos | Sequential Dose | Lab2 | 10.87552
Exp 7, Replica 1 | 7 | 1 | 200 | 10.96985 | 10.96985 | 11.56091 | 95.5741 | EC1612A | 186.9211 | 0.615 | Uncontrolled | Galapagos | Sequential Dose | Lab2 | 11.17425
Exp 7, Replica 1 | 7 | 1 | 200 | 11.59296 | 11.59296 | 11.56091 | 95.5741 | EC1612A | 186.9211 | 0.615 | Uncontrolled | Galapagos | Sequential Dose | Lab2 | 4.062214
Exp 7, Replica 1 | 7 | 1 | 200 | 12.21608 | 12.21608 | 11.56091 | 95.5741 | EC1612A | 186.9211 | 0.615 | Uncontrolled | Galapagos | Sequential Dose | Lab2 | 4.104956
Exp 7, Replica 1 | 7 | 1 | 200 | 12.8392 | 12.8392 | 11.56091 | 95.5741 | EC1612A | 186.9211 | 0.615 | Uncontrolled | Galapagos | Sequential Dose | Lab2 | 4.120833
Exp 7, Replica 1 | 7 | 1 | 200 | 13.46231 | 13.46231 | 11.56091 | 95.5741 | EC1612A | 186.9211 | 0.615 | Uncontrolled | Galapagos | Sequential Dose | Lab2 | 3.995863
Exp 7, Replica 1 | 7 | 1 | 200 | 14.08543 | 14.08543 | 11.56091 | 95.5741 | EC1612A | 186.9211 | 0.615 | Uncontrolled | Galapagos | Sequential Dose | Lab2 | 3.902654
Exp 7, Replica 1 | 7 | 1 | 200 | 14.70854 | 14.70854 | 11.56091 | 95.5741 | EC1612A | 186.9211 | 0.615 | Uncontrolled | Galapagos | Sequential Dose | Lab2 | 3.848735
Exp 7, Replica 1 | 7 | 1 | 200 | 15.33166 | 15.33166 | 11.56091 | 95.5741 | EC1612A | 186.9211 | 0.615 | Uncontrolled | Galapagos | Sequential Dose | Lab2 | 3.904275
Exp 7, Replica 1 | 7 | 1 | 200 | 15.95477 | 15.95477 | 11.56091 | 95.5741 | EC1612A | 186.9211 | 0.615 | Uncontrolled | Galapagos | Sequential Dose | Lab2 | 3.744977
Exp 7, Replica 1 | 7 | 1 | 200 | 16.57789 | 16.57789 | 11.56091 | 95.5741 | EC1612A | 186.9211 | 0.615 | Uncontrolled | Galapagos | Sequential Dose | Lab2 | 3.723445
Exp 7, Replica 1 | 7 | 1 | 200 | 17.20101 | 17.20101 | 11.56091 | 95.5741 | EC1612A | 186.9211 | 0.615 | Uncontrolled | Galapagos | Sequential Dose | Lab2 | 3.733486
Exp 7, Replica 1 | 7 | 1 | 200 | 17.82412 | 17.82412 | 11.56091 | 95.5741 | EC1612A | 186.9211 | 0.615 | Uncontrolled | Galapagos | Sequential Dose | Lab2 | 3.780836
Exp 7, Replica 1 | 7 | 1 | 200 | 18.44724 | 18.44724 | 11.56091 | 95.5741 | EC1612A | 186.9211 | 0.615 | Uncontrolled | Galapagos | Sequential Dose | Lab2 | 3.70146
Exp 7, Replica 1 | 7 | 1 | 200 | 19.07035 | 19.07035 | 11.56091 | 95.5741 | EC1612A | 186.9211 | 0.615 | Uncontrolled | Galapagos | Sequential Dose | Lab2 | 3.558214
Exp 7, Replica 1 | 7 | 1 | 200 | 19.69347 | 19.69347 | 11.56091 | 95.5741 | EC1612A | 186.9211 | 0.615 | Uncontrolled | Galapagos | Sequential Dose | Lab2 | 3.522651
Exp 7, Replica 1 | 7 | 1 | 200 | 20.31658 | 20.31658 | 11.56091 | 95.5741 | EC1612A | 186.9211 | 0.615 | Uncontrolled | Galapagos | Sequential Dose | Lab2 | 3.438426
Exp 7, Replica 1 | 7 | 1 | 200 | 20.9397 | 20.9397 | 11.56091 | 95.5741 | EC1612A | 186.9211 | 0.615 | Uncontrolled | Galapagos | Sequential Dose | Lab2 | 3.404645
Exp 7, Replica 1 | 7 | 1 | 200 | 21.56281 | 21.56281 | 11.56091 | 95.5741 | EC1612A | 186.9211 | 0.615 | Uncontrolled | Galapagos | Sequential Dose | Lab2 | 3.416782
Exp 7, Replica 1 | 7 | 1 | 200 | 22.18593 | 22.18593 | 11.56091 | 95.5741 | EC1612A | 186.9211 | 0.615 | Uncontrolled | Galapagos | Sequential Dose | Lab2 | 3.364822
Exp 7, Replica 1 | 7 | 1 | 200 | 22.80905 | 22.80905 | 11.56091 | 95.5741 | EC1612A | 186.9211 | 0.615 | Uncontrolled | Galapagos | Sequential Dose | Lab2 | 3.237337
Exp 7, Replica 1 | 7 | 1 | 200 | 23.43216 | 23.43216 | 11.56091 | 95.5741 | EC1612A | 186.9211 | 0.615 | Uncontrolled | Galapagos | Sequential Dose | Lab2 | 3.44644
Exp 7, Replica 1 | 7 | 1 | 200 | 24.05528 | 24.05528 | 11.56091 | 95.5741 | EC1612A | 186.9211 | 0.615 | Uncontrolled | Galapagos | Sequential Dose | Lab2 | 3.233104
Exp 7, Replica 1 | 7 | 1 | 200 | 24.67839 | 24.67839 | 11.56091 | 95.5741 | EC1612A | 186.9211 | 0.615 | Uncontrolled | Galapagos | Sequential Dose | Lab2 | 3.275707
Exp 7, Replica 1 | 7 | 1 | 200 | 25.30151 | 25.30151 | 11.56091 | 95.5741 | EC1612A | 186.9211 | 0.615 | Uncontrolled | Galapagos | Sequential Dose | Lab2 | 3.208141
Exp 7, Replica 1 | 7 | 1 | 200 | 25.92462 | 25.92462 | 11.56091 | 95.5741 | EC1612A | 186.9211 | 0.615 | Uncontrolled | Galapagos | Sequential Dose | Lab2 | 3.132337
Exp 7, Replica 1 | 7 | 1 | 200 | 26.54774 | 26.54774 | 11.56091 | 95.5741 | EC1612A | 186.9211 | 0.615 | Uncontrolled | Galapagos | Sequential Dose | Lab2 | 3.231378
Exp 7, Replica 1 | 7 | 1 | 200 | 27.17085 | 27.17085 | 11.56091 | 95.5741 | EC1612A | 186.9211 | 0.615 | Uncontrolled | Galapagos | Sequential Dose | Lab2 | 3.132262
Exp 7, Replica 1 | 7 | 1 | 200 | 27.79397 | 27.79397 | 11.56091 | 95.5741 | EC1612A | 186.9211 | 0.615 | Uncontrolled | Galapagos | Sequential Dose | Lab2 | 3.170809
Exp 7, Replica 1 | 7 | 1 | 200 | 28.41709 | 28.41709 | 11.56091 | 95.5741 | EC1612A | 186.9211 | 0.615 | Uncontrolled | Galapagos | Sequential Dose | Lab2 | 3.107481
Exp 7, Replica 1 | 7 | 1 | 200 | 29.0402 | 29.0402 | 11.56091 | 95.5741 | EC1612A | 186.9211 | 0.615 | Uncontrolled | Galapagos | Sequential Dose | Lab2 | 3.067719
Exp 7, Replica 1 | 7 | 1 | 200 | 29.66332 | 29.66332 | 11.56091 | 95.5741 | EC1612A | 186.9211 | 0.615 | Uncontrolled | Galapagos | Sequential Dose | Lab2 | 3.117921
Exp 7, Replica 1 | 7 | 1 | 200 | 30.28643 | 30.28643 | 11.56091 | 95.5741 | EC1612A | 186.9211 | 0.615 | Uncontrolled | Galapagos | Sequential Dose | Lab2 | 2.966057
Exp 7, Replica 1 | 7 | 1 | 200 | 30.90955 | 30.90955 | 11.56091 | 95.5741 | EC1612A | 186.9211 | 0.615 | Uncontrolled | Galapagos | Sequential Dose | Lab2 | 2.95993
Exp 7, Replica 1 | 7 | 1 | 200 | 31.53266 | 31.53266 | 11.56091 | 95.5741 | EC1612A | 186.9211 | 0.615 | Uncontrolled | Galapagos | Sequential Dose | Lab2 | 2.909815
Exp 7, Replica 1 | 7 | 1 | 200 | 32.15578 | 32.15578 | 11.56091 | 95.5741 | EC1612A | 186.9211 | 0.615 | Uncontrolled | Galapagos | Sequential Dose | Lab2 | 2.913916
Exp 7, Replica 1 | 7 | 1 | 200 | 32.77889 | 32.77889 | 11.56091 | 95.5741 | EC1612A | 186.9211 | 0.615 | Uncontrolled | Galapagos | Sequential Dose | Lab2 | 2.823439
Exp 7, Replica 1 | 7 | 1 | 200 | 33.40201 | 33.40201 | 11.56091 | 95.5741 | EC1612A | 186.9211 | 0.615 | Uncontrolled | Galapagos | Sequential Dose | Lab2 | 2.898114
Exp 7, Replica 1 | 7 | 1 | 200 | 34.02513 | 34.02513 | 11.56091 | 95.5741 | EC1612A | 186.9211 | 0.615 | Uncontrolled | Galapagos | Sequential Dose | Lab2 | 2.791972
Exp 7, Replica 1 | 7 | 1 | 200 | 34.64824 | 34.64824 | 11.56091 | 95.5741 | EC1612A | 186.9211 | 0.615 | Uncontrolled | Galapagos | Sequential Dose | Lab2 | 2.707945
Exp 7, Replica 1 | 7 | 1 | 200 | 35.27136 | 35.27136 | 11.56091 | 95.5741 | EC1612A | 186.9211 | 0.615 | Uncontrolled | Galapagos | Sequential Dose | Lab2 | 2.66103
Exp 7, Replica 1 | 7 | 1 | 200 | 35.89447 | 35.89447 | 11.56091 | 95.5741 | EC1612A | 186.9211 | 0.615 | Uncontrolled | Galapagos | Sequential Dose | Lab2 | 2.75881
Exp 7, Replica 1 | 7 | 1 | 200 | 36.51759 | 36.51759 | 11.56091 | 95.5741 | EC1612A | 186.9211 | 0.615 | Uncontrolled | Galapagos | Sequential Dose | Lab2 | 2.703807
Exp 7, Replica 1 | 7 | 1 | 200 | 37.1407 | 37.1407 | 11.56091 | 95.5741 | EC1612A | 186.9211 | 0.615 | Uncontrolled | Galapagos | Sequential Dose | Lab2 | 2.64798
Exp 7, Replica 1 | 7 | 1 | 200 | 37.76382 | 37.76382 | 11.56091 | 95.5741 | EC1612A | 186.9211 | 0.615 | Uncontrolled | Galapagos | Sequential Dose | Lab2 | 2.661748
Exp 7, Replica 1 | 7 | 1 | 200 | 38.38693 | 38.38693 | 11.56091 | 95.5741 | EC1612A | 186.9211 | 0.615 | Uncontrolled | Galapagos | Sequential Dose | Lab2 | 2.668266
Exp 7, Replica 1 | 7 | 1 | 200 | 39.01005 | 39.01005 | 11.56091 | 95.5741 | EC1612A | 186.9211 | 0.615 | Uncontrolled | Galapagos | Sequential Dose | Lab2 | 2.615666
Exp 7, Replica 1 | 7 | 1 | 200 | 39.63317 | 39.63317 | 11.56091 | 95.5741 | EC1612A | 186.9211 | 0.615 | Uncontrolled | Galapagos | Sequential Dose | Lab2 | 2.686579
Exp 7, Replica 1 | 7 | 1 | 200 | 40.25628 | 40.25628 | 11.56091 | 95.5741 | EC1612A | 186.9211 | 0.615 | Uncontrolled | Galapagos | Sequential Dose | Lab2 | 2.467253
Exp 7, Replica 1 | 7 | 1 | 200 | 40.8794 | 40.8794 | 11.56091 | 95.5741 | EC1612A | 186.9211 | 0.615 | Uncontrolled | Galapagos | Sequential Dose | Lab2 | 2.435821
Exp 7, Replica 1 | 7 | 1 | 200 | 41.50251 | 41.50251 | 11.56091 | 95.5741 | EC1612A | 186.9211 | 0.615 | Uncontrolled | Galapagos | Sequential Dose | Lab2 | 2.446873
Exp 7, Replica 1 | 7 | 1 | 200 | 42.12563 | 42.12563 | 11.56091 | 95.5741 | EC1612A | 186.9211 | 0.615 | Uncontrolled | Galapagos | Sequential Dose | Lab2 | 2.389623
Exp 7, Replica 1 | 7 | 1 | 200 | 42.74874 | 42.74874 | 11.56091 | 95.5741 | EC1612A | 186.9211 | 0.615 | Uncontrolled | Galapagos | Sequential Dose | Lab2 | 2.447374
Exp 7, Replica 1 | 7 | 1 | 200 | 43.37186 | 43.37186 | 11.56091 | 95.5741 | EC1612A | 186.9211 | 0.615 | Uncontrolled | Galapagos | Sequential Dose | Lab2 | 2.483724
Exp 7, Replica 1 | 7 | 1 | 200 | 43.99497 | 43.99497 | 11.56091 | 95.5741 | EC1612A | 186.9211 | 0.615 | Uncontrolled | Galapagos | Sequential Dose | Lab2 | 2.375015
Exp 7, Replica 1 | 7 | 1 | 200 | 44.61809 | 44.61809 | 11.56091 | 95.5741 | EC1612A | 186.9211 | 0.615 | Uncontrolled | Galapagos | Sequential Dose | Lab2 | 2.358003
Exp 7, Replica 1 | 7 | 1 | 200 | 45.24121 | 45.24121 | 11.56091 | 95.5741 | EC1612A | 186.9211 | 0.615 | Uncontrolled | Galapagos | Sequential Dose | Lab2 | 2.390652
Exp 7, Replica 1 | 7 | 1 | 200 | 45.86432 | 45.86432 | 11.56091 | 95.5741 | EC1612A | 186.9211 | 0.615 | Uncontrolled | Galapagos | Sequential Dose | Lab2 | 2.332714
Exp 7, Replica 1 | 7 | 1 | 200 | 46.48744 | 46.48744 | 11.56091 | 95.5741 | EC1612A | 186.9211 | 0.615 | Uncontrolled | Galapagos | Sequential Dose | Lab2 | 2.343251
Exp 7, Replica 1 | 7 | 1 | 200 | 47.11055 | 47.11055 | 11.56091 | 95.5741 | EC1612A | 186.9211 | 0.615 | Uncontrolled | Galapagos | Sequential Dose | Lab2 | 2.311
Exp 7, Replica 1 | 7 | 1 | 200 | 47.73367 | 47.73367 | 11.56091 | 95.5741 | EC1612A | 186.9211 | 0.615 | Uncontrolled | Galapagos | Sequential Dose | Lab2 | 2.241505
Exp 7, Replica 1 | 7 | 1 | 200 | 48.35678 | 48.35678 | 11.56091 | 95.5741 | EC1612A | 186.9211 | 0.615 | Uncontrolled | Galapagos | Sequential Dose | Lab2 | 2.209915
Exp 7, Replica 1 | 7 | 1 | 200 | 48.9799 | 48.9799 | 11.56091 | 95.5741 | EC1612A | 186.9211 | 0.615 | Uncontrolled | Galapagos | Sequential Dose | Lab2 | 2.188595
Exp 7, Replica 1 | 7 | 1 | 200 | 49.60302 | 49.60302 | 11.56091 | 95.5741 | EC1612A | 186.9211 | 0.615 | Uncontrolled | Galapagos | Sequential Dose | Lab2 | 2.155887
Exp 7, Replica 1 | 7 | 1 | 200 | 50.22613 | 50.22613 | 11.56091 | 95.5741 | EC1612A | 186.9211 | 0.615 | Uncontrolled | Galapagos | Sequential Dose | Lab2 | 2.081565
Exp 7, Replica 1 | 7 | 1 | 200 | 50.84925 | 50.84925 | 11.56091 | 95.5741 | EC1612A | 186.9211 | 0.615 | Uncontrolled | Galapagos | Sequential Dose | Lab2 | 2.101062
Exp 7, Replica 1 | 7 | 1 | 200 | 51.47236 | 51.47236 | 11.56091 | 95.5741 | EC1612A | 186.9211 | 0.615 | Uncontrolled | Galapagos | Sequential Dose | Lab2 | 2.128199
Exp 7, Replica 1 | 7 | 1 | 200 | 52.09548 | 52.09548 | 11.56091 | 95.5741 | EC1612A | 186.9211 | 0.615 | Uncontrolled | Galapagos | Sequential Dose | Lab2 | 2.113211
Exp 7, Replica 1 | 7 | 1 | 200 | 52.71859 | 52.71859 | 11.56091 | 95.5741 | EC1612A | 186.9211 | 0.615 | Uncontrolled | Galapagos | Sequential Dose | Lab2 | 2.029876
Exp 7, Replica 1 | 7 | 1 | 200 | 53.34171 | 53.34171 | 11.56091 | 95.5741 | EC1612A | 186.9211 | 0.615 | Uncontrolled | Galapagos | Sequential Dose | Lab2 | 2.087937
Exp 7, Replica 1 | 7 | 1 | 200 | 53.96482 | 53.96482 | 11.56091 | 95.5741 | EC1612A | 186.9211 | 0.615 | Uncontrolled | Galapagos | Sequential Dose | Lab2 | 1.977932
Exp 7, Replica 1 | 7 | 1 | 200 | 54.58794 | 54.58794 | 11.56091 | 95.5741 | EC1612A | 186.9211 | 0.615 | Uncontrolled | Galapagos | Sequential Dose | Lab2 | 1.98943
Exp 7, Replica 1 | 7 | 1 | 200 | 55.21106 | 55.21106 | 11.56091 | 95.5741 | EC1612A | 186.9211 | 0.615 | Uncontrolled | Galapagos | Sequential Dose | Lab2 | 2.080115
Exp 7, Replica 1 | 7 | 1 | 200 | 55.83417 | 55.83417 | 11.56091 | 95.5741 | EC1612A | 186.9211 | 0.615 | Uncontrolled | Galapagos | Sequential Dose | Lab2 | 1.941329
Exp 7, Replica 1 | 7 | 1 | 200 | 56.45729 | 56.45729 | 11.56091 | 95.5741 | EC1612A | 186.9211 | 0.615 | Uncontrolled | Galapagos | Sequential Dose | Lab2 | 2.033125
Exp 7, Replica 1 | 7 | 1 | 200 | 57.0804 | 57.0804 | 11.56091 | 95.5741 | EC1612A | 186.9211 | 0.615 | Uncontrolled | Galapagos | Sequential Dose | Lab2 | 1.965021
Exp 7, Replica 1 | 7 | 1 | 200 | 57.70352 | 57.70352 | 11.56091 | 95.5741 | EC1612A | 186.9211 | 0.615 | Uncontrolled | Galapagos | Sequential Dose | Lab2 | 1.921282
Exp 7, Replica 1 | 7 | 1 | 200 | 58.32663 | 58.32663 | 11.56091 | 95.5741 | EC1612A | 186.9211 | 0.615 | Uncontrolled | Galapagos | Sequential Dose | Lab2 | 1.846854
Exp 7, Replica 1 | 7 | 1 | 200 | 58.94975 | 58.94975 | 11.56091 | 95.5741 | EC1612A | 186.9211 | 0.615 | Uncontrolled | Galapagos | Sequential Dose | Lab2 | 1.88616
Exp 7, Replica 1 | 7 | 1 | 200 | 59.57286 | 59.57286 | 11.56091 | 95.5741 | EC1612A | 186.9211 | 0.615 | Uncontrolled | Galapagos | Sequential Dose | Lab2 | 1.7042
Exp 7, Replica 1 | 7 | 1 | 200 | 60.19598 | 60.19598 | 11.56091 | 95.5741 | EC1612A | 186.9211 | 0.615 | Uncontrolled | Galapagos | Sequential Dose | Lab2 | 1.858896
Exp 7, Replica 1 | 7 | 1 | 200 | 60.8191 | 60.8191 | 11.56091 | 95.5741 | EC1612A | 186.9211 | 0.615 | Uncontrolled | Galapagos | Sequential Dose | Lab2 | 1.769639
Exp 7, Replica 1 | 7 | 1 | 200 | 61.44221 | 61.44221 | 11.56091 | 95.5741 | EC1612A | 186.9211 | 0.615 | Uncontrolled | Galapagos | Sequential Dose | Lab2 | 1.784912
Exp 7, Replica 1 | 7 | 1 | 200 | 62.06533 | 62.06533 | 11.56091 | 95.5741 | EC1612A | 186.9211 | 0.615 | Uncontrolled | Galapagos | Sequential Dose | Lab2 | 1.760793
Exp 7, Replica 1 | 7 | 1 | 200 | 62.68844 | 62.68844 | 11.56091 | 95.5741 | EC1612A | 186.9211 | 0.615 | Uncontrolled | Galapagos | Sequential Dose | Lab2 | 1.727706
Exp 7, Replica 1 | 7 | 1 | 200 | 63.31156 | 63.31156 | 11.56091 | 95.5741 | EC1612A | 186.9211 | 0.615 | Uncontrolled | Galapagos | Sequential Dose | Lab2 | 1.699245
Exp 7, Replica 1 | 7 | 1 | 200 | 63.93467 | 63.93467 | 11.56091 | 95.5741 | EC1612A | 186.9211 | 0.615 | Uncontrolled | Galapagos | Sequential Dose | Lab2 | 1.717871
Exp 7, Replica 1 | 7 | 1 | 200 | 64.55779 | 64.55779 | 11.56091 | 95.5741 | EC1612A | 186.9211 | 0.615 | Uncontrolled | Galapagos | Sequential Dose | Lab2 | 1.669964
Exp 7, Replica 1 | 7 | 1 | 200 | 65.1809 | 65.1809 | 11.56091 | 95.5741 | EC1612A | 186.9211 | 0.615 | Uncontrolled | Galapagos | Sequential Dose | Lab2 | 1.654529
Exp 7, Replica 1 | 7 | 1 | 200 | 65.80402 | 65.80402 | 11.56091 | 95.5741 | EC1612A | 186.9211 | 0.615 | Uncontrolled | Galapagos | Sequential Dose | Lab2 | 1.624182
Exp 7, Replica 1 | 7 | 1 | 200 | 66.42714 | 66.42714 | 11.56091 | 95.5741 | EC1612A | 186.9211 | 0.615 | Uncontrolled | Galapagos | Sequential Dose | Lab2 | 1.680427
Exp 7, Replica 1 | 7 | 1 | 200 | 67.05025 | 67.05025 | 11.56091 | 95.5741 | EC1612A | 186.9211 | 0.615 | Uncontrolled | Galapagos | Sequential Dose | Lab2 | 1.661238
Exp 7, Replica 1 | 7 | 1 | 200 | 67.67337 | 67.67337 | 11.56091 | 95.5741 | EC1612A | 186.9211 | 0.615 | Uncontrolled | Galapagos | Sequential Dose | Lab2 | 1.563664
Exp 7, Replica 1 | 7 | 1 | 200 | 68.29648 | 68.29648 | 11.56091 | 95.5741 | EC1612A | 186.9211 | 0.615 | Uncontrolled | Galapagos | Sequential Dose | Lab2 | 1.592111
Exp 7, Replica 1 | 7 | 1 | 200 | 68.9196 | 68.9196 | 11.56091 | 95.5741 | EC1612A | 186.9211 | 0.615 | Uncontrolled | Galapagos | Sequential Dose | Lab2 | 1.593792
Exp 7, Replica 1 | 7 | 1 | 200 | 69.54271 | 69.54271 | 11.56091 | 95.5741 | EC1612A | 186.9211 | 0.615 | Uncontrolled | Galapagos | Sequential Dose | Lab2 | 1.521768
Exp 7, Replica 1 | 7 | 1 | 200 | 70.16583 | 70.16583 | 11.56091 | 95.5741 | EC1612A | 186.9211 | 0.615 | Uncontrolled | Galapagos | Sequential Dose | Lab2 | 1.51525
Exp 7, Replica 1 | 7 | 1 | 200 | 70.78894 | 70.78894 | 11.56091 | 95.5741 | EC1612A | 186.9211 | 0.615 | Uncontrolled | Galapagos | Sequential Dose | Lab2 | 1.569375
Exp 7, Replica 1 | 7 | 1 | 200 | 71.41206 | 71.41206 | 11.56091 | 95.5741 | EC1612A | 186.9211 | 0.615 | Uncontrolled | Galapagos | Sequential Dose | Lab2 | 1.521145
Exp 7, Replica 1 | 7 | 1 | 200 | 72.03518 | 72.03518 | 11.56091 | 95.5741 | EC1612A | 186.9211 | 0.615 | Uncontrolled | Galapagos | Sequential Dose | Lab2 | 1.56006
Exp 7, Replica 1 | 7 | 1 | 200 | 72.65829 | 72.65829 | 11.56091 | 95.5741 | EC1612A | 186.9211 | 0.615 | Uncontrolled | Galapagos | Sequential Dose | Lab2 | 1.472515
Exp 7, Replica 1 | 7 | 1 | 200 | 73.28141 | 73.28141 | 11.56091 | 95.5741 | EC1612A | 186.9211 | 0.615 | Uncontrolled | Galapagos | Sequential Dose | Lab2 | 1.423419
Exp 7, Replica 1 | 7 | 1 | 200 | 73.90452 | 73.90452 | 11.56091 | 95.5741 | EC1612A | 186.9211 | 0.615 | Uncontrolled | Galapagos | Sequential Dose | Lab2 | 1.425965
Exp 7, Replica 1 | 7 | 1 | 200 | 74.52764 | 74.52764 | 11.56091 | 95.5741 | EC1612A | 186.9211 | 0.615 | Uncontrolled | Galapagos | Sequential Dose | Lab2 | 1.427104
Exp 7, Replica 1 | 7 | 1 | 200 | 75.15075 | 75.15075 | 11.56091 | 95.5741 | EC1612A | 186.9211 | 0.615 | Uncontrolled | Galapagos | Sequential Dose | Lab2 | 1.396578
Exp 7, Replica 1 | 7 | 1 | 200 | 75.77387 | 75.77387 | 11.56091 | 95.5741 | EC1612A | 186.9211 | 0.615 | Uncontrolled | Galapagos | Sequential Dose | Lab2 | 1.430293
Exp 7, Replica 1 | 7 | 1 | 200 | 76.39698 | 76.39698 | 11.56091 | 95.5741 | EC1612A | 186.9211 | 0.615 | Uncontrolled | Galapagos | Sequential Dose | Lab2 | 1.413608
Exp 7, Replica 1 | 7 | 1 | 200 | 77.0201 | 77.0201 | 11.56091 | 95.5741 | EC1612A | 186.9211 | 0.615 | Uncontrolled | Galapagos | Sequential Dose | Lab2 | 1.384199
Exp 7, Replica 1 | 7 | 1 | 200 | 77.64322 | 77.64322 | 11.56091 | 95.5741 | EC1612A | 186.9211 | 0.615 | Uncontrolled | Galapagos | Sequential Dose | Lab2 | 1.329984
Exp 7, Replica 1 | 7 | 1 | 200 | 78.26633 | 78.26633 | 11.56091 | 95.5741 | EC1612A | 186.9211 | 0.615 | Uncontrolled | Galapagos | Sequential Dose | Lab2 | 1.375833
Exp 7, Replica 1 | 7 | 1 | 200 | 78.88945 | 78.88945 | 11.56091 | 95.5741 | EC1612A | 186.9211 | 0.615 | Uncontrolled | Galapagos | Sequential Dose | Lab2 | 1.351545
Exp 7, Replica 1 | 7 | 1 | 200 | 79.51256 | 79.51256 | 11.56091 | 95.5741 | EC1612A | 186.9211 | 0.615 | Uncontrolled | Galapagos | Sequential Dose | Lab2 | 1.352
Exp 7, Replica 1 | 7 | 1 | 200 | 80.13568 | 80.13568 | 11.56091 | 95.5741 | EC1612A | 186.9211 | 0.615 | Uncontrolled | Galapagos | Sequential Dose | Lab2 | 1.308836
Exp 7, Replica 1 | 7 | 1 | 200 | 80.75879 | 80.75879 | 11.56091 | 95.5741 | EC1612A | 186.9211 | 0.615 | Uncontrolled | Galapagos | Sequential Dose | Lab2 | 1.304003
Exp 7, Replica 1 | 7 | 1 | 200 | 81.38191 | 81.38191 | 11.56091 | 95.5741 | EC1612A | 186.9211 | 0.615 | Uncontrolled | Galapagos | Sequential Dose | Lab2 | 1.296414
Exp 7, Replica 1 | 7 | 1 | 200 | 82.00503 | 82.00503 | 11.56091 | 95.5741 | EC1612A | 186.9211 | 0.615 | Uncontrolled | Galapagos | Sequential Dose | Lab2 | 1.271109
Exp 7, Replica 1 | 7 | 1 | 200 | 82.62814 | 82.62814 | 11.56091 | 95.5741 | EC1612A | 186.9211 | 0.615 | Uncontrolled | Galapagos | Sequential Dose | Lab2 | 1.23094
Exp 7, Replica 1 | 7 | 1 | 200 | 83.25126 | 83.25126 | 11.56091 | 95.5741 | EC1612A | 186.9211 | 0.615 | Uncontrolled | Galapagos | Sequential Dose | Lab2 | 1.192095
Exp 7, Replica 1 | 7 | 1 | 200 | 83.87437 | 83.87437 | 11.56091 | 95.5741 | EC1612A | 186.9211 | 0.615 | Uncontrolled | Galapagos | Sequential Dose | Lab2 | 1.232527
Exp 7, Replica 1 | 7 | 1 | 200 | 84.49749 | 84.49749 | 11.56091 | 95.5741 | EC1612A | 186.9211 | 0.615 | Uncontrolled | Galapagos | Sequential Dose | Lab2 | 1.245769
Exp 7, Replica 1 | 7 | 1 | 200 | 85.1206 | 85.1206 | 11.56091 | 95.5741 | EC1612A | 186.9211 | 0.615 | Uncontrolled | Galapagos | Sequential Dose | Lab2 | 1.210333
Exp 7, Replica 1 | 7 | 1 | 200 | 85.74372 | 85.74372 | 11.56091 | 95.5741 | EC1612A | 186.9211 | 0.615 | Uncontrolled | Galapagos | Sequential Dose | Lab2 | 1.200218
Exp 7, Replica 1 | 7 | 1 | 200 | 86.36683 | 86.36683 | 11.56091 | 95.5741 | EC1612A | 186.9211 | 0.615 | Uncontrolled | Galapagos | Sequential Dose | Lab2 | 1.157615
Exp 7, Replica 1 | 7 | 1 | 200 | 86.98995 | 86.98995 | 11.56091 | 95.5741 | EC1612A | 186.9211 | 0.615 | Uncontrolled | Galapagos | Sequential Dose | Lab2 | 1.194071
Exp 7, Replica 1 | 7 | 1 | 200 | 87.61307 | 87.61307 | 11.56091 | 95.5741 | EC1612A | 186.9211 | 0.615 | Uncontrolled | Galapagos | Sequential Dose | Lab2 | 1.140852
Exp 7, Replica 1 | 7 | 1 | 200 | 88.23618 | 88.23618 | 11.56091 | 95.5741 | EC1612A | 186.9211 | 0.615 | Uncontrolled | Galapagos | Sequential Dose | Lab2 | 1.144583
Exp 7, Replica 1 | 7 | 1 | 200 | 88.8593 | 88.8593 | 11.56091 | 95.5741 | EC1612A | 186.9211 | 0.615 | Uncontrolled | Galapagos | Sequential Dose | Lab2 | 1.120284
Exp 7, Replica 1 | 7 | 1 | 200 | 89.48241 | 89.48241 | 11.56091 | 95.5741 | EC1612A | 186.9211 | 0.615 | Uncontrolled | Galapagos | Sequential Dose | Lab2 | 1.128654
Exp 7, Replica 1 | 7 | 1 | 200 | 90.10553 | 90.10553 | 11.56091 | 95.5741 | EC1612A | 186.9211 | 0.615 | Uncontrolled | Galapagos | Sequential Dose | Lab2 | 1.100758
Exp 7, Replica 1 | 7 | 1 | 200 | 90.72864 | 90.72864 | 11.56091 | 95.5741 | EC1612A | 186.9211 | 0.615 | Uncontrolled | Galapagos | Sequential Dose | Lab2 | 1.096845
Exp 7, Replica 1 | 7 | 1 | 200 | 91.35176 | 91.35176 | 11.56091 | 95.5741 | EC1612A | 186.9211 | 0.615 | Uncontrolled | Galapagos | Sequential Dose | Lab2 | 1.085812
Exp 7, Replica 1 | 7 | 1 | 200 | 91.97487 | 91.97487 | 11.56091 | 95.5741 | EC1612A | 186.9211 | 0.615 | Uncontrolled | Galapagos | Sequential Dose | Lab2 | 1.091524
Exp 7, Replica 1 | 7 | 1 | 200 | 92.59799 | 92.59799 | 11.56091 | 95.5741 | EC1612A | 186.9211 | 0.615 | Uncontrolled | Galapagos | Sequential Dose | Lab2 | 1.099782
Exp 7, Replica 1 | 7 | 1 | 200 | 93.22111 | 93.22111 | 11.56091 | 95.5741 | EC1612A | 186.9211 | 0.615 | Uncontrolled | Galapagos | Sequential Dose | Lab2 | 1.058166
Exp 7, Replica 1 | 7 | 1 | 200 | 93.84422 | 93.84422 | 11.56091 | 95.5741 | EC1612A | 186.9211 | 0.615 | Uncontrolled | Galapagos | Sequential Dose | Lab2 | 1.005649
Exp 7, Replica 1 | 7 | 1 | 200 | 94.46734 | 94.46734 | 11.56091 | 95.5741 | EC1612A | 186.9211 | 0.615 | Uncontrolled | Galapagos | Sequential Dose | Lab2 | 1.040817
Exp 7, Replica 1 | 7 | 1 | 200 | 95.09045 | 95.09045 | 11.56091 | 95.5741 | EC1612A | 186.9211 | 0.615 | Uncontrolled | Galapagos | Sequential Dose | Lab2 | 1.015205
Exp 7, Replica 1 | 7 | 1 | 200 | 95.71357 | 95.71357 | 11.56091 | 95.5741 | EC1612A | 186.9211 | 0.615 | Uncontrolled | Galapagos | Sequential Dose | Lab2 | 1.020137
Exp 7, Replica 1 | 7 | 1 | 200 | 96.33668 | 96.33668 | 11.56091 | 95.5741 | EC1612A | 186.9211 | 0.615 | Uncontrolled | Galapagos | Sequential Dose | Lab2 | 0.9823437
Exp 7, Replica 1 | 7 | 1 | 200 | 96.9598 | 96.9598 | 11.56091 | 95.5741 | EC1612A | 186.9211 | 0.615 | Uncontrolled | Galapagos | Sequential Dose | Lab2 | 0.9989291
Exp 7, Replica 1 | 7 | 1 | 200 | 97.58291 | 97.58291 | 11.56091 | 95.5741 | EC1612A | 186.9211 | 0.615 | Uncontrolled | Galapagos | Sequential Dose | Lab2 | 0.9868697
Exp 7, Replica 1 | 7 | 1 | 200 | 98.20603 | 98.20603 | 11.56091 | 95.5741 | EC1612A | 186.9211 | 0.615 | Uncontrolled | Galapagos | Sequential Dose | Lab2 | 0.9828734
Exp 7, Replica 1 | 7 | 1 | 200 | 98.82915 | 98.82915 | 11.56091 | 95.5741 | EC1612A | 186.9211 | 0.615 | Uncontrolled | Galapagos | Sequential Dose | Lab2 | 0.9460164
Exp 7, Replica 1 | 7 | 1 | 200 | 99.45226 | 99.45226 | 11.56091 | 95.5741 | EC1612A | 186.9211 | 0.615 | Uncontrolled | Galapagos | Sequential Dose | Lab2 | 0.9741479
Exp 7, Replica 1 | 7 | 1 | 200 | 100.0754 | 100.0754 | 11.56091 | 95.5741 | EC1612A | 186.9211 | 0.615 | Uncontrolled | Galapagos | Sequential Dose | Lab2 | 0.9683727
Exp 7, Replica 1 | 7 | 1 | 200 | 100.6985 | 100.6985 | 11.56091 | 95.5741 | EC1612A | 186.9211 | 0.615 | Uncontrolled | Galapagos | Sequential Dose | Lab2 | 0.9674185
Exp 7, Replica 1 | 7 | 1 | 200 | 101.3216 | 101.3216 | 11.56091 | 95.5741 | EC1612A | 186.9211 | 0.615 | Uncontrolled | Galapagos | Sequential Dose | Lab2 | 0.9353035
Exp 7, Replica 1 | 7 | 1 | 200 | 101.9447 | 101.9447 | 11.56091 | 95.5741 | EC1612A | 186.9211 | 0.615 | Uncontrolled | Galapagos | Sequential Dose | Lab2 | 0.8823597
Exp 7, Replica 1 | 7 | 1 | 200 | 102.5678 | 102.5678 | 11.56091 | 95.5741 | EC1612A | 186.9211 | 0.615 | Uncontrolled | Galapagos | Sequential Dose | Lab2 | 0.8868411
Exp 7, Replica 1 | 7 | 1 | 200 | 103.191 | 103.191 | 11.56091 | 95.5741 | EC1612A | 186.9211 | 0.615 | Uncontrolled | Galapagos | Sequential Dose | Lab2 | 0.8915273
Exp 7, Replica 1 | 7 | 1 | 200 | 103.8141 | 103.8141 | 11.56091 | 95.5741 | EC1612A | 186.9211 | 0.615 | Uncontrolled | Galapagos | Sequential Dose | Lab2 | 0.8937792
Exp 7, Replica 1 | 7 | 1 | 200 | 104.4372 | 104.4372 | 11.56091 | 95.5741 | EC1612A | 186.9211 | 0.615 | Uncontrolled | Galapagos | Sequential Dose | Lab2 | 0.8682688
Exp 7, Replica 1 | 7 | 1 | 200 | 105.0603 | 105.0603 | 11.56091 | 95.5741 | EC1612A | 186.9211 | 0.615 | Uncontrolled | Galapagos | Sequential Dose | Lab2 | 0.862473
Exp 7, Replica 1 | 7 | 1 | 200 | 105.6834 | 105.6834 | 11.56091 | 95.5741 | EC1612A | 186.9211 | 0.615 | Uncontrolled | Galapagos | Sequential Dose | Lab2 | 0.8147062
Exp 7, Replica 1 | 7 | 1 | 200 | 106.3065 | 106.3065 | 11.56091 | 95.5741 | EC1612A | 186.9211 | 0.615 | Uncontrolled | Galapagos | Sequential Dose | Lab2 | 0.8173073
Exp 7, Replica 1 | 7 | 1 | 200 | 106.9296 | 106.9296 | 11.56091 | 95.5741 | EC1612A | 186.9211 | 0.615 | Uncontrolled | Galapagos | Sequential Dose | Lab2 | 0.817039
Exp 7, Replica 1 | 7 | 1 | 200 | 107.5528 | 107.5528 | 11.56091 | 95.5741 | EC1612A | 186.9211 | 0.615 | Uncontrolled | Galapagos | Sequential Dose | Lab2 | 0.8439909
Exp 7, Replica 1 | 7 | 1 | 200 | 108.1759 | 108.1759 | 11.56091 | 95.5741 | EC1612A | 186.9211 | 0.615 | Uncontrolled | Galapagos | Sequential Dose | Lab2 | 0.8165323
Exp 7, Replica 1 | 7 | 1 | 200 | 108.799 | 108.799 | 11.56091 | 95.5741 | EC1612A | 186.9211 | 0.615 | Uncontrolled | Galapagos | Sequential Dose | Lab2 | 0.7982585
Exp 7, Replica 1 | 7 | 1 | 200 | 109.4221 | 109.4221 | 11.56091 | 95.5741 | EC1612A | 186.9211 | 0.615 | Uncontrolled | Galapagos | Sequential Dose | Lab2 | 0.7779864
Exp 7, Replica 1 | 7 | 1 | 200 | 110.0452 | 110.0452 | 11.56091 | 95.5741 | EC1612A | 186.9211 | 0.615 | Uncontrolled | Galapagos | Sequential Dose | Lab2 | 0.786401
Exp 7, Replica 1 | 7 | 1 | 200 | 110.6683 | 110.6683 | 11.56091 | 95.5741 | EC1612A | 186.9211 | 0.615 | Uncontrolled | Galapagos | Sequential Dose | Lab2 | 0.7921549
Exp 7, Replica 1 | 7 | 1 | 200 | 111.2915 | 111.2915 | 11.56091 | 95.5741 | EC1612A | 186.9211 | 0.615 | Uncontrolled | Galapagos | Sequential Dose | Lab2 | 0.7343677
Exp 7, Replica 1 | 7 | 1 | 200 | 111.9146 | 111.9146 | 11.56091 | 95.5741 | EC1612A | 186.9211 | 0.615 | Uncontrolled | Galapagos | Sequential Dose | Lab2 | 0.7611388
Exp 7, Replica 1 | 7 | 1 | 200 | 112.5377 | 112.5377 | 11.56091 | 95.5741 | EC1612A | 186.9211 | 0.615 | Uncontrolled | Galapagos | Sequential Dose | Lab2 | 0.7572306
Exp 7, Replica 1 | 7 | 1 | 200 | 113.1608 | 113.1608 | 11.56091 | 95.5741 | EC1612A | 186.9211 | 0.615 | Uncontrolled | Galapagos | Sequential Dose | Lab2 | 0.7444184
Exp 7, Replica 1 | 7 | 1 | 200 | 113.7839 | 113.7839 | 11.56091 | 95.5741 | EC1612A | 186.9211 | 0.615 | Uncontrolled | Galapagos | Sequential Dose | Lab2 | 0.7508399
Exp 7, Replica 1 | 7 | 1 | 200 | 114.407 | 114.407 | 11.56091 | 95.5741 | EC1612A | 186.9211 | 0.615 | Uncontrolled | Galapagos | Sequential Dose | Lab2 | 0.7313935
Exp 7, Replica 1 | 7 | 1 | 200 | 115.0302 | 115.0302 | 11.56091 | 95.5741 | EC1612A | 186.9211 | 0.615 | Uncontrolled | Galapagos | Sequential Dose | Lab2 | 0.7349665
Exp 7, Replica 1 | 7 | 1 | 200 | 115.6533 | 115.6533 | 11.56091 | 95.5741 | EC1612A | 186.9211 | 0.615 | Uncontrolled | Galapagos | Sequential Dose | Lab2 | 0.6982624
Exp 7, Replica 1 | 7 | 1 | 200 | 116.2764 | 116.2764 | 11.56091 | 95.5741 | EC1612A | 186.9211 | 0.615 | Uncontrolled | Galapagos | Sequential Dose | Lab2 | 0.735841
Exp 7, Replica 1 | 7 | 1 | 200 | 116.8995 | 116.8995 | 11.56091 | 95.5741 | EC1612A | 186.9211 | 0.615 | Uncontrolled | Galapagos | Sequential Dose | Lab2 | 0.707149
Exp 7, Replica 1 | 7 | 1 | 200 | 117.5226 | 117.5226 | 11.56091 | 95.5741 | EC1612A | 186.9211 | 0.615 | Uncontrolled | Galapagos | Sequential Dose | Lab2 | 0.6956334
Exp 7, Replica 1 | 7 | 1 | 200 | 118.1457 | 118.1457 | 11.56091 | 95.5741 | EC1612A | 186.9211 | 0.615 | Uncontrolled | Galapagos | Sequential Dose | Lab2 | 0.6948896
Exp 7, Replica 1 | 7 | 1 | 200 | 118.7688 | 118.7688 | 11.56091 | 95.5741 | EC1612A | 186.9211 | 0.615 | Uncontrolled | Galapagos | Sequential Dose | Lab2 | 0.6824385
Exp 7, Replica 1 | 7 | 1 | 200 | 119.392 | 119.392 | 11.56091 | 95.5741 | EC1612A | 186.9211 | 0.615 | Uncontrolled | Galapagos | Sequential Dose | Lab2 | 0.6641002
Exp 7, Replica 1 | 7 | 1 | 200 | 120.0151 | 120.0151 | 11.56091 | 95.5741 | EC1612A | 186.9211 | 0.615 | Uncontrolled | Galapagos | Sequential Dose | Lab2 | 0.6744568
Exp 7, Replica 1 | 7 | 1 | 200 | 120.6382 | 120.6382 | 11.56091 | 95.5741 | EC1612A | 186.9211 | 0.615 | Uncontrolled | Galapagos | Sequential Dose | Lab2 | 0.6723926
Exp 7, Replica 1 | 7 | 1 | 200 | 121.2613 | 121.2613 | 11.56091 | 95.5741 | EC1612A | 186.9211 | 0.615 | Uncontrolled | Galapagos | Sequential Dose | Lab2 | 0.6746237
Exp 7, Replica 1 | 7 | 1 | 200 | 121.8844 | 121.8844 | 11.56091 | 95.5741 | EC1612A | 186.9211 | 0.615 | Uncontrolled | Galapagos | Sequential Dose | Lab2 | 0.6570668
Exp 7, Replica 1 | 7 | 1 | 200 | 122.5075 | 122.5075 | 11.56091 | 95.5741 | EC1612A | 186.9211 | 0.615 | Uncontrolled | Galapagos | Sequential Dose | Lab2 | 0.6421422
Exp 7, Replica 1 | 7 | 1 | 200 | 123.1307 | 123.1307 | 11.56091 | 95.5741 | EC1612A | 186.9211 | 0.615 | Uncontrolled | Galapagos | Sequential Dose | Lab2 | 0.6400602
Exp 7, Replica 1 | 7 | 1 | 200 | 123.7538 | 123.7538 | 11.56091 | 95.5741 | EC1612A | 186.9211 | 0.615 | Uncontrolled | Galapagos | Sequential Dose | Lab2 | 0.6152909
Exp 7, Replica 1 | 7 | 1 | 200 | 124.3769 | 124.3769 | 11.56091 | 95.5741 | EC1612A | 186.9211 | 0.615 | Uncontrolled | Galapagos | Sequential Dose | Lab2 | 0.6376563
Exp 7, Replica 1 | 7 | 1 | 200 | 125 | 125 | 11.56091 | 95.5741 | EC1612A | 186.9211 | 0.615 | Uncontrolled | Galapagos | Sequential Dose | Lab2 | 0.6277265
Exp 7, Replica 2 | 7 | 2 | 100 | 1 | 1 | 3.211953 | 120.4793 | EC1612A | 264.0872 | 0.51 | Uncontrolled | TH | Sequential Dose | Lab3 | 8.62718
Exp 7, Replica 2 | 7 | 2 | 100 | 1.623116 | 1.623116 | 3.211953 | 120.4793 | EC1612A | 264.0872 | 0.51 | Uncontrolled | TH | Sequential Dose | Lab3 | 8.988153
Exp 7, Replica 2 | 7 | 2 | 100 | 2.246231 | 2.246231 | 3.211953 | 120.4793 | EC1612A | 264.0872 | 0.51 | Uncontrolled | TH | Sequential Dose | Lab3 | 8.558503
Exp 7, Replica 2 | 7 | 2 | 100 | 2.869347 | 2.869347 | 3.211953 | 120.4793 | EC1612A | 264.0872 | 0.51 | Uncontrolled | TH | Sequential Dose | Lab3 | 8.554534
Exp 7, Replica 2 | 7 | 2 | 100 | 3.492462 | 3.492462 | 3.211953 | 120.4793 | EC1612A | 264.0872 | 0.51 | Uncontrolled | TH | Sequential Dose | Lab3 | 8.392986
Exp 7, Replica 2 | 7 | 2 | 100 | 4.115578 | 4.115578 | 3.211953 | 120.4793 | EC1612A | 264.0872 | 0.51 | Uncontrolled | TH | Sequential Dose | Lab3 | 8.58938
Exp 7, Replica 2 | 7 | 2 | 100 | 4.738693 | 4.738693 | 3.211953 | 120.4793 | EC1612A | 264.0872 | 0.51 | Uncontrolled | TH | Sequential Dose | Lab3 | 8.388497
Exp 7, Replica 2 | 7 | 2 | 100 | 5.361809 | 5.361809 | 3.211953 | 120.4793 | EC1612A | 264.0872 | 0.51 | Uncontrolled | TH | Sequential Dose | Lab3 | 8.136129
Exp 7, Replica 2 | 7 | 2 | 100 | 5.984925 | 5.984925 | 3.211953 | 120.4793 | EC1612A | 264.0872 | 0.51 | Uncontrolled | TH | Sequential Dose | Lab3 | 8.334191
Exp 7, Replica 2 | 7 | 2 | 100 | 6.60804 | 6.60804 | 3.211953 | 120.4793 | EC1612A | 264.0872 | 0.51 | Uncontrolled | TH | Sequential Dose | Lab3 | 7.998033
Exp 7, Replica 2 | 7 | 2 | 100 | 7.231156 | 7.231156 | 3.211953 | 120.4793 | EC1612A | 264.0872 | 0.51 | Uncontrolled | TH | Sequential Dose | Lab3 | 8.181461
Exp 7, Replica 2 | 7 | 2 | 100 | 7.854271 | 7.854271 | 3.211953 | 120.4793 | EC1612A | 264.0872 | 0.51 | Uncontrolled | TH | Sequential Dose | Lab3 | 8.024432
Exp 7, Replica 2 | 7 | 2 | 100 | 8.477387 | 8.477387 | 3.211953 | 120.4793 | EC1612A | 264.0872 | 0.51 | Uncontrolled | TH | Sequential Dose | Lab3 | 8.026203
Exp 7, Replica 2 | 7 | 2 | 100 | 9.100503 | 9.100503 | 3.211953 | 120.4793 | EC1612A | 264.0872 | 0.51 | Uncontrolled | TH | Sequential Dose | Lab3 | 8.074514
Exp 7, Replica 2 | 7 | 2 | 100 | 9.723618 | 9.723618 | 3.211953 | 120.4793 | EC1612A | 264.0872 | 0.51 | Uncontrolled | TH | Sequential Dose | Lab3 | 8.228784
Exp 7, Replica 2 | 7 | 2 | 100 | 10.34673 | 10.34673 | 3.211953 | 120.4793 | EC1612A | 264.0872 | 0.51 | Uncontrolled | TH | Sequential Dose | Lab3 | 7.737628
Exp 7, Replica 2 | 7 | 2 | 100 | 10.96985 | 10.96985 | 3.211953 | 120.4793 | EC1612A | 264.0872 | 0.51 | Uncontrolled | TH | Sequential Dose | Lab3 | 8.156792
Exp 7, Replica 2 | 7 | 2 | 100 | 11.59296 | 11.59296 | 3.211953 | 120.4793 | EC1612A | 264.0872 | 0.51 | Uncontrolled | TH | Sequential Dose | Lab3 | 7.802719
Exp 7, Replica 2 | 7 | 2 | 100 | 12.21608 | 12.21608 | 3.211953 | 120.4793 | EC1612A | 264.0872 | 0.51 | Uncontrolled | TH | Sequential Dose | Lab3 | 7.66803
Exp 7, Replica 2 | 7 | 2 | 100 | 12.8392 | 12.8392 | 3.211953 | 120.4793 | EC1612A | 264.0872 | 0.51 | Uncontrolled | TH | Sequential Dose | Lab3 | 7.617515
Exp 7, Replica 2 | 7 | 2 | 100 | 13.46231 | 13.46231 | 3.211953 | 120.4793 | EC1612A | 264.0872 | 0.51 | Uncontrolled | TH | Sequential Dose | Lab3 | 7.982258
Exp 7, Replica 2 | 7 | 2 | 100 | 14.08543 | 14.08543 | 3.211953 | 120.4793 | EC1612A | 264.0872 | 0.51 | Uncontrolled | TH | Sequential Dose | Lab3 | 7.476906
Exp 7, Replica 2 | 7 | 2 | 100 | 14.70854 | 14.70854 | 3.211953 | 120.4793 | EC1612A | 264.0872 | 0.51 | Uncontrolled | TH | Sequential Dose | Lab3 | 7.605589
Exp 7, Replica 2 | 7 | 2 | 100 | 15.33166 | 15.33166 | 3.211953 | 120.4793 | EC1612A | 264.0872 | 0.51 | Uncontrolled | TH | Sequential Dose | Lab3 | 7.150336
Exp 7, Replica 2 | 7 | 2 | 100 | 15.95477 | 15.95477 | 3.211953 | 120.4793 | EC1612A | 264.0872 | 0.51 | Uncontrolled | TH | Sequential Dose | Lab3 | 7.599001
Exp 7, Replica 2 | 7 | 2 | 100 | 16.57789 | 16.57789 | 3.211953 | 120.4793 | EC1612A | 264.0872 | 0.51 | Uncontrolled | TH | Sequential Dose | Lab3 | 7.093165
Exp 7, Replica 2 | 7 | 2 | 100 | 17.20101 | 17.20101 | 3.211953 | 120.4793 | EC1612A | 264.0872 | 0.51 | Uncontrolled | TH | Sequential Dose | Lab3 | 7.472694
Exp 7, Replica 2 | 7 | 2 | 100 | 17.82412 | 17.82412 | 3.211953 | 120.4793 | EC1612A | 264.0872 | 0.51 | Uncontrolled | TH | Sequential Dose | Lab3 | 7.256948
Exp 7, Replica 2 | 7 | 2 | 100 | 18.44724 | 18.44724 | 3.211953 | 120.4793 | EC1612A | 264.0872 | 0.51 | Uncontrolled | TH | Sequential Dose | Lab3 | 7.1669
Exp 7, Replica 2 | 7 | 2 | 100 | 19.07035 | 19.07035 | 3.211953 | 120.4793 | EC1612A | 264.0872 | 0.51 | Uncontrolled | TH | Sequential Dose | Lab3 | 7.253781
Exp 7, Replica 2 | 7 | 2 | 100 | 19.69347 | 19.69347 | 3.211953 | 120.4793 | EC1612A | 264.0872 | 0.51 | Uncontrolled | TH | Sequential Dose | Lab3 | 6.767065
Exp 7, Replica 2 | 7 | 2 | 100 | 20.31658 | 20.31658 | 3.211953 | 120.4793 | EC1612A | 264.0872 | 0.51 | Uncontrolled | TH | Sequential Dose | Lab3 | 6.966001
Exp 7, Replica 2 | 7 | 2 | 100 | 20.9397 | 20.9397 | 3.211953 | 120.4793 | EC1612A | 264.0872 | 0.51 | Uncontrolled | TH | Sequential Dose | Lab3 | 7.004804
Exp 7, Replica 2 | 7 | 2 | 100 | 21.56281 | 21.56281 | 3.211953 | 120.4793 | EC1612A | 264.0872 | 0.51 | Uncontrolled | TH | Sequential Dose | Lab3 | 3.880586
Exp 7, Replica 2 | 7 | 2 | 100 | 22.18593 | 22.18593 | 3.211953 | 120.4793 | EC1612A | 264.0872 | 0.51 | Uncontrolled | TH | Sequential Dose | Lab3 | 3.868618
Exp 7, Replica 2 | 7 | 2 | 100 | 22.80905 | 22.80905 | 3.211953 | 120.4793 | EC1612A | 264.0872 | 0.51 | Uncontrolled | TH | Sequential Dose | Lab3 | 3.921271
Exp 7, Replica 2 | 7 | 2 | 100 | 23.43216 | 23.43216 | 3.211953 | 120.4793 | EC1612A | 264.0872 | 0.51 | Uncontrolled | TH | Sequential Dose | Lab3 | 3.795243
Exp 7, Replica 2 | 7 | 2 | 100 | 24.05528 | 24.05528 | 3.211953 | 120.4793 | EC1612A | 264.0872 | 0.51 | Uncontrolled | TH | Sequential Dose | Lab3 | 3.773203
Exp 7, Replica 2 | 7 | 2 | 100 | 24.67839 | 24.67839 | 3.211953 | 120.4793 | EC1612A | 264.0872 | 0.51 | Uncontrolled | TH | Sequential Dose | Lab3 | 3.675596
Exp 7, Replica 2 | 7 | 2 | 100 | 25.30151 | 25.30151 | 3.211953 | 120.4793 | EC1612A | 264.0872 | 0.51 | Uncontrolled | TH | Sequential Dose | Lab3 | 3.778151
Exp 7, Replica 2 | 7 | 2 | 100 | 25.92462 | 25.92462 | 3.211953 | 120.4793 | EC1612A | 264.0872 | 0.51 | Uncontrolled | TH | Sequential Dose | Lab3 | 3.728873
Exp 7, Replica 2 | 7 | 2 | 100 | 26.54774 | 26.54774 | 3.211953 | 120.4793 | EC1612A | 264.0872 | 0.51 | Uncontrolled | TH | Sequential Dose | Lab3 | 3.529217
Exp 7, Replica 2 | 7 | 2 | 100 | 27.17085 | 27.17085 | 3.211953 | 120.4793 | EC1612A | 264.0872 | 0.51 | Uncontrolled | TH | Sequential Dose | Lab3 | 3.667141
Exp 7, Replica 2 | 7 | 2 | 100 | 27.79397 | 27.79397 | 3.211953 | 120.4793 | EC1612A | 264.0872 | 0.51 | Uncontrolled | TH | Sequential Dose | Lab3 | 3.56149
Exp 7, Replica 2 | 7 | 2 | 100 | 28.41709 | 28.41709 | 3.211953 | 120.4793 | EC1612A | 264.0872 | 0.51 | Uncontrolled | TH | Sequential Dose | Lab3 | 3.415057
Exp 7, Replica 2 | 7 | 2 | 100 | 29.0402 | 29.0402 | 3.211953 | 120.4793 | EC1612A | 264.0872 | 0.51 | Uncontrolled | TH | Sequential Dose | Lab3 | 3.517419
Exp 7, Replica 2 | 7 | 2 | 100 | 29.66332 | 29.66332 | 3.211953 | 120.4793 | EC1612A | 264.0872 | 0.51 | Uncontrolled | TH | Sequential Dose | Lab3 | 3.504675
Exp 7, Replica 2 | 7 | 2 | 100 | 30.28643 | 30.28643 | 3.211953 | 120.4793 | EC1612A | 264.0872 | 0.51 | Uncontrolled | TH | Sequential Dose | Lab3 | 3.532212
Exp 7, Replica 2 | 7 | 2 | 100 | 30.90955 | 30.90955 | 3.211953 | 120.4793 | EC1612A | 264.0872 | 0.51 | Uncontrolled | TH | Sequential Dose | Lab3 | 3.391832
Exp 7, Replica 2 | 7 | 2 | 100 | 31.53266 | 31.53266 | 3.211953 | 120.4793 | EC1612A | 264.0872 | 0.51 | Uncontrolled | TH | Sequential Dose | Lab3 | 3.394088
Exp 7, Replica 2 | 7 | 2 | 100 | 32.15578 | 32.15578 | 3.211953 | 120.4793 | EC1612A | 264.0872 | 0.51 | Uncontrolled | TH | Sequential Dose | Lab3 | 3.338577
Exp 7, Replica 2 | 7 | 2 | 100 | 32.77889 | 32.77889 | 3.211953 | 120.4793 | EC1612A | 264.0872 | 0.51 | Uncontrolled | TH | Sequential Dose | Lab3 | 3.390079
Exp 7, Replica 2 | 7 | 2 | 100 | 33.40201 | 33.40201 | 3.211953 | 120.4793 | EC1612A | 264.0872 | 0.51 | Uncontrolled | TH | Sequential Dose | Lab3 | 3.397048
Exp 7, Replica 2 | 7 | 2 | 100 | 34.02513 | 34.02513 | 3.211953 | 120.4793 | EC1612A | 264.0872 | 0.51 | Uncontrolled | TH | Sequential Dose | Lab3 | 3.269037
Exp 7, Replica 2 | 7 | 2 | 100 | 34.64824 | 34.64824 | 3.211953 | 120.4793 | EC1612A | 264.0872 | 0.51 | Uncontrolled | TH | Sequential Dose | Lab3 | 3.356442
Exp 7, Replica 2 | 7 | 2 | 100 | 35.27136 | 35.27136 | 3.211953 | 120.4793 | EC1612A | 264.0872 | 0.51 | Uncontrolled | TH | Sequential Dose | Lab3 | 3.320883
Exp 7, Replica 2 | 7 | 2 | 100 | 35.89447 | 35.89447 | 3.211953 | 120.4793 | EC1612A | 264.0872 | 0.51 | Uncontrolled | TH | Sequential Dose | Lab3 | 3.249431
Exp 7, Replica 2 | 7 | 2 | 100 | 36.51759 | 36.51759 | 3.211953 | 120.4793 | EC1612A | 264.0872 | 0.51 | Uncontrolled | TH | Sequential Dose | Lab3 | 3.220261
Exp 7, Replica 2 | 7 | 2 | 100 | 37.1407 | 37.1407 | 3.211953 | 120.4793 | EC1612A | 264.0872 | 0.51 | Uncontrolled | TH | Sequential Dose | Lab3 | 3.255599
Exp 7, Replica 2 | 7 | 2 | 100 | 37.76382 | 37.76382 | 3.211953 | 120.4793 | EC1612A | 264.0872 | 0.51 | Uncontrolled | TH | Sequential Dose | Lab3 | 3.200737
Exp 7, Replica 2 | 7 | 2 | 100 | 38.38693 | 38.38693 | 3.211953 | 120.4793 | EC1612A | 264.0872 | 0.51 | Uncontrolled | TH | Sequential Dose | Lab3 | 3.201689
Exp 7, Replica 2 | 7 | 2 | 100 | 39.01005 | 39.01005 | 3.211953 | 120.4793 | EC1612A | 264.0872 | 0.51 | Uncontrolled | TH | Sequential Dose | Lab3 | 3.189588
Exp 7, Replica 2 | 7 | 2 | 100 | 39.63317 | 39.63317 | 3.211953 | 120.4793 | EC1612A | 264.0872 | 0.51 | Uncontrolled | TH | Sequential Dose | Lab3 | 2.977549
Exp 7, Replica 2 | 7 | 2 | 100 | 40.25628 | 40.25628 | 3.211953 | 120.4793 | EC1612A | 264.0872 | 0.51 | Uncontrolled | TH | Sequential Dose | Lab3 | 3.115082
Exp 7, Replica 2 | 7 | 2 | 100 | 40.8794 | 40.8794 | 3.211953 | 120.4793 | EC1612A | 264.0872 | 0.51 | Uncontrolled | TH | Sequential Dose | Lab3 | 3.108628
Exp 7, Replica 2 | 7 | 2 | 100 | 41.50251 | 41.50251 | 3.211953 | 120.4793 | EC1612A | 264.0872 | 0.51 | Uncontrolled | TH | Sequential Dose | Lab3 | 2.968581
Exp 7, Replica 2 | 7 | 2 | 100 | 42.12563 | 42.12563 | 3.211953 | 120.4793 | EC1612A | 264.0872 | 0.51 | Uncontrolled | TH | Sequential Dose | Lab3 | 3.017347
Exp 7, Replica 2 | 7 | 2 | 100 | 42.74874 | 42.74874 | 3.211953 | 120.4793 | EC1612A | 264.0872 | 0.51 | Uncontrolled | TH | Sequential Dose | Lab3 | 3.019555
Exp 7, Replica 2 | 7 | 2 | 100 | 43.37186 | 43.37186 | 3.211953 | 120.4793 | EC1612A | 264.0872 | 0.51 | Uncontrolled | TH | Sequential Dose | Lab3 | 3.027795
Exp 7, Replica 2 | 7 | 2 | 100 | 43.99497 | 43.99497 | 3.211953 | 120.4793 | EC1612A | 264.0872 | 0.51 | Uncontrolled | TH | Sequential Dose | Lab3 | 2.992673
Exp 7, Replica 2 | 7 | 2 | 100 | 44.61809 | 44.61809 | 3.211953 | 120.4793 | EC1612A | 264.0872 | 0.51 | Uncontrolled | TH | Sequential Dose | Lab3 | 2.947723
Exp 7, Replica 2 | 7 | 2 | 100 | 45.24121 | 45.24121 | 3.211953 | 120.4793 | EC1612A | 264.0872 | 0.51 | Uncontrolled | TH | Sequential Dose | Lab3 | 2.886108
Exp 7, Replica 2 | 7 | 2 | 100 | 45.86432 | 45.86432 | 3.211953 | 120.4793 | EC1612A | 264.0872 | 0.51 | Uncontrolled | TH | Sequential Dose | Lab3 | 2.838769
Exp 7, Replica 2 | 7 | 2 | 100 | 46.48744 | 46.48744 | 3.211953 | 120.4793 | EC1612A | 264.0872 | 0.51 | Uncontrolled | TH | Sequential Dose | Lab3 | 2.865491
Exp 7, Replica 2 | 7 | 2 | 100 | 47.11055 | 47.11055 | 3.211953 | 120.4793 | EC1612A | 264.0872 | 0.51 | Uncontrolled | TH | Sequential Dose | Lab3 | 2.815718
Exp 7, Replica 2 | 7 | 2 | 100 | 47.73367 | 47.73367 | 3.211953 | 120.4793 | EC1612A | 264.0872 | 0.51 | Uncontrolled | TH | Sequential Dose | Lab3 | 2.825928
Exp 7, Replica 2 | 7 | 2 | 100 | 48.35678 | 48.35678 | 3.211953 | 120.4793 | EC1612A | 264.0872 | 0.51 | Uncontrolled | TH | Sequential Dose | Lab3 | 2.850805
Exp 7, Replica 2 | 7 | 2 | 100 | 48.9799 | 48.9799 | 3.211953 | 120.4793 | EC1612A | 264.0872 | 0.51 | Uncontrolled | TH | Sequential Dose | Lab3 | 2.793438
Exp 7, Replica 2 | 7 | 2 | 100 | 49.60302 | 49.60302 | 3.211953 | 120.4793 | EC1612A | 264.0872 | 0.51 | Uncontrolled | TH | Sequential Dose | Lab3 | 2.782444
Exp 7, Replica 2 | 7 | 2 | 100 | 50.22613 | 50.22613 | 3.211953 | 120.4793 | EC1612A | 264.0872 | 0.51 | Uncontrolled | TH | Sequential Dose | Lab3 | 2.696981
Exp 7, Replica 2 | 7 | 2 | 100 | 50.84925 | 50.84925 | 3.211953 | 120.4793 | EC1612A | 264.0872 | 0.51 | Uncontrolled | TH | Sequential Dose | Lab3 | 2.801872
Exp 7, Replica 2 | 7 | 2 | 100 | 51.47236 | 51.47236 | 3.211953 | 120.4793 | EC1612A | 264.0872 | 0.51 | Uncontrolled | TH | Sequential Dose | Lab3 | 2.636821
Exp 7, Replica 2 | 7 | 2 | 100 | 52.09548 | 52.09548 | 3.211953 | 120.4793 | EC1612A | 264.0872 | 0.51 | Uncontrolled | TH | Sequential Dose | Lab3 | 2.694865
Exp 7, Replica 2 | 7 | 2 | 100 | 52.71859 | 52.71859 | 3.211953 | 120.4793 | EC1612A | 264.0872 | 0.51 | Uncontrolled | TH | Sequential Dose | Lab3 | 2.710619
Exp 7, Replica 2 | 7 | 2 | 100 | 53.34171 | 53.34171 | 3.211953 | 120.4793 | EC1612A | 264.0872 | 0.51 | Uncontrolled | TH | Sequential Dose | Lab3 | 2.644722
Exp 7, Replica 2 | 7 | 2 | 100 | 53.96482 | 53.96482 | 3.211953 | 120.4793 | EC1612A | 264.0872 | 0.51 | Uncontrolled | TH | Sequential Dose | Lab3 | 2.579265
Exp 7, Replica 2 | 7 | 2 | 100 | 54.58794 | 54.58794 | 3.211953 | 120.4793 | EC1612A | 264.0872 | 0.51 | Uncontrolled | TH | Sequential Dose | Lab3 | 2.605817
Exp 7, Replica 2 | 7 | 2 | 100 | 55.21106 | 55.21106 | 3.211953 | 120.4793 | EC1612A | 264.0872 | 0.51 | Uncontrolled | TH | Sequential Dose | Lab3 | 2.566958
Exp 7, Replica 2 | 7 | 2 | 100 | 55.83417 | 55.83417 | 3.211953 | 120.4793 | EC1612A | 264.0872 | 0.51 | Uncontrolled | TH | Sequential Dose | Lab3 | 2.454739
Exp 7, Replica 2 | 7 | 2 | 100 | 56.45729 | 56.45729 | 3.211953 | 120.4793 | EC1612A | 264.0872 | 0.51 | Uncontrolled | TH | Sequential Dose | Lab3 | 2.578048
Exp 7, Replica 2 | 7 | 2 | 100 | 57.0804 | 57.0804 | 3.211953 | 120.4793 | EC1612A | 264.0872 | 0.51 | Uncontrolled | TH | Sequential Dose | Lab3 | 2.540238
Exp 7, Replica 2 | 7 | 2 | 100 | 57.70352 | 57.70352 | 3.211953 | 120.4793 | EC1612A | 264.0872 | 0.51 | Uncontrolled | TH | Sequential Dose | Lab3 | 2.5052
Exp 7, Replica 2 | 7 | 2 | 100 | 58.32663 | 58.32663 | 3.211953 | 120.4793 | EC1612A | 264.0872 | 0.51 | Uncontrolled | TH | Sequential Dose | Lab3 | 2.561121
Exp 7, Replica 2 | 7 | 2 | 100 | 58.94975 | 58.94975 | 3.211953 | 120.4793 | EC1612A | 264.0872 | 0.51 | Uncontrolled | TH | Sequential Dose | Lab3 | 2.416182
Exp 7, Replica 2 | 7 | 2 | 100 | 59.57286 | 59.57286 | 3.211953 | 120.4793 | EC1612A | 264.0872 | 0.51 | Uncontrolled | TH | Sequential Dose | Lab3 | 2.398787
Exp 7, Replica 2 | 7 | 2 | 100 | 60.19598 | 60.19598 | 3.211953 | 120.4793 | EC1612A | 264.0872 | 0.51 | Uncontrolled | TH | Sequential Dose | Lab3 | 2.501266
Exp 7, Replica 2 | 7 | 2 | 100 | 60.8191 | 60.8191 | 3.211953 | 120.4793 | EC1612A | 264.0872 | 0.51 | Uncontrolled | TH | Sequential Dose | Lab3 | 2.44001
Exp 7, Replica 2 | 7 | 2 | 100 | 61.44221 | 61.44221 | 3.211953 | 120.4793 | EC1612A | 264.0872 | 0.51 | Uncontrolled | TH | Sequential Dose | Lab3 | 2.446475
Exp 7, Replica 2 | 7 | 2 | 100 | 62.06533 | 62.06533 | 3.211953 | 120.4793 | EC1612A | 264.0872 | 0.51 | Uncontrolled | TH | Sequential Dose | Lab3 | 2.347937
Exp 7, Replica 2 | 7 | 2 | 100 | 62.68844 | 62.68844 | 3.211953 | 120.4793 | EC1612A | 264.0872 | 0.51 | Uncontrolled | TH | Sequential Dose | Lab3 | 2.387835
Exp 7, Replica 2 | 7 | 2 | 100 | 63.31156 | 63.31156 | 3.211953 | 120.4793 | EC1612A | 264.0872 | 0.51 | Uncontrolled | TH | Sequential Dose | Lab3 | 2.406047
Exp 7, Replica 2 | 7 | 2 | 100 | 63.93467 | 63.93467 | 3.211953 | 120.4793 | EC1612A | 264.0872 | 0.51 | Uncontrolled | TH | Sequential Dose | Lab3 | 2.344353
Exp 7, Replica 2 | 7 | 2 | 100 | 64.55779 | 64.55779 | 3.211953 | 120.4793 | EC1612A | 264.0872 | 0.51 | Uncontrolled | TH | Sequential Dose | Lab3 | 2.234913
Exp 7, Replica 2 | 7 | 2 | 100 | 65.1809 | 65.1809 | 3.211953 | 120.4793 | EC1612A | 264.0872 | 0.51 | Uncontrolled | TH | Sequential Dose | Lab3 | 2.336881
Exp 7, Replica 2 | 7 | 2 | 100 | 65.80402 | 65.80402 | 3.211953 | 120.4793 | EC1612A | 264.0872 | 0.51 | Uncontrolled | TH | Sequential Dose | Lab3 | 2.280404
Exp 7, Replica 2 | 7 | 2 | 100 | 66.42714 | 66.42714 | 3.211953 | 120.4793 | EC1612A | 264.0872 | 0.51 | Uncontrolled | TH | Sequential Dose | Lab3 | 2.295413
Exp 7, Replica 2 | 7 | 2 | 100 | 67.05025 | 67.05025 | 3.211953 | 120.4793 | EC1612A | 264.0872 | 0.51 | Uncontrolled | TH | Sequential Dose | Lab3 | 2.227445
Exp 7, Replica 2 | 7 | 2 | 100 | 67.67337 | 67.67337 | 3.211953 | 120.4793 | EC1612A | 264.0872 | 0.51 | Uncontrolled | TH | Sequential Dose | Lab3 | 2.314177
Exp 7, Replica 2 | 7 | 2 | 100 | 68.29648 | 68.29648 | 3.211953 | 120.4793 | EC1612A | 264.0872 | 0.51 | Uncontrolled | TH | Sequential Dose | Lab3 | 2.211299
Exp 7, Replica 2 | 7 | 2 | 100 | 68.9196 | 68.9196 | 3.211953 | 120.4793 | EC1612A | 264.0872 | 0.51 | Uncontrolled | TH | Sequential Dose | Lab3 | 2.233229
Exp 7, Replica 2 | 7 | 2 | 100 | 69.54271 | 69.54271 | 3.211953 | 120.4793 | EC1612A | 264.0872 | 0.51 | Uncontrolled | TH | Sequential Dose | Lab3 | 2.207047
Exp 7, Replica 2 | 7 | 2 | 100 | 70.16583 | 70.16583 | 3.211953 | 120.4793 | EC1612A | 264.0872 | 0.51 | Uncontrolled | TH | Sequential Dose | Lab3 | 2.189022
Exp 7, Replica 2 | 7 | 2 | 100 | 70.78894 | 70.78894 | 3.211953 | 120.4793 | EC1612A | 264.0872 | 0.51 | Uncontrolled | TH | Sequential Dose | Lab3 | 2.1175
Exp 7, Replica 2 | 7 | 2 | 100 | 71.41206 | 71.41206 | 3.211953 | 120.4793 | EC1612A | 264.0872 | 0.51 | Uncontrolled | TH | Sequential Dose | Lab3 | 2.075852
Exp 7, Replica 2 | 7 | 2 | 100 | 72.03518 | 72.03518 | 3.211953 | 120.4793 | EC1612A | 264.0872 | 0.51 | Uncontrolled | TH | Sequential Dose | Lab3 | 2.078096
Exp 7, Replica 2 | 7 | 2 | 100 | 72.65829 | 72.65829 | 3.211953 | 120.4793 | EC1612A | 264.0872 | 0.51 | Uncontrolled | TH | Sequential Dose | Lab3 | 2.101734
Exp 7, Replica 2 | 7 | 2 | 100 | 73.28141 | 73.28141 | 3.211953 | 120.4793 | EC1612A | 264.0872 | 0.51 | Uncontrolled | TH | Sequential Dose | Lab3 | 2.117848
Exp 7, Replica 2 | 7 | 2 | 100 | 73.90452 | 73.90452 | 3.211953 | 120.4793 | EC1612A | 264.0872 | 0.51 | Uncontrolled | TH | Sequential Dose | Lab3 | 2.132339
Exp 7, Replica 2 | 7 | 2 | 100 | 74.52764 | 74.52764 | 3.211953 | 120.4793 | EC1612A | 264.0872 | 0.51 | Uncontrolled | TH | Sequential Dose | Lab3 | 2.047903
Exp 7, Replica 2 | 7 | 2 | 100 | 75.15075 | 75.15075 | 3.211953 | 120.4793 | EC1612A | 264.0872 | 0.51 | Uncontrolled | TH | Sequential Dose | Lab3 | 2.078541
Exp 7, Replica 2 | 7 | 2 | 100 | 75.77387 | 75.77387 | 3.211953 | 120.4793 | EC1612A | 264.0872 | 0.51 | Uncontrolled | TH | Sequential Dose | Lab3 | 2.065206
Exp 7, Replica 2 | 7 | 2 | 100 | 76.39698 | 76.39698 | 3.211953 | 120.4793 | EC1612A | 264.0872 | 0.51 | Uncontrolled | TH | Sequential Dose | Lab3 | 2.100373
Exp 7, Replica 2 | 7 | 2 | 100 | 77.0201 | 77.0201 | 3.211953 | 120.4793 | EC1612A | 264.0872 | 0.51 | Uncontrolled | TH | Sequential Dose | Lab3 | 2.032057
Exp 7, Replica 2 | 7 | 2 | 100 | 77.64322 | 77.64322 | 3.211953 | 120.4793 | EC1612A | 264.0872 | 0.51 | Uncontrolled | TH | Sequential Dose | Lab3 | 1.993858
Exp 7, Replica 2 | 7 | 2 | 100 | 78.26633 | 78.26633 | 3.211953 | 120.4793 | EC1612A | 264.0872 | 0.51 | Uncontrolled | TH | Sequential Dose | Lab3 | 1.955659
Exp 7, Replica 2 | 7 | 2 | 100 | 78.88945 | 78.88945 | 3.211953 | 120.4793 | EC1612A | 264.0872 | 0.51 | Uncontrolled | TH | Sequential Dose | Lab3 | 1.911422
Exp 7, Replica 2 | 7 | 2 | 100 | 79.51256 | 79.51256 | 3.211953 | 120.4793 | EC1612A | 264.0872 | 0.51 | Uncontrolled | TH | Sequential Dose | Lab3 | 1.881279
Exp 7, Replica 2 | 7 | 2 | 100 | 80.13568 | 80.13568 | 3.211953 | 120.4793 | EC1612A | 264.0872 | 0.51 | Uncontrolled | TH | Sequential Dose | Lab3 | 1.930502
Exp 7, Replica 2 | 7 | 2 | 100 | 80.75879 | 80.75879 | 3.211953 | 120.4793 | EC1612A | 264.0872 | 0.51 | Uncontrolled | TH | Sequential Dose | Lab3 | 1.869701
Exp 7, Replica 2 | 7 | 2 | 100 | 81.38191 | 81.38191 | 3.211953 | 120.4793 | EC1612A | 264.0872 | 0.51 | Uncontrolled | TH | Sequential Dose | Lab3 | 1.940344
Exp 7, Replica 2 | 7 | 2 | 100 | 82.00503 | 82.00503 | 3.211953 | 120.4793 | EC1612A | 264.0872 | 0.51 | Uncontrolled | TH | Sequential Dose | Lab3 | 1.851341
Exp 7, Replica 2 | 7 | 2 | 100 | 82.62814 | 82.62814 | 3.211953 | 120.4793 | EC1612A | 264.0872 | 0.51 | Uncontrolled | TH | Sequential Dose | Lab3 | 1.839769
Exp 7, Replica 2 | 7 | 2 | 100 | 83.25126 | 83.25126 | 3.211953 | 120.4793 | EC1612A | 264.0872 | 0.51 | Uncontrolled | TH | Sequential Dose | Lab3 | 1.865819
Exp 7, Replica 2 | 7 | 2 | 100 | 83.87437 | 83.87437 | 3.211953 | 120.4793 | EC1612A | 264.0872 | 0.51 | Uncontrolled | TH | Sequential Dose | Lab3 | 1.84332
Exp 7, Replica 2 | 7 | 2 | 100 | 84.49749 | 84.49749 | 3.211953 | 120.4793 | EC1612A | 264.0872 | 0.51 | Uncontrolled | TH | Sequential Dose | Lab3 | 1.761715
Exp 7, Replica 2 | 7 | 2 | 100 | 85.1206 | 85.1206 | 3.211953 | 120.4793 | EC1612A | 264.0872 | 0.51 | Uncontrolled | TH | Sequential Dose | Lab3 | 1.811067
Exp 7, Replica 2 | 7 | 2 | 100 | 85.74372 | 85.74372 | 3.211953 | 120.4793 | EC1612A | 264.0872 | 0.51 | Uncontrolled | TH | Sequential Dose | Lab3 | 1.786131
Exp 7, Replica 2 | 7 | 2 | 100 | 86.36683 | 86.36683 | 3.211953 | 120.4793 | EC1612A | 264.0872 | 0.51 | Uncontrolled | TH | Sequential Dose | Lab3 | 1.754975
Exp 7, Replica 2 | 7 | 2 | 100 | 86.98995 | 86.98995 | 3.211953 | 120.4793 | EC1612A | 264.0872 | 0.51 | Uncontrolled | TH | Sequential Dose | Lab3 | 1.763833
Exp 7, Replica 2 | 7 | 2 | 100 | 87.61307 | 87.61307 | 3.211953 | 120.4793 | EC1612A | 264.0872 | 0.51 | Uncontrolled | TH | Sequential Dose | Lab3 | 1.745596
Exp 7, Replica 2 | 7 | 2 | 100 | 88.23618 | 88.23618 | 3.211953 | 120.4793 | EC1612A | 264.0872 | 0.51 | Uncontrolled | TH | Sequential Dose | Lab3 | 1.771873
Exp 7, Replica 2 | 7 | 2 | 100 | 88.8593 | 88.8593 | 3.211953 | 120.4793 | EC1612A | 264.0872 | 0.51 | Uncontrolled | TH | Sequential Dose | Lab3 | 1.678691
Exp 7, Replica 2 | 7 | 2 | 100 | 89.48241 | 89.48241 | 3.211953 | 120.4793 | EC1612A | 264.0872 | 0.51 | Uncontrolled | TH | Sequential Dose | Lab3 | 1.711579
Exp 7, Replica 2 | 7 | 2 | 100 | 90.10553 | 90.10553 | 3.211953 | 120.4793 | EC1612A | 264.0872 | 0.51 | Uncontrolled | TH | Sequential Dose | Lab3 | 1.719187
Exp 7, Replica 2 | 7 | 2 | 100 | 90.72864 | 90.72864 | 3.211953 | 120.4793 | EC1612A | 264.0872 | 0.51 | Uncontrolled | TH | Sequential Dose | Lab3 | 1.671356
Exp 7, Replica 2 | 7 | 2 | 100 | 91.35176 | 91.35176 | 3.211953 | 120.4793 | EC1612A | 264.0872 | 0.51 | Uncontrolled | TH | Sequential Dose | Lab3 | 1.688166
Exp 7, Replica 2 | 7 | 2 | 100 | 91.97487 | 91.97487 | 3.211953 | 120.4793 | EC1612A | 264.0872 | 0.51 | Uncontrolled | TH | Sequential Dose | Lab3 | 1.679204
Exp 7, Replica 2 | 7 | 2 | 100 | 92.59799 | 92.59799 | 3.211953 | 120.4793 | EC1612A | 264.0872 | 0.51 | Uncontrolled | TH | Sequential Dose | Lab3 | 1.684094
Exp 7, Replica 2 | 7 | 2 | 100 | 93.22111 | 93.22111 | 3.211953 | 120.4793 | EC1612A | 264.0872 | 0.51 | Uncontrolled | TH | Sequential Dose | Lab3 | 1.629564
Exp 7, Replica 2 | 7 | 2 | 100 | 93.84422 | 93.84422 | 3.211953 | 120.4793 | EC1612A | 264.0872 | 0.51 | Uncontrolled | TH | Sequential Dose | Lab3 | 1.649629
Exp 7, Replica 2 | 7 | 2 | 100 | 94.46734 | 94.46734 | 3.211953 | 120.4793 | EC1612A | 264.0872 | 0.51 | Uncontrolled | TH | Sequential Dose | Lab3 | 1.639022
Exp 7, Replica 2 | 7 | 2 | 100 | 95.09045 | 95.09045 | 3.211953 | 120.4793 | EC1612A | 264.0872 | 0.51 | Uncontrolled | TH | Sequential Dose | Lab3 | 1.632588
Exp 7, Replica 2 | 7 | 2 | 100 | 95.71357 | 95.71357 | 3.211953 | 120.4793 | EC1612A | 264.0872 | 0.51 | Uncontrolled | TH | Sequential Dose | Lab3 | 1.581496
Exp 7, Replica 2 | 7 | 2 | 100 | 96.33668 | 96.33668 | 3.211953 | 120.4793 | EC1612A | 264.0872 | 0.51 | Uncontrolled | TH | Sequential Dose | Lab3 | 1.609269
Exp 7, Replica 2 | 7 | 2 | 100 | 96.9598 | 96.9598 | 3.211953 | 120.4793 | EC1612A | 264.0872 | 0.51 | Uncontrolled | TH | Sequential Dose | Lab3 | 1.597624
Exp 7, Replica 2 | 7 | 2 | 100 | 97.58291 | 97.58291 | 3.211953 | 120.4793 | EC1612A | 264.0872 | 0.51 | Uncontrolled | TH | Sequential Dose | Lab3 | 1.53021
Exp 7, Replica 2 | 7 | 2 | 100 | 98.20603 | 98.20603 | 3.211953 | 120.4793 | EC1612A | 264.0872 | 0.51 | Uncontrolled | TH | Sequential Dose | Lab3 | 1.547288
Exp 7, Replica 2 | 7 | 2 | 100 | 98.82915 | 98.82915 | 3.211953 | 120.4793 | EC1612A | 264.0872 | 0.51 | Uncontrolled | TH | Sequential Dose | Lab3 | 1.563877
Exp 7, Replica 2 | 7 | 2 | 100 | 99.45226 | 99.45226 | 3.211953 | 120.4793 | EC1612A | 264.0872 | 0.51 | Uncontrolled | TH | Sequential Dose | Lab3 | 1.526588
Exp 7, Replica 2 | 7 | 2 | 100 | 100.0754 | 100.0754 | 3.211953 | 120.4793 | EC1612A | 264.0872 | 0.51 | Uncontrolled | TH | Sequential Dose | Lab3 | 1.489183
Exp 7, Replica 2 | 7 | 2 | 100 | 100.6985 | 100.6985 | 3.211953 | 120.4793 | EC1612A | 264.0872 | 0.51 | Uncontrolled | TH | Sequential Dose | Lab3 | 1.584435
Exp 7, Replica 2 | 7 | 2 | 100 | 101.3216 | 101.3216 | 3.211953 | 120.4793 | EC1612A | 264.0872 | 0.51 | Uncontrolled | TH | Sequential Dose | Lab3 | 1.495154
Exp 7, Replica 2 | 7 | 2 | 100 | 101.9447 | 101.9447 | 3.211953 | 120.4793 | EC1612A | 264.0872 | 0.51 | Uncontrolled | TH | Sequential Dose | Lab3 | 1.498869
Exp 7, Replica 2 | 7 | 2 | 100 | 102.5678 | 102.5678 | 3.211953 | 120.4793 | EC1612A | 264.0872 | 0.51 | Uncontrolled | TH | Sequential Dose | Lab3 | 1.451106
Exp 7, Replica 2 | 7 | 2 | 100 | 103.191 | 103.191 | 3.211953 | 120.4793 | EC1612A | 264.0872 | 0.51 | Uncontrolled | TH | Sequential Dose | Lab3 | 1.510048
Exp 7, Replica 2 | 7 | 2 | 100 | 103.8141 | 103.8141 | 3.211953 | 120.4793 | EC1612A | 264.0872 | 0.51 | Uncontrolled | TH | Sequential Dose | Lab3 | 1.508855
Exp 7, Replica 2 | 7 | 2 | 100 | 104.4372 | 104.4372 | 3.211953 | 120.4793 | EC1612A | 264.0872 | 0.51 | Uncontrolled | TH | Sequential Dose | Lab3 | 1.404476
Exp 7, Replica 2 | 7 | 2 | 100 | 105.0603 | 105.0603 | 3.211953 | 120.4793 | EC1612A | 264.0872 | 0.51 | Uncontrolled | TH | Sequential Dose | Lab3 | 1.410665
Exp 7, Replica 2 | 7 | 2 | 100 | 105.6834 | 105.6834 | 3.211953 | 120.4793 | EC1612A | 264.0872 | 0.51 | Uncontrolled | TH | Sequential Dose | Lab3 | 1.448925
Exp 7, Replica 2 | 7 | 2 | 100 | 106.3065 | 106.3065 | 3.211953 | 120.4793 | EC1612A | 264.0872 | 0.51 | Uncontrolled | TH | Sequential Dose | Lab3 | 1.404616
Exp 7, Replica 2 | 7 | 2 | 100 | 106.9296 | 106.9296 | 3.211953 | 120.4793 | EC1612A | 264.0872 | 0.51 | Uncontrolled | TH | Sequential Dose | Lab3 | 1.373576
Exp 7, Replica 2 | 7 | 2 | 100 | 107.5528 | 107.5528 | 3.211953 | 120.4793 | EC1612A | 264.0872 | 0.51 | Uncontrolled | TH | Sequential Dose | Lab3 | 1.381145
Exp 7, Replica 2 | 7 | 2 | 100 | 108.1759 | 108.1759 | 3.211953 | 120.4793 | EC1612A | 264.0872 | 0.51 | Uncontrolled | TH | Sequential Dose | Lab3 | 1.393418
Exp 7, Replica 2 | 7 | 2 | 100 | 108.799 | 108.799 | 3.211953 | 120.4793 | EC1612A | 264.0872 | 0.51 | Uncontrolled | TH | Sequential Dose | Lab3 | 1.393608
Exp 7, Replica 2 | 7 | 2 | 100 | 109.4221 | 109.4221 | 3.211953 | 120.4793 | EC1612A | 264.0872 | 0.51 | Uncontrolled | TH | Sequential Dose | Lab3 | 1.348579
Exp 7, Replica 2 | 7 | 2 | 100 | 110.0452 | 110.0452 | 3.211953 | 120.4793 | EC1612A | 264.0872 | 0.51 | Uncontrolled | TH | Sequential Dose | Lab3 | 1.329923
Exp 7, Replica 2 | 7 | 2 | 100 | 110.6683 | 110.6683 | 3.211953 | 120.4793 | EC1612A | 264.0872 | 0.51 | Uncontrolled | TH | Sequential Dose | Lab3 | 1.360572
Exp 7, Replica 2 | 7 | 2 | 100 | 111.2915 | 111.2915 | 3.211953 | 120.4793 | EC1612A | 264.0872 | 0.51 | Uncontrolled | TH | Sequential Dose | Lab3 | 1.278508
Exp 7, Replica 2 | 7 | 2 | 100 | 111.9146 | 111.9146 | 3.211953 | 120.4793 | EC1612A | 264.0872 | 0.51 | Uncontrolled | TH | Sequential Dose | Lab3 | 1.297613
Exp 7, Replica 2 | 7 | 2 | 100 | 112.5377 | 112.5377 | 3.211953 | 120.4793 | EC1612A | 264.0872 | 0.51 | Uncontrolled | TH | Sequential Dose | Lab3 | 1.357716
Exp 7, Replica 2 | 7 | 2 | 100 | 113.1608 | 113.1608 | 3.211953 | 120.4793 | EC1612A | 264.0872 | 0.51 | Uncontrolled | TH | Sequential Dose | Lab3 | 1.322781
Exp 7, Replica 2 | 7 | 2 | 100 | 113.7839 | 113.7839 | 3.211953 | 120.4793 | EC1612A | 264.0872 | 0.51 | Uncontrolled | TH | Sequential Dose | Lab3 | 1.329219
Exp 7, Replica 2 | 7 | 2 | 100 | 114.407 | 114.407 | 3.211953 | 120.4793 | EC1612A | 264.0872 | 0.51 | Uncontrolled | TH | Sequential Dose | Lab3 | 1.278077
Exp 7, Replica 2 | 7 | 2 | 100 | 115.0302 | 115.0302 | 3.211953 | 120.4793 | EC1612A | 264.0872 | 0.51 | Uncontrolled | TH | Sequential Dose | Lab3 | 1.281329
Exp 7, Replica 2 | 7 | 2 | 100 | 115.6533 | 115.6533 | 3.211953 | 120.4793 | EC1612A | 264.0872 | 0.51 | Uncontrolled | TH | Sequential Dose | Lab3 | 1.27585
Exp 7, Replica 2 | 7 | 2 | 100 | 116.2764 | 116.2764 | 3.211953 | 120.4793 | EC1612A | 264.0872 | 0.51 | Uncontrolled | TH | Sequential Dose | Lab3 | 1.217214
Exp 7, Replica 2 | 7 | 2 | 100 | 116.8995 | 116.8995 | 3.211953 | 120.4793 | EC1612A | 264.0872 | 0.51 | Uncontrolled | TH | Sequential Dose | Lab3 | 1.206577
Exp 7, Replica 2 | 7 | 2 | 100 | 117.5226 | 117.5226 | 3.211953 | 120.4793 | EC1612A | 264.0872 | 0.51 | Uncontrolled | TH | Sequential Dose | Lab3 | 1.223716
Exp 7, Replica 2 | 7 | 2 | 100 | 118.1457 | 118.1457 | 3.211953 | 120.4793 | EC1612A | 264.0872 | 0.51 | Uncontrolled | TH | Sequential Dose | Lab3 | 1.20125
Exp 7, Replica 2 | 7 | 2 | 100 | 118.7688 | 118.7688 | 3.211953 | 120.4793 | EC1612A | 264.0872 | 0.51 | Uncontrolled | TH | Sequential Dose | Lab3 | 1.217969
Exp 7, Replica 2 | 7 | 2 | 100 | 119.392 | 119.392 | 3.211953 | 120.4793 | EC1612A | 264.0872 | 0.51 | Uncontrolled | TH | Sequential Dose | Lab3 | 1.188898
Exp 7, Replica 2 | 7 | 2 | 100 | 120.0151 | 120.0151 | 3.211953 | 120.4793 | EC1612A | 264.0872 | 0.51 | Uncontrolled | TH | Sequential Dose | Lab3 | 1.207444
Exp 7, Replica 2 | 7 | 2 | 100 | 120.6382 | 120.6382 | 3.211953 | 120.4793 | EC1612A | 264.0872 | 0.51 | Uncontrolled | TH | Sequential Dose | Lab3 | 1.160379
Exp 7, Replica 2 | 7 | 2 | 100 | 121.2613 | 121.2613 | 3.211953 | 120.4793 | EC1612A | 264.0872 | 0.51 | Uncontrolled | TH | Sequential Dose | Lab3 | 1.203389
Exp 7, Replica 2 | 7 | 2 | 100 | 121.8844 | 121.8844 | 3.211953 | 120.4793 | EC1612A | 264.0872 | 0.51 | Uncontrolled | TH | Sequential Dose | Lab3 | 1.195862
Exp 7, Replica 2 | 7 | 2 | 100 | 122.5075 | 122.5075 | 3.211953 | 120.4793 | EC1612A | 264.0872 | 0.51 | Uncontrolled | TH | Sequential Dose | Lab3 | 1.173896
Exp 7, Replica 2 | 7 | 2 | 100 | 123.1307 | 123.1307 | 3.211953 | 120.4793 | EC1612A | 264.0872 | 0.51 | Uncontrolled | TH | Sequential Dose | Lab3 | 1.160564
Exp 7, Replica 2 | 7 | 2 | 100 | 123.7538 | 123.7538 | 3.211953 | 120.4793 | EC1612A | 264.0872 | 0.51 | Uncontrolled | TH | Sequential Dose | Lab3 | 1.16049
Exp 7, Replica 2 | 7 | 2 | 100 | 124.3769 | 124.3769 | 3.211953 | 120.4793 | EC1612A | 264.0872 | 0.51 | Uncontrolled | TH | Sequential Dose | Lab3 | 1.15435
Exp 7, Replica 2 | 7 | 2 | 100 | 125 | 125 | 3.211953 | 120.4793 | EC1612A | 264.0872 | 0.51 | Uncontrolled | TH | Sequential Dose | Lab3 | 1.150261
Exp 7, Replica 3 | 7 | 3 | 500 | 1 | 1 | 10.79603 | 107.124 | EC1612A | 100.1247 | 2.31 | Controlled=6 | TH | Sequential Dose | Lab1 | 7.734397
Exp 7, Replica 3 | 7 | 3 | 500 | 1.623116 | 1.623116 | 10.79603 | 107.124 | EC1612A | 100.1247 | 2.31 | Controlled=6 | TH | Sequential Dose | Lab1 | 7.375005
Exp 7, Replica 3 | 7 | 3 | 500 | 2.246231 | 2.246231 | 10.79603 | 107.124 | EC1612A | 100.1247 | 2.31 | Controlled=6 | TH | Sequential Dose | Lab1 | 7.232136
Exp 7, Replica 3 | 7 | 3 | 500 | 2.869347 | 2.869347 | 10.79603 | 107.124 | EC1612A | 100.1247 | 2.31 | Controlled=6 | TH | Sequential Dose | Lab1 | 7.345028
Exp 7, Replica 3 | 7 | 3 | 500 | 3.492462 | 3.492462 | 10.79603 | 107.124 | EC1612A | 100.1247 | 2.31 | Controlled=6 | TH | Sequential Dose | Lab1 | 7.209687
Exp 7, Replica 3 | 7 | 3 | 500 | 4.115578 | 4.115578 | 10.79603 | 107.124 | EC1612A | 100.1247 | 2.31 | Controlled=6 | TH | Sequential Dose | Lab1 | 7.193522
Exp 7, Replica 3 | 7 | 3 | 500 | 4.738693 | 4.738693 | 10.79603 | 107.124 | EC1612A | 100.1247 | 2.31 | Controlled=6 | TH | Sequential Dose | Lab1 | 7.267796
Exp 7, Replica 3 | 7 | 3 | 500 | 5.361809 | 5.361809 | 10.79603 | 107.124 | EC1612A | 100.1247 | 2.31 | Controlled=6 | TH | Sequential Dose | Lab1 | 6.723355
Exp 7, Replica 3 | 7 | 3 | 500 | 5.984925 | 5.984925 | 10.79603 | 107.124 | EC1612A | 100.1247 | 2.31 | Controlled=6 | TH | Sequential Dose | Lab1 | 6.690601
Exp 7, Replica 3 | 7 | 3 | 500 | 6.60804 | 6.60804 | 10.79603 | 107.124 | EC1612A | 100.1247 | 2.31 | Controlled=6 | TH | Sequential Dose | Lab1 | 6.667985
Exp 7, Replica 3 | 7 | 3 | 500 | 7.231156 | 7.231156 | 10.79603 | 107.124 | EC1612A | 100.1247 | 2.31 | Controlled=6 | TH | Sequential Dose | Lab1 | 6.823157
Exp 7, Replica 3 | 7 | 3 | 500 | 7.854271 | 7.854271 | 10.79603 | 107.124 | EC1612A | 100.1247 | 2.31 | Controlled=6 | TH | Sequential Dose | Lab1 | 6.272061
Exp 7, Replica 3 | 7 | 3 | 500 | 8.477387 | 8.477387 | 10.79603 | 107.124 | EC1612A | 100.1247 | 2.31 | Controlled=6 | TH | Sequential Dose | Lab1 | 6.349304
Exp 7, Replica 3 | 7 | 3 | 500 | 9.100503 | 9.100503 | 10.79603 | 107.124 | EC1612A | 100.1247 | 2.31 | Controlled=6 | TH | Sequential Dose | Lab1 | 6.417584
Exp 7, Replica 3 | 7 | 3 | 500 | 9.723618 | 9.723618 | 10.79603 | 107.124 | EC1612A | 100.1247 | 2.31 | Controlled=6 | TH | Sequential Dose | Lab1 | 6.35304
Exp 7, Replica 3 | 7 | 3 | 500 | 10.34673 | 10.34673 | 10.79603 | 107.124 | EC1612A | 100.1247 | 2.31 | Controlled=6 | TH | Sequential Dose | Lab1 | 6.26816
Exp 7, Replica 3 | 7 | 3 | 500 | 10.96985 | 10.96985 | 10.79603 | 107.124 | EC1612A | 100.1247 | 2.31 | Controlled=6 | TH | Sequential Dose | Lab1 | 6.455184
Exp 7, Replica 3 | 7 | 3 | 500 | 11.59296 | 11.59296 | 10.79603 | 107.124 | EC1612A | 100.1247 | 2.31 | Controlled=6 | TH | Sequential Dose | Lab1 | 6.16541
Exp 7, Replica 3 | 7 | 3 | 500 | 12.21608 | 12.21608 | 10.79603 | 107.124 | EC1612A | 100.1247 | 2.31 | Controlled=6 | TH | Sequential Dose | Lab1 | 6.199985
Exp 7, Replica 3 | 7 | 3 | 500 | 12.8392 | 12.8392 | 10.79603 | 107.124 | EC1612A | 100.1247 | 2.31 | Controlled=6 | TH | Sequential Dose | Lab1 | 5.908218
Exp 7, Replica 3 | 7 | 3 | 500 | 13.46231 | 13.46231 | 10.79603 | 107.124 | EC1612A | 100.1247 | 2.31 | Controlled=6 | TH | Sequential Dose | Lab1 | 5.876805
Exp 7, Replica 3 | 7 | 3 | 500 | 14.08543 | 14.08543 | 10.79603 | 107.124 | EC1612A | 100.1247 | 2.31 | Controlled=6 | TH | Sequential Dose | Lab1 | 5.845856
Exp 7, Replica 3 | 7 | 3 | 500 | 14.70854 | 14.70854 | 10.79603 | 107.124 | EC1612A | 100.1247 | 2.31 | Controlled=6 | TH | Sequential Dose | Lab1 | 5.658539
Exp 7, Replica 3 | 7 | 3 | 500 | 15.33166 | 15.33166 | 10.79603 | 107.124 | EC1612A | 100.1247 | 2.31 | Controlled=6 | TH | Sequential Dose | Lab1 | 5.651428
Exp 7, Replica 3 | 7 | 3 | 500 | 15.95477 | 15.95477 | 10.79603 | 107.124 | EC1612A | 100.1247 | 2.31 | Controlled=6 | TH | Sequential Dose | Lab1 | 5.710294
Exp 7, Replica 3 | 7 | 3 | 500 | 16.57789 | 16.57789 | 10.79603 | 107.124 | EC1612A | 100.1247 | 2.31 | Controlled=6 | TH | Sequential Dose | Lab1 | 5.591454
Exp 7, Replica 3 | 7 | 3 | 500 | 17.20101 | 17.20101 | 10.79603 | 107.124 | EC1612A | 100.1247 | 2.31 | Controlled=6 | TH | Sequential Dose | Lab1 | 5.457067
Exp 7, Replica 3 | 7 | 3 | 500 | 17.82412 | 17.82412 | 10.79603 | 107.124 | EC1612A | 100.1247 | 2.31 | Controlled=6 | TH | Sequential Dose | Lab1 | 5.579952
Exp 7, Replica 3 | 7 | 3 | 500 | 18.44724 | 18.44724 | 10.79603 | 107.124 | EC1612A | 100.1247 | 2.31 | Controlled=6 | TH | Sequential Dose | Lab1 | 5.296839
Exp 7, Replica 3 | 7 | 3 | 500 | 19.07035 | 19.07035 | 10.79603 | 107.124 | EC1612A | 100.1247 | 2.31 | Controlled=6 | TH | Sequential Dose | Lab1 | 5.330736
Exp 7, Replica 3 | 7 | 3 | 500 | 19.69347 | 19.69347 | 10.79603 | 107.124 | EC1612A | 100.1247 | 2.31 | Controlled=6 | TH | Sequential Dose | Lab1 | 5.281372
Exp 7, Replica 3 | 7 | 3 | 500 | 20.31658 | 20.31658 | 10.79603 | 107.124 | EC1612A | 100.1247 | 2.31 | Controlled=6 | TH | Sequential Dose | Lab1 | 5.370704
Exp 7, Replica 3 | 7 | 3 | 500 | 20.9397 | 20.9397 | 10.79603 | 107.124 | EC1612A | 100.1247 | 2.31 | Controlled=6 | TH | Sequential Dose | Lab1 | 4.939758
Exp 7, Replica 3 | 7 | 3 | 500 | 21.56281 | 21.56281 | 10.79603 | 107.124 | EC1612A | 100.1247 | 2.31 | Controlled=6 | TH | Sequential Dose | Lab1 | 3.305298
Exp 7, Replica 3 | 7 | 3 | 500 | 22.18593 | 22.18593 | 10.79603 | 107.124 | EC1612A | 100.1247 | 2.31 | Controlled=6 | TH | Sequential Dose | Lab1 | 3.275674
Exp 7, Replica 3 | 7 | 3 | 500 | 22.80905 | 22.80905 | 10.79603 | 107.124 | EC1612A | 100.1247 | 2.31 | Controlled=6 | TH | Sequential Dose | Lab1 | 3.307952
Exp 7, Replica 3 | 7 | 3 | 500 | 23.43216 | 23.43216 | 10.79603 | 107.124 | EC1612A | 100.1247 | 2.31 | Controlled=6 | TH | Sequential Dose | Lab1 | 3.222958
Exp 7, Replica 3 | 7 | 3 | 500 | 24.05528 | 24.05528 | 10.79603 | 107.124 | EC1612A | 100.1247 | 2.31 | Controlled=6 | TH | Sequential Dose | Lab1 | 3.194173
Exp 7, Replica 3 | 7 | 3 | 500 | 24.67839 | 24.67839 | 10.79603 | 107.124 | EC1612A | 100.1247 | 2.31 | Controlled=6 | TH | Sequential Dose | Lab1 | 3.04368
Exp 7, Replica 3 | 7 | 3 | 500 | 25.30151 | 25.30151 | 10.79603 | 107.124 | EC1612A | 100.1247 | 2.31 | Controlled=6 | TH | Sequential Dose | Lab1 | 3.075323
Exp 7, Replica 3 | 7 | 3 | 500 | 25.92462 | 25.92462 | 10.79603 | 107.124 | EC1612A | 100.1247 | 2.31 | Controlled=6 | TH | Sequential Dose | Lab1 | 3.140918
Exp 7, Replica 3 | 7 | 3 | 500 | 26.54774 | 26.54774 | 10.79603 | 107.124 | EC1612A | 100.1247 | 2.31 | Controlled=6 | TH | Sequential Dose | Lab1 | 3.121461
Exp 7, Replica 3 | 7 | 3 | 500 | 27.17085 | 27.17085 | 10.79603 | 107.124 | EC1612A | 100.1247 | 2.31 | Controlled=6 | TH | Sequential Dose | Lab1 | 2.970675
Exp 7, Replica 3 | 7 | 3 | 500 | 27.79397 | 27.79397 | 10.79603 | 107.124 | EC1612A | 100.1247 | 2.31 | Controlled=6 | TH | Sequential Dose | Lab1 | 3.015068
Exp 7, Replica 3 | 7 | 3 | 500 | 28.41709 | 28.41709 | 10.79603 | 107.124 | EC1612A | 100.1247 | 2.31 | Controlled=6 | TH | Sequential Dose | Lab1 | 2.944484
Exp 7, Replica 3 | 7 | 3 | 500 | 29.0402 | 29.0402 | 10.79603 | 107.124 | EC1612A | 100.1247 | 2.31 | Controlled=6 | TH | Sequential Dose | Lab1 | 2.91556
Exp 7, Replica 3 | 7 | 3 | 500 | 29.66332 | 29.66332 | 10.79603 | 107.124 | EC1612A | 100.1247 | 2.31 | Controlled=6 | TH | Sequential Dose | Lab1 | 2.844895
Exp 7, Replica 3 | 7 | 3 | 500 | 30.28643 | 30.28643 | 10.79603 | 107.124 | EC1612A | 100.1247 | 2.31 | Controlled=6 | TH | Sequential Dose | Lab1 | 2.865224
Exp 7, Replica 3 | 7 | 3 | 500 | 30.90955 | 30.90955 | 10.79603 | 107.124 | EC1612A | 100.1247 | 2.31 | Controlled=6 | TH | Sequential Dose | Lab1 | 2.900196
Exp 7, Replica 3 | 7 | 3 | 500 | 31.53266 | 31.53266 | 10.79603 | 107.124 | EC1612A | 100.1247 | 2.31 | Controlled=6 | TH | Sequential Dose | Lab1 | 2.814598
Exp 7, Replica 3 | 7 | 3 | 500 | 32.15578 | 32.15578 | 10.79603 | 107.124 | EC1612A | 100.1247 | 2.31 | Controlled=6 | TH | Sequential Dose | Lab1 | 2.67863
Exp 7, Replica 3 | 7 | 3 | 500 | 32.77889 | 32.77889 | 10.79603 | 107.124 | EC1612A | 100.1247 | 2.31 | Controlled=6 | TH | Sequential Dose | Lab1 | 2.764124
Exp 7, Replica 3 | 7 | 3 | 500 | 33.40201 | 33.40201 | 10.79603 | 107.124 | EC1612A | 100.1247 | 2.31 | Controlled=6 | TH | Sequential Dose | Lab1 | 2.651969
Exp 7, Replica 3 | 7 | 3 | 500 | 34.02513 | 34.02513 | 10.79603 | 107.124 | EC1612A | 100.1247 | 2.31 | Controlled=6 | TH | Sequential Dose | Lab1 | 2.590883
Exp 7, Replica 3 | 7 | 3 | 500 | 34.64824 | 34.64824 | 10.79603 | 107.124 | EC1612A | 100.1247 | 2.31 | Controlled=6 | TH | Sequential Dose | Lab1 | 2.680136
Exp 7, Replica 3 | 7 | 3 | 500 | 35.27136 | 35.27136 | 10.79603 | 107.124 | EC1612A | 100.1247 | 2.31 | Controlled=6 | TH | Sequential Dose | Lab1 | 2.523892
Exp 7, Replica 3 | 7 | 3 | 500 | 35.89447 | 35.89447 | 10.79603 | 107.124 | EC1612A | 100.1247 | 2.31 | Controlled=6 | TH | Sequential Dose | Lab1 | 2.488054
Exp 7, Replica 3 | 7 | 3 | 500 | 36.51759 | 36.51759 | 10.79603 | 107.124 | EC1612A | 100.1247 | 2.31 | Controlled=6 | TH | Sequential Dose | Lab1 | 2.563551
Exp 7, Replica 3 | 7 | 3 | 500 | 37.1407 | 37.1407 | 10.79603 | 107.124 | EC1612A | 100.1247 | 2.31 | Controlled=6 | TH | Sequential Dose | Lab1 | 2.508005
Exp 7, Replica 3 | 7 | 3 | 500 | 37.76382 | 37.76382 | 10.79603 | 107.124 | EC1612A | 100.1247 | 2.31 | Controlled=6 | TH | Sequential Dose | Lab1 | 2.311035
Exp 7, Replica 3 | 7 | 3 | 500 | 38.38693 | 38.38693 | 10.79603 | 107.124 | EC1612A | 100.1247 | 2.31 | Controlled=6 | TH | Sequential Dose | Lab1 | 2.472589
Exp 7, Replica 3 | 7 | 3 | 500 | 39.01005 | 39.01005 | 10.79603 | 107.124 | EC1612A | 100.1247 | 2.31 | Controlled=6 | TH | Sequential Dose | Lab1 | 2.311052
Exp 7, Replica 3 | 7 | 3 | 500 | 39.63317 | 39.63317 | 10.79603 | 107.124 | EC1612A | 100.1247 | 2.31 | Controlled=6 | TH | Sequential Dose | Lab1 | 2.37639
Exp 7, Replica 3 | 7 | 3 | 500 | 40.25628 | 40.25628 | 10.79603 | 107.124 | EC1612A | 100.1247 | 2.31 | Controlled=6 | TH | Sequential Dose | Lab1 | 2.369064
Exp 7, Replica 3 | 7 | 3 | 500 | 40.8794 | 40.8794 | 10.79603 | 107.124 | EC1612A | 100.1247 | 2.31 | Controlled=6 | TH | Sequential Dose | Lab1 | 2.229901
Exp 7, Replica 3 | 7 | 3 | 500 | 41.50251 | 41.50251 | 10.79603 | 107.124 | EC1612A | 100.1247 | 2.31 | Controlled=6 | TH | Sequential Dose | Lab1 | 2.294135
Exp 7, Replica 3 | 7 | 3 | 500 | 42.12563 | 42.12563 | 10.79603 | 107.124 | EC1612A | 100.1247 | 2.31 | Controlled=6 | TH | Sequential Dose | Lab1 | 2.325216
Exp 7, Replica 3 | 7 | 3 | 500 | 42.74874 | 42.74874 | 10.79603 | 107.124 | EC1612A | 100.1247 | 2.31 | Controlled=6 | TH | Sequential Dose | Lab1 | 2.260348
Exp 7, Replica 3 | 7 | 3 | 500 | 43.37186 | 43.37186 | 10.79603 | 107.124 | EC1612A | 100.1247 | 2.31 | Controlled=6 | TH | Sequential Dose | Lab1 | 2.19035
Exp 7, Replica 3 | 7 | 3 | 500 | 43.99497 | 43.99497 | 10.79603 | 107.124 | EC1612A | 100.1247 | 2.31 | Controlled=6 | TH | Sequential Dose | Lab1 | 2.172274
Exp 7, Replica 3 | 7 | 3 | 500 | 44.61809 | 44.61809 | 10.79603 | 107.124 | EC1612A | 100.1247 | 2.31 | Controlled=6 | TH | Sequential Dose | Lab1 | 2.111619
Exp 7, Replica 3 | 7 | 3 | 500 | 45.24121 | 45.24121 | 10.79603 | 107.124 | EC1612A | 100.1247 | 2.31 | Controlled=6 | TH | Sequential Dose | Lab1 | 2.124205
Exp 7, Replica 3 | 7 | 3 | 500 | 45.86432 | 45.86432 | 10.79603 | 107.124 | EC1612A | 100.1247 | 2.31 | Controlled=6 | TH | Sequential Dose | Lab1 | 2.063634
Exp 7, Replica 3 | 7 | 3 | 500 | 46.48744 | 46.48744 | 10.79603 | 107.124 | EC1612A | 100.1247 | 2.31 | Controlled=6 | TH | Sequential Dose | Lab1 | 2.105299
Exp 7, Replica 3 | 7 | 3 | 500 | 47.11055 | 47.11055 | 10.79603 | 107.124 | EC1612A | 100.1247 | 2.31 | Controlled=6 | TH | Sequential Dose | Lab1 | 2.102874
Exp 7, Replica 3 | 7 | 3 | 500 | 47.73367 | 47.73367 | 10.79603 | 107.124 | EC1612A | 100.1247 | 2.31 | Controlled=6 | TH | Sequential Dose | Lab1 | 2.090525
Exp 7, Replica 3 | 7 | 3 | 500 | 48.35678 | 48.35678 | 10.79603 | 107.124 | EC1612A | 100.1247 | 2.31 | Controlled=6 | TH | Sequential Dose | Lab1 | 2.007122
Exp 7, Replica 3 | 7 | 3 | 500 | 48.9799 | 48.9799 | 10.79603 | 107.124 | EC1612A | 100.1247 | 2.31 | Controlled=6 | TH | Sequential Dose | Lab1 | 1.917562
Exp 7, Replica 3 | 7 | 3 | 500 | 49.60302 | 49.60302 | 10.79603 | 107.124 | EC1612A | 100.1247 | 2.31 | Controlled=6 | TH | Sequential Dose | Lab1 | 1.949123
Exp 7, Replica 3 | 7 | 3 | 500 | 50.22613 | 50.22613 | 10.79603 | 107.124 | EC1612A | 100.1247 | 2.31 | Controlled=6 | TH | Sequential Dose | Lab1 | 1.997233
Exp 7, Replica 3 | 7 | 3 | 500 | 50.84925 | 50.84925 | 10.79603 | 107.124 | EC1612A | 100.1247 | 2.31 | Controlled=6 | TH | Sequential Dose | Lab1 | 1.943405
Exp 7, Replica 3 | 7 | 3 | 500 | 51.47236 | 51.47236 | 10.79603 | 107.124 | EC1612A | 100.1247 | 2.31 | Controlled=6 | TH | Sequential Dose | Lab1 | 1.824156
Exp 7, Replica 3 | 7 | 3 | 500 | 52.09548 | 52.09548 | 10.79603 | 107.124 | EC1612A | 100.1247 | 2.31 | Controlled=6 | TH | Sequential Dose | Lab1 | 1.980746
Exp 7, Replica 3 | 7 | 3 | 500 | 52.71859 | 52.71859 | 10.79603 | 107.124 | EC1612A | 100.1247 | 2.31 | Controlled=6 | TH | Sequential Dose | Lab1 | 1.838822
Exp 7, Replica 3 | 7 | 3 | 500 | 53.34171 | 53.34171 | 10.79603 | 107.124 | EC1612A | 100.1247 | 2.31 | Controlled=6 | TH | Sequential Dose | Lab1 | 1.79197
Exp 7, Replica 3 | 7 | 3 | 500 | 53.96482 | 53.96482 | 10.79603 | 107.124 | EC1612A | 100.1247 | 2.31 | Controlled=6 | TH | Sequential Dose | Lab1 | 1.797409
Exp 7, Replica 3 | 7 | 3 | 500 | 54.58794 | 54.58794 | 10.79603 | 107.124 | EC1612A | 100.1247 | 2.31 | Controlled=6 | TH | Sequential Dose | Lab1 | 1.812666
Exp 7, Replica 3 | 7 | 3 | 500 | 55.21106 | 55.21106 | 10.79603 | 107.124 | EC1612A | 100.1247 | 2.31 | Controlled=6 | TH | Sequential Dose | Lab1 | 1.773986
Exp 7, Replica 3 | 7 | 3 | 500 | 55.83417 | 55.83417 | 10.79603 | 107.124 | EC1612A | 100.1247 | 2.31 | Controlled=6 | TH | Sequential Dose | Lab1 | 1.723361
Exp 7, Replica 3 | 7 | 3 | 500 | 56.45729 | 56.45729 | 10.79603 | 107.124 | EC1612A | 100.1247 | 2.31 | Controlled=6 | TH | Sequential Dose | Lab1 | 1.724404
Exp 7, Replica 3 | 7 | 3 | 500 | 57.0804 | 57.0804 | 10.79603 | 107.124 | EC1612A | 100.1247 | 2.31 | Controlled=6 | TH | Sequential Dose | Lab1 | 1.74249
Exp 7, Replica 3 | 7 | 3 | 500 | 57.70352 | 57.70352 | 10.79603 | 107.124 | EC1612A | 100.1247 | 2.31 | Controlled=6 | TH | Sequential Dose | Lab1 | 1.694918
Exp 7, Replica 3 | 7 | 3 | 500 | 58.32663 | 58.32663 | 10.79603 | 107.124 | EC1612A | 100.1247 | 2.31 | Controlled=6 | TH | Sequential Dose | Lab1 | 1.650416
Exp 7, Replica 3 | 7 | 3 | 500 | 58.94975 | 58.94975 | 10.79603 | 107.124 | EC1612A | 100.1247 | 2.31 | Controlled=6 | TH | Sequential Dose | Lab1 | 1.685073
Exp 7, Replica 3 | 7 | 3 | 500 | 59.57286 | 59.57286 | 10.79603 | 107.124 | EC1612A | 100.1247 | 2.31 | Controlled=6 | TH | Sequential Dose | Lab1 | 1.589991
Exp 7, Replica 3 | 7 | 3 | 500 | 60.19598 | 60.19598 | 10.79603 | 107.124 | EC1612A | 100.1247 | 2.31 | Controlled=6 | TH | Sequential Dose | Lab1 | 1.645691
Exp 7, Replica 3 | 7 | 3 | 500 | 60.8191 | 60.8191 | 10.79603 | 107.124 | EC1612A | 100.1247 | 2.31 | Controlled=6 | TH | Sequential Dose | Lab1 | 1.601401
Exp 7, Replica 3 | 7 | 3 | 500 | 61.44221 | 61.44221 | 10.79603 | 107.124 | EC1612A | 100.1247 | 2.31 | Controlled=6 | TH | Sequential Dose | Lab1 | 1.614877
Exp 7, Replica 3 | 7 | 3 | 500 | 62.06533 | 62.06533 | 10.79603 | 107.124 | EC1612A | 100.1247 | 2.31 | Controlled=6 | TH | Sequential Dose | Lab1 | 1.549298
Exp 7, Replica 3 | 7 | 3 | 500 | 62.68844 | 62.68844 | 10.79603 | 107.124 | EC1612A | 100.1247 | 2.31 | Controlled=6 | TH | Sequential Dose | Lab1 | 1.5836
Exp 7, Replica 3 | 7 | 3 | 500 | 63.31156 | 63.31156 | 10.79603 | 107.124 | EC1612A | 100.1247 | 2.31 | Controlled=6 | TH | Sequential Dose | Lab1 | 1.5542
Exp 7, Replica 3 | 7 | 3 | 500 | 63.93467 | 63.93467 | 10.79603 | 107.124 | EC1612A | 100.1247 | 2.31 | Controlled=6 | TH | Sequential Dose | Lab1 | 1.49652
Exp 7, Replica 3 | 7 | 3 | 500 | 64.55779 | 64.55779 | 10.79603 | 107.124 | EC1612A | 100.1247 | 2.31 | Controlled=6 | TH | Sequential Dose | Lab1 | 1.49642
Exp 7, Replica 3 | 7 | 3 | 500 | 65.1809 | 65.1809 | 10.79603 | 107.124 | EC1612A | 100.1247 | 2.31 | Controlled=6 | TH | Sequential Dose | Lab1 | 1.470744
Exp 7, Replica 3 | 7 | 3 | 500 | 65.80402 | 65.80402 | 10.79603 | 107.124 | EC1612A | 100.1247 | 2.31 | Controlled=6 | TH | Sequential Dose | Lab1 | 1.442425
Exp 7, Replica 3 | 7 | 3 | 500 | 66.42714 | 66.42714 | 10.79603 | 107.124 | EC1612A | 100.1247 | 2.31 | Controlled=6 | TH | Sequential Dose | Lab1 | 1.464725
Exp 7, Replica 3 | 7 | 3 | 500 | 67.05025 | 67.05025 | 10.79603 | 107.124 | EC1612A | 100.1247 | 2.31 | Controlled=6 | TH | Sequential Dose | Lab1 | 1.394802
Exp 7, Replica 3 | 7 | 3 | 500 | 67.67337 | 67.67337 | 10.79603 | 107.124 | EC1612A | 100.1247 | 2.31 | Controlled=6 | TH | Sequential Dose | Lab1 | 1.408732
Exp 7, Replica 3 | 7 | 3 | 500 | 68.29648 | 68.29648 | 10.79603 | 107.124 | EC1612A | 100.1247 | 2.31 | Controlled=6 | TH | Sequential Dose | Lab1 | 1.416369
Exp 7, Replica 3 | 7 | 3 | 500 | 68.9196 | 68.9196 | 10.79603 | 107.124 | EC1612A | 100.1247 | 2.31 | Controlled=6 | TH | Sequential Dose | Lab1 | 1.363539
Exp 7, Replica 3 | 7 | 3 | 500 | 69.54271 | 69.54271 | 10.79603 | 107.124 | EC1612A | 100.1247 | 2.31 | Controlled=6 | TH | Sequential Dose | Lab1 | 1.375707
Exp 7, Replica 3 | 7 | 3 | 500 | 70.16583 | 70.16583 | 10.79603 | 107.124 | EC1612A | 100.1247 | 2.31 | Controlled=6 | TH | Sequential Dose | Lab1 | 1.381376
Exp 7, Replica 3 | 7 | 3 | 500 | 70.78894 | 70.78894 | 10.79603 | 107.124 | EC1612A | 100.1247 | 2.31 | Controlled=6 | TH | Sequential Dose | Lab1 | 1.331325
Exp 7, Replica 3 | 7 | 3 | 500 | 71.41206 | 71.41206 | 10.79603 | 107.124 | EC1612A | 100.1247 | 2.31 | Controlled=6 | TH | Sequential Dose | Lab1 | 1.36674
Exp 7, Replica 3 | 7 | 3 | 500 | 72.03518 | 72.03518 | 10.79603 | 107.124 | EC1612A | 100.1247 | 2.31 | Controlled=6 | TH | Sequential Dose | Lab1 | 1.252643
Exp 7, Replica 3 | 7 | 3 | 500 | 72.65829 | 72.65829 | 10.79603 | 107.124 | EC1612A | 100.1247 | 2.31 | Controlled=6 | TH | Sequential Dose | Lab1 | 1.291851
Exp 7, Replica 3 | 7 | 3 | 500 | 73.28141 | 73.28141 | 10.79603 | 107.124 | EC1612A | 100.1247 | 2.31 | Controlled=6 | TH | Sequential Dose | Lab1 | 1.284732
Exp 7, Replica 3 | 7 | 3 | 500 | 73.90452 | 73.90452 | 10.79603 | 107.124 | EC1612A | 100.1247 | 2.31 | Controlled=6 | TH | Sequential Dose | Lab1 | 1.253042
Exp 7, Replica 3 | 7 | 3 | 500 | 74.52764 | 74.52764 | 10.79603 | 107.124 | EC1612A | 100.1247 | 2.31 | Controlled=6 | TH | Sequential Dose | Lab1 | 1.250485
Exp 7, Replica 3 | 7 | 3 | 500 | 75.15075 | 75.15075 | 10.79603 | 107.124 | EC1612A | 100.1247 | 2.31 | Controlled=6 | TH | Sequential Dose | Lab1 | 1.237164
Exp 7, Replica 3 | 7 | 3 | 500 | 75.77387 | 75.77387 | 10.79603 | 107.124 | EC1612A | 100.1247 | 2.31 | Controlled=6 | TH | Sequential Dose | Lab1 | 1.196538
Exp 7, Replica 3 | 7 | 3 | 500 | 76.39698 | 76.39698 | 10.79603 | 107.124 | EC1612A | 100.1247 | 2.31 | Controlled=6 | TH | Sequential Dose | Lab1 | 1.169206
Exp 7, Replica 3 | 7 | 3 | 500 | 77.0201 | 77.0201 | 10.79603 | 107.124 | EC1612A | 100.1247 | 2.31 | Controlled=6 | TH | Sequential Dose | Lab1 | 1.163783
Exp 7, Replica 3 | 7 | 3 | 500 | 77.64322 | 77.64322 | 10.79603 | 107.124 | EC1612A | 100.1247 | 2.31 | Controlled=6 | TH | Sequential Dose | Lab1 | 1.12023
Exp 7, Replica 3 | 7 | 3 | 500 | 78.26633 | 78.26633 | 10.79603 | 107.124 | EC1612A | 100.1247 | 2.31 | Controlled=6 | TH | Sequential Dose | Lab1 | 1.17966
Exp 7, Replica 3 | 7 | 3 | 500 | 78.88945 | 78.88945 | 10.79603 | 107.124 | EC1612A | 100.1247 | 2.31 | Controlled=6 | TH | Sequential Dose | Lab1 | 1.162484
Exp 7, Replica 3 | 7 | 3 | 500 | 79.51256 | 79.51256 | 10.79603 | 107.124 | EC1612A | 100.1247 | 2.31 | Controlled=6 | TH | Sequential Dose | Lab1 | 1.158538
Exp 7, Replica 3 | 7 | 3 | 500 | 80.13568 | 80.13568 | 10.79603 | 107.124 | EC1612A | 100.1247 | 2.31 | Controlled=6 | TH | Sequential Dose | Lab1 | 1.15337
Exp 7, Replica 3 | 7 | 3 | 500 | 80.75879 | 80.75879 | 10.79603 | 107.124 | EC1612A | 100.1247 | 2.31 | Controlled=6 | TH | Sequential Dose | Lab1 | 1.098602
Exp 7, Replica 3 | 7 | 3 | 500 | 81.38191 | 81.38191 | 10.79603 | 107.124 | EC1612A | 100.1247 | 2.31 | Controlled=6 | TH | Sequential Dose | Lab1 | 1.088798
Exp 7, Replica 3 | 7 | 3 | 500 | 82.00503 | 82.00503 | 10.79603 | 107.124 | EC1612A | 100.1247 | 2.31 | Controlled=6 | TH | Sequential Dose | Lab1 | 1.054741
Exp 7, Replica 3 | 7 | 3 | 500 | 82.62814 | 82.62814 | 10.79603 | 107.124 | EC1612A | 100.1247 | 2.31 | Controlled=6 | TH | Sequential Dose | Lab1 | 1.095277
Exp 7, Replica 3 | 7 | 3 | 500 | 83.25126 | 83.25126 | 10.79603 | 107.124 | EC1612A | 100.1247 | 2.31 | Controlled=6 | TH | Sequential Dose | Lab1 | 1.053316
Exp 7, Replica 3 | 7 | 3 | 500 | 83.87437 | 83.87437 | 10.79603 | 107.124 | EC1612A | 100.1247 | 2.31 | Controlled=6 | TH | Sequential Dose | Lab1 | 1.055533
Exp 7, Replica 3 | 7 | 3 | 500 | 84.49749 | 84.49749 | 10.79603 | 107.124 | EC1612A | 100.1247 | 2.31 | Controlled=6 | TH | Sequential Dose | Lab1 | 1.031321
Exp 7, Replica 3 | 7 | 3 | 500 | 85.1206 | 85.1206 | 10.79603 | 107.124 | EC1612A | 100.1247 | 2.31 | Controlled=6 | TH | Sequential Dose | Lab1 | 1.01565
Exp 7, Replica 3 | 7 | 3 | 500 | 85.74372 | 85.74372 | 10.79603 | 107.124 | EC1612A | 100.1247 | 2.31 | Controlled=6 | TH | Sequential Dose | Lab1 | 0.9954651
Exp 7, Replica 3 | 7 | 3 | 500 | 86.36683 | 86.36683 | 10.79603 | 107.124 | EC1612A | 100.1247 | 2.31 | Controlled=6 | TH | Sequential Dose | Lab1 | 0.9814533
Exp 7, Replica 3 | 7 | 3 | 500 | 86.98995 | 86.98995 | 10.79603 | 107.124 | EC1612A | 100.1247 | 2.31 | Controlled=6 | TH | Sequential Dose | Lab1 | 0.9426172
Exp 7, Replica 3 | 7 | 3 | 500 | 87.61307 | 87.61307 | 10.79603 | 107.124 | EC1612A | 100.1247 | 2.31 | Controlled=6 | TH | Sequential Dose | Lab1 | 0.9655996
Exp 7, Replica 3 | 7 | 3 | 500 | 88.23618 | 88.23618 | 10.79603 | 107.124 | EC1612A | 100.1247 | 2.31 | Controlled=6 | TH | Sequential Dose | Lab1 | 0.9635313
Exp 7, Replica 3 | 7 | 3 | 500 | 88.8593 | 88.8593 | 10.79603 | 107.124 | EC1612A | 100.1247 | 2.31 | Controlled=6 | TH | Sequential Dose | Lab1 | 0.9241436
Exp 7, Replica 3 | 7 | 3 | 500 | 89.48241 | 89.48241 | 10.79603 | 107.124 | EC1612A | 100.1247 | 2.31 | Controlled=6 | TH | Sequential Dose | Lab1 | 0.9506182
Exp 7, Replica 3 | 7 | 3 | 500 | 90.10553 | 90.10553 | 10.79603 | 107.124 | EC1612A | 100.1247 | 2.31 | Controlled=6 | TH | Sequential Dose | Lab1 | 0.9170961
Exp 7, Replica 3 | 7 | 3 | 500 | 90.72864 | 90.72864 | 10.79603 | 107.124 | EC1612A | 100.1247 | 2.31 | Controlled=6 | TH | Sequential Dose | Lab1 | 0.919627
Exp 7, Replica 3 | 7 | 3 | 500 | 91.35176 | 91.35176 | 10.79603 | 107.124 | EC1612A | 100.1247 | 2.31 | Controlled=6 | TH | Sequential Dose | Lab1 | 0.8983116
Exp 7, Replica 3 | 7 | 3 | 500 | 91.97487 | 91.97487 | 10.79603 | 107.124 | EC1612A | 100.1247 | 2.31 | Controlled=6 | TH | Sequential Dose | Lab1 | 0.881997
Exp 7, Replica 3 | 7 | 3 | 500 | 92.59799 | 92.59799 | 10.79603 | 107.124 | EC1612A | 100.1247 | 2.31 | Controlled=6 | TH | Sequential Dose | Lab1 | 0.8920625
Exp 7, Replica 3 | 7 | 3 | 500 | 93.22111 | 93.22111 | 10.79603 | 107.124 | EC1612A | 100.1247 | 2.31 | Controlled=6 | TH | Sequential Dose | Lab1 | 0.8449116
Exp 7, Replica 3 | 7 | 3 | 500 | 93.84422 | 93.84422 | 10.79603 | 107.124 | EC1612A | 100.1247 | 2.31 | Controlled=6 | TH | Sequential Dose | Lab1 | 0.8992187
Exp 7, Replica 3 | 7 | 3 | 500 | 94.46734 | 94.46734 | 10.79603 | 107.124 | EC1612A | 100.1247 | 2.31 | Controlled=6 | TH | Sequential Dose | Lab1 | 0.8637084
Exp 7, Replica 3 | 7 | 3 | 500 | 95.09045 | 95.09045 | 10.79603 | 107.124 | EC1612A | 100.1247 | 2.31 | Controlled=6 | TH | Sequential Dose | Lab1 | 0.8176662
Exp 7, Replica 3 | 7 | 3 | 500 | 95.71357 | 95.71357 | 10.79603 | 107.124 | EC1612A | 100.1247 | 2.31 | Controlled=6 | TH | Sequential Dose | Lab1 | 0.8401222
Exp 7, Replica 3 | 7 | 3 | 500 | 96.33668 | 96.33668 | 10.79603 | 107.124 | EC1612A | 100.1247 | 2.31 | Controlled=6 | TH | Sequential Dose | Lab1 | 0.7978047
Exp 7, Replica 3 | 7 | 3 | 500 | 96.9598 | 96.9598 | 10.79603 | 107.124 | EC1612A | 100.1247 | 2.31 | Controlled=6 | TH | Sequential Dose | Lab1 | 0.8358173
Exp 7, Replica 3 | 7 | 3 | 500 | 97.58291 | 97.58291 | 10.79603 | 107.124 | EC1612A | 100.1247 | 2.31 | Controlled=6 | TH | Sequential Dose | Lab1 | 0.7963589
Exp 7, Replica 3 | 7 | 3 | 500 | 98.20603 | 98.20603 | 10.79603 | 107.124 | EC1612A | 100.1247 | 2.31 | Controlled=6 | TH | Sequential Dose | Lab1 | 0.7703539
Exp 7, Replica 3 | 7 | 3 | 500 | 98.82915 | 98.82915 | 10.79603 | 107.124 | EC1612A | 100.1247 | 2.31 | Controlled=6 | TH | Sequential Dose | Lab1 | 0.8109911
Exp 7, Replica 3 | 7 | 3 | 500 | 99.45226 | 99.45226 | 10.79603 | 107.124 | EC1612A | 100.1247 | 2.31 | Controlled=6 | TH | Sequential Dose | Lab1 | 0.801778
Exp 7, Replica 3 | 7 | 3 | 500 | 100.0754 | 100.0754 | 10.79603 | 107.124 | EC1612A | 100.1247 | 2.31 | Controlled=6 | TH | Sequential Dose | Lab1 | 0.7271002
Exp 7, Replica 3 | 7 | 3 | 500 | 100.6985 | 100.6985 | 10.79603 | 107.124 | EC1612A | 100.1247 | 2.31 | Controlled=6 | TH | Sequential Dose | Lab1 | 0.7779676
Exp 7, Replica 3 | 7 | 3 | 500 | 101.3216 | 101.3216 | 10.79603 | 107.124 | EC1612A | 100.1247 | 2.31 | Controlled=6 | TH | Sequential Dose | Lab1 | 0.7695221
Exp 7, Replica 3 | 7 | 3 | 500 | 101.9447 | 101.9447 | 10.79603 | 107.124 | EC1612A | 100.1247 | 2.31 | Controlled=6 | TH | Sequential Dose | Lab1 | 0.7456795
Exp 7, Replica 3 | 7 | 3 | 500 | 102.5678 | 102.5678 | 10.79603 | 107.124 | EC1612A | 100.1247 | 2.31 | Controlled=6 | TH | Sequential Dose | Lab1 | 0.7643114
Exp 7, Replica 3 | 7 | 3 | 500 | 103.191 | 103.191 | 10.79603 | 107.124 | EC1612A | 100.1247 | 2.31 | Controlled=6 | TH | Sequential Dose | Lab1 | 0.7242909
Exp 7, Replica 3 | 7 | 3 | 500 | 103.8141 | 103.8141 | 10.79603 | 107.124 | EC1612A | 100.1247 | 2.31 | Controlled=6 | TH | Sequential Dose | Lab1 | 0.7179238
Exp 7, Replica 3 | 7 | 3 | 500 | 104.4372 | 104.4372 | 10.79603 | 107.124 | EC1612A | 100.1247 | 2.31 | Controlled=6 | TH | Sequential Dose | Lab1 | 0.7015468
Exp 7, Replica 3 | 7 | 3 | 500 | 105.0603 | 105.0603 | 10.79603 | 107.124 | EC1612A | 100.1247 | 2.31 | Controlled=6 | TH | Sequential Dose | Lab1 | 0.7129959
Exp 7, Replica 3 | 7 | 3 | 500 | 105.6834 | 105.6834 | 10.79603 | 107.124 | EC1612A | 100.1247 | 2.31 | Controlled=6 | TH | Sequential Dose | Lab1 | 0.6955534
Exp 7, Replica 3 | 7 | 3 | 500 | 106.3065 | 106.3065 | 10.79603 | 107.124 | EC1612A | 100.1247 | 2.31 | Controlled=6 | TH | Sequential Dose | Lab1 | 0.6973163
Exp 7, Replica 3 | 7 | 3 | 500 | 106.9296 | 106.9296 | 10.79603 | 107.124 | EC1612A | 100.1247 | 2.31 | Controlled=6 | TH | Sequential Dose | Lab1 | 0.6878696
Exp 7, Replica 3 | 7 | 3 | 500 | 107.5528 | 107.5528 | 10.79603 | 107.124 | EC1612A | 100.1247 | 2.31 | Controlled=6 | TH | Sequential Dose | Lab1 | 0.6696052
Exp 7, Replica 3 | 7 | 3 | 500 | 108.1759 | 108.1759 | 10.79603 | 107.124 | EC1612A | 100.1247 | 2.31 | Controlled=6 | TH | Sequential Dose | Lab1 | 0.6474767
Exp 7, Replica 3 | 7 | 3 | 500 | 108.799 | 108.799 | 10.79603 | 107.124 | EC1612A | 100.1247 | 2.31 | Controlled=6 | TH | Sequential Dose | Lab1 | 0.6517554
Exp 7, Replica 3 | 7 | 3 | 500 | 109.4221 | 109.4221 | 10.79603 | 107.124 | EC1612A | 100.1247 | 2.31 | Controlled=6 | TH | Sequential Dose | Lab1 | 0.6375549
Exp 7, Replica 3 | 7 | 3 | 500 | 110.0452 | 110.0452 | 10.79603 | 107.124 | EC1612A | 100.1247 | 2.31 | Controlled=6 | TH | Sequential Dose | Lab1 | 0.6268069
Exp 7, Replica 3 | 7 | 3 | 500 | 110.6683 | 110.6683 | 10.79603 | 107.124 | EC1612A | 100.1247 | 2.31 | Controlled=6 | TH | Sequential Dose | Lab1 | 0.6598267
Exp 7, Replica 3 | 7 | 3 | 500 | 111.2915 | 111.2915 | 10.79603 | 107.124 | EC1612A | 100.1247 | 2.31 | Controlled=6 | TH | Sequential Dose | Lab1 | 0.6259097
Exp 7, Replica 3 | 7 | 3 | 500 | 111.9146 | 111.9146 | 10.79603 | 107.124 | EC1612A | 100.1247 | 2.31 | Controlled=6 | TH | Sequential Dose | Lab1 | 0.6152805
Exp 7, Replica 3 | 7 | 3 | 500 | 112.5377 | 112.5377 | 10.79603 | 107.124 | EC1612A | 100.1247 | 2.31 | Controlled=6 | TH | Sequential Dose | Lab1 | 0.6121262
Exp 7, Replica 3 | 7 | 3 | 500 | 113.1608 | 113.1608 | 10.79603 | 107.124 | EC1612A | 100.1247 | 2.31 | Controlled=6 | TH | Sequential Dose | Lab1 | 0.5885784
Exp 7, Replica 3 | 7 | 3 | 500 | 113.7839 | 113.7839 | 10.79603 | 107.124 | EC1612A | 100.1247 | 2.31 | Controlled=6 | TH | Sequential Dose | Lab1 | 0.6167487
Exp 7, Replica 3 | 7 | 3 | 500 | 114.407 | 114.407 | 10.79603 | 107.124 | EC1612A | 100.1247 | 2.31 | Controlled=6 | TH | Sequential Dose | Lab1 | 0.5714317
Exp 7, Replica 3 | 7 | 3 | 500 | 115.0302 | 115.0302 | 10.79603 | 107.124 | EC1612A | 100.1247 | 2.31 | Controlled=6 | TH | Sequential Dose | Lab1 | 0.5789703
Exp 7, Replica 3 | 7 | 3 | 500 | 115.6533 | 115.6533 | 10.79603 | 107.124 | EC1612A | 100.1247 | 2.31 | Controlled=6 | TH | Sequential Dose | Lab1 | 0.5792629
Exp 7, Replica 3 | 7 | 3 | 500 | 116.2764 | 116.2764 | 10.79603 | 107.124 | EC1612A | 100.1247 | 2.31 | Controlled=6 | TH | Sequential Dose | Lab1 | 0.5793587
Exp 7, Replica 3 | 7 | 3 | 500 | 116.8995 | 116.8995 | 10.79603 | 107.124 | EC1612A | 100.1247 | 2.31 | Controlled=6 | TH | Sequential Dose | Lab1 | 0.5663081
Exp 7, Replica 3 | 7 | 3 | 500 | 117.5226 | 117.5226 | 10.79603 | 107.124 | EC1612A | 100.1247 | 2.31 | Controlled=6 | TH | Sequential Dose | Lab1 | 0.5618201
Exp 7, Replica 3 | 7 | 3 | 500 | 118.1457 | 118.1457 | 10.79603 | 107.124 | EC1612A | 100.1247 | 2.31 | Controlled=6 | TH | Sequential Dose | Lab1 | 0.5517725
Exp 7, Replica 3 | 7 | 3 | 500 | 118.7688 | 118.7688 | 10.79603 | 107.124 | EC1612A | 100.1247 | 2.31 | Controlled=6 | TH | Sequential Dose | Lab1 | 0.5193471
Exp 7, Replica 3 | 7 | 3 | 500 | 119.392 | 119.392 | 10.79603 | 107.124 | EC1612A | 100.1247 | 2.31 | Controlled=6 | TH | Sequential Dose | Lab1 | 0.5316699
Exp 7, Replica 3 | 7 | 3 | 500 | 120.0151 | 120.0151 | 10.79603 | 107.124 | EC1612A | 100.1247 | 2.31 | Controlled=6 | TH | Sequential Dose | Lab1 | 0.5289127
Exp 7, Replica 3 | 7 | 3 | 500 | 120.6382 | 120.6382 | 10.79603 | 107.124 | EC1612A | 100.1247 | 2.31 | Controlled=6 | TH | Sequential Dose | Lab1 | 0.5289731
Exp 7, Replica 3 | 7 | 3 | 500 | 121.2613 | 121.2613 | 10.79603 | 107.124 | EC1612A | 100.1247 | 2.31 | Controlled=6 | TH | Sequential Dose | Lab1 | 0.5057045
Exp 7, Replica 3 | 7 | 3 | 500 | 121.8844 | 121.8844 | 10.79603 | 107.124 | EC1612A | 100.1247 | 2.31 | Controlled=6 | TH | Sequential Dose | Lab1 | 0.5172521
Exp 7, Replica 3 | 7 | 3 | 500 | 122.5075 | 122.5075 | 10.79603 | 107.124 | EC1612A | 100.1247 | 2.31 | Controlled=6 | TH | Sequential Dose | Lab1 | 0.5057251
Exp 7, Replica 3 | 7 | 3 | 500 | 123.1307 | 123.1307 | 10.79603 | 107.124 | EC1612A | 100.1247 | 2.31 | Controlled=6 | TH | Sequential Dose | Lab1 | 0.4938675
Exp 7, Replica 3 | 7 | 3 | 500 | 123.7538 | 123.7538 | 10.79603 | 107.124 | EC1612A | 100.1247 | 2.31 | Controlled=6 | TH | Sequential Dose | Lab1 | 0.4947924
Exp 7, Replica 3 | 7 | 3 | 500 | 124.3769 | 124.3769 | 10.79603 | 107.124 | EC1612A | 100.1247 | 2.31 | Controlled=6 | TH | Sequential Dose | Lab1 | 0.4882059
Exp 7, Replica 3 | 7 | 3 | 500 | 125 | 125 | 10.79603 | 107.124 | EC1612A | 100.1247 | 2.31 | Controlled=6 | TH | Sequential Dose | Lab1 | 0.476855

## Experiment_8
Description | Experiment | Replica | concentration_ppm | time_hrs | time_hrs_original | Pressure_bar_CO2 | Temperature_C | CI | Shear_Pa | Brine_Ionic_Strength | pH | Brine_Type | Type_of_test | Lab | corrosion_mm_yr
Exp 8, Replica 1 | 8 | 1 | 100 | 1 | 1 | 9.943 | 88.2239 | CORR12148SP | 148.1084 | 2.31 | Uncontrolled | Galapagos | Sequential Dose | Lab2 | 7.070486
Exp 8, Replica 1 | 8 | 1 | 100 | 1.492462 | 1.492462 | 9.943 | 88.2239 | CORR12148SP | 148.1084 | 2.31 | Uncontrolled | Galapagos | Sequential Dose | Lab2 | 6.430566
Exp 8, Replica 1 | 8 | 1 | 100 | 1.984925 | 1.984925 | 9.943 | 88.2239 | CORR12148SP | 148.1084 | 2.31 | Uncontrolled | Galapagos | Sequential Dose | Lab2 | 6.525593
Exp 8, Replica 1 | 8 | 1 | 100 | 2.477387 | 2.477387 | 9.943 | 88.2239 | CORR12148SP | 148.1084 | 2.31 | Uncontrolled | Galapagos | Sequential Dose | Lab2 | 6.277936
Exp 8, Replica 1 | 8 | 1 | 100 | 2.969849 | 2.969849 | 9.943 | 88.2239 | CORR12148SP | 148.1084 | 2.31 | Uncontrolled | Galapagos | Sequential Dose | Lab2 | 6.304151
Exp 8, Replica 1 | 8 | 1 | 100 | 3.462312 | 3.462312 | 9.943 | 88.2239 | CORR12148SP | 148.1084 | 2.31 | Uncontrolled | Galapagos | Sequential Dose | Lab2 | 6.403714
Exp 8, Replica 1 | 8 | 1 | 100 | 3.954774 | 3.954774 | 9.943 | 88.2239 | CORR12148SP | 148.1084 | 2.31 | Uncontrolled | Galapagos | Sequential Dose | Lab2 | 6.336409
Exp 8, Replica 1 | 8 | 1 | 100 | 4.447236 | 4.447236 | 9.943 | 88.2239 | CORR12148SP | 148.1084 | 2.31 | Uncontrolled | Galapagos | Sequential Dose | Lab2 | 6.14952
Exp 8, Replica 1 | 8 | 1 | 100 | 4.939698 | 4.939698 | 9.943 | 88.2239 | CORR12148SP | 148.1084 | 2.31 | Uncontrolled | Galapagos | Sequential Dose | Lab2 | 6.097561
Exp 8, Replica 1 | 8 | 1 | 100 | 5.432161 | 5.432161 | 9.943 | 88.2239 | CORR12148SP | 148.1084 | 2.31 | Uncontrolled | Galapagos | Sequential Dose | Lab2 | 6.181628
Exp 8, Replica 1 | 8 | 1 | 100 | 5.924623 | 5.924623 | 9.943 | 88.2239 | CORR12148SP | 148.1084 | 2.31 | Uncontrolled | Galapagos | Sequential Dose | Lab2 | 5.992329
Exp 8, Replica 1 | 8 | 1 | 100 | 6.417085 | 6.417085 | 9.943 | 88.2239 | CORR12148SP | 148.1084 | 2.31 | Uncontrolled | Galapagos | Sequential Dose | Lab2 | 6.102652
Exp 8, Replica 1 | 8 | 1 | 100 | 6.909548 | 6.909548 | 9.943 | 88.2239 | CORR12148SP | 148.1084 | 2.31 | Uncontrolled | Galapagos | Sequential Dose | Lab2 | 5.777924
Exp 8, Replica 1 | 8 | 1 | 100 | 7.40201 | 7.40201 | 9.943 | 88.2239 | CORR12148SP | 148.1084 | 2.31 | Uncontrolled | Galapagos | Sequential Dose | Lab2 | 6.006109
Exp 8, Replica 1 | 8 | 1 | 100 | 7.894472 | 7.894472 | 9.943 | 88.2239 | CORR12148SP | 148.1084 | 2.31 | Uncontrolled | Galapagos | Sequential Dose | Lab2 | 5.775213
Exp 8, Replica 1 | 8 | 1 | 100 | 8.386935 | 8.386935 | 9.943 | 88.2239 | CORR12148SP | 148.1084 | 2.31 | Uncontrolled | Galapagos | Sequential Dose | Lab2 | 5.708892
Exp 8, Replica 1 | 8 | 1 | 100 | 8.879397 | 8.879397 | 9.943 | 88.2239 | CORR12148SP | 148.1084 | 2.31 | Uncontrolled | Galapagos | Sequential Dose | Lab2 | 5.876411
Exp 8, Replica 1 | 8 | 1 | 100 | 9.371859 | 9.371859 | 9.943 | 88.2239 | CORR12148SP | 148.1084 | 2.31 | Uncontrolled | Galapagos | Sequential Dose | Lab2 | 5.735139
Exp 8, Replica 1 | 8 | 1 | 100 | 9.864322 | 9.864322 | 9.943 | 88.2239 | CORR12148SP | 148.1084 | 2.31 | Uncontrolled | Galapagos | Sequential Dose | Lab2 | 5.625192
Exp 8, Replica 1 | 8 | 1 | 100 | 10.35678 | 10.35678 | 9.943 | 88.2239 | CORR12148SP | 148.1084 | 2.31 | Uncontrolled | Galapagos | Sequential Dose | Lab2 | 5.676386
Exp 8, Replica 1 | 8 | 1 | 100 | 10.84925 | 10.84925 | 9.943 | 88.2239 | CORR12148SP | 148.1084 | 2.31 | Uncontrolled | Galapagos | Sequential Dose | Lab2 | 5.67059
Exp 8, Replica 1 | 8 | 1 | 100 | 11.34171 | 11.34171 | 9.943 | 88.2239 | CORR12148SP | 148.1084 | 2.31 | Uncontrolled | Galapagos | Sequential Dose | Lab2 | 5.457853
Exp 8, Replica 1 | 8 | 1 | 100 | 11.83417 | 11.83417 | 9.943 | 88.2239 | CORR12148SP | 148.1084 | 2.31 | Uncontrolled | Galapagos | Sequential Dose | Lab2 | 5.629179
Exp 8, Replica 1 | 8 | 1 | 100 | 12.32663 | 12.32663 | 9.943 | 88.2239 | CORR12148SP | 148.1084 | 2.31 | Uncontrolled | Galapagos | Sequential Dose | Lab2 | 5.53485
Exp 8, Replica 1 | 8 | 1 | 100 | 12.8191 | 12.8191 | 9.943 | 88.2239 | CORR12148SP | 148.1084 | 2.31 | Uncontrolled | Galapagos | Sequential Dose | Lab2 | 5.504761
Exp 8, Replica 1 | 8 | 1 | 100 | 13.31156 | 13.31156 | 9.943 | 88.2239 | CORR12148SP | 148.1084 | 2.31 | Uncontrolled | Galapagos | Sequential Dose | Lab2 | 5.484978
Exp 8, Replica 1 | 8 | 1 | 100 | 13.80402 | 13.80402 | 9.943 | 88.2239 | CORR12148SP | 148.1084 | 2.31 | Uncontrolled | Galapagos | Sequential Dose | Lab2 | 5.301004
Exp 8, Replica 1 | 8 | 1 | 100 | 14.29648 | 14.29648 | 9.943 | 88.2239 | CORR12148SP | 148.1084 | 2.31 | Uncontrolled | Galapagos | Sequential Dose | Lab2 | 5.218471
Exp 8, Replica 1 | 8 | 1 | 100 | 14.78894 | 14.78894 | 9.943 | 88.2239 | CORR12148SP | 148.1084 | 2.31 | Uncontrolled | Galapagos | Sequential Dose | Lab2 | 5.263266
Exp 8, Replica 1 | 8 | 1 | 100 | 15.28141 | 15.28141 | 9.943 | 88.2239 | CORR12148SP | 148.1084 | 2.31 | Uncontrolled | Galapagos | Sequential Dose | Lab2 | 5.072889
Exp 8, Replica 1 | 8 | 1 | 100 | 15.77387 | 15.77387 | 9.943 | 88.2239 | CORR12148SP | 148.1084 | 2.31 | Uncontrolled | Galapagos | Sequential Dose | Lab2 | 5.334652
Exp 8, Replica 1 | 8 | 1 | 100 | 16.26633 | 16.26633 | 9.943 | 88.2239 | CORR12148SP | 148.1084 | 2.31 | Uncontrolled | Galapagos | Sequential Dose | Lab2 | 4.985032
Exp 8, Replica 1 | 8 | 1 | 100 | 16.75879 | 16.75879 | 9.943 | 88.2239 | CORR12148SP | 148.1084 | 2.31 | Uncontrolled | Galapagos | Sequential Dose | Lab2 | 5.179301
Exp 8, Replica 1 | 8 | 1 | 100 | 17.25126 | 17.25126 | 9.943 | 88.2239 | CORR12148SP | 148.1084 | 2.31 | Uncontrolled | Galapagos | Sequential Dose | Lab2 | 5.085362
Exp 8, Replica 1 | 8 | 1 | 100 | 17.74372 | 17.74372 | 9.943 | 88.2239 | CORR12148SP | 148.1084 | 2.31 | Uncontrolled | Galapagos | Sequential Dose | Lab2 | 5.136303
Exp 8, Replica 1 | 8 | 1 | 100 | 18.23618 | 18.23618 | 9.943 | 88.2239 | CORR12148SP | 148.1084 | 2.31 | Uncontrolled | Galapagos | Sequential Dose | Lab2 | 5.140167
Exp 8, Replica 1 | 8 | 1 | 100 | 18.72864 | 18.72864 | 9.943 | 88.2239 | CORR12148SP | 148.1084 | 2.31 | Uncontrolled | Galapagos | Sequential Dose | Lab2 | 4.996895
Exp 8, Replica 1 | 8 | 1 | 100 | 19.22111 | 19.22111 | 9.943 | 88.2239 | CORR12148SP | 148.1084 | 2.31 | Uncontrolled | Galapagos | Sequential Dose | Lab2 | 5.073714
Exp 8, Replica 1 | 8 | 1 | 100 | 19.71357 | 19.71357 | 9.943 | 88.2239 | CORR12148SP | 148.1084 | 2.31 | Uncontrolled | Galapagos | Sequential Dose | Lab2 | 4.863624
Exp 8, Replica 1 | 8 | 1 | 100 | 20.20603 | 20.20603 | 9.943 | 88.2239 | CORR12148SP | 148.1084 | 2.31 | Uncontrolled | Galapagos | Sequential Dose | Lab2 | 4.840984
Exp 8, Replica 1 | 8 | 1 | 100 | 20.69849 | 20.69849 | 9.943 | 88.2239 | CORR12148SP | 148.1084 | 2.31 | Uncontrolled | Galapagos | Sequential Dose | Lab2 | 3.741645
Exp 8, Replica 1 | 8 | 1 | 100 | 21.19095 | 21.19095 | 9.943 | 88.2239 | CORR12148SP | 148.1084 | 2.31 | Uncontrolled | Galapagos | Sequential Dose | Lab2 | 3.54648
Exp 8, Replica 1 | 8 | 1 | 100 | 21.68342 | 21.68342 | 9.943 | 88.2239 | CORR12148SP | 148.1084 | 2.31 | Uncontrolled | Galapagos | Sequential Dose | Lab2 | 3.493946
Exp 8, Replica 1 | 8 | 1 | 100 | 22.17588 | 22.17588 | 9.943 | 88.2239 | CORR12148SP | 148.1084 | 2.31 | Uncontrolled | Galapagos | Sequential Dose | Lab2 | 3.503859
Exp 8, Replica 1 | 8 | 1 | 100 | 22.66834 | 22.66834 | 9.943 | 88.2239 | CORR12148SP | 148.1084 | 2.31 | Uncontrolled | Galapagos | Sequential Dose | Lab2 | 3.466532
Exp 8, Replica 1 | 8 | 1 | 100 | 23.1608 | 23.1608 | 9.943 | 88.2239 | CORR12148SP | 148.1084 | 2.31 | Uncontrolled | Galapagos | Sequential Dose | Lab2 | 3.446738
Exp 8, Replica 1 | 8 | 1 | 100 | 23.65327 | 23.65327 | 9.943 | 88.2239 | CORR12148SP | 148.1084 | 2.31 | Uncontrolled | Galapagos | Sequential Dose | Lab2 | 3.349606
Exp 8, Replica 1 | 8 | 1 | 100 | 24.14573 | 24.14573 | 9.943 | 88.2239 | CORR12148SP | 148.1084 | 2.31 | Uncontrolled | Galapagos | Sequential Dose | Lab2 | 3.468185
Exp 8, Replica 1 | 8 | 1 | 100 | 24.63819 | 24.63819 | 9.943 | 88.2239 | CORR12148SP | 148.1084 | 2.31 | Uncontrolled | Galapagos | Sequential Dose | Lab2 | 3.411245
Exp 8, Replica 1 | 8 | 1 | 100 | 25.13065 | 25.13065 | 9.943 | 88.2239 | CORR12148SP | 148.1084 | 2.31 | Uncontrolled | Galapagos | Sequential Dose | Lab2 | 3.260736
Exp 8, Replica 1 | 8 | 1 | 100 | 25.62312 | 25.62312 | 9.943 | 88.2239 | CORR12148SP | 148.1084 | 2.31 | Uncontrolled | Galapagos | Sequential Dose | Lab2 | 3.34303
Exp 8, Replica 1 | 8 | 1 | 100 | 26.11558 | 26.11558 | 9.943 | 88.2239 | CORR12148SP | 148.1084 | 2.31 | Uncontrolled | Galapagos | Sequential Dose | Lab2 | 3.320796
Exp 8, Replica 1 | 8 | 1 | 100 | 26.60804 | 26.60804 | 9.943 | 88.2239 | CORR12148SP | 148.1084 | 2.31 | Uncontrolled | Galapagos | Sequential Dose | Lab2 | 3.226361
Exp 8, Replica 1 | 8 | 1 | 100 | 27.1005 | 27.1005 | 9.943 | 88.2239 | CORR12148SP | 148.1084 | 2.31 | Uncontrolled | Galapagos | Sequential Dose | Lab2 | 3.17918
Exp 8, Replica 1 | 8 | 1 | 100 | 27.59296 | 27.59296 | 9.943 | 88.2239 | CORR12148SP | 148.1084 | 2.31 | Uncontrolled | Galapagos | Sequential Dose | Lab2 | 3.256413
Exp 8, Replica 1 | 8 | 1 | 100 | 28.08543 | 28.08543 | 9.943 | 88.2239 | CORR12148SP | 148.1084 | 2.31 | Uncontrolled | Galapagos | Sequential Dose | Lab2 | 3.234466
Exp 8, Replica 1 | 8 | 1 | 100 | 28.57789 | 28.57789 | 9.943 | 88.2239 | CORR12148SP | 148.1084 | 2.31 | Uncontrolled | Galapagos | Sequential Dose | Lab2 | 3.206554
Exp 8, Replica 1 | 8 | 1 | 100 | 29.07035 | 29.07035 | 9.943 | 88.2239 | CORR12148SP | 148.1084 | 2.31 | Uncontrolled | Galapagos | Sequential Dose | Lab2 | 3.029844
Exp 8, Replica 1 | 8 | 1 | 100 | 29.56281 | 29.56281 | 9.943 | 88.2239 | CORR12148SP | 148.1084 | 2.31 | Uncontrolled | Galapagos | Sequential Dose | Lab2 | 3.053941
Exp 8, Replica 1 | 8 | 1 | 100 | 30.05528 | 30.05528 | 9.943 | 88.2239 | CORR12148SP | 148.1084 | 2.31 | Uncontrolled | Galapagos | Sequential Dose | Lab2 | 3.068712
Exp 8, Replica 1 | 8 | 1 | 100 | 30.54774 | 30.54774 | 9.943 | 88.2239 | CORR12148SP | 148.1084 | 2.31 | Uncontrolled | Galapagos | Sequential Dose | Lab2 | 3.005162
Exp 8, Replica 1 | 8 | 1 | 100 | 31.0402 | 31.0402 | 9.943 | 88.2239 | CORR12148SP | 148.1084 | 2.31 | Uncontrolled | Galapagos | Sequential Dose | Lab2 | 3.002341
Exp 8, Replica 1 | 8 | 1 | 100 | 31.53266 | 31.53266 | 9.943 | 88.2239 | CORR12148SP | 148.1084 | 2.31 | Uncontrolled | Galapagos | Sequential Dose | Lab2 | 3.054167
Exp 8, Replica 1 | 8 | 1 | 100 | 32.02513 | 32.02513 | 9.943 | 88.2239 | CORR12148SP | 148.1084 | 2.31 | Uncontrolled | Galapagos | Sequential Dose | Lab2 | 3.067921
Exp 8, Replica 1 | 8 | 1 | 100 | 32.51759 | 32.51759 | 9.943 | 88.2239 | CORR12148SP | 148.1084 | 2.31 | Uncontrolled | Galapagos | Sequential Dose | Lab2 | 2.94837
Exp 8, Replica 1 | 8 | 1 | 100 | 33.01005 | 33.01005 | 9.943 | 88.2239 | CORR12148SP | 148.1084 | 2.31 | Uncontrolled | Galapagos | Sequential Dose | Lab2 | 2.91761
Exp 8, Replica 1 | 8 | 1 | 100 | 33.50251 | 33.50251 | 9.943 | 88.2239 | CORR12148SP | 148.1084 | 2.31 | Uncontrolled | Galapagos | Sequential Dose | Lab2 | 2.884516
Exp 8, Replica 1 | 8 | 1 | 100 | 33.99497 | 33.99497 | 9.943 | 88.2239 | CORR12148SP | 148.1084 | 2.31 | Uncontrolled | Galapagos | Sequential Dose | Lab2 | 2.777818
Exp 8, Replica 1 | 8 | 1 | 100 | 34.48744 | 34.48744 | 9.943 | 88.2239 | CORR12148SP | 148.1084 | 2.31 | Uncontrolled | Galapagos | Sequential Dose | Lab2 | 2.900396
Exp 8, Replica 1 | 8 | 1 | 100 | 34.9799 | 34.9799 | 9.943 | 88.2239 | CORR12148SP | 148.1084 | 2.31 | Uncontrolled | Galapagos | Sequential Dose | Lab2 | 2.944116
Exp 8, Replica 1 | 8 | 1 | 100 | 35.47236 | 35.47236 | 9.943 | 88.2239 | CORR12148SP | 148.1084 | 2.31 | Uncontrolled | Galapagos | Sequential Dose | Lab2 | 2.755701
Exp 8, Replica 1 | 8 | 1 | 100 | 35.96482 | 35.96482 | 9.943 | 88.2239 | CORR12148SP | 148.1084 | 2.31 | Uncontrolled | Galapagos | Sequential Dose | Lab2 | 2.747254
Exp 8, Replica 1 | 8 | 1 | 100 | 36.45729 | 36.45729 | 9.943 | 88.2239 | CORR12148SP | 148.1084 | 2.31 | Uncontrolled | Galapagos | Sequential Dose | Lab2 | 2.878907
Exp 8, Replica 1 | 8 | 1 | 100 | 36.94975 | 36.94975 | 9.943 | 88.2239 | CORR12148SP | 148.1084 | 2.31 | Uncontrolled | Galapagos | Sequential Dose | Lab2 | 2.81857
Exp 8, Replica 1 | 8 | 1 | 100 | 37.44221 | 37.44221 | 9.943 | 88.2239 | CORR12148SP | 148.1084 | 2.31 | Uncontrolled | Galapagos | Sequential Dose | Lab2 | 2.839325
Exp 8, Replica 1 | 8 | 1 | 100 | 37.93467 | 37.93467 | 9.943 | 88.2239 | CORR12148SP | 148.1084 | 2.31 | Uncontrolled | Galapagos | Sequential Dose | Lab2 | 2.712692
Exp 8, Replica 1 | 8 | 1 | 100 | 38.42714 | 38.42714 | 9.943 | 88.2239 | CORR12148SP | 148.1084 | 2.31 | Uncontrolled | Galapagos | Sequential Dose | Lab2 | 2.698745
Exp 8, Replica 1 | 8 | 1 | 100 | 38.9196 | 38.9196 | 9.943 | 88.2239 | CORR12148SP | 148.1084 | 2.31 | Uncontrolled | Galapagos | Sequential Dose | Lab2 | 2.644113
Exp 8, Replica 1 | 8 | 1 | 100 | 39.41206 | 39.41206 | 9.943 | 88.2239 | CORR12148SP | 148.1084 | 2.31 | Uncontrolled | Galapagos | Sequential Dose | Lab2 | 2.743933
Exp 8, Replica 1 | 8 | 1 | 100 | 39.90452 | 39.90452 | 9.943 | 88.2239 | CORR12148SP | 148.1084 | 2.31 | Uncontrolled | Galapagos | Sequential Dose | Lab2 | 2.623638
Exp 8, Replica 1 | 8 | 1 | 100 | 40.39698 | 40.39698 | 9.943 | 88.2239 | CORR12148SP | 148.1084 | 2.31 | Uncontrolled | Galapagos | Sequential Dose | Lab2 | 2.596518
Exp 8, Replica 1 | 8 | 1 | 100 | 40.88945 | 40.88945 | 9.943 | 88.2239 | CORR12148SP | 148.1084 | 2.31 | Uncontrolled | Galapagos | Sequential Dose | Lab2 | 2.627395
Exp 8, Replica 1 | 8 | 1 | 100 | 41.38191 | 41.38191 | 9.943 | 88.2239 | CORR12148SP | 148.1084 | 2.31 | Uncontrolled | Galapagos | Sequential Dose | Lab2 | 2.687622
Exp 8, Replica 1 | 8 | 1 | 100 | 41.87437 | 41.87437 | 9.943 | 88.2239 | CORR12148SP | 148.1084 | 2.31 | Uncontrolled | Galapagos | Sequential Dose | Lab2 | 2.548
Exp 8, Replica 1 | 8 | 1 | 100 | 42.36683 | 42.36683 | 9.943 | 88.2239 | CORR12148SP | 148.1084 | 2.31 | Uncontrolled | Galapagos | Sequential Dose | Lab2 | 2.551843
Exp 8, Replica 1 | 8 | 1 | 100 | 42.8593 | 42.8593 | 9.943 | 88.2239 | CORR12148SP | 148.1084 | 2.31 | Uncontrolled | Galapagos | Sequential Dose | Lab2 | 2.538805
Exp 8, Replica 1 | 8 | 1 | 100 | 43.35176 | 43.35176 | 9.943 | 88.2239 | CORR12148SP | 148.1084 | 2.31 | Uncontrolled | Galapagos | Sequential Dose | Lab2 | 2.622414
Exp 8, Replica 1 | 8 | 1 | 100 | 43.84422 | 43.84422 | 9.943 | 88.2239 | CORR12148SP | 148.1084 | 2.31 | Uncontrolled | Galapagos | Sequential Dose | Lab2 | 2.539142
Exp 8, Replica 1 | 8 | 1 | 100 | 44.33668 | 44.33668 | 9.943 | 88.2239 | CORR12148SP | 148.1084 | 2.31 | Uncontrolled | Galapagos | Sequential Dose | Lab2 | 2.388659
Exp 8, Replica 1 | 8 | 1 | 100 | 44.82915 | 44.82915 | 9.943 | 88.2239 | CORR12148SP | 148.1084 | 2.31 | Uncontrolled | Galapagos | Sequential Dose | Lab2 | 2.43719
Exp 8, Replica 1 | 8 | 1 | 100 | 45.32161 | 45.32161 | 9.943 | 88.2239 | CORR12148SP | 148.1084 | 2.31 | Uncontrolled | Galapagos | Sequential Dose | Lab2 | 2.383591
Exp 8, Replica 1 | 8 | 1 | 100 | 45.81407 | 45.81407 | 9.943 | 88.2239 | CORR12148SP | 148.1084 | 2.31 | Uncontrolled | Galapagos | Sequential Dose | Lab2 | 2.423808
Exp 8, Replica 1 | 8 | 1 | 100 | 46.30653 | 46.30653 | 9.943 | 88.2239 | CORR12148SP | 148.1084 | 2.31 | Uncontrolled | Galapagos | Sequential Dose | Lab2 | 2.422717
Exp 8, Replica 1 | 8 | 1 | 100 | 46.79899 | 46.79899 | 9.943 | 88.2239 | CORR12148SP | 148.1084 | 2.31 | Uncontrolled | Galapagos | Sequential Dose | Lab2 | 2.392294
Exp 8, Replica 1 | 8 | 1 | 100 | 47.29146 | 47.29146 | 9.943 | 88.2239 | CORR12148SP | 148.1084 | 2.31 | Uncontrolled | Galapagos | Sequential Dose | Lab2 | 2.431489
Exp 8, Replica 1 | 8 | 1 | 100 | 47.78392 | 47.78392 | 9.943 | 88.2239 | CORR12148SP | 148.1084 | 2.31 | Uncontrolled | Galapagos | Sequential Dose | Lab2 | 2.289343
Exp 8, Replica 1 | 8 | 1 | 100 | 48.27638 | 48.27638 | 9.943 | 88.2239 | CORR12148SP | 148.1084 | 2.31 | Uncontrolled | Galapagos | Sequential Dose | Lab2 | 2.305979
Exp 8, Replica 1 | 8 | 1 | 100 | 48.76884 | 48.76884 | 9.943 | 88.2239 | CORR12148SP | 148.1084 | 2.31 | Uncontrolled | Galapagos | Sequential Dose | Lab2 | 2.342092
Exp 8, Replica 1 | 8 | 1 | 100 | 49.26131 | 49.26131 | 9.943 | 88.2239 | CORR12148SP | 148.1084 | 2.31 | Uncontrolled | Galapagos | Sequential Dose | Lab2 | 2.303243
Exp 8, Replica 1 | 8 | 1 | 100 | 49.75377 | 49.75377 | 9.943 | 88.2239 | CORR12148SP | 148.1084 | 2.31 | Uncontrolled | Galapagos | Sequential Dose | Lab2 | 2.285958
Exp 8, Replica 1 | 8 | 1 | 100 | 50.24623 | 50.24623 | 9.943 | 88.2239 | CORR12148SP | 148.1084 | 2.31 | Uncontrolled | Galapagos | Sequential Dose | Lab2 | 2.279265
Exp 8, Replica 1 | 8 | 1 | 100 | 50.73869 | 50.73869 | 9.943 | 88.2239 | CORR12148SP | 148.1084 | 2.31 | Uncontrolled | Galapagos | Sequential Dose | Lab2 | 2.138753
Exp 8, Replica 1 | 8 | 1 | 100 | 51.23116 | 51.23116 | 9.943 | 88.2239 | CORR12148SP | 148.1084 | 2.31 | Uncontrolled | Galapagos | Sequential Dose | Lab2 | 2.251265
Exp 8, Replica 1 | 8 | 1 | 100 | 51.72362 | 51.72362 | 9.943 | 88.2239 | CORR12148SP | 148.1084 | 2.31 | Uncontrolled | Galapagos | Sequential Dose | Lab2 | 2.224709
Exp 8, Replica 1 | 8 | 1 | 100 | 52.21608 | 52.21608 | 9.943 | 88.2239 | CORR12148SP | 148.1084 | 2.31 | Uncontrolled | Galapagos | Sequential Dose | Lab2 | 2.1393
Exp 8, Replica 1 | 8 | 1 | 100 | 52.70854 | 52.70854 | 9.943 | 88.2239 | CORR12148SP | 148.1084 | 2.31 | Uncontrolled | Galapagos | Sequential Dose | Lab2 | 2.062776
Exp 8, Replica 1 | 8 | 1 | 100 | 53.20101 | 53.20101 | 9.943 | 88.2239 | CORR12148SP | 148.1084 | 2.31 | Uncontrolled | Galapagos | Sequential Dose | Lab2 | 2.099898
Exp 8, Replica 1 | 8 | 1 | 100 | 53.69347 | 53.69347 | 9.943 | 88.2239 | CORR12148SP | 148.1084 | 2.31 | Uncontrolled | Galapagos | Sequential Dose | Lab2 | 2.121623
Exp 8, Replica 1 | 8 | 1 | 100 | 54.18593 | 54.18593 | 9.943 | 88.2239 | CORR12148SP | 148.1084 | 2.31 | Uncontrolled | Galapagos | Sequential Dose | Lab2 | 2.175459
Exp 8, Replica 1 | 8 | 1 | 100 | 54.67839 | 54.67839 | 9.943 | 88.2239 | CORR12148SP | 148.1084 | 2.31 | Uncontrolled | Galapagos | Sequential Dose | Lab2 | 2.119774
Exp 8, Replica 1 | 8 | 1 | 100 | 55.17085 | 55.17085 | 9.943 | 88.2239 | CORR12148SP | 148.1084 | 2.31 | Uncontrolled | Galapagos | Sequential Dose | Lab2 | 2.072248
Exp 8, Replica 1 | 8 | 1 | 100 | 55.66332 | 55.66332 | 9.943 | 88.2239 | CORR12148SP | 148.1084 | 2.31 | Uncontrolled | Galapagos | Sequential Dose | Lab2 | 2.035378
Exp 8, Replica 1 | 8 | 1 | 100 | 56.15578 | 56.15578 | 9.943 | 88.2239 | CORR12148SP | 148.1084 | 2.31 | Uncontrolled | Galapagos | Sequential Dose | Lab2 | 1.994641
Exp 8, Replica 1 | 8 | 1 | 100 | 56.64824 | 56.64824 | 9.943 | 88.2239 | CORR12148SP | 148.1084 | 2.31 | Uncontrolled | Galapagos | Sequential Dose | Lab2 | 2.000883
Exp 8, Replica 1 | 8 | 1 | 100 | 57.1407 | 57.1407 | 9.943 | 88.2239 | CORR12148SP | 148.1084 | 2.31 | Uncontrolled | Galapagos | Sequential Dose | Lab2 | 1.970139
Exp 8, Replica 1 | 8 | 1 | 100 | 57.63317 | 57.63317 | 9.943 | 88.2239 | CORR12148SP | 148.1084 | 2.31 | Uncontrolled | Galapagos | Sequential Dose | Lab2 | 2.030511
Exp 8, Replica 1 | 8 | 1 | 100 | 58.12563 | 58.12563 | 9.943 | 88.2239 | CORR12148SP | 148.1084 | 2.31 | Uncontrolled | Galapagos | Sequential Dose | Lab2 | 1.920404
Exp 8, Replica 1 | 8 | 1 | 100 | 58.61809 | 58.61809 | 9.943 | 88.2239 | CORR12148SP | 148.1084 | 2.31 | Uncontrolled | Galapagos | Sequential Dose | Lab2 | 1.920558
Exp 8, Replica 1 | 8 | 1 | 100 | 59.11055 | 59.11055 | 9.943 | 88.2239 | CORR12148SP | 148.1084 | 2.31 | Uncontrolled | Galapagos | Sequential Dose | Lab2 | 1.926087
Exp 8, Replica 1 | 8 | 1 | 100 | 59.60302 | 59.60302 | 9.943 | 88.2239 | CORR12148SP | 148.1084 | 2.31 | Uncontrolled | Galapagos | Sequential Dose | Lab2 | 1.910658
Exp 8, Replica 1 | 8 | 1 | 100 | 60.09548 | 60.09548 | 9.943 | 88.2239 | CORR12148SP | 148.1084 | 2.31 | Uncontrolled | Galapagos | Sequential Dose | Lab2 | 1.862203
Exp 8, Replica 1 | 8 | 1 | 100 | 60.58794 | 60.58794 | 9.943 | 88.2239 | CORR12148SP | 148.1084 | 2.31 | Uncontrolled | Galapagos | Sequential Dose | Lab2 | 1.936657
Exp 8, Replica 1 | 8 | 1 | 100 | 61.0804 | 61.0804 | 9.943 | 88.2239 | CORR12148SP | 148.1084 | 2.31 | Uncontrolled | Galapagos | Sequential Dose | Lab2 | 1.900982
Exp 8, Replica 1 | 8 | 1 | 100 | 61.57286 | 61.57286 | 9.943 | 88.2239 | CORR12148SP | 148.1084 | 2.31 | Uncontrolled | Galapagos | Sequential Dose | Lab2 | 1.872684
Exp 8, Replica 1 | 8 | 1 | 100 | 62.06533 | 62.06533 | 9.943 | 88.2239 | CORR12148SP | 148.1084 | 2.31 | Uncontrolled | Galapagos | Sequential Dose | Lab2 | 1.840568
Exp 8, Replica 1 | 8 | 1 | 100 | 62.55779 | 62.55779 | 9.943 | 88.2239 | CORR12148SP | 148.1084 | 2.31 | Uncontrolled | Galapagos | Sequential Dose | Lab2 | 1.860122
Exp 8, Replica 1 | 8 | 1 | 100 | 63.05025 | 63.05025 | 9.943 | 88.2239 | CORR12148SP | 148.1084 | 2.31 | Uncontrolled | Galapagos | Sequential Dose | Lab2 | 1.843336
Exp 8, Replica 1 | 8 | 1 | 100 | 63.54271 | 63.54271 | 9.943 | 88.2239 | CORR12148SP | 148.1084 | 2.31 | Uncontrolled | Galapagos | Sequential Dose | Lab2 | 1.812755
Exp 8, Replica 1 | 8 | 1 | 100 | 64.03518 | 64.03518 | 9.943 | 88.2239 | CORR12148SP | 148.1084 | 2.31 | Uncontrolled | Galapagos | Sequential Dose | Lab2 | 1.767109
Exp 8, Replica 1 | 8 | 1 | 100 | 64.52764 | 64.52764 | 9.943 | 88.2239 | CORR12148SP | 148.1084 | 2.31 | Uncontrolled | Galapagos | Sequential Dose | Lab2 | 1.808399
Exp 8, Replica 1 | 8 | 1 | 100 | 65.0201 | 65.0201 | 9.943 | 88.2239 | CORR12148SP | 148.1084 | 2.31 | Uncontrolled | Galapagos | Sequential Dose | Lab2 | 1.811432
Exp 8, Replica 1 | 8 | 1 | 100 | 65.51256 | 65.51256 | 9.943 | 88.2239 | CORR12148SP | 148.1084 | 2.31 | Uncontrolled | Galapagos | Sequential Dose | Lab2 | 1.797477
Exp 8, Replica 1 | 8 | 1 | 100 | 66.00503 | 66.00503 | 9.943 | 88.2239 | CORR12148SP | 148.1084 | 2.31 | Uncontrolled | Galapagos | Sequential Dose | Lab2 | 1.726793
Exp 8, Replica 1 | 8 | 1 | 100 | 66.49749 | 66.49749 | 9.943 | 88.2239 | CORR12148SP | 148.1084 | 2.31 | Uncontrolled | Galapagos | Sequential Dose | Lab2 | 1.744717
Exp 8, Replica 1 | 8 | 1 | 100 | 66.98995 | 66.98995 | 9.943 | 88.2239 | CORR12148SP | 148.1084 | 2.31 | Uncontrolled | Galapagos | Sequential Dose | Lab2 | 1.665287
Exp 8, Replica 1 | 8 | 1 | 100 | 67.48241 | 67.48241 | 9.943 | 88.2239 | CORR12148SP | 148.1084 | 2.31 | Uncontrolled | Galapagos | Sequential Dose | Lab2 | 1.676604
Exp 8, Replica 1 | 8 | 1 | 100 | 67.97487 | 67.97487 | 9.943 | 88.2239 | CORR12148SP | 148.1084 | 2.31 | Uncontrolled | Galapagos | Sequential Dose | Lab2 | 1.724799
Exp 8, Replica 1 | 8 | 1 | 100 | 68.46734 | 68.46734 | 9.943 | 88.2239 | CORR12148SP | 148.1084 | 2.31 | Uncontrolled | Galapagos | Sequential Dose | Lab2 | 1.661304
Exp 8, Replica 1 | 8 | 1 | 100 | 68.9598 | 68.9598 | 9.943 | 88.2239 | CORR12148SP | 148.1084 | 2.31 | Uncontrolled | Galapagos | Sequential Dose | Lab2 | 1.683706
Exp 8, Replica 1 | 8 | 1 | 100 | 69.45226 | 69.45226 | 9.943 | 88.2239 | CORR12148SP | 148.1084 | 2.31 | Uncontrolled | Galapagos | Sequential Dose | Lab2 | 1.597363
Exp 8, Replica 1 | 8 | 1 | 100 | 69.94472 | 69.94472 | 9.943 | 88.2239 | CORR12148SP | 148.1084 | 2.31 | Uncontrolled | Galapagos | Sequential Dose | Lab2 | 1.609521
Exp 8, Replica 1 | 8 | 1 | 100 | 70.43719 | 70.43719 | 9.943 | 88.2239 | CORR12148SP | 148.1084 | 2.31 | Uncontrolled | Galapagos | Sequential Dose | Lab2 | 1.642675
Exp 8, Replica 1 | 8 | 1 | 100 | 70.92965 | 70.92965 | 9.943 | 88.2239 | CORR12148SP | 148.1084 | 2.31 | Uncontrolled | Galapagos | Sequential Dose | Lab2 | 1.564972
Exp 8, Replica 1 | 8 | 1 | 100 | 71.42211 | 71.42211 | 9.943 | 88.2239 | CORR12148SP | 148.1084 | 2.31 | Uncontrolled | Galapagos | Sequential Dose | Lab2 | 1.618636
Exp 8, Replica 1 | 8 | 1 | 100 | 71.91457 | 71.91457 | 9.943 | 88.2239 | CORR12148SP | 148.1084 | 2.31 | Uncontrolled | Galapagos | Sequential Dose | Lab2 | 1.610369
Exp 8, Replica 1 | 8 | 1 | 100 | 72.40704 | 72.40704 | 9.943 | 88.2239 | CORR12148SP | 148.1084 | 2.31 | Uncontrolled | Galapagos | Sequential Dose | Lab2 | 1.557085
Exp 8, Replica 1 | 8 | 1 | 100 | 72.8995 | 72.8995 | 9.943 | 88.2239 | CORR12148SP | 148.1084 | 2.31 | Uncontrolled | Galapagos | Sequential Dose | Lab2 | 1.522837
Exp 8, Replica 1 | 8 | 1 | 100 | 73.39196 | 73.39196 | 9.943 | 88.2239 | CORR12148SP | 148.1084 | 2.31 | Uncontrolled | Galapagos | Sequential Dose | Lab2 | 1.534621
Exp 8, Replica 1 | 8 | 1 | 100 | 73.88442 | 73.88442 | 9.943 | 88.2239 | CORR12148SP | 148.1084 | 2.31 | Uncontrolled | Galapagos | Sequential Dose | Lab2 | 1.519554
Exp 8, Replica 1 | 8 | 1 | 100 | 74.37688 | 74.37688 | 9.943 | 88.2239 | CORR12148SP | 148.1084 | 2.31 | Uncontrolled | Galapagos | Sequential Dose | Lab2 | 1.566765
Exp 8, Replica 1 | 8 | 1 | 100 | 74.86935 | 74.86935 | 9.943 | 88.2239 | CORR12148SP | 148.1084 | 2.31 | Uncontrolled | Galapagos | Sequential Dose | Lab2 | 1.520091
Exp 8, Replica 1 | 8 | 1 | 100 | 75.36181 | 75.36181 | 9.943 | 88.2239 | CORR12148SP | 148.1084 | 2.31 | Uncontrolled | Galapagos | Sequential Dose | Lab2 | 1.554877
Exp 8, Replica 1 | 8 | 1 | 100 | 75.85427 | 75.85427 | 9.943 | 88.2239 | CORR12148SP | 148.1084 | 2.31 | Uncontrolled | Galapagos | Sequential Dose | Lab2 | 1.565528
Exp 8, Replica 1 | 8 | 1 | 100 | 76.34673 | 76.34673 | 9.943 | 88.2239 | CORR12148SP | 148.1084 | 2.31 | Uncontrolled | Galapagos | Sequential Dose | Lab2 | 1.499677
Exp 8, Replica 1 | 8 | 1 | 100 | 76.8392 | 76.8392 | 9.943 | 88.2239 | CORR12148SP | 148.1084 | 2.31 | Uncontrolled | Galapagos | Sequential Dose | Lab2 | 1.484238
Exp 8, Replica 1 | 8 | 1 | 100 | 77.33166 | 77.33166 | 9.943 | 88.2239 | CORR12148SP | 148.1084 | 2.31 | Uncontrolled | Galapagos | Sequential Dose | Lab2 | 1.462997
Exp 8, Replica 1 | 8 | 1 | 100 | 77.82412 | 77.82412 | 9.943 | 88.2239 | CORR12148SP | 148.1084 | 2.31 | Uncontrolled | Galapagos | Sequential Dose | Lab2 | 1.447808
Exp 8, Replica 1 | 8 | 1 | 100 | 78.31658 | 78.31658 | 9.943 | 88.2239 | CORR12148SP | 148.1084 | 2.31 | Uncontrolled | Galapagos | Sequential Dose | Lab2 | 1.407981
Exp 8, Replica 1 | 8 | 1 | 100 | 78.80905 | 78.80905 | 9.943 | 88.2239 | CORR12148SP | 148.1084 | 2.31 | Uncontrolled | Galapagos | Sequential Dose | Lab2 | 1.402363
Exp 8, Replica 1 | 8 | 1 | 100 | 79.30151 | 79.30151 | 9.943 | 88.2239 | CORR12148SP | 148.1084 | 2.31 | Uncontrolled | Galapagos | Sequential Dose | Lab2 | 1.477837
Exp 8, Replica 1 | 8 | 1 | 100 | 79.79397 | 79.79397 | 9.943 | 88.2239 | CORR12148SP | 148.1084 | 2.31 | Uncontrolled | Galapagos | Sequential Dose | Lab2 | 1.418643
Exp 8, Replica 1 | 8 | 1 | 100 | 80.28643 | 80.28643 | 9.943 | 88.2239 | CORR12148SP | 148.1084 | 2.31 | Uncontrolled | Galapagos | Sequential Dose | Lab2 | 1.416932
Exp 8, Replica 1 | 8 | 1 | 100 | 80.77889 | 80.77889 | 9.943 | 88.2239 | CORR12148SP | 148.1084 | 2.31 | Uncontrolled | Galapagos | Sequential Dose | Lab2 | 1.362719
Exp 8, Replica 1 | 8 | 1 | 100 | 81.27136 | 81.27136 | 9.943 | 88.2239 | CORR12148SP | 148.1084 | 2.31 | Uncontrolled | Galapagos | Sequential Dose | Lab2 | 1.318528
Exp 8, Replica 1 | 8 | 1 | 100 | 81.76382 | 81.76382 | 9.943 | 88.2239 | CORR12148SP | 148.1084 | 2.31 | Uncontrolled | Galapagos | Sequential Dose | Lab2 | 1.415254
Exp 8, Replica 1 | 8 | 1 | 100 | 82.25628 | 82.25628 | 9.943 | 88.2239 | CORR12148SP | 148.1084 | 2.31 | Uncontrolled | Galapagos | Sequential Dose | Lab2 | 1.319802
Exp 8, Replica 1 | 8 | 1 | 100 | 82.74874 | 82.74874 | 9.943 | 88.2239 | CORR12148SP | 148.1084 | 2.31 | Uncontrolled | Galapagos | Sequential Dose | Lab2 | 1.305429
Exp 8, Replica 1 | 8 | 1 | 100 | 83.24121 | 83.24121 | 9.943 | 88.2239 | CORR12148SP | 148.1084 | 2.31 | Uncontrolled | Galapagos | Sequential Dose | Lab2 | 1.347371
Exp 8, Replica 1 | 8 | 1 | 100 | 83.73367 | 83.73367 | 9.943 | 88.2239 | CORR12148SP | 148.1084 | 2.31 | Uncontrolled | Galapagos | Sequential Dose | Lab2 | 1.283617
Exp 8, Replica 1 | 8 | 1 | 100 | 84.22613 | 84.22613 | 9.943 | 88.2239 | CORR12148SP | 148.1084 | 2.31 | Uncontrolled | Galapagos | Sequential Dose | Lab2 | 1.339121
Exp 8, Replica 1 | 8 | 1 | 100 | 84.71859 | 84.71859 | 9.943 | 88.2239 | CORR12148SP | 148.1084 | 2.31 | Uncontrolled | Galapagos | Sequential Dose | Lab2 | 1.286013
Exp 8, Replica 1 | 8 | 1 | 100 | 85.21106 | 85.21106 | 9.943 | 88.2239 | CORR12148SP | 148.1084 | 2.31 | Uncontrolled | Galapagos | Sequential Dose | Lab2 | 1.300198
Exp 8, Replica 1 | 8 | 1 | 100 | 85.70352 | 85.70352 | 9.943 | 88.2239 | CORR12148SP | 148.1084 | 2.31 | Uncontrolled | Galapagos | Sequential Dose | Lab2 | 1.263386
Exp 8, Replica 1 | 8 | 1 | 100 | 86.19598 | 86.19598 | 9.943 | 88.2239 | CORR12148SP | 148.1084 | 2.31 | Uncontrolled | Galapagos | Sequential Dose | Lab2 | 1.252554
Exp 8, Replica 1 | 8 | 1 | 100 | 86.68844 | 86.68844 | 9.943 | 88.2239 | CORR12148SP | 148.1084 | 2.31 | Uncontrolled | Galapagos | Sequential Dose | Lab2 | 1.249039
Exp 8, Replica 1 | 8 | 1 | 100 | 87.1809 | 87.1809 | 9.943 | 88.2239 | CORR12148SP | 148.1084 | 2.31 | Uncontrolled | Galapagos | Sequential Dose | Lab2 | 1.264135
Exp 8, Replica 1 | 8 | 1 | 100 | 87.67337 | 87.67337 | 9.943 | 88.2239 | CORR12148SP | 148.1084 | 2.31 | Uncontrolled | Galapagos | Sequential Dose | Lab2 | 1.213292
Exp 8, Replica 1 | 8 | 1 | 100 | 88.16583 | 88.16583 | 9.943 | 88.2239 | CORR12148SP | 148.1084 | 2.31 | Uncontrolled | Galapagos | Sequential Dose | Lab2 | 1.26211
Exp 8, Replica 1 | 8 | 1 | 100 | 88.65829 | 88.65829 | 9.943 | 88.2239 | CORR12148SP | 148.1084 | 2.31 | Uncontrolled | Galapagos | Sequential Dose | Lab2 | 1.231993
Exp 8, Replica 1 | 8 | 1 | 100 | 89.15075 | 89.15075 | 9.943 | 88.2239 | CORR12148SP | 148.1084 | 2.31 | Uncontrolled | Galapagos | Sequential Dose | Lab2 | 1.176197
Exp 8, Replica 1 | 8 | 1 | 100 | 89.64322 | 89.64322 | 9.943 | 88.2239 | CORR12148SP | 148.1084 | 2.31 | Uncontrolled | Galapagos | Sequential Dose | Lab2 | 1.200992
Exp 8, Replica 1 | 8 | 1 | 100 | 90.13568 | 90.13568 | 9.943 | 88.2239 | CORR12148SP | 148.1084 | 2.31 | Uncontrolled | Galapagos | Sequential Dose | Lab2 | 1.158348
Exp 8, Replica 1 | 8 | 1 | 100 | 90.62814 | 90.62814 | 9.943 | 88.2239 | CORR12148SP | 148.1084 | 2.31 | Uncontrolled | Galapagos | Sequential Dose | Lab2 | 1.177286
Exp 8, Replica 1 | 8 | 1 | 100 | 91.1206 | 91.1206 | 9.943 | 88.2239 | CORR12148SP | 148.1084 | 2.31 | Uncontrolled | Galapagos | Sequential Dose | Lab2 | 1.156434
Exp 8, Replica 1 | 8 | 1 | 100 | 91.61307 | 91.61307 | 9.943 | 88.2239 | CORR12148SP | 148.1084 | 2.31 | Uncontrolled | Galapagos | Sequential Dose | Lab2 | 1.170119
Exp 8, Replica 1 | 8 | 1 | 100 | 92.10553 | 92.10553 | 9.943 | 88.2239 | CORR12148SP | 148.1084 | 2.31 | Uncontrolled | Galapagos | Sequential Dose | Lab2 | 1.189427
Exp 8, Replica 1 | 8 | 1 | 100 | 92.59799 | 92.59799 | 9.943 | 88.2239 | CORR12148SP | 148.1084 | 2.31 | Uncontrolled | Galapagos | Sequential Dose | Lab2 | 1.155285
Exp 8, Replica 1 | 8 | 1 | 100 | 93.09045 | 93.09045 | 9.943 | 88.2239 | CORR12148SP | 148.1084 | 2.31 | Uncontrolled | Galapagos | Sequential Dose | Lab2 | 1.123584
Exp 8, Replica 1 | 8 | 1 | 100 | 93.58291 | 93.58291 | 9.943 | 88.2239 | CORR12148SP | 148.1084 | 2.31 | Uncontrolled | Galapagos | Sequential Dose | Lab2 | 1.120161
Exp 8, Replica 1 | 8 | 1 | 100 | 94.07538 | 94.07538 | 9.943 | 88.2239 | CORR12148SP | 148.1084 | 2.31 | Uncontrolled | Galapagos | Sequential Dose | Lab2 | 1.12705
Exp 8, Replica 1 | 8 | 1 | 100 | 94.56784 | 94.56784 | 9.943 | 88.2239 | CORR12148SP | 148.1084 | 2.31 | Uncontrolled | Galapagos | Sequential Dose | Lab2 | 1.117519
Exp 8, Replica 1 | 8 | 1 | 100 | 95.0603 | 95.0603 | 9.943 | 88.2239 | CORR12148SP | 148.1084 | 2.31 | Uncontrolled | Galapagos | Sequential Dose | Lab2 | 1.104791
Exp 8, Replica 1 | 8 | 1 | 100 | 95.55276 | 95.55276 | 9.943 | 88.2239 | CORR12148SP | 148.1084 | 2.31 | Uncontrolled | Galapagos | Sequential Dose | Lab2 | 1.128981
Exp 8, Replica 1 | 8 | 1 | 100 | 96.04523 | 96.04523 | 9.943 | 88.2239 | CORR12148SP | 148.1084 | 2.31 | Uncontrolled | Galapagos | Sequential Dose | Lab2 | 1.058404
Exp 8, Replica 1 | 8 | 1 | 100 | 96.53769 | 96.53769 | 9.943 | 88.2239 | CORR12148SP | 148.1084 | 2.31 | Uncontrolled | Galapagos | Sequential Dose | Lab2 | 1.032653
Exp 8, Replica 1 | 8 | 1 | 100 | 97.03015 | 97.03015 | 9.943 | 88.2239 | CORR12148SP | 148.1084 | 2.31 | Uncontrolled | Galapagos | Sequential Dose | Lab2 | 1.10548
Exp 8, Replica 1 | 8 | 1 | 100 | 97.52261 | 97.52261 | 9.943 | 88.2239 | CORR12148SP | 148.1084 | 2.31 | Uncontrolled | Galapagos | Sequential Dose | Lab2 | 1.067399
Exp 8, Replica 1 | 8 | 1 | 100 | 98.01508 | 98.01508 | 9.943 | 88.2239 | CORR12148SP | 148.1084 | 2.31 | Uncontrolled | Galapagos | Sequential Dose | Lab2 | 1.062116
Exp 8, Replica 1 | 8 | 1 | 100 | 98.50754 | 98.50754 | 9.943 | 88.2239 | CORR12148SP | 148.1084 | 2.31 | Uncontrolled | Galapagos | Sequential Dose | Lab2 | 1.10193
Exp 8, Replica 1 | 8 | 1 | 100 | 99 | 99 | 9.943 | 88.2239 | CORR12148SP | 148.1084 | 2.31 | Uncontrolled | Galapagos | Sequential Dose | Lab2 | 1.044932
Exp 8, Replica 2 | 8 | 2 | 500 | 1 | 1 | 6.227255 | 88.25689 | EC1612A | 94.67375 | 2.31 | Uncontrolled | TH | Sequential Dose | Lab2 | 3.296428
Exp 8, Replica 2 | 8 | 2 | 500 | 1.492462 | 1.492462 | 6.227255 | 88.25689 | EC1612A | 94.67375 | 2.31 | Uncontrolled | TH | Sequential Dose | Lab2 | 3.16646
Exp 8, Replica 2 | 8 | 2 | 500 | 1.984925 | 1.984925 | 6.227255 | 88.25689 | EC1612A | 94.67375 | 2.31 | Uncontrolled | TH | Sequential Dose | Lab2 | 3.031212
Exp 8, Replica 2 | 8 | 2 | 500 | 2.477387 | 2.477387 | 6.227255 | 88.25689 | EC1612A | 94.67375 | 2.31 | Uncontrolled | TH | Sequential Dose | Lab2 | 3.145645
Exp 8, Replica 2 | 8 | 2 | 500 | 2.969849 | 2.969849 | 6.227255 | 88.25689 | EC1612A | 94.67375 | 2.31 | Uncontrolled | TH | Sequential Dose | Lab2 | 3.07187
Exp 8, Replica 2 | 8 | 2 | 500 | 3.462312 | 3.462312 | 6.227255 | 88.25689 | EC1612A | 94.67375 | 2.31 | Uncontrolled | TH | Sequential Dose | Lab2 | 3.108159
Exp 8, Replica 2 | 8 | 2 | 500 | 3.954774 | 3.954774 | 6.227255 | 88.25689 | EC1612A | 94.67375 | 2.31 | Uncontrolled | TH | Sequential Dose | Lab2 | 3.032601
Exp 8, Replica 2 | 8 | 2 | 500 | 4.447236 | 4.447236 | 6.227255 | 88.25689 | EC1612A | 94.67375 | 2.31 | Uncontrolled | TH | Sequential Dose | Lab2 | 3.114259
Exp 8, Replica 2 | 8 | 2 | 500 | 4.939698 | 4.939698 | 6.227255 | 88.25689 | EC1612A | 94.67375 | 2.31 | Uncontrolled | TH | Sequential Dose | Lab2 | 2.997576
Exp 8, Replica 2 | 8 | 2 | 500 | 5.432161 | 5.432161 | 6.227255 | 88.25689 | EC1612A | 94.67375 | 2.31 | Uncontrolled | TH | Sequential Dose | Lab2 | 3.011561
Exp 8, Replica 2 | 8 | 2 | 500 | 5.924623 | 5.924623 | 6.227255 | 88.25689 | EC1612A | 94.67375 | 2.31 | Uncontrolled | TH | Sequential Dose | Lab2 | 2.984126
Exp 8, Replica 2 | 8 | 2 | 500 | 6.417085 | 6.417085 | 6.227255 | 88.25689 | EC1612A | 94.67375 | 2.31 | Uncontrolled | TH | Sequential Dose | Lab2 | 3.031643
Exp 8, Replica 2 | 8 | 2 | 500 | 6.909548 | 6.909548 | 6.227255 | 88.25689 | EC1612A | 94.67375 | 2.31 | Uncontrolled | TH | Sequential Dose | Lab2 | 3.000816
Exp 8, Replica 2 | 8 | 2 | 500 | 7.40201 | 7.40201 | 6.227255 | 88.25689 | EC1612A | 94.67375 | 2.31 | Uncontrolled | TH | Sequential Dose | Lab2 | 2.87444
Exp 8, Replica 2 | 8 | 2 | 500 | 7.894472 | 7.894472 | 6.227255 | 88.25689 | EC1612A | 94.67375 | 2.31 | Uncontrolled | TH | Sequential Dose | Lab2 | 2.84421
Exp 8, Replica 2 | 8 | 2 | 500 | 8.386935 | 8.386935 | 6.227255 | 88.25689 | EC1612A | 94.67375 | 2.31 | Uncontrolled | TH | Sequential Dose | Lab2 | 2.918329
Exp 8, Replica 2 | 8 | 2 | 500 | 8.879397 | 8.879397 | 6.227255 | 88.25689 | EC1612A | 94.67375 | 2.31 | Uncontrolled | TH | Sequential Dose | Lab2 | 2.908837
Exp 8, Replica 2 | 8 | 2 | 500 | 9.371859 | 9.371859 | 6.227255 | 88.25689 | EC1612A | 94.67375 | 2.31 | Uncontrolled | TH | Sequential Dose | Lab2 | 2.849724
Exp 8, Replica 2 | 8 | 2 | 500 | 9.864322 | 9.864322 | 6.227255 | 88.25689 | EC1612A | 94.67375 | 2.31 | Uncontrolled | TH | Sequential Dose | Lab2 | 2.754879
Exp 8, Replica 2 | 8 | 2 | 500 | 10.35678 | 10.35678 | 6.227255 | 88.25689 | EC1612A | 94.67375 | 2.31 | Uncontrolled | TH | Sequential Dose | Lab2 | 2.714272
Exp 8, Replica 2 | 8 | 2 | 500 | 10.84925 | 10.84925 | 6.227255 | 88.25689 | EC1612A | 94.67375 | 2.31 | Uncontrolled | TH | Sequential Dose | Lab2 | 2.811726
Exp 8, Replica 2 | 8 | 2 | 500 | 11.34171 | 11.34171 | 6.227255 | 88.25689 | EC1612A | 94.67375 | 2.31 | Uncontrolled | TH | Sequential Dose | Lab2 | 2.790778
Exp 8, Replica 2 | 8 | 2 | 500 | 11.83417 | 11.83417 | 6.227255 | 88.25689 | EC1612A | 94.67375 | 2.31 | Uncontrolled | TH | Sequential Dose | Lab2 | 2.732484
Exp 8, Replica 2 | 8 | 2 | 500 | 12.32663 | 12.32663 | 6.227255 | 88.25689 | EC1612A | 94.67375 | 2.31 | Uncontrolled | TH | Sequential Dose | Lab2 | 2.742128
Exp 8, Replica 2 | 8 | 2 | 500 | 12.8191 | 12.8191 | 6.227255 | 88.25689 | EC1612A | 94.67375 | 2.31 | Uncontrolled | TH | Sequential Dose | Lab2 | 2.624572
Exp 8, Replica 2 | 8 | 2 | 500 | 13.31156 | 13.31156 | 6.227255 | 88.25689 | EC1612A | 94.67375 | 2.31 | Uncontrolled | TH | Sequential Dose | Lab2 | 2.595805
Exp 8, Replica 2 | 8 | 2 | 500 | 13.80402 | 13.80402 | 6.227255 | 88.25689 | EC1612A | 94.67375 | 2.31 | Uncontrolled | TH | Sequential Dose | Lab2 | 2.564318
Exp 8, Replica 2 | 8 | 2 | 500 | 14.29648 | 14.29648 | 6.227255 | 88.25689 | EC1612A | 94.67375 | 2.31 | Uncontrolled | TH | Sequential Dose | Lab2 | 2.520603
Exp 8, Replica 2 | 8 | 2 | 500 | 14.78894 | 14.78894 | 6.227255 | 88.25689 | EC1612A | 94.67375 | 2.31 | Uncontrolled | TH | Sequential Dose | Lab2 | 2.616081
Exp 8, Replica 2 | 8 | 2 | 500 | 15.28141 | 15.28141 | 6.227255 | 88.25689 | EC1612A | 94.67375 | 2.31 | Uncontrolled | TH | Sequential Dose | Lab2 | 2.537508
Exp 8, Replica 2 | 8 | 2 | 500 | 15.77387 | 15.77387 | 6.227255 | 88.25689 | EC1612A | 94.67375 | 2.31 | Uncontrolled | TH | Sequential Dose | Lab2 | 2.523687
Exp 8, Replica 2 | 8 | 2 | 500 | 16.26633 | 16.26633 | 6.227255 | 88.25689 | EC1612A | 94.67375 | 2.31 | Uncontrolled | TH | Sequential Dose | Lab2 | 2.495873
Exp 8, Replica 2 | 8 | 2 | 500 | 16.75879 | 16.75879 | 6.227255 | 88.25689 | EC1612A | 94.67375 | 2.31 | Uncontrolled | TH | Sequential Dose | Lab2 | 2.57341
Exp 8, Replica 2 | 8 | 2 | 500 | 17.25126 | 17.25126 | 6.227255 | 88.25689 | EC1612A | 94.67375 | 2.31 | Uncontrolled | TH | Sequential Dose | Lab2 | 2.487913
Exp 8, Replica 2 | 8 | 2 | 500 | 17.74372 | 17.74372 | 6.227255 | 88.25689 | EC1612A | 94.67375 | 2.31 | Uncontrolled | TH | Sequential Dose | Lab2 | 2.504739
Exp 8, Replica 2 | 8 | 2 | 500 | 18.23618 | 18.23618 | 6.227255 | 88.25689 | EC1612A | 94.67375 | 2.31 | Uncontrolled | TH | Sequential Dose | Lab2 | 2.56311
Exp 8, Replica 2 | 8 | 2 | 500 | 18.72864 | 18.72864 | 6.227255 | 88.25689 | EC1612A | 94.67375 | 2.31 | Uncontrolled | TH | Sequential Dose | Lab2 | 2.470611
Exp 8, Replica 2 | 8 | 2 | 500 | 19.22111 | 19.22111 | 6.227255 | 88.25689 | EC1612A | 94.67375 | 2.31 | Uncontrolled | TH | Sequential Dose | Lab2 | 2.358136
Exp 8, Replica 2 | 8 | 2 | 500 | 19.71357 | 19.71357 | 6.227255 | 88.25689 | EC1612A | 94.67375 | 2.31 | Uncontrolled | TH | Sequential Dose | Lab2 | 2.338575
Exp 8, Replica 2 | 8 | 2 | 500 | 20.20603 | 20.20603 | 6.227255 | 88.25689 | EC1612A | 94.67375 | 2.31 | Uncontrolled | TH | Sequential Dose | Lab2 | 2.403908
Exp 8, Replica 2 | 8 | 2 | 500 | 20.69849 | 20.69849 | 6.227255 | 88.25689 | EC1612A | 94.67375 | 2.31 | Uncontrolled | TH | Sequential Dose | Lab2 | 2.362233
Exp 8, Replica 2 | 8 | 2 | 500 | 21.19095 | 21.19095 | 6.227255 | 88.25689 | EC1612A | 94.67375 | 2.31 | Uncontrolled | TH | Sequential Dose | Lab2 | 2.379921
Exp 8, Replica 2 | 8 | 2 | 500 | 21.68342 | 21.68342 | 6.227255 | 88.25689 | EC1612A | 94.67375 | 2.31 | Uncontrolled | TH | Sequential Dose | Lab2 | 2.280797
Exp 8, Replica 2 | 8 | 2 | 500 | 22.17588 | 22.17588 | 6.227255 | 88.25689 | EC1612A | 94.67375 | 2.31 | Uncontrolled | TH | Sequential Dose | Lab2 | 2.33727
Exp 8, Replica 2 | 8 | 2 | 500 | 22.66834 | 22.66834 | 6.227255 | 88.25689 | EC1612A | 94.67375 | 2.31 | Uncontrolled | TH | Sequential Dose | Lab2 | 2.264357
Exp 8, Replica 2 | 8 | 2 | 500 | 23.1608 | 23.1608 | 6.227255 | 88.25689 | EC1612A | 94.67375 | 2.31 | Uncontrolled | TH | Sequential Dose | Lab2 | 2.347271
Exp 8, Replica 2 | 8 | 2 | 500 | 23.65327 | 23.65327 | 6.227255 | 88.25689 | EC1612A | 94.67375 | 2.31 | Uncontrolled | TH | Sequential Dose | Lab2 | 2.331299
Exp 8, Replica 2 | 8 | 2 | 500 | 24.14573 | 24.14573 | 6.227255 | 88.25689 | EC1612A | 94.67375 | 2.31 | Uncontrolled | TH | Sequential Dose | Lab2 | 2.395977
Exp 8, Replica 2 | 8 | 2 | 500 | 24.63819 | 24.63819 | 6.227255 | 88.25689 | EC1612A | 94.67375 | 2.31 | Uncontrolled | TH | Sequential Dose | Lab2 | 2.276214
Exp 8, Replica 2 | 8 | 2 | 500 | 25.13065 | 25.13065 | 6.227255 | 88.25689 | EC1612A | 94.67375 | 2.31 | Uncontrolled | TH | Sequential Dose | Lab2 | 2.210197
Exp 8, Replica 2 | 8 | 2 | 500 | 25.62312 | 25.62312 | 6.227255 | 88.25689 | EC1612A | 94.67375 | 2.31 | Uncontrolled | TH | Sequential Dose | Lab2 | 2.16859
Exp 8, Replica 2 | 8 | 2 | 500 | 26.11558 | 26.11558 | 6.227255 | 88.25689 | EC1612A | 94.67375 | 2.31 | Uncontrolled | TH | Sequential Dose | Lab2 | 2.241353
Exp 8, Replica 2 | 8 | 2 | 500 | 26.60804 | 26.60804 | 6.227255 | 88.25689 | EC1612A | 94.67375 | 2.31 | Uncontrolled | TH | Sequential Dose | Lab2 | 2.208334
Exp 8, Replica 2 | 8 | 2 | 500 | 27.1005 | 27.1005 | 6.227255 | 88.25689 | EC1612A | 94.67375 | 2.31 | Uncontrolled | TH | Sequential Dose | Lab2 | 2.186135
Exp 8, Replica 2 | 8 | 2 | 500 | 27.59296 | 27.59296 | 6.227255 | 88.25689 | EC1612A | 94.67375 | 2.31 | Uncontrolled | TH | Sequential Dose | Lab2 | 2.074765
Exp 8, Replica 2 | 8 | 2 | 500 | 28.08543 | 28.08543 | 6.227255 | 88.25689 | EC1612A | 94.67375 | 2.31 | Uncontrolled | TH | Sequential Dose | Lab2 | 2.169161
Exp 8, Replica 2 | 8 | 2 | 500 | 28.57789 | 28.57789 | 6.227255 | 88.25689 | EC1612A | 94.67375 | 2.31 | Uncontrolled | TH | Sequential Dose | Lab2 | 2.043356
Exp 8, Replica 2 | 8 | 2 | 500 | 29.07035 | 29.07035 | 6.227255 | 88.25689 | EC1612A | 94.67375 | 2.31 | Uncontrolled | TH | Sequential Dose | Lab2 | 2.142061
Exp 8, Replica 2 | 8 | 2 | 500 | 29.56281 | 29.56281 | 6.227255 | 88.25689 | EC1612A | 94.67375 | 2.31 | Uncontrolled | TH | Sequential Dose | Lab2 | 2.103185
Exp 8, Replica 2 | 8 | 2 | 500 | 30.05528 | 30.05528 | 6.227255 | 88.25689 | EC1612A | 94.67375 | 2.31 | Uncontrolled | TH | Sequential Dose | Lab2 | 2.060931
Exp 8, Replica 2 | 8 | 2 | 500 | 30.54774 | 30.54774 | 6.227255 | 88.25689 | EC1612A | 94.67375 | 2.31 | Uncontrolled | TH | Sequential Dose | Lab2 | 1.991139
Exp 8, Replica 2 | 8 | 2 | 500 | 31.0402 | 31.0402 | 6.227255 | 88.25689 | EC1612A | 94.67375 | 2.31 | Uncontrolled | TH | Sequential Dose | Lab2 | 2.003718
Exp 8, Replica 2 | 8 | 2 | 500 | 31.53266 | 31.53266 | 6.227255 | 88.25689 | EC1612A | 94.67375 | 2.31 | Uncontrolled | TH | Sequential Dose | Lab2 | 2.109219
Exp 8, Replica 2 | 8 | 2 | 500 | 32.02513 | 32.02513 | 6.227255 | 88.25689 | EC1612A | 94.67375 | 2.31 | Uncontrolled | TH | Sequential Dose | Lab2 | 1.991161
Exp 8, Replica 2 | 8 | 2 | 500 | 32.51759 | 32.51759 | 6.227255 | 88.25689 | EC1612A | 94.67375 | 2.31 | Uncontrolled | TH | Sequential Dose | Lab2 | 1.981811
Exp 8, Replica 2 | 8 | 2 | 500 | 33.01005 | 33.01005 | 6.227255 | 88.25689 | EC1612A | 94.67375 | 2.31 | Uncontrolled | TH | Sequential Dose | Lab2 | 1.94302
Exp 8, Replica 2 | 8 | 2 | 500 | 33.50251 | 33.50251 | 6.227255 | 88.25689 | EC1612A | 94.67375 | 2.31 | Uncontrolled | TH | Sequential Dose | Lab2 | 1.953534
Exp 8, Replica 2 | 8 | 2 | 500 | 33.99497 | 33.99497 | 6.227255 | 88.25689 | EC1612A | 94.67375 | 2.31 | Uncontrolled | TH | Sequential Dose | Lab2 | 1.940408
Exp 8, Replica 2 | 8 | 2 | 500 | 34.48744 | 34.48744 | 6.227255 | 88.25689 | EC1612A | 94.67375 | 2.31 | Uncontrolled | TH | Sequential Dose | Lab2 | 2.023892
Exp 8, Replica 2 | 8 | 2 | 500 | 34.9799 | 34.9799 | 6.227255 | 88.25689 | EC1612A | 94.67375 | 2.31 | Uncontrolled | TH | Sequential Dose | Lab2 | 1.881522
Exp 8, Replica 2 | 8 | 2 | 500 | 35.47236 | 35.47236 | 6.227255 | 88.25689 | EC1612A | 94.67375 | 2.31 | Uncontrolled | TH | Sequential Dose | Lab2 | 1.954836
Exp 8, Replica 2 | 8 | 2 | 500 | 35.96482 | 35.96482 | 6.227255 | 88.25689 | EC1612A | 94.67375 | 2.31 | Uncontrolled | TH | Sequential Dose | Lab2 | 1.917234
Exp 8, Replica 2 | 8 | 2 | 500 | 36.45729 | 36.45729 | 6.227255 | 88.25689 | EC1612A | 94.67375 | 2.31 | Uncontrolled | TH | Sequential Dose | Lab2 | 1.852026
Exp 8, Replica 2 | 8 | 2 | 500 | 36.94975 | 36.94975 | 6.227255 | 88.25689 | EC1612A | 94.67375 | 2.31 | Uncontrolled | TH | Sequential Dose | Lab2 | 1.862747
Exp 8, Replica 2 | 8 | 2 | 500 | 37.44221 | 37.44221 | 6.227255 | 88.25689 | EC1612A | 94.67375 | 2.31 | Uncontrolled | TH | Sequential Dose | Lab2 | 1.84372
Exp 8, Replica 2 | 8 | 2 | 500 | 37.93467 | 37.93467 | 6.227255 | 88.25689 | EC1612A | 94.67375 | 2.31 | Uncontrolled | TH | Sequential Dose | Lab2 | 1.79534
Exp 8, Replica 2 | 8 | 2 | 500 | 38.42714 | 38.42714 | 6.227255 | 88.25689 | EC1612A | 94.67375 | 2.31 | Uncontrolled | TH | Sequential Dose | Lab2 | 1.811907
Exp 8, Replica 2 | 8 | 2 | 500 | 38.9196 | 38.9196 | 6.227255 | 88.25689 | EC1612A | 94.67375 | 2.31 | Uncontrolled | TH | Sequential Dose | Lab2 | 1.765832
Exp 8, Replica 2 | 8 | 2 | 500 | 39.41206 | 39.41206 | 6.227255 | 88.25689 | EC1612A | 94.67375 | 2.31 | Uncontrolled | TH | Sequential Dose | Lab2 | 1.729824
Exp 8, Replica 2 | 8 | 2 | 500 | 39.90452 | 39.90452 | 6.227255 | 88.25689 | EC1612A | 94.67375 | 2.31 | Uncontrolled | TH | Sequential Dose | Lab2 | 1.755829
Exp 8, Replica 2 | 8 | 2 | 500 | 40.39698 | 40.39698 | 6.227255 | 88.25689 | EC1612A | 94.67375 | 2.31 | Uncontrolled | TH | Sequential Dose | Lab2 | 1.755597
Exp 8, Replica 2 | 8 | 2 | 500 | 40.88945 | 40.88945 | 6.227255 | 88.25689 | EC1612A | 94.67375 | 2.31 | Uncontrolled | TH | Sequential Dose | Lab2 | 1.744698
Exp 8, Replica 2 | 8 | 2 | 500 | 41.38191 | 41.38191 | 6.227255 | 88.25689 | EC1612A | 94.67375 | 2.31 | Uncontrolled | TH | Sequential Dose | Lab2 | 1.762487
Exp 8, Replica 2 | 8 | 2 | 500 | 41.87437 | 41.87437 | 6.227255 | 88.25689 | EC1612A | 94.67375 | 2.31 | Uncontrolled | TH | Sequential Dose | Lab2 | 1.648132
Exp 8, Replica 2 | 8 | 2 | 500 | 42.36683 | 42.36683 | 6.227255 | 88.25689 | EC1612A | 94.67375 | 2.31 | Uncontrolled | TH | Sequential Dose | Lab2 | 1.688691
Exp 8, Replica 2 | 8 | 2 | 500 | 42.8593 | 42.8593 | 6.227255 | 88.25689 | EC1612A | 94.67375 | 2.31 | Uncontrolled | TH | Sequential Dose | Lab2 | 1.728559
Exp 8, Replica 2 | 8 | 2 | 500 | 43.35176 | 43.35176 | 6.227255 | 88.25689 | EC1612A | 94.67375 | 2.31 | Uncontrolled | TH | Sequential Dose | Lab2 | 1.723522
Exp 8, Replica 2 | 8 | 2 | 500 | 43.84422 | 43.84422 | 6.227255 | 88.25689 | EC1612A | 94.67375 | 2.31 | Uncontrolled | TH | Sequential Dose | Lab2 | 1.642972
Exp 8, Replica 2 | 8 | 2 | 500 | 44.33668 | 44.33668 | 6.227255 | 88.25689 | EC1612A | 94.67375 | 2.31 | Uncontrolled | TH | Sequential Dose | Lab2 | 1.626269
Exp 8, Replica 2 | 8 | 2 | 500 | 44.82915 | 44.82915 | 6.227255 | 88.25689 | EC1612A | 94.67375 | 2.31 | Uncontrolled | TH | Sequential Dose | Lab2 | 1.646836
Exp 8, Replica 2 | 8 | 2 | 500 | 45.32161 | 45.32161 | 6.227255 | 88.25689 | EC1612A | 94.67375 | 2.31 | Uncontrolled | TH | Sequential Dose | Lab2 | 1.627383
Exp 8, Replica 2 | 8 | 2 | 500 | 45.81407 | 45.81407 | 6.227255 | 88.25689 | EC1612A | 94.67375 | 2.31 | Uncontrolled | TH | Sequential Dose | Lab2 | 1.684308
Exp 8, Replica 2 | 8 | 2 | 500 | 46.30653 | 46.30653 | 6.227255 | 88.25689 | EC1612A | 94.67375 | 2.31 | Uncontrolled | TH | Sequential Dose | Lab2 | 1.575505
Exp 8, Replica 2 | 8 | 2 | 500 | 46.79899 | 46.79899 | 6.227255 | 88.25689 | EC1612A | 94.67375 | 2.31 | Uncontrolled | TH | Sequential Dose | Lab2 | 1.497754
Exp 8, Replica 2 | 8 | 2 | 500 | 47.29146 | 47.29146 | 6.227255 | 88.25689 | EC1612A | 94.67375 | 2.31 | Uncontrolled | TH | Sequential Dose | Lab2 | 1.52813
Exp 8, Replica 2 | 8 | 2 | 500 | 47.78392 | 47.78392 | 6.227255 | 88.25689 | EC1612A | 94.67375 | 2.31 | Uncontrolled | TH | Sequential Dose | Lab2 | 1.54503
Exp 8, Replica 2 | 8 | 2 | 500 | 48.27638 | 48.27638 | 6.227255 | 88.25689 | EC1612A | 94.67375 | 2.31 | Uncontrolled | TH | Sequential Dose | Lab2 | 1.566676
Exp 8, Replica 2 | 8 | 2 | 500 | 48.76884 | 48.76884 | 6.227255 | 88.25689 | EC1612A | 94.67375 | 2.31 | Uncontrolled | TH | Sequential Dose | Lab2 | 1.544113
Exp 8, Replica 2 | 8 | 2 | 500 | 49.26131 | 49.26131 | 6.227255 | 88.25689 | EC1612A | 94.67375 | 2.31 | Uncontrolled | TH | Sequential Dose | Lab2 | 1.529201
Exp 8, Replica 2 | 8 | 2 | 500 | 49.75377 | 49.75377 | 6.227255 | 88.25689 | EC1612A | 94.67375 | 2.31 | Uncontrolled | TH | Sequential Dose | Lab2 | 1.503282
Exp 8, Replica 2 | 8 | 2 | 500 | 50.24623 | 50.24623 | 6.227255 | 88.25689 | EC1612A | 94.67375 | 2.31 | Uncontrolled | TH | Sequential Dose | Lab2 | 1.468275
Exp 8, Replica 2 | 8 | 2 | 500 | 50.73869 | 50.73869 | 6.227255 | 88.25689 | EC1612A | 94.67375 | 2.31 | Uncontrolled | TH | Sequential Dose | Lab2 | 1.493764
Exp 8, Replica 2 | 8 | 2 | 500 | 51.23116 | 51.23116 | 6.227255 | 88.25689 | EC1612A | 94.67375 | 2.31 | Uncontrolled | TH | Sequential Dose | Lab2 | 1.441049
Exp 8, Replica 2 | 8 | 2 | 500 | 51.72362 | 51.72362 | 6.227255 | 88.25689 | EC1612A | 94.67375 | 2.31 | Uncontrolled | TH | Sequential Dose | Lab2 | 1.492573
Exp 8, Replica 2 | 8 | 2 | 500 | 52.21608 | 52.21608 | 6.227255 | 88.25689 | EC1612A | 94.67375 | 2.31 | Uncontrolled | TH | Sequential Dose | Lab2 | 1.523396
Exp 8, Replica 2 | 8 | 2 | 500 | 52.70854 | 52.70854 | 6.227255 | 88.25689 | EC1612A | 94.67375 | 2.31 | Uncontrolled | TH | Sequential Dose | Lab2 | 1.419476
Exp 8, Replica 2 | 8 | 2 | 500 | 53.20101 | 53.20101 | 6.227255 | 88.25689 | EC1612A | 94.67375 | 2.31 | Uncontrolled | TH | Sequential Dose | Lab2 | 1.479883
Exp 8, Replica 2 | 8 | 2 | 500 | 53.69347 | 53.69347 | 6.227255 | 88.25689 | EC1612A | 94.67375 | 2.31 | Uncontrolled | TH | Sequential Dose | Lab2 | 1.416769
Exp 8, Replica 2 | 8 | 2 | 500 | 54.18593 | 54.18593 | 6.227255 | 88.25689 | EC1612A | 94.67375 | 2.31 | Uncontrolled | TH | Sequential Dose | Lab2 | 1.375146
Exp 8, Replica 2 | 8 | 2 | 500 | 54.67839 | 54.67839 | 6.227255 | 88.25689 | EC1612A | 94.67375 | 2.31 | Uncontrolled | TH | Sequential Dose | Lab2 | 1.403463
Exp 8, Replica 2 | 8 | 2 | 500 | 55.17085 | 55.17085 | 6.227255 | 88.25689 | EC1612A | 94.67375 | 2.31 | Uncontrolled | TH | Sequential Dose | Lab2 | 1.386531
Exp 8, Replica 2 | 8 | 2 | 500 | 55.66332 | 55.66332 | 6.227255 | 88.25689 | EC1612A | 94.67375 | 2.31 | Uncontrolled | TH | Sequential Dose | Lab2 | 1.339292
Exp 8, Replica 2 | 8 | 2 | 500 | 56.15578 | 56.15578 | 6.227255 | 88.25689 | EC1612A | 94.67375 | 2.31 | Uncontrolled | TH | Sequential Dose | Lab2 | 1.34895
Exp 8, Replica 2 | 8 | 2 | 500 | 56.64824 | 56.64824 | 6.227255 | 88.25689 | EC1612A | 94.67375 | 2.31 | Uncontrolled | TH | Sequential Dose | Lab2 | 1.352758
Exp 8, Replica 2 | 8 | 2 | 500 | 57.1407 | 57.1407 | 6.227255 | 88.25689 | EC1612A | 94.67375 | 2.31 | Uncontrolled | TH | Sequential Dose | Lab2 | 1.359009
Exp 8, Replica 2 | 8 | 2 | 500 | 57.63317 | 57.63317 | 6.227255 | 88.25689 | EC1612A | 94.67375 | 2.31 | Uncontrolled | TH | Sequential Dose | Lab2 | 1.316631
Exp 8, Replica 2 | 8 | 2 | 500 | 58.12563 | 58.12563 | 6.227255 | 88.25689 | EC1612A | 94.67375 | 2.31 | Uncontrolled | TH | Sequential Dose | Lab2 | 1.361834
Exp 8, Replica 2 | 8 | 2 | 500 | 58.61809 | 58.61809 | 6.227255 | 88.25689 | EC1612A | 94.67375 | 2.31 | Uncontrolled | TH | Sequential Dose | Lab2 | 1.340458
Exp 8, Replica 2 | 8 | 2 | 500 | 59.11055 | 59.11055 | 6.227255 | 88.25689 | EC1612A | 94.67375 | 2.31 | Uncontrolled | TH | Sequential Dose | Lab2 | 1.334499
Exp 8, Replica 2 | 8 | 2 | 500 | 59.60302 | 59.60302 | 6.227255 | 88.25689 | EC1612A | 94.67375 | 2.31 | Uncontrolled | TH | Sequential Dose | Lab2 | 1.2888
Exp 8, Replica 2 | 8 | 2 | 500 | 60.09548 | 60.09548 | 6.227255 | 88.25689 | EC1612A | 94.67375 | 2.31 | Uncontrolled | TH | Sequential Dose | Lab2 | 1.296902
Exp 8, Replica 2 | 8 | 2 | 500 | 60.58794 | 60.58794 | 6.227255 | 88.25689 | EC1612A | 94.67375 | 2.31 | Uncontrolled | TH | Sequential Dose | Lab2 | 1.308373
Exp 8, Replica 2 | 8 | 2 | 500 | 61.0804 | 61.0804 | 6.227255 | 88.25689 | EC1612A | 94.67375 | 2.31 | Uncontrolled | TH | Sequential Dose | Lab2 | 1.26616
Exp 8, Replica 2 | 8 | 2 | 500 | 61.57286 | 61.57286 | 6.227255 | 88.25689 | EC1612A | 94.67375 | 2.31 | Uncontrolled | TH | Sequential Dose | Lab2 | 1.294248
Exp 8, Replica 2 | 8 | 2 | 500 | 62.06533 | 62.06533 | 6.227255 | 88.25689 | EC1612A | 94.67375 | 2.31 | Uncontrolled | TH | Sequential Dose | Lab2 | 1.203668
Exp 8, Replica 2 | 8 | 2 | 500 | 62.55779 | 62.55779 | 6.227255 | 88.25689 | EC1612A | 94.67375 | 2.31 | Uncontrolled | TH | Sequential Dose | Lab2 | 1.254647
Exp 8, Replica 2 | 8 | 2 | 500 | 63.05025 | 63.05025 | 6.227255 | 88.25689 | EC1612A | 94.67375 | 2.31 | Uncontrolled | TH | Sequential Dose | Lab2 | 1.254053
Exp 8, Replica 2 | 8 | 2 | 500 | 63.54271 | 63.54271 | 6.227255 | 88.25689 | EC1612A | 94.67375 | 2.31 | Uncontrolled | TH | Sequential Dose | Lab2 | 1.225678
Exp 8, Replica 2 | 8 | 2 | 500 | 64.03518 | 64.03518 | 6.227255 | 88.25689 | EC1612A | 94.67375 | 2.31 | Uncontrolled | TH | Sequential Dose | Lab2 | 1.239521
Exp 8, Replica 2 | 8 | 2 | 500 | 64.52764 | 64.52764 | 6.227255 | 88.25689 | EC1612A | 94.67375 | 2.31 | Uncontrolled | TH | Sequential Dose | Lab2 | 1.240878
Exp 8, Replica 2 | 8 | 2 | 500 | 65.0201 | 65.0201 | 6.227255 | 88.25689 | EC1612A | 94.67375 | 2.31 | Uncontrolled | TH | Sequential Dose | Lab2 | 1.221458
Exp 8, Replica 2 | 8 | 2 | 500 | 65.51256 | 65.51256 | 6.227255 | 88.25689 | EC1612A | 94.67375 | 2.31 | Uncontrolled | TH | Sequential Dose | Lab2 | 1.215308
Exp 8, Replica 2 | 8 | 2 | 500 | 66.00503 | 66.00503 | 6.227255 | 88.25689 | EC1612A | 94.67375 | 2.31 | Uncontrolled | TH | Sequential Dose | Lab2 | 1.183999
Exp 8, Replica 2 | 8 | 2 | 500 | 66.49749 | 66.49749 | 6.227255 | 88.25689 | EC1612A | 94.67375 | 2.31 | Uncontrolled | TH | Sequential Dose | Lab2 | 1.146476
Exp 8, Replica 2 | 8 | 2 | 500 | 66.98995 | 66.98995 | 6.227255 | 88.25689 | EC1612A | 94.67375 | 2.31 | Uncontrolled | TH | Sequential Dose | Lab2 | 1.171609
Exp 8, Replica 2 | 8 | 2 | 500 | 67.48241 | 67.48241 | 6.227255 | 88.25689 | EC1612A | 94.67375 | 2.31 | Uncontrolled | TH | Sequential Dose | Lab2 | 1.180561
Exp 8, Replica 2 | 8 | 2 | 500 | 67.97487 | 67.97487 | 6.227255 | 88.25689 | EC1612A | 94.67375 | 2.31 | Uncontrolled | TH | Sequential Dose | Lab2 | 1.110804
Exp 8, Replica 2 | 8 | 2 | 500 | 68.46734 | 68.46734 | 6.227255 | 88.25689 | EC1612A | 94.67375 | 2.31 | Uncontrolled | TH | Sequential Dose | Lab2 | 1.138526
Exp 8, Replica 2 | 8 | 2 | 500 | 68.9598 | 68.9598 | 6.227255 | 88.25689 | EC1612A | 94.67375 | 2.31 | Uncontrolled | TH | Sequential Dose | Lab2 | 1.150576
Exp 8, Replica 2 | 8 | 2 | 500 | 69.45226 | 69.45226 | 6.227255 | 88.25689 | EC1612A | 94.67375 | 2.31 | Uncontrolled | TH | Sequential Dose | Lab2 | 1.150211
Exp 8, Replica 2 | 8 | 2 | 500 | 69.94472 | 69.94472 | 6.227255 | 88.25689 | EC1612A | 94.67375 | 2.31 | Uncontrolled | TH | Sequential Dose | Lab2 | 1.091258
Exp 8, Replica 2 | 8 | 2 | 500 | 70.43719 | 70.43719 | 6.227255 | 88.25689 | EC1612A | 94.67375 | 2.31 | Uncontrolled | TH | Sequential Dose | Lab2 | 1.065135
Exp 8, Replica 2 | 8 | 2 | 500 | 70.92965 | 70.92965 | 6.227255 | 88.25689 | EC1612A | 94.67375 | 2.31 | Uncontrolled | TH | Sequential Dose | Lab2 | 1.094653
Exp 8, Replica 2 | 8 | 2 | 500 | 71.42211 | 71.42211 | 6.227255 | 88.25689 | EC1612A | 94.67375 | 2.31 | Uncontrolled | TH | Sequential Dose | Lab2 | 1.123314
Exp 8, Replica 2 | 8 | 2 | 500 | 71.91457 | 71.91457 | 6.227255 | 88.25689 | EC1612A | 94.67375 | 2.31 | Uncontrolled | TH | Sequential Dose | Lab2 | 1.105149
Exp 8, Replica 2 | 8 | 2 | 500 | 72.40704 | 72.40704 | 6.227255 | 88.25689 | EC1612A | 94.67375 | 2.31 | Uncontrolled | TH | Sequential Dose | Lab2 | 1.023321
Exp 8, Replica 2 | 8 | 2 | 500 | 72.8995 | 72.8995 | 6.227255 | 88.25689 | EC1612A | 94.67375 | 2.31 | Uncontrolled | TH | Sequential Dose | Lab2 | 1.064574
Exp 8, Replica 2 | 8 | 2 | 500 | 73.39196 | 73.39196 | 6.227255 | 88.25689 | EC1612A | 94.67375 | 2.31 | Uncontrolled | TH | Sequential Dose | Lab2 | 1.053311
Exp 8, Replica 2 | 8 | 2 | 500 | 73.88442 | 73.88442 | 6.227255 | 88.25689 | EC1612A | 94.67375 | 2.31 | Uncontrolled | TH | Sequential Dose | Lab2 | 0.9947403
Exp 8, Replica 2 | 8 | 2 | 500 | 74.37688 | 74.37688 | 6.227255 | 88.25689 | EC1612A | 94.67375 | 2.31 | Uncontrolled | TH | Sequential Dose | Lab2 | 1.029699
Exp 8, Replica 2 | 8 | 2 | 500 | 74.86935 | 74.86935 | 6.227255 | 88.25689 | EC1612A | 94.67375 | 2.31 | Uncontrolled | TH | Sequential Dose | Lab2 | 1.043211
Exp 8, Replica 2 | 8 | 2 | 500 | 75.36181 | 75.36181 | 6.227255 | 88.25689 | EC1612A | 94.67375 | 2.31 | Uncontrolled | TH | Sequential Dose | Lab2 | 1.037595
Exp 8, Replica 2 | 8 | 2 | 500 | 75.85427 | 75.85427 | 6.227255 | 88.25689 | EC1612A | 94.67375 | 2.31 | Uncontrolled | TH | Sequential Dose | Lab2 | 1.028647
Exp 8, Replica 2 | 8 | 2 | 500 | 76.34673 | 76.34673 | 6.227255 | 88.25689 | EC1612A | 94.67375 | 2.31 | Uncontrolled | TH | Sequential Dose | Lab2 | 1.026261
Exp 8, Replica 2 | 8 | 2 | 500 | 76.8392 | 76.8392 | 6.227255 | 88.25689 | EC1612A | 94.67375 | 2.31 | Uncontrolled | TH | Sequential Dose | Lab2 | 1.039218
Exp 8, Replica 2 | 8 | 2 | 500 | 77.33166 | 77.33166 | 6.227255 | 88.25689 | EC1612A | 94.67375 | 2.31 | Uncontrolled | TH | Sequential Dose | Lab2 | 0.9929326
Exp 8, Replica 2 | 8 | 2 | 500 | 77.82412 | 77.82412 | 6.227255 | 88.25689 | EC1612A | 94.67375 | 2.31 | Uncontrolled | TH | Sequential Dose | Lab2 | 0.9776067
Exp 8, Replica 2 | 8 | 2 | 500 | 78.31658 | 78.31658 | 6.227255 | 88.25689 | EC1612A | 94.67375 | 2.31 | Uncontrolled | TH | Sequential Dose | Lab2 | 0.9798582
Exp 8, Replica 2 | 8 | 2 | 500 | 78.80905 | 78.80905 | 6.227255 | 88.25689 | EC1612A | 94.67375 | 2.31 | Uncontrolled | TH | Sequential Dose | Lab2 | 0.9880665
Exp 8, Replica 2 | 8 | 2 | 500 | 79.30151 | 79.30151 | 6.227255 | 88.25689 | EC1612A | 94.67375 | 2.31 | Uncontrolled | TH | Sequential Dose | Lab2 | 0.9673994
Exp 8, Replica 2 | 8 | 2 | 500 | 79.79397 | 79.79397 | 6.227255 | 88.25689 | EC1612A | 94.67375 | 2.31 | Uncontrolled | TH | Sequential Dose | Lab2 | 0.961627
Exp 8, Replica 2 | 8 | 2 | 500 | 80.28643 | 80.28643 | 6.227255 | 88.25689 | EC1612A | 94.67375 | 2.31 | Uncontrolled | TH | Sequential Dose | Lab2 | 0.928321
Exp 8, Replica 2 | 8 | 2 | 500 | 80.77889 | 80.77889 | 6.227255 | 88.25689 | EC1612A | 94.67375 | 2.31 | Uncontrolled | TH | Sequential Dose | Lab2 | 0.9395729
Exp 8, Replica 2 | 8 | 2 | 500 | 81.27136 | 81.27136 | 6.227255 | 88.25689 | EC1612A | 94.67375 | 2.31 | Uncontrolled | TH | Sequential Dose | Lab2 | 0.9031192
Exp 8, Replica 2 | 8 | 2 | 500 | 81.76382 | 81.76382 | 6.227255 | 88.25689 | EC1612A | 94.67375 | 2.31 | Uncontrolled | TH | Sequential Dose | Lab2 | 0.9305465
Exp 8, Replica 2 | 8 | 2 | 500 | 82.25628 | 82.25628 | 6.227255 | 88.25689 | EC1612A | 94.67375 | 2.31 | Uncontrolled | TH | Sequential Dose | Lab2 | 0.9356346
Exp 8, Replica 2 | 8 | 2 | 500 | 82.74874 | 82.74874 | 6.227255 | 88.25689 | EC1612A | 94.67375 | 2.31 | Uncontrolled | TH | Sequential Dose | Lab2 | 0.9195597
Exp 8, Replica 2 | 8 | 2 | 500 | 83.24121 | 83.24121 | 6.227255 | 88.25689 | EC1612A | 94.67375 | 2.31 | Uncontrolled | TH | Sequential Dose | Lab2 | 0.9072473
Exp 8, Replica 2 | 8 | 2 | 500 | 83.73367 | 83.73367 | 6.227255 | 88.25689 | EC1612A | 94.67375 | 2.31 | Uncontrolled | TH | Sequential Dose | Lab2 | 0.8758759
Exp 8, Replica 2 | 8 | 2 | 500 | 84.22613 | 84.22613 | 6.227255 | 88.25689 | EC1612A | 94.67375 | 2.31 | Uncontrolled | TH | Sequential Dose | Lab2 | 0.8915211
Exp 8, Replica 2 | 8 | 2 | 500 | 84.71859 | 84.71859 | 6.227255 | 88.25689 | EC1612A | 94.67375 | 2.31 | Uncontrolled | TH | Sequential Dose | Lab2 | 0.8647368
Exp 8, Replica 2 | 8 | 2 | 500 | 85.21106 | 85.21106 | 6.227255 | 88.25689 | EC1612A | 94.67375 | 2.31 | Uncontrolled | TH | Sequential Dose | Lab2 | 0.8662475
Exp 8, Replica 2 | 8 | 2 | 500 | 85.70352 | 85.70352 | 6.227255 | 88.25689 | EC1612A | 94.67375 | 2.31 | Uncontrolled | TH | Sequential Dose | Lab2 | 0.8725776
Exp 8, Replica 2 | 8 | 2 | 500 | 86.19598 | 86.19598 | 6.227255 | 88.25689 | EC1612A | 94.67375 | 2.31 | Uncontrolled | TH | Sequential Dose | Lab2 | 0.8724385
Exp 8, Replica 2 | 8 | 2 | 500 | 86.68844 | 86.68844 | 6.227255 | 88.25689 | EC1612A | 94.67375 | 2.31 | Uncontrolled | TH | Sequential Dose | Lab2 | 0.8311654
Exp 8, Replica 2 | 8 | 2 | 500 | 87.1809 | 87.1809 | 6.227255 | 88.25689 | EC1612A | 94.67375 | 2.31 | Uncontrolled | TH | Sequential Dose | Lab2 | 0.8817008
Exp 8, Replica 2 | 8 | 2 | 500 | 87.67337 | 87.67337 | 6.227255 | 88.25689 | EC1612A | 94.67375 | 2.31 | Uncontrolled | TH | Sequential Dose | Lab2 | 0.8551749
Exp 8, Replica 2 | 8 | 2 | 500 | 88.16583 | 88.16583 | 6.227255 | 88.25689 | EC1612A | 94.67375 | 2.31 | Uncontrolled | TH | Sequential Dose | Lab2 | 0.8481299
Exp 8, Replica 2 | 8 | 2 | 500 | 88.65829 | 88.65829 | 6.227255 | 88.25689 | EC1612A | 94.67375 | 2.31 | Uncontrolled | TH | Sequential Dose | Lab2 | 0.8537402
Exp 8, Replica 2 | 8 | 2 | 500 | 89.15075 | 89.15075 | 6.227255 | 88.25689 | EC1612A | 94.67375 | 2.31 | Uncontrolled | TH | Sequential Dose | Lab2 | 0.8297048
Exp 8, Replica 2 | 8 | 2 | 500 | 89.64322 | 89.64322 | 6.227255 | 88.25689 | EC1612A | 94.67375 | 2.31 | Uncontrolled | TH | Sequential Dose | Lab2 | 0.8257903
Exp 8, Replica 2 | 8 | 2 | 500 | 90.13568 | 90.13568 | 6.227255 | 88.25689 | EC1612A | 94.67375 | 2.31 | Uncontrolled | TH | Sequential Dose | Lab2 | 0.8213715
Exp 8, Replica 2 | 8 | 2 | 500 | 90.62814 | 90.62814 | 6.227255 | 88.25689 | EC1612A | 94.67375 | 2.31 | Uncontrolled | TH | Sequential Dose | Lab2 | 0.8165501
Exp 8, Replica 2 | 8 | 2 | 500 | 91.1206 | 91.1206 | 6.227255 | 88.25689 | EC1612A | 94.67375 | 2.31 | Uncontrolled | TH | Sequential Dose | Lab2 | 0.7980797
Exp 8, Replica 2 | 8 | 2 | 500 | 91.61307 | 91.61307 | 6.227255 | 88.25689 | EC1612A | 94.67375 | 2.31 | Uncontrolled | TH | Sequential Dose | Lab2 | 0.7993601
Exp 8, Replica 2 | 8 | 2 | 500 | 92.10553 | 92.10553 | 6.227255 | 88.25689 | EC1612A | 94.67375 | 2.31 | Uncontrolled | TH | Sequential Dose | Lab2 | 0.8128854
Exp 8, Replica 2 | 8 | 2 | 500 | 92.59799 | 92.59799 | 6.227255 | 88.25689 | EC1612A | 94.67375 | 2.31 | Uncontrolled | TH | Sequential Dose | Lab2 | 0.791112
Exp 8, Replica 2 | 8 | 2 | 500 | 93.09045 | 93.09045 | 6.227255 | 88.25689 | EC1612A | 94.67375 | 2.31 | Uncontrolled | TH | Sequential Dose | Lab2 | 0.7934268
Exp 8, Replica 2 | 8 | 2 | 500 | 93.58291 | 93.58291 | 6.227255 | 88.25689 | EC1612A | 94.67375 | 2.31 | Uncontrolled | TH | Sequential Dose | Lab2 | 0.7464012
Exp 8, Replica 2 | 8 | 2 | 500 | 94.07538 | 94.07538 | 6.227255 | 88.25689 | EC1612A | 94.67375 | 2.31 | Uncontrolled | TH | Sequential Dose | Lab2 | 0.761399
Exp 8, Replica 2 | 8 | 2 | 500 | 94.56784 | 94.56784 | 6.227255 | 88.25689 | EC1612A | 94.67375 | 2.31 | Uncontrolled | TH | Sequential Dose | Lab2 | 0.7764358
Exp 8, Replica 2 | 8 | 2 | 500 | 95.0603 | 95.0603 | 6.227255 | 88.25689 | EC1612A | 94.67375 | 2.31 | Uncontrolled | TH | Sequential Dose | Lab2 | 0.7460654
Exp 8, Replica 2 | 8 | 2 | 500 | 95.55276 | 95.55276 | 6.227255 | 88.25689 | EC1612A | 94.67375 | 2.31 | Uncontrolled | TH | Sequential Dose | Lab2 | 0.735568
Exp 8, Replica 2 | 8 | 2 | 500 | 96.04523 | 96.04523 | 6.227255 | 88.25689 | EC1612A | 94.67375 | 2.31 | Uncontrolled | TH | Sequential Dose | Lab2 | 0.7523203
Exp 8, Replica 2 | 8 | 2 | 500 | 96.53769 | 96.53769 | 6.227255 | 88.25689 | EC1612A | 94.67375 | 2.31 | Uncontrolled | TH | Sequential Dose | Lab2 | 0.7446417
Exp 8, Replica 2 | 8 | 2 | 500 | 97.03015 | 97.03015 | 6.227255 | 88.25689 | EC1612A | 94.67375 | 2.31 | Uncontrolled | TH | Sequential Dose | Lab2 | 0.7480877
Exp 8, Replica 2 | 8 | 2 | 500 | 97.52261 | 97.52261 | 6.227255 | 88.25689 | EC1612A | 94.67375 | 2.31 | Uncontrolled | TH | Sequential Dose | Lab2 | 0.7015372
Exp 8, Replica 2 | 8 | 2 | 500 | 98.01508 | 98.01508 | 6.227255 | 88.25689 | EC1612A | 94.67375 | 2.31 | Uncontrolled | TH | Sequential Dose | Lab2 | 0.7259511
Exp 8, Replica 2 | 8 | 2 | 500 | 98.50754 | 98.50754 | 6.227255 | 88.25689 | EC1612A | 94.67375 | 2.31 | Uncontrolled | TH | Sequential Dose | Lab2 | 0.7170197
Exp 8, Replica 2 | 8 | 2 | 500 | 99 | 99 | 6.227255 | 88.25689 | EC1612A | 94.67375 | 2.31 | Uncontrolled | TH | Sequential Dose | Lab2 | 0.7176264
Exp 8, Replica 3 | 8 | 3 | 200 | 1 | 1 | 4.267754 | 92.32737 | CORR12148SP | 70.97652 | 0.51 | Controlled=6 | Galapagos | Sequential Dose | Lab3 | 1.297985
Exp 8, Replica 3 | 8 | 3 | 200 | 1.492462 | 1.492462 | 4.267754 | 92.32737 | CORR12148SP | 70.97652 | 0.51 | Controlled=6 | Galapagos | Sequential Dose | Lab3 | 1.30151
Exp 8, Replica 3 | 8 | 3 | 200 | 1.984925 | 1.984925 | 4.267754 | 92.32737 | CORR12148SP | 70.97652 | 0.51 | Controlled=6 | Galapagos | Sequential Dose | Lab3 | 1.332534
Exp 8, Replica 3 | 8 | 3 | 200 | 2.477387 | 2.477387 | 4.267754 | 92.32737 | CORR12148SP | 70.97652 | 0.51 | Controlled=6 | Galapagos | Sequential Dose | Lab3 | 1.262286
Exp 8, Replica 3 | 8 | 3 | 200 | 2.969849 | 2.969849 | 4.267754 | 92.32737 | CORR12148SP | 70.97652 | 0.51 | Controlled=6 | Galapagos | Sequential Dose | Lab3 | 1.280598
Exp 8, Replica 3 | 8 | 3 | 200 | 3.462312 | 3.462312 | 4.267754 | 92.32737 | CORR12148SP | 70.97652 | 0.51 | Controlled=6 | Galapagos | Sequential Dose | Lab3 | 1.313721
Exp 8, Replica 3 | 8 | 3 | 200 | 3.954774 | 3.954774 | 4.267754 | 92.32737 | CORR12148SP | 70.97652 | 0.51 | Controlled=6 | Galapagos | Sequential Dose | Lab3 | 1.226971
Exp 8, Replica 3 | 8 | 3 | 200 | 4.447236 | 4.447236 | 4.267754 | 92.32737 | CORR12148SP | 70.97652 | 0.51 | Controlled=6 | Galapagos | Sequential Dose | Lab3 | 1.24038
Exp 8, Replica 3 | 8 | 3 | 200 | 4.939698 | 4.939698 | 4.267754 | 92.32737 | CORR12148SP | 70.97652 | 0.51 | Controlled=6 | Galapagos | Sequential Dose | Lab3 | 1.232256
Exp 8, Replica 3 | 8 | 3 | 200 | 5.432161 | 5.432161 | 4.267754 | 92.32737 | CORR12148SP | 70.97652 | 0.51 | Controlled=6 | Galapagos | Sequential Dose | Lab3 | 1.274374
Exp 8, Replica 3 | 8 | 3 | 200 | 5.924623 | 5.924623 | 4.267754 | 92.32737 | CORR12148SP | 70.97652 | 0.51 | Controlled=6 | Galapagos | Sequential Dose | Lab3 | 1.215117
Exp 8, Replica 3 | 8 | 3 | 200 | 6.417085 | 6.417085 | 4.267754 | 92.32737 | CORR12148SP | 70.97652 | 0.51 | Controlled=6 | Galapagos | Sequential Dose | Lab3 | 1.214947
Exp 8, Replica 3 | 8 | 3 | 200 | 6.909548 | 6.909548 | 4.267754 | 92.32737 | CORR12148SP | 70.97652 | 0.51 | Controlled=6 | Galapagos | Sequential Dose | Lab3 | 1.177888
Exp 8, Replica 3 | 8 | 3 | 200 | 7.40201 | 7.40201 | 4.267754 | 92.32737 | CORR12148SP | 70.97652 | 0.51 | Controlled=6 | Galapagos | Sequential Dose | Lab3 | 1.130557
Exp 8, Replica 3 | 8 | 3 | 200 | 7.894472 | 7.894472 | 4.267754 | 92.32737 | CORR12148SP | 70.97652 | 0.51 | Controlled=6 | Galapagos | Sequential Dose | Lab3 | 1.228453
Exp 8, Replica 3 | 8 | 3 | 200 | 8.386935 | 8.386935 | 4.267754 | 92.32737 | CORR12148SP | 70.97652 | 0.51 | Controlled=6 | Galapagos | Sequential Dose | Lab3 | 1.184719
Exp 8, Replica 3 | 8 | 3 | 200 | 8.879397 | 8.879397 | 4.267754 | 92.32737 | CORR12148SP | 70.97652 | 0.51 | Controlled=6 | Galapagos | Sequential Dose | Lab3 | 1.175879
Exp 8, Replica 3 | 8 | 3 | 200 | 9.371859 | 9.371859 | 4.267754 | 92.32737 | CORR12148SP | 70.97652 | 0.51 | Controlled=6 | Galapagos | Sequential Dose | Lab3 | 1.144959
Exp 8, Replica 3 | 8 | 3 | 200 | 9.864322 | 9.864322 | 4.267754 | 92.32737 | CORR12148SP | 70.97652 | 0.51 | Controlled=6 | Galapagos | Sequential Dose | Lab3 | 1.137976
Exp 8, Replica 3 | 8 | 3 | 200 | 10.35678 | 10.35678 | 4.267754 | 92.32737 | CORR12148SP | 70.97652 | 0.51 | Controlled=6 | Galapagos | Sequential Dose | Lab3 | 1.166002
Exp 8, Replica 3 | 8 | 3 | 200 | 10.84925 | 10.84925 | 4.267754 | 92.32737 | CORR12148SP | 70.97652 | 0.51 | Controlled=6 | Galapagos | Sequential Dose | Lab3 | 1.093544
Exp 8, Replica 3 | 8 | 3 | 200 | 11.34171 | 11.34171 | 4.267754 | 92.32737 | CORR12148SP | 70.97652 | 0.51 | Controlled=6 | Galapagos | Sequential Dose | Lab3 | 1.144398
Exp 8, Replica 3 | 8 | 3 | 200 | 11.83417 | 11.83417 | 4.267754 | 92.32737 | CORR12148SP | 70.97652 | 0.51 | Controlled=6 | Galapagos | Sequential Dose | Lab3 | 1.115042
Exp 8, Replica 3 | 8 | 3 | 200 | 12.32663 | 12.32663 | 4.267754 | 92.32737 | CORR12148SP | 70.97652 | 0.51 | Controlled=6 | Galapagos | Sequential Dose | Lab3 | 1.099082
Exp 8, Replica 3 | 8 | 3 | 200 | 12.8191 | 12.8191 | 4.267754 | 92.32737 | CORR12148SP | 70.97652 | 0.51 | Controlled=6 | Galapagos | Sequential Dose | Lab3 | 1.089214
Exp 8, Replica 3 | 8 | 3 | 200 | 13.31156 | 13.31156 | 4.267754 | 92.32737 | CORR12148SP | 70.97652 | 0.51 | Controlled=6 | Galapagos | Sequential Dose | Lab3 | 1.098386
Exp 8, Replica 3 | 8 | 3 | 200 | 13.80402 | 13.80402 | 4.267754 | 92.32737 | CORR12148SP | 70.97652 | 0.51 | Controlled=6 | Galapagos | Sequential Dose | Lab3 | 1.151476
Exp 8, Replica 3 | 8 | 3 | 200 | 14.29648 | 14.29648 | 4.267754 | 92.32737 | CORR12148SP | 70.97652 | 0.51 | Controlled=6 | Galapagos | Sequential Dose | Lab3 | 1.06276
Exp 8, Replica 3 | 8 | 3 | 200 | 14.78894 | 14.78894 | 4.267754 | 92.32737 | CORR12148SP | 70.97652 | 0.51 | Controlled=6 | Galapagos | Sequential Dose | Lab3 | 1.09188
Exp 8, Replica 3 | 8 | 3 | 200 | 15.28141 | 15.28141 | 4.267754 | 92.32737 | CORR12148SP | 70.97652 | 0.51 | Controlled=6 | Galapagos | Sequential Dose | Lab3 | 1.070049
Exp 8, Replica 3 | 8 | 3 | 200 | 15.77387 | 15.77387 | 4.267754 | 92.32737 | CORR12148SP | 70.97652 | 0.51 | Controlled=6 | Galapagos | Sequential Dose | Lab3 | 1.040622
Exp 8, Replica 3 | 8 | 3 | 200 | 16.26633 | 16.26633 | 4.267754 | 92.32737 | CORR12148SP | 70.97652 | 0.51 | Controlled=6 | Galapagos | Sequential Dose | Lab3 | 1.037123
Exp 8, Replica 3 | 8 | 3 | 200 | 16.75879 | 16.75879 | 4.267754 | 92.32737 | CORR12148SP | 70.97652 | 0.51 | Controlled=6 | Galapagos | Sequential Dose | Lab3 | 1.042916
Exp 8, Replica 3 | 8 | 3 | 200 | 17.25126 | 17.25126 | 4.267754 | 92.32737 | CORR12148SP | 70.97652 | 0.51 | Controlled=6 | Galapagos | Sequential Dose | Lab3 | 1.036214
Exp 8, Replica 3 | 8 | 3 | 200 | 17.74372 | 17.74372 | 4.267754 | 92.32737 | CORR12148SP | 70.97652 | 0.51 | Controlled=6 | Galapagos | Sequential Dose | Lab3 | 1.031702
Exp 8, Replica 3 | 8 | 3 | 200 | 18.23618 | 18.23618 | 4.267754 | 92.32737 | CORR12148SP | 70.97652 | 0.51 | Controlled=6 | Galapagos | Sequential Dose | Lab3 | 0.9916154
Exp 8, Replica 3 | 8 | 3 | 200 | 18.72864 | 18.72864 | 4.267754 | 92.32737 | CORR12148SP | 70.97652 | 0.51 | Controlled=6 | Galapagos | Sequential Dose | Lab3 | 0.9818846
Exp 8, Replica 3 | 8 | 3 | 200 | 19.22111 | 19.22111 | 4.267754 | 92.32737 | CORR12148SP | 70.97652 | 0.51 | Controlled=6 | Galapagos | Sequential Dose | Lab3 | 1.044578
Exp 8, Replica 3 | 8 | 3 | 200 | 19.71357 | 19.71357 | 4.267754 | 92.32737 | CORR12148SP | 70.97652 | 0.51 | Controlled=6 | Galapagos | Sequential Dose | Lab3 | 0.9925465
Exp 8, Replica 3 | 8 | 3 | 200 | 20.20603 | 20.20603 | 4.267754 | 92.32737 | CORR12148SP | 70.97652 | 0.51 | Controlled=6 | Galapagos | Sequential Dose | Lab3 | 0.9970096
Exp 8, Replica 3 | 8 | 3 | 200 | 20.69849 | 20.69849 | 4.267754 | 92.32737 | CORR12148SP | 70.97652 | 0.51 | Controlled=6 | Galapagos | Sequential Dose | Lab3 | 0.9727169
Exp 8, Replica 3 | 8 | 3 | 200 | 21.19095 | 21.19095 | 4.267754 | 92.32737 | CORR12148SP | 70.97652 | 0.51 | Controlled=6 | Galapagos | Sequential Dose | Lab3 | 0.9831628
Exp 8, Replica 3 | 8 | 3 | 200 | 21.68342 | 21.68342 | 4.267754 | 92.32737 | CORR12148SP | 70.97652 | 0.51 | Controlled=6 | Galapagos | Sequential Dose | Lab3 | 0.9695525
Exp 8, Replica 3 | 8 | 3 | 200 | 22.17588 | 22.17588 | 4.267754 | 92.32737 | CORR12148SP | 70.97652 | 0.51 | Controlled=6 | Galapagos | Sequential Dose | Lab3 | 0.9337903
Exp 8, Replica 3 | 8 | 3 | 200 | 22.66834 | 22.66834 | 4.267754 | 92.32737 | CORR12148SP | 70.97652 | 0.51 | Controlled=6 | Galapagos | Sequential Dose | Lab3 | 0.9518359
Exp 8, Replica 3 | 8 | 3 | 200 | 23.1608 | 23.1608 | 4.267754 | 92.32737 | CORR12148SP | 70.97652 | 0.51 | Controlled=6 | Galapagos | Sequential Dose | Lab3 | 0.9549612
Exp 8, Replica 3 | 8 | 3 | 200 | 23.65327 | 23.65327 | 4.267754 | 92.32737 | CORR12148SP | 70.97652 | 0.51 | Controlled=6 | Galapagos | Sequential Dose | Lab3 | 0.9347955
Exp 8, Replica 3 | 8 | 3 | 200 | 24.14573 | 24.14573 | 4.267754 | 92.32737 | CORR12148SP | 70.97652 | 0.51 | Controlled=6 | Galapagos | Sequential Dose | Lab3 | 0.9224252
Exp 8, Replica 3 | 8 | 3 | 200 | 24.63819 | 24.63819 | 4.267754 | 92.32737 | CORR12148SP | 70.97652 | 0.51 | Controlled=6 | Galapagos | Sequential Dose | Lab3 | 0.8822039
Exp 8, Replica 3 | 8 | 3 | 200 | 25.13065 | 25.13065 | 4.267754 | 92.32737 | CORR12148SP | 70.97652 | 0.51 | Controlled=6 | Galapagos | Sequential Dose | Lab3 | 0.9018021
Exp 8, Replica 3 | 8 | 3 | 200 | 25.62312 | 25.62312 | 4.267754 | 92.32737 | CORR12148SP | 70.97652 | 0.51 | Controlled=6 | Galapagos | Sequential Dose | Lab3 | 0.9137238
Exp 8, Replica 3 | 8 | 3 | 200 | 26.11558 | 26.11558 | 4.267754 | 92.32737 | CORR12148SP | 70.97652 | 0.51 | Controlled=6 | Galapagos | Sequential Dose | Lab3 | 0.8847546
Exp 8, Replica 3 | 8 | 3 | 200 | 26.60804 | 26.60804 | 4.267754 | 92.32737 | CORR12148SP | 70.97652 | 0.51 | Controlled=6 | Galapagos | Sequential Dose | Lab3 | 0.8994004
Exp 8, Replica 3 | 8 | 3 | 200 | 27.1005 | 27.1005 | 4.267754 | 92.32737 | CORR12148SP | 70.97652 | 0.51 | Controlled=6 | Galapagos | Sequential Dose | Lab3 | 0.886462
Exp 8, Replica 3 | 8 | 3 | 200 | 27.59296 | 27.59296 | 4.267754 | 92.32737 | CORR12148SP | 70.97652 | 0.51 | Controlled=6 | Galapagos | Sequential Dose | Lab3 | 0.8771809
Exp 8, Replica 3 | 8 | 3 | 200 | 28.08543 | 28.08543 | 4.267754 | 92.32737 | CORR12148SP | 70.97652 | 0.51 | Controlled=6 | Galapagos | Sequential Dose | Lab3 | 0.8364464
Exp 8, Replica 3 | 8 | 3 | 200 | 28.57789 | 28.57789 | 4.267754 | 92.32737 | CORR12148SP | 70.97652 | 0.51 | Controlled=6 | Galapagos | Sequential Dose | Lab3 | 0.8593966
Exp 8, Replica 3 | 8 | 3 | 200 | 29.07035 | 29.07035 | 4.267754 | 92.32737 | CORR12148SP | 70.97652 | 0.51 | Controlled=6 | Galapagos | Sequential Dose | Lab3 | 0.8823968
Exp 8, Replica 3 | 8 | 3 | 200 | 29.56281 | 29.56281 | 4.267754 | 92.32737 | CORR12148SP | 70.97652 | 0.51 | Controlled=6 | Galapagos | Sequential Dose | Lab3 | 0.883213
Exp 8, Replica 3 | 8 | 3 | 200 | 30.05528 | 30.05528 | 4.267754 | 92.32737 | CORR12148SP | 70.97652 | 0.51 | Controlled=6 | Galapagos | Sequential Dose | Lab3 | 0.834206
Exp 8, Replica 3 | 8 | 3 | 200 | 30.54774 | 30.54774 | 4.267754 | 92.32737 | CORR12148SP | 70.97652 | 0.51 | Controlled=6 | Galapagos | Sequential Dose | Lab3 | 0.842876
Exp 8, Replica 3 | 8 | 3 | 200 | 31.0402 | 31.0402 | 4.267754 | 92.32737 | CORR12148SP | 70.97652 | 0.51 | Controlled=6 | Galapagos | Sequential Dose | Lab3 | 0.8594274
Exp 8, Replica 3 | 8 | 3 | 200 | 31.53266 | 31.53266 | 4.267754 | 92.32737 | CORR12148SP | 70.97652 | 0.51 | Controlled=6 | Galapagos | Sequential Dose | Lab3 | 0.8409718
Exp 8, Replica 3 | 8 | 3 | 200 | 32.02513 | 32.02513 | 4.267754 | 92.32737 | CORR12148SP | 70.97652 | 0.51 | Controlled=6 | Galapagos | Sequential Dose | Lab3 | 0.8018847
Exp 8, Replica 3 | 8 | 3 | 200 | 32.51759 | 32.51759 | 4.267754 | 92.32737 | CORR12148SP | 70.97652 | 0.51 | Controlled=6 | Galapagos | Sequential Dose | Lab3 | 0.8490549
Exp 8, Replica 3 | 8 | 3 | 200 | 33.01005 | 33.01005 | 4.267754 | 92.32737 | CORR12148SP | 70.97652 | 0.51 | Controlled=6 | Galapagos | Sequential Dose | Lab3 | 0.8016905
Exp 8, Replica 3 | 8 | 3 | 200 | 33.50251 | 33.50251 | 4.267754 | 92.32737 | CORR12148SP | 70.97652 | 0.51 | Controlled=6 | Galapagos | Sequential Dose | Lab3 | 0.8245123
Exp 8, Replica 3 | 8 | 3 | 200 | 33.99497 | 33.99497 | 4.267754 | 92.32737 | CORR12148SP | 70.97652 | 0.51 | Controlled=6 | Galapagos | Sequential Dose | Lab3 | 0.7886709
Exp 8, Replica 3 | 8 | 3 | 200 | 34.48744 | 34.48744 | 4.267754 | 92.32737 | CORR12148SP | 70.97652 | 0.51 | Controlled=6 | Galapagos | Sequential Dose | Lab3 | 0.8008056
Exp 8, Replica 3 | 8 | 3 | 200 | 34.9799 | 34.9799 | 4.267754 | 92.32737 | CORR12148SP | 70.97652 | 0.51 | Controlled=6 | Galapagos | Sequential Dose | Lab3 | 0.7734827
Exp 8, Replica 3 | 8 | 3 | 200 | 35.47236 | 35.47236 | 4.267754 | 92.32737 | CORR12148SP | 70.97652 | 0.51 | Controlled=6 | Galapagos | Sequential Dose | Lab3 | 0.7950504
Exp 8, Replica 3 | 8 | 3 | 200 | 35.96482 | 35.96482 | 4.267754 | 92.32737 | CORR12148SP | 70.97652 | 0.51 | Controlled=6 | Galapagos | Sequential Dose | Lab3 | 0.7800753
Exp 8, Replica 3 | 8 | 3 | 200 | 36.45729 | 36.45729 | 4.267754 | 92.32737 | CORR12148SP | 70.97652 | 0.51 | Controlled=6 | Galapagos | Sequential Dose | Lab3 | 0.7909193
Exp 8, Replica 3 | 8 | 3 | 200 | 36.94975 | 36.94975 | 4.267754 | 92.32737 | CORR12148SP | 70.97652 | 0.51 | Controlled=6 | Galapagos | Sequential Dose | Lab3 | 0.7636274
Exp 8, Replica 3 | 8 | 3 | 200 | 37.44221 | 37.44221 | 4.267754 | 92.32737 | CORR12148SP | 70.97652 | 0.51 | Controlled=6 | Galapagos | Sequential Dose | Lab3 | 0.7381458
Exp 8, Replica 3 | 8 | 3 | 200 | 37.93467 | 37.93467 | 4.267754 | 92.32737 | CORR12148SP | 70.97652 | 0.51 | Controlled=6 | Galapagos | Sequential Dose | Lab3 | 0.7548509
Exp 8, Replica 3 | 8 | 3 | 200 | 38.42714 | 38.42714 | 4.267754 | 92.32737 | CORR12148SP | 70.97652 | 0.51 | Controlled=6 | Galapagos | Sequential Dose | Lab3 | 0.7452169
Exp 8, Replica 3 | 8 | 3 | 200 | 38.9196 | 38.9196 | 4.267754 | 92.32737 | CORR12148SP | 70.97652 | 0.51 | Controlled=6 | Galapagos | Sequential Dose | Lab3 | 0.748518
Exp 8, Replica 3 | 8 | 3 | 200 | 39.41206 | 39.41206 | 4.267754 | 92.32737 | CORR12148SP | 70.97652 | 0.51 | Controlled=6 | Galapagos | Sequential Dose | Lab3 | 0.7394148
Exp 8, Replica 3 | 8 | 3 | 200 | 39.90452 | 39.90452 | 4.267754 | 92.32737 | CORR12148SP | 70.97652 | 0.51 | Controlled=6 | Galapagos | Sequential Dose | Lab3 | 0.7433938
Exp 8, Replica 3 | 8 | 3 | 200 | 40.39698 | 40.39698 | 4.267754 | 92.32737 | CORR12148SP | 70.97652 | 0.51 | Controlled=6 | Galapagos | Sequential Dose | Lab3 | 0.7380375
Exp 8, Replica 3 | 8 | 3 | 200 | 40.88945 | 40.88945 | 4.267754 | 92.32737 | CORR12148SP | 70.97652 | 0.51 | Controlled=6 | Galapagos | Sequential Dose | Lab3 | 0.7354307
Exp 8, Replica 3 | 8 | 3 | 200 | 41.38191 | 41.38191 | 4.267754 | 92.32737 | CORR12148SP | 70.97652 | 0.51 | Controlled=6 | Galapagos | Sequential Dose | Lab3 | 0.7279616
Exp 8, Replica 3 | 8 | 3 | 200 | 41.87437 | 41.87437 | 4.267754 | 92.32737 | CORR12148SP | 70.97652 | 0.51 | Controlled=6 | Galapagos | Sequential Dose | Lab3 | 0.7136548
Exp 8, Replica 3 | 8 | 3 | 200 | 42.36683 | 42.36683 | 4.267754 | 92.32737 | CORR12148SP | 70.97652 | 0.51 | Controlled=6 | Galapagos | Sequential Dose | Lab3 | 0.7202898
Exp 8, Replica 3 | 8 | 3 | 200 | 42.8593 | 42.8593 | 4.267754 | 92.32737 | CORR12148SP | 70.97652 | 0.51 | Controlled=6 | Galapagos | Sequential Dose | Lab3 | 0.6870981
Exp 8, Replica 3 | 8 | 3 | 200 | 43.35176 | 43.35176 | 4.267754 | 92.32737 | CORR12148SP | 70.97652 | 0.51 | Controlled=6 | Galapagos | Sequential Dose | Lab3 | 0.7021073
Exp 8, Replica 3 | 8 | 3 | 200 | 43.84422 | 43.84422 | 4.267754 | 92.32737 | CORR12148SP | 70.97652 | 0.51 | Controlled=6 | Galapagos | Sequential Dose | Lab3 | 0.6849549
Exp 8, Replica 3 | 8 | 3 | 200 | 44.33668 | 44.33668 | 4.267754 | 92.32737 | CORR12148SP | 70.97652 | 0.51 | Controlled=6 | Galapagos | Sequential Dose | Lab3 | 0.6939341
Exp 8, Replica 3 | 8 | 3 | 200 | 44.82915 | 44.82915 | 4.267754 | 92.32737 | CORR12148SP | 70.97652 | 0.51 | Controlled=6 | Galapagos | Sequential Dose | Lab3 | 0.666765
Exp 8, Replica 3 | 8 | 3 | 200 | 45.32161 | 45.32161 | 4.267754 | 92.32737 | CORR12148SP | 70.97652 | 0.51 | Controlled=6 | Galapagos | Sequential Dose | Lab3 | 0.6491429
Exp 8, Replica 3 | 8 | 3 | 200 | 45.81407 | 45.81407 | 4.267754 | 92.32737 | CORR12148SP | 70.97652 | 0.51 | Controlled=6 | Galapagos | Sequential Dose | Lab3 | 0.6501776
Exp 8, Replica 3 | 8 | 3 | 200 | 46.30653 | 46.30653 | 4.267754 | 92.32737 | CORR12148SP | 70.97652 | 0.51 | Controlled=6 | Galapagos | Sequential Dose | Lab3 | 0.6383028
Exp 8, Replica 3 | 8 | 3 | 200 | 46.79899 | 46.79899 | 4.267754 | 92.32737 | CORR12148SP | 70.97652 | 0.51 | Controlled=6 | Galapagos | Sequential Dose | Lab3 | 0.655917
Exp 8, Replica 3 | 8 | 3 | 200 | 47.29146 | 47.29146 | 4.267754 | 92.32737 | CORR12148SP | 70.97652 | 0.51 | Controlled=6 | Galapagos | Sequential Dose | Lab3 | 0.6595412
Exp 8, Replica 3 | 8 | 3 | 200 | 47.78392 | 47.78392 | 4.267754 | 92.32737 | CORR12148SP | 70.97652 | 0.51 | Controlled=6 | Galapagos | Sequential Dose | Lab3 | 0.6623697
Exp 8, Replica 3 | 8 | 3 | 200 | 48.27638 | 48.27638 | 4.267754 | 92.32737 | CORR12148SP | 70.97652 | 0.51 | Controlled=6 | Galapagos | Sequential Dose | Lab3 | 0.6519372
Exp 8, Replica 3 | 8 | 3 | 200 | 48.76884 | 48.76884 | 4.267754 | 92.32737 | CORR12148SP | 70.97652 | 0.51 | Controlled=6 | Galapagos | Sequential Dose | Lab3 | 0.6148497
Exp 8, Replica 3 | 8 | 3 | 200 | 49.26131 | 49.26131 | 4.267754 | 92.32737 | CORR12148SP | 70.97652 | 0.51 | Controlled=6 | Galapagos | Sequential Dose | Lab3 | 0.6313543
Exp 8, Replica 3 | 8 | 3 | 200 | 49.75377 | 49.75377 | 4.267754 | 92.32737 | CORR12148SP | 70.97652 | 0.51 | Controlled=6 | Galapagos | Sequential Dose | Lab3 | 0.6267682
Exp 8, Replica 3 | 8 | 3 | 200 | 50.24623 | 50.24623 | 4.267754 | 92.32737 | CORR12148SP | 70.97652 | 0.51 | Controlled=6 | Galapagos | Sequential Dose | Lab3 | 0.633695
Exp 8, Replica 3 | 8 | 3 | 200 | 50.73869 | 50.73869 | 4.267754 | 92.32737 | CORR12148SP | 70.97652 | 0.51 | Controlled=6 | Galapagos | Sequential Dose | Lab3 | 0.6269708
Exp 8, Replica 3 | 8 | 3 | 200 | 51.23116 | 51.23116 | 4.267754 | 92.32737 | CORR12148SP | 70.97652 | 0.51 | Controlled=6 | Galapagos | Sequential Dose | Lab3 | 0.6161459
Exp 8, Replica 3 | 8 | 3 | 200 | 51.72362 | 51.72362 | 4.267754 | 92.32737 | CORR12148SP | 70.97652 | 0.51 | Controlled=6 | Galapagos | Sequential Dose | Lab3 | 0.6130926
Exp 8, Replica 3 | 8 | 3 | 200 | 52.21608 | 52.21608 | 4.267754 | 92.32737 | CORR12148SP | 70.97652 | 0.51 | Controlled=6 | Galapagos | Sequential Dose | Lab3 | 0.5857821
Exp 8, Replica 3 | 8 | 3 | 200 | 52.70854 | 52.70854 | 4.267754 | 92.32737 | CORR12148SP | 70.97652 | 0.51 | Controlled=6 | Galapagos | Sequential Dose | Lab3 | 0.6177773
Exp 8, Replica 3 | 8 | 3 | 200 | 53.20101 | 53.20101 | 4.267754 | 92.32737 | CORR12148SP | 70.97652 | 0.51 | Controlled=6 | Galapagos | Sequential Dose | Lab3 | 0.5874845
Exp 8, Replica 3 | 8 | 3 | 200 | 53.69347 | 53.69347 | 4.267754 | 92.32737 | CORR12148SP | 70.97652 | 0.51 | Controlled=6 | Galapagos | Sequential Dose | Lab3 | 0.5924495
Exp 8, Replica 3 | 8 | 3 | 200 | 54.18593 | 54.18593 | 4.267754 | 92.32737 | CORR12148SP | 70.97652 | 0.51 | Controlled=6 | Galapagos | Sequential Dose | Lab3 | 0.5857402
Exp 8, Replica 3 | 8 | 3 | 200 | 54.67839 | 54.67839 | 4.267754 | 92.32737 | CORR12148SP | 70.97652 | 0.51 | Controlled=6 | Galapagos | Sequential Dose | Lab3 | 0.5830865
Exp 8, Replica 3 | 8 | 3 | 200 | 55.17085 | 55.17085 | 4.267754 | 92.32737 | CORR12148SP | 70.97652 | 0.51 | Controlled=6 | Galapagos | Sequential Dose | Lab3 | 0.5902886
Exp 8, Replica 3 | 8 | 3 | 200 | 55.66332 | 55.66332 | 4.267754 | 92.32737 | CORR12148SP | 70.97652 | 0.51 | Controlled=6 | Galapagos | Sequential Dose | Lab3 | 0.5679956
Exp 8, Replica 3 | 8 | 3 | 200 | 56.15578 | 56.15578 | 4.267754 | 92.32737 | CORR12148SP | 70.97652 | 0.51 | Controlled=6 | Galapagos | Sequential Dose | Lab3 | 0.5610456
Exp 8, Replica 3 | 8 | 3 | 200 | 56.64824 | 56.64824 | 4.267754 | 92.32737 | CORR12148SP | 70.97652 | 0.51 | Controlled=6 | Galapagos | Sequential Dose | Lab3 | 0.564594
Exp 8, Replica 3 | 8 | 3 | 200 | 57.1407 | 57.1407 | 4.267754 | 92.32737 | CORR12148SP | 70.97652 | 0.51 | Controlled=6 | Galapagos | Sequential Dose | Lab3 | 0.5780194
Exp 8, Replica 3 | 8 | 3 | 200 | 57.63317 | 57.63317 | 4.267754 | 92.32737 | CORR12148SP | 70.97652 | 0.51 | Controlled=6 | Galapagos | Sequential Dose | Lab3 | 0.5443531
Exp 8, Replica 3 | 8 | 3 | 200 | 58.12563 | 58.12563 | 4.267754 | 92.32737 | CORR12148SP | 70.97652 | 0.51 | Controlled=6 | Galapagos | Sequential Dose | Lab3 | 0.5667278
Exp 8, Replica 3 | 8 | 3 | 200 | 58.61809 | 58.61809 | 4.267754 | 92.32737 | CORR12148SP | 70.97652 | 0.51 | Controlled=6 | Galapagos | Sequential Dose | Lab3 | 0.5370307
Exp 8, Replica 3 | 8 | 3 | 200 | 59.11055 | 59.11055 | 4.267754 | 92.32737 | CORR12148SP | 70.97652 | 0.51 | Controlled=6 | Galapagos | Sequential Dose | Lab3 | 0.5480607
Exp 8, Replica 3 | 8 | 3 | 200 | 59.60302 | 59.60302 | 4.267754 | 92.32737 | CORR12148SP | 70.97652 | 0.51 | Controlled=6 | Galapagos | Sequential Dose | Lab3 | 0.5448031
Exp 8, Replica 3 | 8 | 3 | 200 | 60.09548 | 60.09548 | 4.267754 | 92.32737 | CORR12148SP | 70.97652 | 0.51 | Controlled=6 | Galapagos | Sequential Dose | Lab3 | 0.5410151
Exp 8, Replica 3 | 8 | 3 | 200 | 60.58794 | 60.58794 | 4.267754 | 92.32737 | CORR12148SP | 70.97652 | 0.51 | Controlled=6 | Galapagos | Sequential Dose | Lab3 | 0.5189
Exp 8, Replica 3 | 8 | 3 | 200 | 61.0804 | 61.0804 | 4.267754 | 92.32737 | CORR12148SP | 70.97652 | 0.51 | Controlled=6 | Galapagos | Sequential Dose | Lab3 | 0.5416934
Exp 8, Replica 3 | 8 | 3 | 200 | 61.57286 | 61.57286 | 4.267754 | 92.32737 | CORR12148SP | 70.97652 | 0.51 | Controlled=6 | Galapagos | Sequential Dose | Lab3 | 0.5184303
Exp 8, Replica 3 | 8 | 3 | 200 | 62.06533 | 62.06533 | 4.267754 | 92.32737 | CORR12148SP | 70.97652 | 0.51 | Controlled=6 | Galapagos | Sequential Dose | Lab3 | 0.5204782
Exp 8, Replica 3 | 8 | 3 | 200 | 62.55779 | 62.55779 | 4.267754 | 92.32737 | CORR12148SP | 70.97652 | 0.51 | Controlled=6 | Galapagos | Sequential Dose | Lab3 | 0.512049
Exp 8, Replica 3 | 8 | 3 | 200 | 63.05025 | 63.05025 | 4.267754 | 92.32737 | CORR12148SP | 70.97652 | 0.51 | Controlled=6 | Galapagos | Sequential Dose | Lab3 | 0.5243537
Exp 8, Replica 3 | 8 | 3 | 200 | 63.54271 | 63.54271 | 4.267754 | 92.32737 | CORR12148SP | 70.97652 | 0.51 | Controlled=6 | Galapagos | Sequential Dose | Lab3 | 0.5321481
Exp 8, Replica 3 | 8 | 3 | 200 | 64.03518 | 64.03518 | 4.267754 | 92.32737 | CORR12148SP | 70.97652 | 0.51 | Controlled=6 | Galapagos | Sequential Dose | Lab3 | 0.508048
Exp 8, Replica 3 | 8 | 3 | 200 | 64.52764 | 64.52764 | 4.267754 | 92.32737 | CORR12148SP | 70.97652 | 0.51 | Controlled=6 | Galapagos | Sequential Dose | Lab3 | 0.4954141
Exp 8, Replica 3 | 8 | 3 | 200 | 65.0201 | 65.0201 | 4.267754 | 92.32737 | CORR12148SP | 70.97652 | 0.51 | Controlled=6 | Galapagos | Sequential Dose | Lab3 | 0.479363
Exp 8, Replica 3 | 8 | 3 | 200 | 65.51256 | 65.51256 | 4.267754 | 92.32737 | CORR12148SP | 70.97652 | 0.51 | Controlled=6 | Galapagos | Sequential Dose | Lab3 | 0.5036703
Exp 8, Replica 3 | 8 | 3 | 200 | 66.00503 | 66.00503 | 4.267754 | 92.32737 | CORR12148SP | 70.97652 | 0.51 | Controlled=6 | Galapagos | Sequential Dose | Lab3 | 0.4954527
Exp 8, Replica 3 | 8 | 3 | 200 | 66.49749 | 66.49749 | 4.267754 | 92.32737 | CORR12148SP | 70.97652 | 0.51 | Controlled=6 | Galapagos | Sequential Dose | Lab3 | 0.4918066
Exp 8, Replica 3 | 8 | 3 | 200 | 66.98995 | 66.98995 | 4.267754 | 92.32737 | CORR12148SP | 70.97652 | 0.51 | Controlled=6 | Galapagos | Sequential Dose | Lab3 | 0.4835895
Exp 8, Replica 3 | 8 | 3 | 200 | 67.48241 | 67.48241 | 4.267754 | 92.32737 | CORR12148SP | 70.97652 | 0.51 | Controlled=6 | Galapagos | Sequential Dose | Lab3 | 0.4702032
Exp 8, Replica 3 | 8 | 3 | 200 | 67.97487 | 67.97487 | 4.267754 | 92.32737 | CORR12148SP | 70.97652 | 0.51 | Controlled=6 | Galapagos | Sequential Dose | Lab3 | 0.4804923
Exp 8, Replica 3 | 8 | 3 | 200 | 68.46734 | 68.46734 | 4.267754 | 92.32737 | CORR12148SP | 70.97652 | 0.51 | Controlled=6 | Galapagos | Sequential Dose | Lab3 | 0.4644239
Exp 8, Replica 3 | 8 | 3 | 200 | 68.9598 | 68.9598 | 4.267754 | 92.32737 | CORR12148SP | 70.97652 | 0.51 | Controlled=6 | Galapagos | Sequential Dose | Lab3 | 0.4651134
Exp 8, Replica 3 | 8 | 3 | 200 | 69.45226 | 69.45226 | 4.267754 | 92.32737 | CORR12148SP | 70.97652 | 0.51 | Controlled=6 | Galapagos | Sequential Dose | Lab3 | 0.4843624
Exp 8, Replica 3 | 8 | 3 | 200 | 69.94472 | 69.94472 | 4.267754 | 92.32737 | CORR12148SP | 70.97652 | 0.51 | Controlled=6 | Galapagos | Sequential Dose | Lab3 | 0.4703691
Exp 8, Replica 3 | 8 | 3 | 200 | 70.43719 | 70.43719 | 4.267754 | 92.32737 | CORR12148SP | 70.97652 | 0.51 | Controlled=6 | Galapagos | Sequential Dose | Lab3 | 0.4775925
Exp 8, Replica 3 | 8 | 3 | 200 | 70.92965 | 70.92965 | 4.267754 | 92.32737 | CORR12148SP | 70.97652 | 0.51 | Controlled=6 | Galapagos | Sequential Dose | Lab3 | 0.4626894
Exp 8, Replica 3 | 8 | 3 | 200 | 71.42211 | 71.42211 | 4.267754 | 92.32737 | CORR12148SP | 70.97652 | 0.51 | Controlled=6 | Galapagos | Sequential Dose | Lab3 | 0.4725058
Exp 8, Replica 3 | 8 | 3 | 200 | 71.91457 | 71.91457 | 4.267754 | 92.32737 | CORR12148SP | 70.97652 | 0.51 | Controlled=6 | Galapagos | Sequential Dose | Lab3 | 0.4504361
Exp 8, Replica 3 | 8 | 3 | 200 | 72.40704 | 72.40704 | 4.267754 | 92.32737 | CORR12148SP | 70.97652 | 0.51 | Controlled=6 | Galapagos | Sequential Dose | Lab3 | 0.4611431
Exp 8, Replica 3 | 8 | 3 | 200 | 72.8995 | 72.8995 | 4.267754 | 92.32737 | CORR12148SP | 70.97652 | 0.51 | Controlled=6 | Galapagos | Sequential Dose | Lab3 | 0.4427158
Exp 8, Replica 3 | 8 | 3 | 200 | 73.39196 | 73.39196 | 4.267754 | 92.32737 | CORR12148SP | 70.97652 | 0.51 | Controlled=6 | Galapagos | Sequential Dose | Lab3 | 0.4367758
Exp 8, Replica 3 | 8 | 3 | 200 | 73.88442 | 73.88442 | 4.267754 | 92.32737 | CORR12148SP | 70.97652 | 0.51 | Controlled=6 | Galapagos | Sequential Dose | Lab3 | 0.438923
Exp 8, Replica 3 | 8 | 3 | 200 | 74.37688 | 74.37688 | 4.267754 | 92.32737 | CORR12148SP | 70.97652 | 0.51 | Controlled=6 | Galapagos | Sequential Dose | Lab3 | 0.4320452
Exp 8, Replica 3 | 8 | 3 | 200 | 74.86935 | 74.86935 | 4.267754 | 92.32737 | CORR12148SP | 70.97652 | 0.51 | Controlled=6 | Galapagos | Sequential Dose | Lab3 | 0.4368388
Exp 8, Replica 3 | 8 | 3 | 200 | 75.36181 | 75.36181 | 4.267754 | 92.32737 | CORR12148SP | 70.97652 | 0.51 | Controlled=6 | Galapagos | Sequential Dose | Lab3 | 0.4380861
Exp 8, Replica 3 | 8 | 3 | 200 | 75.85427 | 75.85427 | 4.267754 | 92.32737 | CORR12148SP | 70.97652 | 0.51 | Controlled=6 | Galapagos | Sequential Dose | Lab3 | 0.4247614
Exp 8, Replica 3 | 8 | 3 | 200 | 76.34673 | 76.34673 | 4.267754 | 92.32737 | CORR12148SP | 70.97652 | 0.51 | Controlled=6 | Galapagos | Sequential Dose | Lab3 | 0.4182858
Exp 8, Replica 3 | 8 | 3 | 200 | 76.8392 | 76.8392 | 4.267754 | 92.32737 | CORR12148SP | 70.97652 | 0.51 | Controlled=6 | Galapagos | Sequential Dose | Lab3 | 0.4161497
Exp 8, Replica 3 | 8 | 3 | 200 | 77.33166 | 77.33166 | 4.267754 | 92.32737 | CORR12148SP | 70.97652 | 0.51 | Controlled=6 | Galapagos | Sequential Dose | Lab3 | 0.4035475
Exp 8, Replica 3 | 8 | 3 | 200 | 77.82412 | 77.82412 | 4.267754 | 92.32737 | CORR12148SP | 70.97652 | 0.51 | Controlled=6 | Galapagos | Sequential Dose | Lab3 | 0.4185658
Exp 8, Replica 3 | 8 | 3 | 200 | 78.31658 | 78.31658 | 4.267754 | 92.32737 | CORR12148SP | 70.97652 | 0.51 | Controlled=6 | Galapagos | Sequential Dose | Lab3 | 0.4028229
Exp 8, Replica 3 | 8 | 3 | 200 | 78.80905 | 78.80905 | 4.267754 | 92.32737 | CORR12148SP | 70.97652 | 0.51 | Controlled=6 | Galapagos | Sequential Dose | Lab3 | 0.4087196
Exp 8, Replica 3 | 8 | 3 | 200 | 79.30151 | 79.30151 | 4.267754 | 92.32737 | CORR12148SP | 70.97652 | 0.51 | Controlled=6 | Galapagos | Sequential Dose | Lab3 | 0.3977478
Exp 8, Replica 3 | 8 | 3 | 200 | 79.79397 | 79.79397 | 4.267754 | 92.32737 | CORR12148SP | 70.97652 | 0.51 | Controlled=6 | Galapagos | Sequential Dose | Lab3 | 0.4063518
Exp 8, Replica 3 | 8 | 3 | 200 | 80.28643 | 80.28643 | 4.267754 | 92.32737 | CORR12148SP | 70.97652 | 0.51 | Controlled=6 | Galapagos | Sequential Dose | Lab3 | 0.4021935
Exp 8, Replica 3 | 8 | 3 | 200 | 80.77889 | 80.77889 | 4.267754 | 92.32737 | CORR12148SP | 70.97652 | 0.51 | Controlled=6 | Galapagos | Sequential Dose | Lab3 | 0.4075702
Exp 8, Replica 3 | 8 | 3 | 200 | 81.27136 | 81.27136 | 4.267754 | 92.32737 | CORR12148SP | 70.97652 | 0.51 | Controlled=6 | Galapagos | Sequential Dose | Lab3 | 0.3897056
Exp 8, Replica 3 | 8 | 3 | 200 | 81.76382 | 81.76382 | 4.267754 | 92.32737 | CORR12148SP | 70.97652 | 0.51 | Controlled=6 | Galapagos | Sequential Dose | Lab3 | 0.3892347
Exp 8, Replica 3 | 8 | 3 | 200 | 82.25628 | 82.25628 | 4.267754 | 92.32737 | CORR12148SP | 70.97652 | 0.51 | Controlled=6 | Galapagos | Sequential Dose | Lab3 | 0.3913848
Exp 8, Replica 3 | 8 | 3 | 200 | 82.74874 | 82.74874 | 4.267754 | 92.32737 | CORR12148SP | 70.97652 | 0.51 | Controlled=6 | Galapagos | Sequential Dose | Lab3 | 0.3759808
Exp 8, Replica 3 | 8 | 3 | 200 | 83.24121 | 83.24121 | 4.267754 | 92.32737 | CORR12148SP | 70.97652 | 0.51 | Controlled=6 | Galapagos | Sequential Dose | Lab3 | 0.3847628
Exp 8, Replica 3 | 8 | 3 | 200 | 83.73367 | 83.73367 | 4.267754 | 92.32737 | CORR12148SP | 70.97652 | 0.51 | Controlled=6 | Galapagos | Sequential Dose | Lab3 | 0.3871679
Exp 8, Replica 3 | 8 | 3 | 200 | 84.22613 | 84.22613 | 4.267754 | 92.32737 | CORR12148SP | 70.97652 | 0.51 | Controlled=6 | Galapagos | Sequential Dose | Lab3 | 0.3609659
Exp 8, Replica 3 | 8 | 3 | 200 | 84.71859 | 84.71859 | 4.267754 | 92.32737 | CORR12148SP | 70.97652 | 0.51 | Controlled=6 | Galapagos | Sequential Dose | Lab3 | 0.3727694
Exp 8, Replica 3 | 8 | 3 | 200 | 85.21106 | 85.21106 | 4.267754 | 92.32737 | CORR12148SP | 70.97652 | 0.51 | Controlled=6 | Galapagos | Sequential Dose | Lab3 | 0.368688
Exp 8, Replica 3 | 8 | 3 | 200 | 85.70352 | 85.70352 | 4.267754 | 92.32737 | CORR12148SP | 70.97652 | 0.51 | Controlled=6 | Galapagos | Sequential Dose | Lab3 | 0.3653367
Exp 8, Replica 3 | 8 | 3 | 200 | 86.19598 | 86.19598 | 4.267754 | 92.32737 | CORR12148SP | 70.97652 | 0.51 | Controlled=6 | Galapagos | Sequential Dose | Lab3 | 0.3661034
Exp 8, Replica 3 | 8 | 3 | 200 | 86.68844 | 86.68844 | 4.267754 | 92.32737 | CORR12148SP | 70.97652 | 0.51 | Controlled=6 | Galapagos | Sequential Dose | Lab3 | 0.3599243
Exp 8, Replica 3 | 8 | 3 | 200 | 87.1809 | 87.1809 | 4.267754 | 92.32737 | CORR12148SP | 70.97652 | 0.51 | Controlled=6 | Galapagos | Sequential Dose | Lab3 | 0.3602578
Exp 8, Replica 3 | 8 | 3 | 200 | 87.67337 | 87.67337 | 4.267754 | 92.32737 | CORR12148SP | 70.97652 | 0.51 | Controlled=6 | Galapagos | Sequential Dose | Lab3 | 0.3698283
Exp 8, Replica 3 | 8 | 3 | 200 | 88.16583 | 88.16583 | 4.267754 | 92.32737 | CORR12148SP | 70.97652 | 0.51 | Controlled=6 | Galapagos | Sequential Dose | Lab3 | 0.351006
Exp 8, Replica 3 | 8 | 3 | 200 | 88.65829 | 88.65829 | 4.267754 | 92.32737 | CORR12148SP | 70.97652 | 0.51 | Controlled=6 | Galapagos | Sequential Dose | Lab3 | 0.3612051
Exp 8, Replica 3 | 8 | 3 | 200 | 89.15075 | 89.15075 | 4.267754 | 92.32737 | CORR12148SP | 70.97652 | 0.51 | Controlled=6 | Galapagos | Sequential Dose | Lab3 | 0.3582498
Exp 8, Replica 3 | 8 | 3 | 200 | 89.64322 | 89.64322 | 4.267754 | 92.32737 | CORR12148SP | 70.97652 | 0.51 | Controlled=6 | Galapagos | Sequential Dose | Lab3 | 0.3499696
Exp 8, Replica 3 | 8 | 3 | 200 | 90.13568 | 90.13568 | 4.267754 | 92.32737 | CORR12148SP | 70.97652 | 0.51 | Controlled=6 | Galapagos | Sequential Dose | Lab3 | 0.346898
Exp 8, Replica 3 | 8 | 3 | 200 | 90.62814 | 90.62814 | 4.267754 | 92.32737 | CORR12148SP | 70.97652 | 0.51 | Controlled=6 | Galapagos | Sequential Dose | Lab3 | 0.3510165
Exp 8, Replica 3 | 8 | 3 | 200 | 91.1206 | 91.1206 | 4.267754 | 92.32737 | CORR12148SP | 70.97652 | 0.51 | Controlled=6 | Galapagos | Sequential Dose | Lab3 | 0.3333951
Exp 8, Replica 3 | 8 | 3 | 200 | 91.61307 | 91.61307 | 4.267754 | 92.32737 | CORR12148SP | 70.97652 | 0.51 | Controlled=6 | Galapagos | Sequential Dose | Lab3 | 0.34973
Exp 8, Replica 3 | 8 | 3 | 200 | 92.10553 | 92.10553 | 4.267754 | 92.32737 | CORR12148SP | 70.97652 | 0.51 | Controlled=6 | Galapagos | Sequential Dose | Lab3 | 0.3277194
Exp 8, Replica 3 | 8 | 3 | 200 | 92.59799 | 92.59799 | 4.267754 | 92.32737 | CORR12148SP | 70.97652 | 0.51 | Controlled=6 | Galapagos | Sequential Dose | Lab3 | 0.3330195
Exp 8, Replica 3 | 8 | 3 | 200 | 93.09045 | 93.09045 | 4.267754 | 92.32737 | CORR12148SP | 70.97652 | 0.51 | Controlled=6 | Galapagos | Sequential Dose | Lab3 | 0.3331332
Exp 8, Replica 3 | 8 | 3 | 200 | 93.58291 | 93.58291 | 4.267754 | 92.32737 | CORR12148SP | 70.97652 | 0.51 | Controlled=6 | Galapagos | Sequential Dose | Lab3 | 0.3227177
Exp 8, Replica 3 | 8 | 3 | 200 | 94.07538 | 94.07538 | 4.267754 | 92.32737 | CORR12148SP | 70.97652 | 0.51 | Controlled=6 | Galapagos | Sequential Dose | Lab3 | 0.3200253
Exp 8, Replica 3 | 8 | 3 | 200 | 94.56784 | 94.56784 | 4.267754 | 92.32737 | CORR12148SP | 70.97652 | 0.51 | Controlled=6 | Galapagos | Sequential Dose | Lab3 | 0.3186663
Exp 8, Replica 3 | 8 | 3 | 200 | 95.0603 | 95.0603 | 4.267754 | 92.32737 | CORR12148SP | 70.97652 | 0.51 | Controlled=6 | Galapagos | Sequential Dose | Lab3 | 0.3213685
Exp 8, Replica 3 | 8 | 3 | 200 | 95.55276 | 95.55276 | 4.267754 | 92.32737 | CORR12148SP | 70.97652 | 0.51 | Controlled=6 | Galapagos | Sequential Dose | Lab3 | 0.3237398
Exp 8, Replica 3 | 8 | 3 | 200 | 96.04523 | 96.04523 | 4.267754 | 92.32737 | CORR12148SP | 70.97652 | 0.51 | Controlled=6 | Galapagos | Sequential Dose | Lab3 | 0.3139262
Exp 8, Replica 3 | 8 | 3 | 200 | 96.53769 | 96.53769 | 4.267754 | 92.32737 | CORR12148SP | 70.97652 | 0.51 | Controlled=6 | Galapagos | Sequential Dose | Lab3 | 0.3191674
Exp 8, Replica 3 | 8 | 3 | 200 | 97.03015 | 97.03015 | 4.267754 | 92.32737 | CORR12148SP | 70.97652 | 0.51 | Controlled=6 | Galapagos | Sequential Dose | Lab3 | 0.3015564
Exp 8, Replica 3 | 8 | 3 | 200 | 97.52261 | 97.52261 | 4.267754 | 92.32737 | CORR12148SP | 70.97652 | 0.51 | Controlled=6 | Galapagos | Sequential Dose | Lab3 | 0.3044377
Exp 8, Replica 3 | 8 | 3 | 200 | 98.01508 | 98.01508 | 4.267754 | 92.32737 | CORR12148SP | 70.97652 | 0.51 | Controlled=6 | Galapagos | Sequential Dose | Lab3 | 0.2993888
Exp 8, Replica 3 | 8 | 3 | 200 | 98.50754 | 98.50754 | 4.267754 | 92.32737 | CORR12148SP | 70.97652 | 0.51 | Controlled=6 | Galapagos | Sequential Dose | Lab3 | 0.3095036
Exp 8, Replica 3 | 8 | 3 | 200 | 99 | 99 | 4.267754 | 92.32737 | CORR12148SP | 70.97652 | 0.51 | Controlled=6 | Galapagos | Sequential Dose | Lab3 | 0.3149371
Exp 8, Replica 4 | 8 | 4 | 100 | 1 | 1 | 3.567542 | 107.5871 | EC1612A | 41.42086 | 2.31 | Controlled=6 | TH | Sequential Dose | Lab3 | 5.993553
Exp 8, Replica 4 | 8 | 4 | 100 | 1.492462 | 1.492462 | 3.567542 | 107.5871 | EC1612A | 41.42086 | 2.31 | Controlled=6 | TH | Sequential Dose | Lab3 | 5.980066
Exp 8, Replica 4 | 8 | 4 | 100 | 1.984925 | 1.984925 | 3.567542 | 107.5871 | EC1612A | 41.42086 | 2.31 | Controlled=6 | TH | Sequential Dose | Lab3 | 5.924744
Exp 8, Replica 4 | 8 | 4 | 100 | 2.477387 | 2.477387 | 3.567542 | 107.5871 | EC1612A | 41.42086 | 2.31 | Controlled=6 | TH | Sequential Dose | Lab3 | 6.006927
Exp 8, Replica 4 | 8 | 4 | 100 | 2.969849 | 2.969849 | 3.567542 | 107.5871 | EC1612A | 41.42086 | 2.31 | Controlled=6 | TH | Sequential Dose | Lab3 | 5.911654
Exp 8, Replica 4 | 8 | 4 | 100 | 3.462312 | 3.462312 | 3.567542 | 107.5871 | EC1612A | 41.42086 | 2.31 | Controlled=6 | TH | Sequential Dose | Lab3 | 5.877296
Exp 8, Replica 4 | 8 | 4 | 100 | 3.954774 | 3.954774 | 3.567542 | 107.5871 | EC1612A | 41.42086 | 2.31 | Controlled=6 | TH | Sequential Dose | Lab3 | 5.719569
Exp 8, Replica 4 | 8 | 4 | 100 | 4.447236 | 4.447236 | 3.567542 | 107.5871 | EC1612A | 41.42086 | 2.31 | Controlled=6 | TH | Sequential Dose | Lab3 | 5.705432
Exp 8, Replica 4 | 8 | 4 | 100 | 4.939698 | 4.939698 | 3.567542 | 107.5871 | EC1612A | 41.42086 | 2.31 | Controlled=6 | TH | Sequential Dose | Lab3 | 5.765107
Exp 8, Replica 4 | 8 | 4 | 100 | 5.432161 | 5.432161 | 3.567542 | 107.5871 | EC1612A | 41.42086 | 2.31 | Controlled=6 | TH | Sequential Dose | Lab3 | 5.514162
Exp 8, Replica 4 | 8 | 4 | 100 | 5.924623 | 5.924623 | 3.567542 | 107.5871 | EC1612A | 41.42086 | 2.31 | Controlled=6 | TH | Sequential Dose | Lab3 | 5.601578
Exp 8, Replica 4 | 8 | 4 | 100 | 6.417085 | 6.417085 | 3.567542 | 107.5871 | EC1612A | 41.42086 | 2.31 | Controlled=6 | TH | Sequential Dose | Lab3 | 5.500245
Exp 8, Replica 4 | 8 | 4 | 100 | 6.909548 | 6.909548 | 3.567542 | 107.5871 | EC1612A | 41.42086 | 2.31 | Controlled=6 | TH | Sequential Dose | Lab3 | 5.498434
Exp 8, Replica 4 | 8 | 4 | 100 | 7.40201 | 7.40201 | 3.567542 | 107.5871 | EC1612A | 41.42086 | 2.31 | Controlled=6 | TH | Sequential Dose | Lab3 | 5.309395
Exp 8, Replica 4 | 8 | 4 | 100 | 7.894472 | 7.894472 | 3.567542 | 107.5871 | EC1612A | 41.42086 | 2.31 | Controlled=6 | TH | Sequential Dose | Lab3 | 5.45038
Exp 8, Replica 4 | 8 | 4 | 100 | 8.386935 | 8.386935 | 3.567542 | 107.5871 | EC1612A | 41.42086 | 2.31 | Controlled=6 | TH | Sequential Dose | Lab3 | 5.014806
Exp 8, Replica 4 | 8 | 4 | 100 | 8.879397 | 8.879397 | 3.567542 | 107.5871 | EC1612A | 41.42086 | 2.31 | Controlled=6 | TH | Sequential Dose | Lab3 | 5.207262
Exp 8, Replica 4 | 8 | 4 | 100 | 9.371859 | 9.371859 | 3.567542 | 107.5871 | EC1612A | 41.42086 | 2.31 | Controlled=6 | TH | Sequential Dose | Lab3 | 5.008462
Exp 8, Replica 4 | 8 | 4 | 100 | 9.864322 | 9.864322 | 3.567542 | 107.5871 | EC1612A | 41.42086 | 2.31 | Controlled=6 | TH | Sequential Dose | Lab3 | 5.232681
Exp 8, Replica 4 | 8 | 4 | 100 | 10.35678 | 10.35678 | 3.567542 | 107.5871 | EC1612A | 41.42086 | 2.31 | Controlled=6 | TH | Sequential Dose | Lab3 | 5.086608
Exp 8, Replica 4 | 8 | 4 | 100 | 10.84925 | 10.84925 | 3.567542 | 107.5871 | EC1612A | 41.42086 | 2.31 | Controlled=6 | TH | Sequential Dose | Lab3 | 5.064029
Exp 8, Replica 4 | 8 | 4 | 100 | 11.34171 | 11.34171 | 3.567542 | 107.5871 | EC1612A | 41.42086 | 2.31 | Controlled=6 | TH | Sequential Dose | Lab3 | 4.072146
Exp 8, Replica 4 | 8 | 4 | 100 | 11.83417 | 11.83417 | 3.567542 | 107.5871 | EC1612A | 41.42086 | 2.31 | Controlled=6 | TH | Sequential Dose | Lab3 | 3.939151
Exp 8, Replica 4 | 8 | 4 | 100 | 12.32663 | 12.32663 | 3.567542 | 107.5871 | EC1612A | 41.42086 | 2.31 | Controlled=6 | TH | Sequential Dose | Lab3 | 3.974163
Exp 8, Replica 4 | 8 | 4 | 100 | 12.8191 | 12.8191 | 3.567542 | 107.5871 | EC1612A | 41.42086 | 2.31 | Controlled=6 | TH | Sequential Dose | Lab3 | 4.038967
Exp 8, Replica 4 | 8 | 4 | 100 | 13.31156 | 13.31156 | 3.567542 | 107.5871 | EC1612A | 41.42086 | 2.31 | Controlled=6 | TH | Sequential Dose | Lab3 | 3.830505
Exp 8, Replica 4 | 8 | 4 | 100 | 13.80402 | 13.80402 | 3.567542 | 107.5871 | EC1612A | 41.42086 | 2.31 | Controlled=6 | TH | Sequential Dose | Lab3 | 3.881955
Exp 8, Replica 4 | 8 | 4 | 100 | 14.29648 | 14.29648 | 3.567542 | 107.5871 | EC1612A | 41.42086 | 2.31 | Controlled=6 | TH | Sequential Dose | Lab3 | 3.73881
Exp 8, Replica 4 | 8 | 4 | 100 | 14.78894 | 14.78894 | 3.567542 | 107.5871 | EC1612A | 41.42086 | 2.31 | Controlled=6 | TH | Sequential Dose | Lab3 | 3.871827
Exp 8, Replica 4 | 8 | 4 | 100 | 15.28141 | 15.28141 | 3.567542 | 107.5871 | EC1612A | 41.42086 | 2.31 | Controlled=6 | TH | Sequential Dose | Lab3 | 3.673891
Exp 8, Replica 4 | 8 | 4 | 100 | 15.77387 | 15.77387 | 3.567542 | 107.5871 | EC1612A | 41.42086 | 2.31 | Controlled=6 | TH | Sequential Dose | Lab3 | 3.69693
Exp 8, Replica 4 | 8 | 4 | 100 | 16.26633 | 16.26633 | 3.567542 | 107.5871 | EC1612A | 41.42086 | 2.31 | Controlled=6 | TH | Sequential Dose | Lab3 | 3.579329
Exp 8, Replica 4 | 8 | 4 | 100 | 16.75879 | 16.75879 | 3.567542 | 107.5871 | EC1612A | 41.42086 | 2.31 | Controlled=6 | TH | Sequential Dose | Lab3 | 3.668432
Exp 8, Replica 4 | 8 | 4 | 100 | 17.25126 | 17.25126 | 3.567542 | 107.5871 | EC1612A | 41.42086 | 2.31 | Controlled=6 | TH | Sequential Dose | Lab3 | 3.558494
Exp 8, Replica 4 | 8 | 4 | 100 | 17.74372 | 17.74372 | 3.567542 | 107.5871 | EC1612A | 41.42086 | 2.31 | Controlled=6 | TH | Sequential Dose | Lab3 | 3.585691
Exp 8, Replica 4 | 8 | 4 | 100 | 18.23618 | 18.23618 | 3.567542 | 107.5871 | EC1612A | 41.42086 | 2.31 | Controlled=6 | TH | Sequential Dose | Lab3 | 3.521788
Exp 8, Replica 4 | 8 | 4 | 100 | 18.72864 | 18.72864 | 3.567542 | 107.5871 | EC1612A | 41.42086 | 2.31 | Controlled=6 | TH | Sequential Dose | Lab3 | 3.346037
Exp 8, Replica 4 | 8 | 4 | 100 | 19.22111 | 19.22111 | 3.567542 | 107.5871 | EC1612A | 41.42086 | 2.31 | Controlled=6 | TH | Sequential Dose | Lab3 | 3.381321
Exp 8, Replica 4 | 8 | 4 | 100 | 19.71357 | 19.71357 | 3.567542 | 107.5871 | EC1612A | 41.42086 | 2.31 | Controlled=6 | TH | Sequential Dose | Lab3 | 3.405878
Exp 8, Replica 4 | 8 | 4 | 100 | 20.20603 | 20.20603 | 3.567542 | 107.5871 | EC1612A | 41.42086 | 2.31 | Controlled=6 | TH | Sequential Dose | Lab3 | 3.404805
Exp 8, Replica 4 | 8 | 4 | 100 | 20.69849 | 20.69849 | 3.567542 | 107.5871 | EC1612A | 41.42086 | 2.31 | Controlled=6 | TH | Sequential Dose | Lab3 | 3.233753
Exp 8, Replica 4 | 8 | 4 | 100 | 21.19095 | 21.19095 | 3.567542 | 107.5871 | EC1612A | 41.42086 | 2.31 | Controlled=6 | TH | Sequential Dose | Lab3 | 3.201029
Exp 8, Replica 4 | 8 | 4 | 100 | 21.68342 | 21.68342 | 3.567542 | 107.5871 | EC1612A | 41.42086 | 2.31 | Controlled=6 | TH | Sequential Dose | Lab3 | 3.185301
Exp 8, Replica 4 | 8 | 4 | 100 | 22.17588 | 22.17588 | 3.567542 | 107.5871 | EC1612A | 41.42086 | 2.31 | Controlled=6 | TH | Sequential Dose | Lab3 | 3.220992
Exp 8, Replica 4 | 8 | 4 | 100 | 22.66834 | 22.66834 | 3.567542 | 107.5871 | EC1612A | 41.42086 | 2.31 | Controlled=6 | TH | Sequential Dose | Lab3 | 3.204319
Exp 8, Replica 4 | 8 | 4 | 100 | 23.1608 | 23.1608 | 3.567542 | 107.5871 | EC1612A | 41.42086 | 2.31 | Controlled=6 | TH | Sequential Dose | Lab3 | 3.182999
Exp 8, Replica 4 | 8 | 4 | 100 | 23.65327 | 23.65327 | 3.567542 | 107.5871 | EC1612A | 41.42086 | 2.31 | Controlled=6 | TH | Sequential Dose | Lab3 | 3.083262
Exp 8, Replica 4 | 8 | 4 | 100 | 24.14573 | 24.14573 | 3.567542 | 107.5871 | EC1612A | 41.42086 | 2.31 | Controlled=6 | TH | Sequential Dose | Lab3 | 2.96669
Exp 8, Replica 4 | 8 | 4 | 100 | 24.63819 | 24.63819 | 3.567542 | 107.5871 | EC1612A | 41.42086 | 2.31 | Controlled=6 | TH | Sequential Dose | Lab3 | 3.125003
Exp 8, Replica 4 | 8 | 4 | 100 | 25.13065 | 25.13065 | 3.567542 | 107.5871 | EC1612A | 41.42086 | 2.31 | Controlled=6 | TH | Sequential Dose | Lab3 | 3.196063
Exp 8, Replica 4 | 8 | 4 | 100 | 25.62312 | 25.62312 | 3.567542 | 107.5871 | EC1612A | 41.42086 | 2.31 | Controlled=6 | TH | Sequential Dose | Lab3 | 2.967999
Exp 8, Replica 4 | 8 | 4 | 100 | 26.11558 | 26.11558 | 3.567542 | 107.5871 | EC1612A | 41.42086 | 2.31 | Controlled=6 | TH | Sequential Dose | Lab3 | 2.905661
Exp 8, Replica 4 | 8 | 4 | 100 | 26.60804 | 26.60804 | 3.567542 | 107.5871 | EC1612A | 41.42086 | 2.31 | Controlled=6 | TH | Sequential Dose | Lab3 | 2.940276
Exp 8, Replica 4 | 8 | 4 | 100 | 27.1005 | 27.1005 | 3.567542 | 107.5871 | EC1612A | 41.42086 | 2.31 | Controlled=6 | TH | Sequential Dose | Lab3 | 2.980951
Exp 8, Replica 4 | 8 | 4 | 100 | 27.59296 | 27.59296 | 3.567542 | 107.5871 | EC1612A | 41.42086 | 2.31 | Controlled=6 | TH | Sequential Dose | Lab3 | 3.007013
Exp 8, Replica 4 | 8 | 4 | 100 | 28.08543 | 28.08543 | 3.567542 | 107.5871 | EC1612A | 41.42086 | 2.31 | Controlled=6 | TH | Sequential Dose | Lab3 | 2.80582
Exp 8, Replica 4 | 8 | 4 | 100 | 28.57789 | 28.57789 | 3.567542 | 107.5871 | EC1612A | 41.42086 | 2.31 | Controlled=6 | TH | Sequential Dose | Lab3 | 2.864725
Exp 8, Replica 4 | 8 | 4 | 100 | 29.07035 | 29.07035 | 3.567542 | 107.5871 | EC1612A | 41.42086 | 2.31 | Controlled=6 | TH | Sequential Dose | Lab3 | 2.726564
Exp 8, Replica 4 | 8 | 4 | 100 | 29.56281 | 29.56281 | 3.567542 | 107.5871 | EC1612A | 41.42086 | 2.31 | Controlled=6 | TH | Sequential Dose | Lab3 | 2.740318
Exp 8, Replica 4 | 8 | 4 | 100 | 30.05528 | 30.05528 | 3.567542 | 107.5871 | EC1612A | 41.42086 | 2.31 | Controlled=6 | TH | Sequential Dose | Lab3 | 2.820419
Exp 8, Replica 4 | 8 | 4 | 100 | 30.54774 | 30.54774 | 3.567542 | 107.5871 | EC1612A | 41.42086 | 2.31 | Controlled=6 | TH | Sequential Dose | Lab3 | 2.730004
Exp 8, Replica 4 | 8 | 4 | 100 | 31.0402 | 31.0402 | 3.567542 | 107.5871 | EC1612A | 41.42086 | 2.31 | Controlled=6 | TH | Sequential Dose | Lab3 | 2.849221
Exp 8, Replica 4 | 8 | 4 | 100 | 31.53266 | 31.53266 | 3.567542 | 107.5871 | EC1612A | 41.42086 | 2.31 | Controlled=6 | TH | Sequential Dose | Lab3 | 2.643435
Exp 8, Replica 4 | 8 | 4 | 100 | 32.02513 | 32.02513 | 3.567542 | 107.5871 | EC1612A | 41.42086 | 2.31 | Controlled=6 | TH | Sequential Dose | Lab3 | 2.645319
Exp 8, Replica 4 | 8 | 4 | 100 | 32.51759 | 32.51759 | 3.567542 | 107.5871 | EC1612A | 41.42086 | 2.31 | Controlled=6 | TH | Sequential Dose | Lab3 | 2.5928
Exp 8, Replica 4 | 8 | 4 | 100 | 33.01005 | 33.01005 | 3.567542 | 107.5871 | EC1612A | 41.42086 | 2.31 | Controlled=6 | TH | Sequential Dose | Lab3 | 2.605485
Exp 8, Replica 4 | 8 | 4 | 100 | 33.50251 | 33.50251 | 3.567542 | 107.5871 | EC1612A | 41.42086 | 2.31 | Controlled=6 | TH | Sequential Dose | Lab3 | 2.559712
Exp 8, Replica 4 | 8 | 4 | 100 | 33.99497 | 33.99497 | 3.567542 | 107.5871 | EC1612A | 41.42086 | 2.31 | Controlled=6 | TH | Sequential Dose | Lab3 | 2.466556
Exp 8, Replica 4 | 8 | 4 | 100 | 34.48744 | 34.48744 | 3.567542 | 107.5871 | EC1612A | 41.42086 | 2.31 | Controlled=6 | TH | Sequential Dose | Lab3 | 2.542148
Exp 8, Replica 4 | 8 | 4 | 100 | 34.9799 | 34.9799 | 3.567542 | 107.5871 | EC1612A | 41.42086 | 2.31 | Controlled=6 | TH | Sequential Dose | Lab3 | 2.488583
Exp 8, Replica 4 | 8 | 4 | 100 | 35.47236 | 35.47236 | 3.567542 | 107.5871 | EC1612A | 41.42086 | 2.31 | Controlled=6 | TH | Sequential Dose | Lab3 | 2.497893
Exp 8, Replica 4 | 8 | 4 | 100 | 35.96482 | 35.96482 | 3.567542 | 107.5871 | EC1612A | 41.42086 | 2.31 | Controlled=6 | TH | Sequential Dose | Lab3 | 2.444504
Exp 8, Replica 4 | 8 | 4 | 100 | 36.45729 | 36.45729 | 3.567542 | 107.5871 | EC1612A | 41.42086 | 2.31 | Controlled=6 | TH | Sequential Dose | Lab3 | 2.392313
Exp 8, Replica 4 | 8 | 4 | 100 | 36.94975 | 36.94975 | 3.567542 | 107.5871 | EC1612A | 41.42086 | 2.31 | Controlled=6 | TH | Sequential Dose | Lab3 | 2.38719
Exp 8, Replica 4 | 8 | 4 | 100 | 37.44221 | 37.44221 | 3.567542 | 107.5871 | EC1612A | 41.42086 | 2.31 | Controlled=6 | TH | Sequential Dose | Lab3 | 2.314656
Exp 8, Replica 4 | 8 | 4 | 100 | 37.93467 | 37.93467 | 3.567542 | 107.5871 | EC1612A | 41.42086 | 2.31 | Controlled=6 | TH | Sequential Dose | Lab3 | 2.317377
Exp 8, Replica 4 | 8 | 4 | 100 | 38.42714 | 38.42714 | 3.567542 | 107.5871 | EC1612A | 41.42086 | 2.31 | Controlled=6 | TH | Sequential Dose | Lab3 | 2.282322
Exp 8, Replica 4 | 8 | 4 | 100 | 38.9196 | 38.9196 | 3.567542 | 107.5871 | EC1612A | 41.42086 | 2.31 | Controlled=6 | TH | Sequential Dose | Lab3 | 2.373542
Exp 8, Replica 4 | 8 | 4 | 100 | 39.41206 | 39.41206 | 3.567542 | 107.5871 | EC1612A | 41.42086 | 2.31 | Controlled=6 | TH | Sequential Dose | Lab3 | 2.284242
Exp 8, Replica 4 | 8 | 4 | 100 | 39.90452 | 39.90452 | 3.567542 | 107.5871 | EC1612A | 41.42086 | 2.31 | Controlled=6 | TH | Sequential Dose | Lab3 | 2.292091
Exp 8, Replica 4 | 8 | 4 | 100 | 40.39698 | 40.39698 | 3.567542 | 107.5871 | EC1612A | 41.42086 | 2.31 | Controlled=6 | TH | Sequential Dose | Lab3 | 2.195615
Exp 8, Replica 4 | 8 | 4 | 100 | 40.88945 | 40.88945 | 3.567542 | 107.5871 | EC1612A | 41.42086 | 2.31 | Controlled=6 | TH | Sequential Dose | Lab3 | 2.222763
Exp 8, Replica 4 | 8 | 4 | 100 | 41.38191 | 41.38191 | 3.567542 | 107.5871 | EC1612A | 41.42086 | 2.31 | Controlled=6 | TH | Sequential Dose | Lab3 | 2.236501
Exp 8, Replica 4 | 8 | 4 | 100 | 41.87437 | 41.87437 | 3.567542 | 107.5871 | EC1612A | 41.42086 | 2.31 | Controlled=6 | TH | Sequential Dose | Lab3 | 2.142212
Exp 8, Replica 4 | 8 | 4 | 100 | 42.36683 | 42.36683 | 3.567542 | 107.5871 | EC1612A | 41.42086 | 2.31 | Controlled=6 | TH | Sequential Dose | Lab3 | 2.221501
Exp 8, Replica 4 | 8 | 4 | 100 | 42.8593 | 42.8593 | 3.567542 | 107.5871 | EC1612A | 41.42086 | 2.31 | Controlled=6 | TH | Sequential Dose | Lab3 | 2.156519
Exp 8, Replica 4 | 8 | 4 | 100 | 43.35176 | 43.35176 | 3.567542 | 107.5871 | EC1612A | 41.42086 | 2.31 | Controlled=6 | TH | Sequential Dose | Lab3 | 2.108671
Exp 8, Replica 4 | 8 | 4 | 100 | 43.84422 | 43.84422 | 3.567542 | 107.5871 | EC1612A | 41.42086 | 2.31 | Controlled=6 | TH | Sequential Dose | Lab3 | 2.108906
Exp 8, Replica 4 | 8 | 4 | 100 | 44.33668 | 44.33668 | 3.567542 | 107.5871 | EC1612A | 41.42086 | 2.31 | Controlled=6 | TH | Sequential Dose | Lab3 | 2.06698
Exp 8, Replica 4 | 8 | 4 | 100 | 44.82915 | 44.82915 | 3.567542 | 107.5871 | EC1612A | 41.42086 | 2.31 | Controlled=6 | TH | Sequential Dose | Lab3 | 2.106303
Exp 8, Replica 4 | 8 | 4 | 100 | 45.32161 | 45.32161 | 3.567542 | 107.5871 | EC1612A | 41.42086 | 2.31 | Controlled=6 | TH | Sequential Dose | Lab3 | 1.967577
Exp 8, Replica 4 | 8 | 4 | 100 | 45.81407 | 45.81407 | 3.567542 | 107.5871 | EC1612A | 41.42086 | 2.31 | Controlled=6 | TH | Sequential Dose | Lab3 | 1.959598
Exp 8, Replica 4 | 8 | 4 | 100 | 46.30653 | 46.30653 | 3.567542 | 107.5871 | EC1612A | 41.42086 | 2.31 | Controlled=6 | TH | Sequential Dose | Lab3 | 2.011151
Exp 8, Replica 4 | 8 | 4 | 100 | 46.79899 | 46.79899 | 3.567542 | 107.5871 | EC1612A | 41.42086 | 2.31 | Controlled=6 | TH | Sequential Dose | Lab3 | 1.981587
Exp 8, Replica 4 | 8 | 4 | 100 | 47.29146 | 47.29146 | 3.567542 | 107.5871 | EC1612A | 41.42086 | 2.31 | Controlled=6 | TH | Sequential Dose | Lab3 | 1.962738
Exp 8, Replica 4 | 8 | 4 | 100 | 47.78392 | 47.78392 | 3.567542 | 107.5871 | EC1612A | 41.42086 | 2.31 | Controlled=6 | TH | Sequential Dose | Lab3 | 1.894498
Exp 8, Replica 4 | 8 | 4 | 100 | 48.27638 | 48.27638 | 3.567542 | 107.5871 | EC1612A | 41.42086 | 2.31 | Controlled=6 | TH | Sequential Dose | Lab3 | 1.963002
Exp 8, Replica 4 | 8 | 4 | 100 | 48.76884 | 48.76884 | 3.567542 | 107.5871 | EC1612A | 41.42086 | 2.31 | Controlled=6 | TH | Sequential Dose | Lab3 | 1.890048
Exp 8, Replica 4 | 8 | 4 | 100 | 49.26131 | 49.26131 | 3.567542 | 107.5871 | EC1612A | 41.42086 | 2.31 | Controlled=6 | TH | Sequential Dose | Lab3 | 1.83174
Exp 8, Replica 4 | 8 | 4 | 100 | 49.75377 | 49.75377 | 3.567542 | 107.5871 | EC1612A | 41.42086 | 2.31 | Controlled=6 | TH | Sequential Dose | Lab3 | 1.818212
Exp 8, Replica 4 | 8 | 4 | 100 | 50.24623 | 50.24623 | 3.567542 | 107.5871 | EC1612A | 41.42086 | 2.31 | Controlled=6 | TH | Sequential Dose | Lab3 | 1.858477
Exp 8, Replica 4 | 8 | 4 | 100 | 50.73869 | 50.73869 | 3.567542 | 107.5871 | EC1612A | 41.42086 | 2.31 | Controlled=6 | TH | Sequential Dose | Lab3 | 1.866078
Exp 8, Replica 4 | 8 | 4 | 100 | 51.23116 | 51.23116 | 3.567542 | 107.5871 | EC1612A | 41.42086 | 2.31 | Controlled=6 | TH | Sequential Dose | Lab3 | 1.830598
Exp 8, Replica 4 | 8 | 4 | 100 | 51.72362 | 51.72362 | 3.567542 | 107.5871 | EC1612A | 41.42086 | 2.31 | Controlled=6 | TH | Sequential Dose | Lab3 | 1.790861
Exp 8, Replica 4 | 8 | 4 | 100 | 52.21608 | 52.21608 | 3.567542 | 107.5871 | EC1612A | 41.42086 | 2.31 | Controlled=6 | TH | Sequential Dose | Lab3 | 1.788579
Exp 8, Replica 4 | 8 | 4 | 100 | 52.70854 | 52.70854 | 3.567542 | 107.5871 | EC1612A | 41.42086 | 2.31 | Controlled=6 | TH | Sequential Dose | Lab3 | 1.743177
Exp 8, Replica 4 | 8 | 4 | 100 | 53.20101 | 53.20101 | 3.567542 | 107.5871 | EC1612A | 41.42086 | 2.31 | Controlled=6 | TH | Sequential Dose | Lab3 | 1.759467
Exp 8, Replica 4 | 8 | 4 | 100 | 53.69347 | 53.69347 | 3.567542 | 107.5871 | EC1612A | 41.42086 | 2.31 | Controlled=6 | TH | Sequential Dose | Lab3 | 1.68777
Exp 8, Replica 4 | 8 | 4 | 100 | 54.18593 | 54.18593 | 3.567542 | 107.5871 | EC1612A | 41.42086 | 2.31 | Controlled=6 | TH | Sequential Dose | Lab3 | 1.721191
Exp 8, Replica 4 | 8 | 4 | 100 | 54.67839 | 54.67839 | 3.567542 | 107.5871 | EC1612A | 41.42086 | 2.31 | Controlled=6 | TH | Sequential Dose | Lab3 | 1.711325
Exp 8, Replica 4 | 8 | 4 | 100 | 55.17085 | 55.17085 | 3.567542 | 107.5871 | EC1612A | 41.42086 | 2.31 | Controlled=6 | TH | Sequential Dose | Lab3 | 1.690483
Exp 8, Replica 4 | 8 | 4 | 100 | 55.66332 | 55.66332 | 3.567542 | 107.5871 | EC1612A | 41.42086 | 2.31 | Controlled=6 | TH | Sequential Dose | Lab3 | 1.6583
Exp 8, Replica 4 | 8 | 4 | 100 | 56.15578 | 56.15578 | 3.567542 | 107.5871 | EC1612A | 41.42086 | 2.31 | Controlled=6 | TH | Sequential Dose | Lab3 | 1.702127
Exp 8, Replica 4 | 8 | 4 | 100 | 56.64824 | 56.64824 | 3.567542 | 107.5871 | EC1612A | 41.42086 | 2.31 | Controlled=6 | TH | Sequential Dose | Lab3 | 1.565442
Exp 8, Replica 4 | 8 | 4 | 100 | 57.1407 | 57.1407 | 3.567542 | 107.5871 | EC1612A | 41.42086 | 2.31 | Controlled=6 | TH | Sequential Dose | Lab3 | 1.615774
Exp 8, Replica 4 | 8 | 4 | 100 | 57.63317 | 57.63317 | 3.567542 | 107.5871 | EC1612A | 41.42086 | 2.31 | Controlled=6 | TH | Sequential Dose | Lab3 | 1.580279
Exp 8, Replica 4 | 8 | 4 | 100 | 58.12563 | 58.12563 | 3.567542 | 107.5871 | EC1612A | 41.42086 | 2.31 | Controlled=6 | TH | Sequential Dose | Lab3 | 1.608317
Exp 8, Replica 4 | 8 | 4 | 100 | 58.61809 | 58.61809 | 3.567542 | 107.5871 | EC1612A | 41.42086 | 2.31 | Controlled=6 | TH | Sequential Dose | Lab3 | 1.520245
Exp 8, Replica 4 | 8 | 4 | 100 | 59.11055 | 59.11055 | 3.567542 | 107.5871 | EC1612A | 41.42086 | 2.31 | Controlled=6 | TH | Sequential Dose | Lab3 | 1.507109
Exp 8, Replica 4 | 8 | 4 | 100 | 59.60302 | 59.60302 | 3.567542 | 107.5871 | EC1612A | 41.42086 | 2.31 | Controlled=6 | TH | Sequential Dose | Lab3 | 1.515369
Exp 8, Replica 4 | 8 | 4 | 100 | 60.09548 | 60.09548 | 3.567542 | 107.5871 | EC1612A | 41.42086 | 2.31 | Controlled=6 | TH | Sequential Dose | Lab3 | 1.549232
Exp 8, Replica 4 | 8 | 4 | 100 | 60.58794 | 60.58794 | 3.567542 | 107.5871 | EC1612A | 41.42086 | 2.31 | Controlled=6 | TH | Sequential Dose | Lab3 | 1.527932
Exp 8, Replica 4 | 8 | 4 | 100 | 61.0804 | 61.0804 | 3.567542 | 107.5871 | EC1612A | 41.42086 | 2.31 | Controlled=6 | TH | Sequential Dose | Lab3 | 1.523738
Exp 8, Replica 4 | 8 | 4 | 100 | 61.57286 | 61.57286 | 3.567542 | 107.5871 | EC1612A | 41.42086 | 2.31 | Controlled=6 | TH | Sequential Dose | Lab3 | 1.465918
Exp 8, Replica 4 | 8 | 4 | 100 | 62.06533 | 62.06533 | 3.567542 | 107.5871 | EC1612A | 41.42086 | 2.31 | Controlled=6 | TH | Sequential Dose | Lab3 | 1.50371
Exp 8, Replica 4 | 8 | 4 | 100 | 62.55779 | 62.55779 | 3.567542 | 107.5871 | EC1612A | 41.42086 | 2.31 | Controlled=6 | TH | Sequential Dose | Lab3 | 1.433895
Exp 8, Replica 4 | 8 | 4 | 100 | 63.05025 | 63.05025 | 3.567542 | 107.5871 | EC1612A | 41.42086 | 2.31 | Controlled=6 | TH | Sequential Dose | Lab3 | 1.448314
Exp 8, Replica 4 | 8 | 4 | 100 | 63.54271 | 63.54271 | 3.567542 | 107.5871 | EC1612A | 41.42086 | 2.31 | Controlled=6 | TH | Sequential Dose | Lab3 | 1.415479
Exp 8, Replica 4 | 8 | 4 | 100 | 64.03518 | 64.03518 | 3.567542 | 107.5871 | EC1612A | 41.42086 | 2.31 | Controlled=6 | TH | Sequential Dose | Lab3 | 1.432552
Exp 8, Replica 4 | 8 | 4 | 100 | 64.52764 | 64.52764 | 3.567542 | 107.5871 | EC1612A | 41.42086 | 2.31 | Controlled=6 | TH | Sequential Dose | Lab3 | 1.376479
Exp 8, Replica 4 | 8 | 4 | 100 | 65.0201 | 65.0201 | 3.567542 | 107.5871 | EC1612A | 41.42086 | 2.31 | Controlled=6 | TH | Sequential Dose | Lab3 | 1.386296
Exp 8, Replica 4 | 8 | 4 | 100 | 65.51256 | 65.51256 | 3.567542 | 107.5871 | EC1612A | 41.42086 | 2.31 | Controlled=6 | TH | Sequential Dose | Lab3 | 1.373485
Exp 8, Replica 4 | 8 | 4 | 100 | 66.00503 | 66.00503 | 3.567542 | 107.5871 | EC1612A | 41.42086 | 2.31 | Controlled=6 | TH | Sequential Dose | Lab3 | 1.37064
Exp 8, Replica 4 | 8 | 4 | 100 | 66.49749 | 66.49749 | 3.567542 | 107.5871 | EC1612A | 41.42086 | 2.31 | Controlled=6 | TH | Sequential Dose | Lab3 | 1.316947
Exp 8, Replica 4 | 8 | 4 | 100 | 66.98995 | 66.98995 | 3.567542 | 107.5871 | EC1612A | 41.42086 | 2.31 | Controlled=6 | TH | Sequential Dose | Lab3 | 1.266703
Exp 8, Replica 4 | 8 | 4 | 100 | 67.48241 | 67.48241 | 3.567542 | 107.5871 | EC1612A | 41.42086 | 2.31 | Controlled=6 | TH | Sequential Dose | Lab3 | 1.327477
Exp 8, Replica 4 | 8 | 4 | 100 | 67.97487 | 67.97487 | 3.567542 | 107.5871 | EC1612A | 41.42086 | 2.31 | Controlled=6 | TH | Sequential Dose | Lab3 | 1.337599
Exp 8, Replica 4 | 8 | 4 | 100 | 68.46734 | 68.46734 | 3.567542 | 107.5871 | EC1612A | 41.42086 | 2.31 | Controlled=6 | TH | Sequential Dose | Lab3 | 1.256227
Exp 8, Replica 4 | 8 | 4 | 100 | 68.9598 | 68.9598 | 3.567542 | 107.5871 | EC1612A | 41.42086 | 2.31 | Controlled=6 | TH | Sequential Dose | Lab3 | 1.335676
Exp 8, Replica 4 | 8 | 4 | 100 | 69.45226 | 69.45226 | 3.567542 | 107.5871 | EC1612A | 41.42086 | 2.31 | Controlled=6 | TH | Sequential Dose | Lab3 | 1.288331
Exp 8, Replica 4 | 8 | 4 | 100 | 69.94472 | 69.94472 | 3.567542 | 107.5871 | EC1612A | 41.42086 | 2.31 | Controlled=6 | TH | Sequential Dose | Lab3 | 1.260563
Exp 8, Replica 4 | 8 | 4 | 100 | 70.43719 | 70.43719 | 3.567542 | 107.5871 | EC1612A | 41.42086 | 2.31 | Controlled=6 | TH | Sequential Dose | Lab3 | 1.257905
Exp 8, Replica 4 | 8 | 4 | 100 | 70.92965 | 70.92965 | 3.567542 | 107.5871 | EC1612A | 41.42086 | 2.31 | Controlled=6 | TH | Sequential Dose | Lab3 | 1.248142
Exp 8, Replica 4 | 8 | 4 | 100 | 71.42211 | 71.42211 | 3.567542 | 107.5871 | EC1612A | 41.42086 | 2.31 | Controlled=6 | TH | Sequential Dose | Lab3 | 1.253297
Exp 8, Replica 4 | 8 | 4 | 100 | 71.91457 | 71.91457 | 3.567542 | 107.5871 | EC1612A | 41.42086 | 2.31 | Controlled=6 | TH | Sequential Dose | Lab3 | 1.185873
Exp 8, Replica 4 | 8 | 4 | 100 | 72.40704 | 72.40704 | 3.567542 | 107.5871 | EC1612A | 41.42086 | 2.31 | Controlled=6 | TH | Sequential Dose | Lab3 | 1.190715
Exp 8, Replica 4 | 8 | 4 | 100 | 72.8995 | 72.8995 | 3.567542 | 107.5871 | EC1612A | 41.42086 | 2.31 | Controlled=6 | TH | Sequential Dose | Lab3 | 1.162843
Exp 8, Replica 4 | 8 | 4 | 100 | 73.39196 | 73.39196 | 3.567542 | 107.5871 | EC1612A | 41.42086 | 2.31 | Controlled=6 | TH | Sequential Dose | Lab3 | 1.164653
Exp 8, Replica 4 | 8 | 4 | 100 | 73.88442 | 73.88442 | 3.567542 | 107.5871 | EC1612A | 41.42086 | 2.31 | Controlled=6 | TH | Sequential Dose | Lab3 | 1.168435
Exp 8, Replica 4 | 8 | 4 | 100 | 74.37688 | 74.37688 | 3.567542 | 107.5871 | EC1612A | 41.42086 | 2.31 | Controlled=6 | TH | Sequential Dose | Lab3 | 1.109835
Exp 8, Replica 4 | 8 | 4 | 100 | 74.86935 | 74.86935 | 3.567542 | 107.5871 | EC1612A | 41.42086 | 2.31 | Controlled=6 | TH | Sequential Dose | Lab3 | 1.13625
Exp 8, Replica 4 | 8 | 4 | 100 | 75.36181 | 75.36181 | 3.567542 | 107.5871 | EC1612A | 41.42086 | 2.31 | Controlled=6 | TH | Sequential Dose | Lab3 | 1.152254
Exp 8, Replica 4 | 8 | 4 | 100 | 75.85427 | 75.85427 | 3.567542 | 107.5871 | EC1612A | 41.42086 | 2.31 | Controlled=6 | TH | Sequential Dose | Lab3 | 1.121108
Exp 8, Replica 4 | 8 | 4 | 100 | 76.34673 | 76.34673 | 3.567542 | 107.5871 | EC1612A | 41.42086 | 2.31 | Controlled=6 | TH | Sequential Dose | Lab3 | 1.109318
Exp 8, Replica 4 | 8 | 4 | 100 | 76.8392 | 76.8392 | 3.567542 | 107.5871 | EC1612A | 41.42086 | 2.31 | Controlled=6 | TH | Sequential Dose | Lab3 | 1.078398
Exp 8, Replica 4 | 8 | 4 | 100 | 77.33166 | 77.33166 | 3.567542 | 107.5871 | EC1612A | 41.42086 | 2.31 | Controlled=6 | TH | Sequential Dose | Lab3 | 1.0994
Exp 8, Replica 4 | 8 | 4 | 100 | 77.82412 | 77.82412 | 3.567542 | 107.5871 | EC1612A | 41.42086 | 2.31 | Controlled=6 | TH | Sequential Dose | Lab3 | 1.075461
Exp 8, Replica 4 | 8 | 4 | 100 | 78.31658 | 78.31658 | 3.567542 | 107.5871 | EC1612A | 41.42086 | 2.31 | Controlled=6 | TH | Sequential Dose | Lab3 | 1.069675
Exp 8, Replica 4 | 8 | 4 | 100 | 78.80905 | 78.80905 | 3.567542 | 107.5871 | EC1612A | 41.42086 | 2.31 | Controlled=6 | TH | Sequential Dose | Lab3 | 1.031188
Exp 8, Replica 4 | 8 | 4 | 100 | 79.30151 | 79.30151 | 3.567542 | 107.5871 | EC1612A | 41.42086 | 2.31 | Controlled=6 | TH | Sequential Dose | Lab3 | 1.039286
Exp 8, Replica 4 | 8 | 4 | 100 | 79.79397 | 79.79397 | 3.567542 | 107.5871 | EC1612A | 41.42086 | 2.31 | Controlled=6 | TH | Sequential Dose | Lab3 | 1.052428
Exp 8, Replica 4 | 8 | 4 | 100 | 80.28643 | 80.28643 | 3.567542 | 107.5871 | EC1612A | 41.42086 | 2.31 | Controlled=6 | TH | Sequential Dose | Lab3 | 1.02539
Exp 8, Replica 4 | 8 | 4 | 100 | 80.77889 | 80.77889 | 3.567542 | 107.5871 | EC1612A | 41.42086 | 2.31 | Controlled=6 | TH | Sequential Dose | Lab3 | 0.978899
Exp 8, Replica 4 | 8 | 4 | 100 | 81.27136 | 81.27136 | 3.567542 | 107.5871 | EC1612A | 41.42086 | 2.31 | Controlled=6 | TH | Sequential Dose | Lab3 | 0.9938997
Exp 8, Replica 4 | 8 | 4 | 100 | 81.76382 | 81.76382 | 3.567542 | 107.5871 | EC1612A | 41.42086 | 2.31 | Controlled=6 | TH | Sequential Dose | Lab3 | 0.9943003
Exp 8, Replica 4 | 8 | 4 | 100 | 82.25628 | 82.25628 | 3.567542 | 107.5871 | EC1612A | 41.42086 | 2.31 | Controlled=6 | TH | Sequential Dose | Lab3 | 0.9885924
Exp 8, Replica 4 | 8 | 4 | 100 | 82.74874 | 82.74874 | 3.567542 | 107.5871 | EC1612A | 41.42086 | 2.31 | Controlled=6 | TH | Sequential Dose | Lab3 | 0.9757429
Exp 8, Replica 4 | 8 | 4 | 100 | 83.24121 | 83.24121 | 3.567542 | 107.5871 | EC1612A | 41.42086 | 2.31 | Controlled=6 | TH | Sequential Dose | Lab3 | 0.9670565
Exp 8, Replica 4 | 8 | 4 | 100 | 83.73367 | 83.73367 | 3.567542 | 107.5871 | EC1612A | 41.42086 | 2.31 | Controlled=6 | TH | Sequential Dose | Lab3 | 0.942836
Exp 8, Replica 4 | 8 | 4 | 100 | 84.22613 | 84.22613 | 3.567542 | 107.5871 | EC1612A | 41.42086 | 2.31 | Controlled=6 | TH | Sequential Dose | Lab3 | 0.9397711
Exp 8, Replica 4 | 8 | 4 | 100 | 84.71859 | 84.71859 | 3.567542 | 107.5871 | EC1612A | 41.42086 | 2.31 | Controlled=6 | TH | Sequential Dose | Lab3 | 0.9342478
Exp 8, Replica 4 | 8 | 4 | 100 | 85.21106 | 85.21106 | 3.567542 | 107.5871 | EC1612A | 41.42086 | 2.31 | Controlled=6 | TH | Sequential Dose | Lab3 | 0.9350733
Exp 8, Replica 4 | 8 | 4 | 100 | 85.70352 | 85.70352 | 3.567542 | 107.5871 | EC1612A | 41.42086 | 2.31 | Controlled=6 | TH | Sequential Dose | Lab3 | 0.918306
Exp 8, Replica 4 | 8 | 4 | 100 | 86.19598 | 86.19598 | 3.567542 | 107.5871 | EC1612A | 41.42086 | 2.31 | Controlled=6 | TH | Sequential Dose | Lab3 | 0.9066197
Exp 8, Replica 4 | 8 | 4 | 100 | 86.68844 | 86.68844 | 3.567542 | 107.5871 | EC1612A | 41.42086 | 2.31 | Controlled=6 | TH | Sequential Dose | Lab3 | 0.9422193
Exp 8, Replica 4 | 8 | 4 | 100 | 87.1809 | 87.1809 | 3.567542 | 107.5871 | EC1612A | 41.42086 | 2.31 | Controlled=6 | TH | Sequential Dose | Lab3 | 0.8869907
Exp 8, Replica 4 | 8 | 4 | 100 | 87.67337 | 87.67337 | 3.567542 | 107.5871 | EC1612A | 41.42086 | 2.31 | Controlled=6 | TH | Sequential Dose | Lab3 | 0.8942918
Exp 8, Replica 4 | 8 | 4 | 100 | 88.16583 | 88.16583 | 3.567542 | 107.5871 | EC1612A | 41.42086 | 2.31 | Controlled=6 | TH | Sequential Dose | Lab3 | 0.8726909
Exp 8, Replica 4 | 8 | 4 | 100 | 88.65829 | 88.65829 | 3.567542 | 107.5871 | EC1612A | 41.42086 | 2.31 | Controlled=6 | TH | Sequential Dose | Lab3 | 0.8815701
Exp 8, Replica 4 | 8 | 4 | 100 | 89.15075 | 89.15075 | 3.567542 | 107.5871 | EC1612A | 41.42086 | 2.31 | Controlled=6 | TH | Sequential Dose | Lab3 | 0.8621684
Exp 8, Replica 4 | 8 | 4 | 100 | 89.64322 | 89.64322 | 3.567542 | 107.5871 | EC1612A | 41.42086 | 2.31 | Controlled=6 | TH | Sequential Dose | Lab3 | 0.849307
Exp 8, Replica 4 | 8 | 4 | 100 | 90.13568 | 90.13568 | 3.567542 | 107.5871 | EC1612A | 41.42086 | 2.31 | Controlled=6 | TH | Sequential Dose | Lab3 | 0.8376599
Exp 8, Replica 4 | 8 | 4 | 100 | 90.62814 | 90.62814 | 3.567542 | 107.5871 | EC1612A | 41.42086 | 2.31 | Controlled=6 | TH | Sequential Dose | Lab3 | 0.8008711
Exp 8, Replica 4 | 8 | 4 | 100 | 91.1206 | 91.1206 | 3.567542 | 107.5871 | EC1612A | 41.42086 | 2.31 | Controlled=6 | TH | Sequential Dose | Lab3 | 0.8225868
Exp 8, Replica 4 | 8 | 4 | 100 | 91.61307 | 91.61307 | 3.567542 | 107.5871 | EC1612A | 41.42086 | 2.31 | Controlled=6 | TH | Sequential Dose | Lab3 | 0.8206249
Exp 8, Replica 4 | 8 | 4 | 100 | 92.10553 | 92.10553 | 3.567542 | 107.5871 | EC1612A | 41.42086 | 2.31 | Controlled=6 | TH | Sequential Dose | Lab3 | 0.7905814
Exp 8, Replica 4 | 8 | 4 | 100 | 92.59799 | 92.59799 | 3.567542 | 107.5871 | EC1612A | 41.42086 | 2.31 | Controlled=6 | TH | Sequential Dose | Lab3 | 0.7960789
Exp 8, Replica 4 | 8 | 4 | 100 | 93.09045 | 93.09045 | 3.567542 | 107.5871 | EC1612A | 41.42086 | 2.31 | Controlled=6 | TH | Sequential Dose | Lab3 | 0.8042024
Exp 8, Replica 4 | 8 | 4 | 100 | 93.58291 | 93.58291 | 3.567542 | 107.5871 | EC1612A | 41.42086 | 2.31 | Controlled=6 | TH | Sequential Dose | Lab3 | 0.7843182
Exp 8, Replica 4 | 8 | 4 | 100 | 94.07538 | 94.07538 | 3.567542 | 107.5871 | EC1612A | 41.42086 | 2.31 | Controlled=6 | TH | Sequential Dose | Lab3 | 0.7743558
Exp 8, Replica 4 | 8 | 4 | 100 | 94.56784 | 94.56784 | 3.567542 | 107.5871 | EC1612A | 41.42086 | 2.31 | Controlled=6 | TH | Sequential Dose | Lab3 | 0.7361804
Exp 8, Replica 4 | 8 | 4 | 100 | 95.0603 | 95.0603 | 3.567542 | 107.5871 | EC1612A | 41.42086 | 2.31 | Controlled=6 | TH | Sequential Dose | Lab3 | 0.7479731
Exp 8, Replica 4 | 8 | 4 | 100 | 95.55276 | 95.55276 | 3.567542 | 107.5871 | EC1612A | 41.42086 | 2.31 | Controlled=6 | TH | Sequential Dose | Lab3 | 0.7495407
Exp 8, Replica 4 | 8 | 4 | 100 | 96.04523 | 96.04523 | 3.567542 | 107.5871 | EC1612A | 41.42086 | 2.31 | Controlled=6 | TH | Sequential Dose | Lab3 | 0.7397119
Exp 8, Replica 4 | 8 | 4 | 100 | 96.53769 | 96.53769 | 3.567542 | 107.5871 | EC1612A | 41.42086 | 2.31 | Controlled=6 | TH | Sequential Dose | Lab3 | 0.7148444
Exp 8, Replica 4 | 8 | 4 | 100 | 97.03015 | 97.03015 | 3.567542 | 107.5871 | EC1612A | 41.42086 | 2.31 | Controlled=6 | TH | Sequential Dose | Lab3 | 0.748365
Exp 8, Replica 4 | 8 | 4 | 100 | 97.52261 | 97.52261 | 3.567542 | 107.5871 | EC1612A | 41.42086 | 2.31 | Controlled=6 | TH | Sequential Dose | Lab3 | 0.7122005
Exp 8, Replica 4 | 8 | 4 | 100 | 98.01508 | 98.01508 | 3.567542 | 107.5871 | EC1612A | 41.42086 | 2.31 | Controlled=6 | TH | Sequential Dose | Lab3 | 0.7418411
Exp 8, Replica 4 | 8 | 4 | 100 | 98.50754 | 98.50754 | 3.567542 | 107.5871 | EC1612A | 41.42086 | 2.31 | Controlled=6 | TH | Sequential Dose | Lab3 | 0.7146545
Exp 8, Replica 4 | 8 | 4 | 100 | 99 | 99 | 3.567542 | 107.5871 | EC1612A | 41.42086 | 2.31 | Controlled=6 | TH | Sequential Dose | Lab3 | 0.721922
Exp 8, Replica 5 | 8 | 5 | 500 | 1 | 1 | 1.873097 | 120.1733 | EC1612A | 239.6151 | 0.51 | Controlled=6 | Galapagos | Sequential Dose | Lab1 | 5.338456
Exp 8, Replica 5 | 8 | 5 | 500 | 1.492462 | 1.492462 | 1.873097 | 120.1733 | EC1612A | 239.6151 | 0.51 | Controlled=6 | Galapagos | Sequential Dose | Lab1 | 5.327388
Exp 8, Replica 5 | 8 | 5 | 500 | 1.984925 | 1.984925 | 1.873097 | 120.1733 | EC1612A | 239.6151 | 0.51 | Controlled=6 | Galapagos | Sequential Dose | Lab1 | 4.964961
Exp 8, Replica 5 | 8 | 5 | 500 | 2.477387 | 2.477387 | 1.873097 | 120.1733 | EC1612A | 239.6151 | 0.51 | Controlled=6 | Galapagos | Sequential Dose | Lab1 | 5.034299
Exp 8, Replica 5 | 8 | 5 | 500 | 2.969849 | 2.969849 | 1.873097 | 120.1733 | EC1612A | 239.6151 | 0.51 | Controlled=6 | Galapagos | Sequential Dose | Lab1 | 4.98788
Exp 8, Replica 5 | 8 | 5 | 500 | 3.462312 | 3.462312 | 1.873097 | 120.1733 | EC1612A | 239.6151 | 0.51 | Controlled=6 | Galapagos | Sequential Dose | Lab1 | 4.93622
Exp 8, Replica 5 | 8 | 5 | 500 | 3.954774 | 3.954774 | 1.873097 | 120.1733 | EC1612A | 239.6151 | 0.51 | Controlled=6 | Galapagos | Sequential Dose | Lab1 | 4.928132
Exp 8, Replica 5 | 8 | 5 | 500 | 4.447236 | 4.447236 | 1.873097 | 120.1733 | EC1612A | 239.6151 | 0.51 | Controlled=6 | Galapagos | Sequential Dose | Lab1 | 4.868623
Exp 8, Replica 5 | 8 | 5 | 500 | 4.939698 | 4.939698 | 1.873097 | 120.1733 | EC1612A | 239.6151 | 0.51 | Controlled=6 | Galapagos | Sequential Dose | Lab1 | 4.958293
Exp 8, Replica 5 | 8 | 5 | 500 | 5.432161 | 5.432161 | 1.873097 | 120.1733 | EC1612A | 239.6151 | 0.51 | Controlled=6 | Galapagos | Sequential Dose | Lab1 | 4.784041
Exp 8, Replica 5 | 8 | 5 | 500 | 5.924623 | 5.924623 | 1.873097 | 120.1733 | EC1612A | 239.6151 | 0.51 | Controlled=6 | Galapagos | Sequential Dose | Lab1 | 4.735154
Exp 8, Replica 5 | 8 | 5 | 500 | 6.417085 | 6.417085 | 1.873097 | 120.1733 | EC1612A | 239.6151 | 0.51 | Controlled=6 | Galapagos | Sequential Dose | Lab1 | 4.654476
Exp 8, Replica 5 | 8 | 5 | 500 | 6.909548 | 6.909548 | 1.873097 | 120.1733 | EC1612A | 239.6151 | 0.51 | Controlled=6 | Galapagos | Sequential Dose | Lab1 | 4.653777
Exp 8, Replica 5 | 8 | 5 | 500 | 7.40201 | 7.40201 | 1.873097 | 120.1733 | EC1612A | 239.6151 | 0.51 | Controlled=6 | Galapagos | Sequential Dose | Lab1 | 4.649079
Exp 8, Replica 5 | 8 | 5 | 500 | 7.894472 | 7.894472 | 1.873097 | 120.1733 | EC1612A | 239.6151 | 0.51 | Controlled=6 | Galapagos | Sequential Dose | Lab1 | 4.614966
Exp 8, Replica 5 | 8 | 5 | 500 | 8.386935 | 8.386935 | 1.873097 | 120.1733 | EC1612A | 239.6151 | 0.51 | Controlled=6 | Galapagos | Sequential Dose | Lab1 | 4.558559
Exp 8, Replica 5 | 8 | 5 | 500 | 8.879397 | 8.879397 | 1.873097 | 120.1733 | EC1612A | 239.6151 | 0.51 | Controlled=6 | Galapagos | Sequential Dose | Lab1 | 4.515223
Exp 8, Replica 5 | 8 | 5 | 500 | 9.371859 | 9.371859 | 1.873097 | 120.1733 | EC1612A | 239.6151 | 0.51 | Controlled=6 | Galapagos | Sequential Dose | Lab1 | 4.457708
Exp 8, Replica 5 | 8 | 5 | 500 | 9.864322 | 9.864322 | 1.873097 | 120.1733 | EC1612A | 239.6151 | 0.51 | Controlled=6 | Galapagos | Sequential Dose | Lab1 | 4.513743
Exp 8, Replica 5 | 8 | 5 | 500 | 10.35678 | 10.35678 | 1.873097 | 120.1733 | EC1612A | 239.6151 | 0.51 | Controlled=6 | Galapagos | Sequential Dose | Lab1 | 4.439873
Exp 8, Replica 5 | 8 | 5 | 500 | 10.84925 | 10.84925 | 1.873097 | 120.1733 | EC1612A | 239.6151 | 0.51 | Controlled=6 | Galapagos | Sequential Dose | Lab1 | 4.370489
Exp 8, Replica 5 | 8 | 5 | 500 | 11.34171 | 11.34171 | 1.873097 | 120.1733 | EC1612A | 239.6151 | 0.51 | Controlled=6 | Galapagos | Sequential Dose | Lab1 | 4.332887
Exp 8, Replica 5 | 8 | 5 | 500 | 11.83417 | 11.83417 | 1.873097 | 120.1733 | EC1612A | 239.6151 | 0.51 | Controlled=6 | Galapagos | Sequential Dose | Lab1 | 4.281777
Exp 8, Replica 5 | 8 | 5 | 500 | 12.32663 | 12.32663 | 1.873097 | 120.1733 | EC1612A | 239.6151 | 0.51 | Controlled=6 | Galapagos | Sequential Dose | Lab1 | 4.283222
Exp 8, Replica 5 | 8 | 5 | 500 | 12.8191 | 12.8191 | 1.873097 | 120.1733 | EC1612A | 239.6151 | 0.51 | Controlled=6 | Galapagos | Sequential Dose | Lab1 | 4.285846
Exp 8, Replica 5 | 8 | 5 | 500 | 13.31156 | 13.31156 | 1.873097 | 120.1733 | EC1612A | 239.6151 | 0.51 | Controlled=6 | Galapagos | Sequential Dose | Lab1 | 4.251974
Exp 8, Replica 5 | 8 | 5 | 500 | 13.80402 | 13.80402 | 1.873097 | 120.1733 | EC1612A | 239.6151 | 0.51 | Controlled=6 | Galapagos | Sequential Dose | Lab1 | 4.118389
Exp 8, Replica 5 | 8 | 5 | 500 | 14.29648 | 14.29648 | 1.873097 | 120.1733 | EC1612A | 239.6151 | 0.51 | Controlled=6 | Galapagos | Sequential Dose | Lab1 | 4.080176
Exp 8, Replica 5 | 8 | 5 | 500 | 14.78894 | 14.78894 | 1.873097 | 120.1733 | EC1612A | 239.6151 | 0.51 | Controlled=6 | Galapagos | Sequential Dose | Lab1 | 4.133491
Exp 8, Replica 5 | 8 | 5 | 500 | 15.28141 | 15.28141 | 1.873097 | 120.1733 | EC1612A | 239.6151 | 0.51 | Controlled=6 | Galapagos | Sequential Dose | Lab1 | 4.072749
Exp 8, Replica 5 | 8 | 5 | 500 | 15.77387 | 15.77387 | 1.873097 | 120.1733 | EC1612A | 239.6151 | 0.51 | Controlled=6 | Galapagos | Sequential Dose | Lab1 | 3.864235
Exp 8, Replica 5 | 8 | 5 | 500 | 16.26633 | 16.26633 | 1.873097 | 120.1733 | EC1612A | 239.6151 | 0.51 | Controlled=6 | Galapagos | Sequential Dose | Lab1 | 4.043705
Exp 8, Replica 5 | 8 | 5 | 500 | 16.75879 | 16.75879 | 1.873097 | 120.1733 | EC1612A | 239.6151 | 0.51 | Controlled=6 | Galapagos | Sequential Dose | Lab1 | 3.942949
Exp 8, Replica 5 | 8 | 5 | 500 | 17.25126 | 17.25126 | 1.873097 | 120.1733 | EC1612A | 239.6151 | 0.51 | Controlled=6 | Galapagos | Sequential Dose | Lab1 | 3.822829
Exp 8, Replica 5 | 8 | 5 | 500 | 17.74372 | 17.74372 | 1.873097 | 120.1733 | EC1612A | 239.6151 | 0.51 | Controlled=6 | Galapagos | Sequential Dose | Lab1 | 3.984251
Exp 8, Replica 5 | 8 | 5 | 500 | 18.23618 | 18.23618 | 1.873097 | 120.1733 | EC1612A | 239.6151 | 0.51 | Controlled=6 | Galapagos | Sequential Dose | Lab1 | 3.855064
Exp 8, Replica 5 | 8 | 5 | 500 | 18.72864 | 18.72864 | 1.873097 | 120.1733 | EC1612A | 239.6151 | 0.51 | Controlled=6 | Galapagos | Sequential Dose | Lab1 | 3.81543
Exp 8, Replica 5 | 8 | 5 | 500 | 19.22111 | 19.22111 | 1.873097 | 120.1733 | EC1612A | 239.6151 | 0.51 | Controlled=6 | Galapagos | Sequential Dose | Lab1 | 3.793898
Exp 8, Replica 5 | 8 | 5 | 500 | 19.71357 | 19.71357 | 1.873097 | 120.1733 | EC1612A | 239.6151 | 0.51 | Controlled=6 | Galapagos | Sequential Dose | Lab1 | 3.624466
Exp 8, Replica 5 | 8 | 5 | 500 | 20.20603 | 20.20603 | 1.873097 | 120.1733 | EC1612A | 239.6151 | 0.51 | Controlled=6 | Galapagos | Sequential Dose | Lab1 | 3.559306
Exp 8, Replica 5 | 8 | 5 | 500 | 20.69849 | 20.69849 | 1.873097 | 120.1733 | EC1612A | 239.6151 | 0.51 | Controlled=6 | Galapagos | Sequential Dose | Lab1 | 3.616975
Exp 8, Replica 5 | 8 | 5 | 500 | 21.19095 | 21.19095 | 1.873097 | 120.1733 | EC1612A | 239.6151 | 0.51 | Controlled=6 | Galapagos | Sequential Dose | Lab1 | 3.369494
Exp 8, Replica 5 | 8 | 5 | 500 | 21.68342 | 21.68342 | 1.873097 | 120.1733 | EC1612A | 239.6151 | 0.51 | Controlled=6 | Galapagos | Sequential Dose | Lab1 | 3.397804
Exp 8, Replica 5 | 8 | 5 | 500 | 22.17588 | 22.17588 | 1.873097 | 120.1733 | EC1612A | 239.6151 | 0.51 | Controlled=6 | Galapagos | Sequential Dose | Lab1 | 3.273831
Exp 8, Replica 5 | 8 | 5 | 500 | 22.66834 | 22.66834 | 1.873097 | 120.1733 | EC1612A | 239.6151 | 0.51 | Controlled=6 | Galapagos | Sequential Dose | Lab1 | 3.216819
Exp 8, Replica 5 | 8 | 5 | 500 | 23.1608 | 23.1608 | 1.873097 | 120.1733 | EC1612A | 239.6151 | 0.51 | Controlled=6 | Galapagos | Sequential Dose | Lab1 | 3.343615
Exp 8, Replica 5 | 8 | 5 | 500 | 23.65327 | 23.65327 | 1.873097 | 120.1733 | EC1612A | 239.6151 | 0.51 | Controlled=6 | Galapagos | Sequential Dose | Lab1 | 3.140988
Exp 8, Replica 5 | 8 | 5 | 500 | 24.14573 | 24.14573 | 1.873097 | 120.1733 | EC1612A | 239.6151 | 0.51 | Controlled=6 | Galapagos | Sequential Dose | Lab1 | 3.22591
Exp 8, Replica 5 | 8 | 5 | 500 | 24.63819 | 24.63819 | 1.873097 | 120.1733 | EC1612A | 239.6151 | 0.51 | Controlled=6 | Galapagos | Sequential Dose | Lab1 | 3.224207
Exp 8, Replica 5 | 8 | 5 | 500 | 25.13065 | 25.13065 | 1.873097 | 120.1733 | EC1612A | 239.6151 | 0.51 | Controlled=6 | Galapagos | Sequential Dose | Lab1 | 3.103869
Exp 8, Replica 5 | 8 | 5 | 500 | 25.62312 | 25.62312 | 1.873097 | 120.1733 | EC1612A | 239.6151 | 0.51 | Controlled=6 | Galapagos | Sequential Dose | Lab1 | 3.056948
Exp 8, Replica 5 | 8 | 5 | 500 | 26.11558 | 26.11558 | 1.873097 | 120.1733 | EC1612A | 239.6151 | 0.51 | Controlled=6 | Galapagos | Sequential Dose | Lab1 | 3.023603
Exp 8, Replica 5 | 8 | 5 | 500 | 26.60804 | 26.60804 | 1.873097 | 120.1733 | EC1612A | 239.6151 | 0.51 | Controlled=6 | Galapagos | Sequential Dose | Lab1 | 3.156149
Exp 8, Replica 5 | 8 | 5 | 500 | 27.1005 | 27.1005 | 1.873097 | 120.1733 | EC1612A | 239.6151 | 0.51 | Controlled=6 | Galapagos | Sequential Dose | Lab1 | 3.155691
Exp 8, Replica 5 | 8 | 5 | 500 | 27.59296 | 27.59296 | 1.873097 | 120.1733 | EC1612A | 239.6151 | 0.51 | Controlled=6 | Galapagos | Sequential Dose | Lab1 | 3.012054
Exp 8, Replica 5 | 8 | 5 | 500 | 28.08543 | 28.08543 | 1.873097 | 120.1733 | EC1612A | 239.6151 | 0.51 | Controlled=6 | Galapagos | Sequential Dose | Lab1 | 2.998265
Exp 8, Replica 5 | 8 | 5 | 500 | 28.57789 | 28.57789 | 1.873097 | 120.1733 | EC1612A | 239.6151 | 0.51 | Controlled=6 | Galapagos | Sequential Dose | Lab1 | 2.990039
Exp 8, Replica 5 | 8 | 5 | 500 | 29.07035 | 29.07035 | 1.873097 | 120.1733 | EC1612A | 239.6151 | 0.51 | Controlled=6 | Galapagos | Sequential Dose | Lab1 | 2.923374
Exp 8, Replica 5 | 8 | 5 | 500 | 29.56281 | 29.56281 | 1.873097 | 120.1733 | EC1612A | 239.6151 | 0.51 | Controlled=6 | Galapagos | Sequential Dose | Lab1 | 2.940327
Exp 8, Replica 5 | 8 | 5 | 500 | 30.05528 | 30.05528 | 1.873097 | 120.1733 | EC1612A | 239.6151 | 0.51 | Controlled=6 | Galapagos | Sequential Dose | Lab1 | 2.911487
Exp 8, Replica 5 | 8 | 5 | 500 | 30.54774 | 30.54774 | 1.873097 | 120.1733 | EC1612A | 239.6151 | 0.51 | Controlled=6 | Galapagos | Sequential Dose | Lab1 | 2.849472
Exp 8, Replica 5 | 8 | 5 | 500 | 31.0402 | 31.0402 | 1.873097 | 120.1733 | EC1612A | 239.6151 | 0.51 | Controlled=6 | Galapagos | Sequential Dose | Lab1 | 2.841522
Exp 8, Replica 5 | 8 | 5 | 500 | 31.53266 | 31.53266 | 1.873097 | 120.1733 | EC1612A | 239.6151 | 0.51 | Controlled=6 | Galapagos | Sequential Dose | Lab1 | 2.766489
Exp 8, Replica 5 | 8 | 5 | 500 | 32.02513 | 32.02513 | 1.873097 | 120.1733 | EC1612A | 239.6151 | 0.51 | Controlled=6 | Galapagos | Sequential Dose | Lab1 | 2.719141
Exp 8, Replica 5 | 8 | 5 | 500 | 32.51759 | 32.51759 | 1.873097 | 120.1733 | EC1612A | 239.6151 | 0.51 | Controlled=6 | Galapagos | Sequential Dose | Lab1 | 2.80968
Exp 8, Replica 5 | 8 | 5 | 500 | 33.01005 | 33.01005 | 1.873097 | 120.1733 | EC1612A | 239.6151 | 0.51 | Controlled=6 | Galapagos | Sequential Dose | Lab1 | 2.768892
Exp 8, Replica 5 | 8 | 5 | 500 | 33.50251 | 33.50251 | 1.873097 | 120.1733 | EC1612A | 239.6151 | 0.51 | Controlled=6 | Galapagos | Sequential Dose | Lab1 | 2.691616
Exp 8, Replica 5 | 8 | 5 | 500 | 33.99497 | 33.99497 | 1.873097 | 120.1733 | EC1612A | 239.6151 | 0.51 | Controlled=6 | Galapagos | Sequential Dose | Lab1 | 2.675093
Exp 8, Replica 5 | 8 | 5 | 500 | 34.48744 | 34.48744 | 1.873097 | 120.1733 | EC1612A | 239.6151 | 0.51 | Controlled=6 | Galapagos | Sequential Dose | Lab1 | 2.656476
Exp 8, Replica 5 | 8 | 5 | 500 | 34.9799 | 34.9799 | 1.873097 | 120.1733 | EC1612A | 239.6151 | 0.51 | Controlled=6 | Galapagos | Sequential Dose | Lab1 | 2.657772
Exp 8, Replica 5 | 8 | 5 | 500 | 35.47236 | 35.47236 | 1.873097 | 120.1733 | EC1612A | 239.6151 | 0.51 | Controlled=6 | Galapagos | Sequential Dose | Lab1 | 2.59794
Exp 8, Replica 5 | 8 | 5 | 500 | 35.96482 | 35.96482 | 1.873097 | 120.1733 | EC1612A | 239.6151 | 0.51 | Controlled=6 | Galapagos | Sequential Dose | Lab1 | 2.575547
Exp 8, Replica 5 | 8 | 5 | 500 | 36.45729 | 36.45729 | 1.873097 | 120.1733 | EC1612A | 239.6151 | 0.51 | Controlled=6 | Galapagos | Sequential Dose | Lab1 | 2.622882
Exp 8, Replica 5 | 8 | 5 | 500 | 36.94975 | 36.94975 | 1.873097 | 120.1733 | EC1612A | 239.6151 | 0.51 | Controlled=6 | Galapagos | Sequential Dose | Lab1 | 2.479302
Exp 8, Replica 5 | 8 | 5 | 500 | 37.44221 | 37.44221 | 1.873097 | 120.1733 | EC1612A | 239.6151 | 0.51 | Controlled=6 | Galapagos | Sequential Dose | Lab1 | 2.519301
Exp 8, Replica 5 | 8 | 5 | 500 | 37.93467 | 37.93467 | 1.873097 | 120.1733 | EC1612A | 239.6151 | 0.51 | Controlled=6 | Galapagos | Sequential Dose | Lab1 | 2.520056
Exp 8, Replica 5 | 8 | 5 | 500 | 38.42714 | 38.42714 | 1.873097 | 120.1733 | EC1612A | 239.6151 | 0.51 | Controlled=6 | Galapagos | Sequential Dose | Lab1 | 2.463789
Exp 8, Replica 5 | 8 | 5 | 500 | 38.9196 | 38.9196 | 1.873097 | 120.1733 | EC1612A | 239.6151 | 0.51 | Controlled=6 | Galapagos | Sequential Dose | Lab1 | 2.492957
Exp 8, Replica 5 | 8 | 5 | 500 | 39.41206 | 39.41206 | 1.873097 | 120.1733 | EC1612A | 239.6151 | 0.51 | Controlled=6 | Galapagos | Sequential Dose | Lab1 | 2.411047
Exp 8, Replica 5 | 8 | 5 | 500 | 39.90452 | 39.90452 | 1.873097 | 120.1733 | EC1612A | 239.6151 | 0.51 | Controlled=6 | Galapagos | Sequential Dose | Lab1 | 2.40157
Exp 8, Replica 5 | 8 | 5 | 500 | 40.39698 | 40.39698 | 1.873097 | 120.1733 | EC1612A | 239.6151 | 0.51 | Controlled=6 | Galapagos | Sequential Dose | Lab1 | 2.376914
Exp 8, Replica 5 | 8 | 5 | 500 | 40.88945 | 40.88945 | 1.873097 | 120.1733 | EC1612A | 239.6151 | 0.51 | Controlled=6 | Galapagos | Sequential Dose | Lab1 | 2.350014
Exp 8, Replica 5 | 8 | 5 | 500 | 41.38191 | 41.38191 | 1.873097 | 120.1733 | EC1612A | 239.6151 | 0.51 | Controlled=6 | Galapagos | Sequential Dose | Lab1 | 2.355629
Exp 8, Replica 5 | 8 | 5 | 500 | 41.87437 | 41.87437 | 1.873097 | 120.1733 | EC1612A | 239.6151 | 0.51 | Controlled=6 | Galapagos | Sequential Dose | Lab1 | 2.305814
Exp 8, Replica 5 | 8 | 5 | 500 | 42.36683 | 42.36683 | 1.873097 | 120.1733 | EC1612A | 239.6151 | 0.51 | Controlled=6 | Galapagos | Sequential Dose | Lab1 | 2.332331
Exp 8, Replica 5 | 8 | 5 | 500 | 42.8593 | 42.8593 | 1.873097 | 120.1733 | EC1612A | 239.6151 | 0.51 | Controlled=6 | Galapagos | Sequential Dose | Lab1 | 2.242485
Exp 8, Replica 5 | 8 | 5 | 500 | 43.35176 | 43.35176 | 1.873097 | 120.1733 | EC1612A | 239.6151 | 0.51 | Controlled=6 | Galapagos | Sequential Dose | Lab1 | 2.203571
Exp 8, Replica 5 | 8 | 5 | 500 | 43.84422 | 43.84422 | 1.873097 | 120.1733 | EC1612A | 239.6151 | 0.51 | Controlled=6 | Galapagos | Sequential Dose | Lab1 | 2.27265
Exp 8, Replica 5 | 8 | 5 | 500 | 44.33668 | 44.33668 | 1.873097 | 120.1733 | EC1612A | 239.6151 | 0.51 | Controlled=6 | Galapagos | Sequential Dose | Lab1 | 2.158903
Exp 8, Replica 5 | 8 | 5 | 500 | 44.82915 | 44.82915 | 1.873097 | 120.1733 | EC1612A | 239.6151 | 0.51 | Controlled=6 | Galapagos | Sequential Dose | Lab1 | 2.229851
Exp 8, Replica 5 | 8 | 5 | 500 | 45.32161 | 45.32161 | 1.873097 | 120.1733 | EC1612A | 239.6151 | 0.51 | Controlled=6 | Galapagos | Sequential Dose | Lab1 | 2.211221
Exp 8, Replica 5 | 8 | 5 | 500 | 45.81407 | 45.81407 | 1.873097 | 120.1733 | EC1612A | 239.6151 | 0.51 | Controlled=6 | Galapagos | Sequential Dose | Lab1 | 2.082253
Exp 8, Replica 5 | 8 | 5 | 500 | 46.30653 | 46.30653 | 1.873097 | 120.1733 | EC1612A | 239.6151 | 0.51 | Controlled=6 | Galapagos | Sequential Dose | Lab1 | 2.083936
Exp 8, Replica 5 | 8 | 5 | 500 | 46.79899 | 46.79899 | 1.873097 | 120.1733 | EC1612A | 239.6151 | 0.51 | Controlled=6 | Galapagos | Sequential Dose | Lab1 | 2.126896
Exp 8, Replica 5 | 8 | 5 | 500 | 47.29146 | 47.29146 | 1.873097 | 120.1733 | EC1612A | 239.6151 | 0.51 | Controlled=6 | Galapagos | Sequential Dose | Lab1 | 2.079001
Exp 8, Replica 5 | 8 | 5 | 500 | 47.78392 | 47.78392 | 1.873097 | 120.1733 | EC1612A | 239.6151 | 0.51 | Controlled=6 | Galapagos | Sequential Dose | Lab1 | 2.050186
Exp 8, Replica 5 | 8 | 5 | 500 | 48.27638 | 48.27638 | 1.873097 | 120.1733 | EC1612A | 239.6151 | 0.51 | Controlled=6 | Galapagos | Sequential Dose | Lab1 | 2.006524
Exp 8, Replica 5 | 8 | 5 | 500 | 48.76884 | 48.76884 | 1.873097 | 120.1733 | EC1612A | 239.6151 | 0.51 | Controlled=6 | Galapagos | Sequential Dose | Lab1 | 2.034448
Exp 8, Replica 5 | 8 | 5 | 500 | 49.26131 | 49.26131 | 1.873097 | 120.1733 | EC1612A | 239.6151 | 0.51 | Controlled=6 | Galapagos | Sequential Dose | Lab1 | 1.96632
Exp 8, Replica 5 | 8 | 5 | 500 | 49.75377 | 49.75377 | 1.873097 | 120.1733 | EC1612A | 239.6151 | 0.51 | Controlled=6 | Galapagos | Sequential Dose | Lab1 | 1.991673
Exp 8, Replica 5 | 8 | 5 | 500 | 50.24623 | 50.24623 | 1.873097 | 120.1733 | EC1612A | 239.6151 | 0.51 | Controlled=6 | Galapagos | Sequential Dose | Lab1 | 2.009867
Exp 8, Replica 5 | 8 | 5 | 500 | 50.73869 | 50.73869 | 1.873097 | 120.1733 | EC1612A | 239.6151 | 0.51 | Controlled=6 | Galapagos | Sequential Dose | Lab1 | 1.934335
Exp 8, Replica 5 | 8 | 5 | 500 | 51.23116 | 51.23116 | 1.873097 | 120.1733 | EC1612A | 239.6151 | 0.51 | Controlled=6 | Galapagos | Sequential Dose | Lab1 | 1.984993
Exp 8, Replica 5 | 8 | 5 | 500 | 51.72362 | 51.72362 | 1.873097 | 120.1733 | EC1612A | 239.6151 | 0.51 | Controlled=6 | Galapagos | Sequential Dose | Lab1 | 1.966405
Exp 8, Replica 5 | 8 | 5 | 500 | 52.21608 | 52.21608 | 1.873097 | 120.1733 | EC1612A | 239.6151 | 0.51 | Controlled=6 | Galapagos | Sequential Dose | Lab1 | 1.951337
Exp 8, Replica 5 | 8 | 5 | 500 | 52.70854 | 52.70854 | 1.873097 | 120.1733 | EC1612A | 239.6151 | 0.51 | Controlled=6 | Galapagos | Sequential Dose | Lab1 | 1.855264
Exp 8, Replica 5 | 8 | 5 | 500 | 53.20101 | 53.20101 | 1.873097 | 120.1733 | EC1612A | 239.6151 | 0.51 | Controlled=6 | Galapagos | Sequential Dose | Lab1 | 1.865831
Exp 8, Replica 5 | 8 | 5 | 500 | 53.69347 | 53.69347 | 1.873097 | 120.1733 | EC1612A | 239.6151 | 0.51 | Controlled=6 | Galapagos | Sequential Dose | Lab1 | 1.855064
Exp 8, Replica 5 | 8 | 5 | 500 | 54.18593 | 54.18593 | 1.873097 | 120.1733 | EC1612A | 239.6151 | 0.51 | Controlled=6 | Galapagos | Sequential Dose | Lab1 | 1.83989
Exp 8, Replica 5 | 8 | 5 | 500 | 54.67839 | 54.67839 | 1.873097 | 120.1733 | EC1612A | 239.6151 | 0.51 | Controlled=6 | Galapagos | Sequential Dose | Lab1 | 1.804531
Exp 8, Replica 5 | 8 | 5 | 500 | 55.17085 | 55.17085 | 1.873097 | 120.1733 | EC1612A | 239.6151 | 0.51 | Controlled=6 | Galapagos | Sequential Dose | Lab1 | 1.824969
Exp 8, Replica 5 | 8 | 5 | 500 | 55.66332 | 55.66332 | 1.873097 | 120.1733 | EC1612A | 239.6151 | 0.51 | Controlled=6 | Galapagos | Sequential Dose | Lab1 | 1.862981
Exp 8, Replica 5 | 8 | 5 | 500 | 56.15578 | 56.15578 | 1.873097 | 120.1733 | EC1612A | 239.6151 | 0.51 | Controlled=6 | Galapagos | Sequential Dose | Lab1 | 1.728454
Exp 8, Replica 5 | 8 | 5 | 500 | 56.64824 | 56.64824 | 1.873097 | 120.1733 | EC1612A | 239.6151 | 0.51 | Controlled=6 | Galapagos | Sequential Dose | Lab1 | 1.762406
Exp 8, Replica 5 | 8 | 5 | 500 | 57.1407 | 57.1407 | 1.873097 | 120.1733 | EC1612A | 239.6151 | 0.51 | Controlled=6 | Galapagos | Sequential Dose | Lab1 | 1.731106
Exp 8, Replica 5 | 8 | 5 | 500 | 57.63317 | 57.63317 | 1.873097 | 120.1733 | EC1612A | 239.6151 | 0.51 | Controlled=6 | Galapagos | Sequential Dose | Lab1 | 1.711218
Exp 8, Replica 5 | 8 | 5 | 500 | 58.12563 | 58.12563 | 1.873097 | 120.1733 | EC1612A | 239.6151 | 0.51 | Controlled=6 | Galapagos | Sequential Dose | Lab1 | 1.637363
Exp 8, Replica 5 | 8 | 5 | 500 | 58.61809 | 58.61809 | 1.873097 | 120.1733 | EC1612A | 239.6151 | 0.51 | Controlled=6 | Galapagos | Sequential Dose | Lab1 | 1.667162
Exp 8, Replica 5 | 8 | 5 | 500 | 59.11055 | 59.11055 | 1.873097 | 120.1733 | EC1612A | 239.6151 | 0.51 | Controlled=6 | Galapagos | Sequential Dose | Lab1 | 1.714048
Exp 8, Replica 5 | 8 | 5 | 500 | 59.60302 | 59.60302 | 1.873097 | 120.1733 | EC1612A | 239.6151 | 0.51 | Controlled=6 | Galapagos | Sequential Dose | Lab1 | 1.70976
Exp 8, Replica 5 | 8 | 5 | 500 | 60.09548 | 60.09548 | 1.873097 | 120.1733 | EC1612A | 239.6151 | 0.51 | Controlled=6 | Galapagos | Sequential Dose | Lab1 | 1.637197
Exp 8, Replica 5 | 8 | 5 | 500 | 60.58794 | 60.58794 | 1.873097 | 120.1733 | EC1612A | 239.6151 | 0.51 | Controlled=6 | Galapagos | Sequential Dose | Lab1 | 1.627472
Exp 8, Replica 5 | 8 | 5 | 500 | 61.0804 | 61.0804 | 1.873097 | 120.1733 | EC1612A | 239.6151 | 0.51 | Controlled=6 | Galapagos | Sequential Dose | Lab1 | 1.580032
Exp 8, Replica 5 | 8 | 5 | 500 | 61.57286 | 61.57286 | 1.873097 | 120.1733 | EC1612A | 239.6151 | 0.51 | Controlled=6 | Galapagos | Sequential Dose | Lab1 | 1.540562
Exp 8, Replica 5 | 8 | 5 | 500 | 62.06533 | 62.06533 | 1.873097 | 120.1733 | EC1612A | 239.6151 | 0.51 | Controlled=6 | Galapagos | Sequential Dose | Lab1 | 1.580288
Exp 8, Replica 5 | 8 | 5 | 500 | 62.55779 | 62.55779 | 1.873097 | 120.1733 | EC1612A | 239.6151 | 0.51 | Controlled=6 | Galapagos | Sequential Dose | Lab1 | 1.575255
Exp 8, Replica 5 | 8 | 5 | 500 | 63.05025 | 63.05025 | 1.873097 | 120.1733 | EC1612A | 239.6151 | 0.51 | Controlled=6 | Galapagos | Sequential Dose | Lab1 | 1.571529
Exp 8, Replica 5 | 8 | 5 | 500 | 63.54271 | 63.54271 | 1.873097 | 120.1733 | EC1612A | 239.6151 | 0.51 | Controlled=6 | Galapagos | Sequential Dose | Lab1 | 1.572349
Exp 8, Replica 5 | 8 | 5 | 500 | 64.03518 | 64.03518 | 1.873097 | 120.1733 | EC1612A | 239.6151 | 0.51 | Controlled=6 | Galapagos | Sequential Dose | Lab1 | 1.558645
Exp 8, Replica 5 | 8 | 5 | 500 | 64.52764 | 64.52764 | 1.873097 | 120.1733 | EC1612A | 239.6151 | 0.51 | Controlled=6 | Galapagos | Sequential Dose | Lab1 | 1.54212
Exp 8, Replica 5 | 8 | 5 | 500 | 65.0201 | 65.0201 | 1.873097 | 120.1733 | EC1612A | 239.6151 | 0.51 | Controlled=6 | Galapagos | Sequential Dose | Lab1 | 1.478797
Exp 8, Replica 5 | 8 | 5 | 500 | 65.51256 | 65.51256 | 1.873097 | 120.1733 | EC1612A | 239.6151 | 0.51 | Controlled=6 | Galapagos | Sequential Dose | Lab1 | 1.526301
Exp 8, Replica 5 | 8 | 5 | 500 | 66.00503 | 66.00503 | 1.873097 | 120.1733 | EC1612A | 239.6151 | 0.51 | Controlled=6 | Galapagos | Sequential Dose | Lab1 | 1.484378
Exp 8, Replica 5 | 8 | 5 | 500 | 66.49749 | 66.49749 | 1.873097 | 120.1733 | EC1612A | 239.6151 | 0.51 | Controlled=6 | Galapagos | Sequential Dose | Lab1 | 1.432119
Exp 8, Replica 5 | 8 | 5 | 500 | 66.98995 | 66.98995 | 1.873097 | 120.1733 | EC1612A | 239.6151 | 0.51 | Controlled=6 | Galapagos | Sequential Dose | Lab1 | 1.48691
Exp 8, Replica 5 | 8 | 5 | 500 | 67.48241 | 67.48241 | 1.873097 | 120.1733 | EC1612A | 239.6151 | 0.51 | Controlled=6 | Galapagos | Sequential Dose | Lab1 | 1.406189
Exp 8, Replica 5 | 8 | 5 | 500 | 67.97487 | 67.97487 | 1.873097 | 120.1733 | EC1612A | 239.6151 | 0.51 | Controlled=6 | Galapagos | Sequential Dose | Lab1 | 1.396456
Exp 8, Replica 5 | 8 | 5 | 500 | 68.46734 | 68.46734 | 1.873097 | 120.1733 | EC1612A | 239.6151 | 0.51 | Controlled=6 | Galapagos | Sequential Dose | Lab1 | 1.4154
Exp 8, Replica 5 | 8 | 5 | 500 | 68.9598 | 68.9598 | 1.873097 | 120.1733 | EC1612A | 239.6151 | 0.51 | Controlled=6 | Galapagos | Sequential Dose | Lab1 | 1.41736
Exp 8, Replica 5 | 8 | 5 | 500 | 69.45226 | 69.45226 | 1.873097 | 120.1733 | EC1612A | 239.6151 | 0.51 | Controlled=6 | Galapagos | Sequential Dose | Lab1 | 1.34128
Exp 8, Replica 5 | 8 | 5 | 500 | 69.94472 | 69.94472 | 1.873097 | 120.1733 | EC1612A | 239.6151 | 0.51 | Controlled=6 | Galapagos | Sequential Dose | Lab1 | 1.353824
Exp 8, Replica 5 | 8 | 5 | 500 | 70.43719 | 70.43719 | 1.873097 | 120.1733 | EC1612A | 239.6151 | 0.51 | Controlled=6 | Galapagos | Sequential Dose | Lab1 | 1.353052
Exp 8, Replica 5 | 8 | 5 | 500 | 70.92965 | 70.92965 | 1.873097 | 120.1733 | EC1612A | 239.6151 | 0.51 | Controlled=6 | Galapagos | Sequential Dose | Lab1 | 1.355017
Exp 8, Replica 5 | 8 | 5 | 500 | 71.42211 | 71.42211 | 1.873097 | 120.1733 | EC1612A | 239.6151 | 0.51 | Controlled=6 | Galapagos | Sequential Dose | Lab1 | 1.325147
Exp 8, Replica 5 | 8 | 5 | 500 | 71.91457 | 71.91457 | 1.873097 | 120.1733 | EC1612A | 239.6151 | 0.51 | Controlled=6 | Galapagos | Sequential Dose | Lab1 | 1.315657
Exp 8, Replica 5 | 8 | 5 | 500 | 72.40704 | 72.40704 | 1.873097 | 120.1733 | EC1612A | 239.6151 | 0.51 | Controlled=6 | Galapagos | Sequential Dose | Lab1 | 1.300884
Exp 8, Replica 5 | 8 | 5 | 500 | 72.8995 | 72.8995 | 1.873097 | 120.1733 | EC1612A | 239.6151 | 0.51 | Controlled=6 | Galapagos | Sequential Dose | Lab1 | 1.244795
Exp 8, Replica 5 | 8 | 5 | 500 | 73.39196 | 73.39196 | 1.873097 | 120.1733 | EC1612A | 239.6151 | 0.51 | Controlled=6 | Galapagos | Sequential Dose | Lab1 | 1.259217
Exp 8, Replica 5 | 8 | 5 | 500 | 73.88442 | 73.88442 | 1.873097 | 120.1733 | EC1612A | 239.6151 | 0.51 | Controlled=6 | Galapagos | Sequential Dose | Lab1 | 1.25581
Exp 8, Replica 5 | 8 | 5 | 500 | 74.37688 | 74.37688 | 1.873097 | 120.1733 | EC1612A | 239.6151 | 0.51 | Controlled=6 | Galapagos | Sequential Dose | Lab1 | 1.265554
Exp 8, Replica 5 | 8 | 5 | 500 | 74.86935 | 74.86935 | 1.873097 | 120.1733 | EC1612A | 239.6151 | 0.51 | Controlled=6 | Galapagos | Sequential Dose | Lab1 | 1.263023
Exp 8, Replica 5 | 8 | 5 | 500 | 75.36181 | 75.36181 | 1.873097 | 120.1733 | EC1612A | 239.6151 | 0.51 | Controlled=6 | Galapagos | Sequential Dose | Lab1 | 1.23322
Exp 8, Replica 5 | 8 | 5 | 500 | 75.85427 | 75.85427 | 1.873097 | 120.1733 | EC1612A | 239.6151 | 0.51 | Controlled=6 | Galapagos | Sequential Dose | Lab1 | 1.238103
Exp 8, Replica 5 | 8 | 5 | 500 | 76.34673 | 76.34673 | 1.873097 | 120.1733 | EC1612A | 239.6151 | 0.51 | Controlled=6 | Galapagos | Sequential Dose | Lab1 | 1.224799
Exp 8, Replica 5 | 8 | 5 | 500 | 76.8392 | 76.8392 | 1.873097 | 120.1733 | EC1612A | 239.6151 | 0.51 | Controlled=6 | Galapagos | Sequential Dose | Lab1 | 1.23933
Exp 8, Replica 5 | 8 | 5 | 500 | 77.33166 | 77.33166 | 1.873097 | 120.1733 | EC1612A | 239.6151 | 0.51 | Controlled=6 | Galapagos | Sequential Dose | Lab1 | 1.198092
Exp 8, Replica 5 | 8 | 5 | 500 | 77.82412 | 77.82412 | 1.873097 | 120.1733 | EC1612A | 239.6151 | 0.51 | Controlled=6 | Galapagos | Sequential Dose | Lab1 | 1.218553
Exp 8, Replica 5 | 8 | 5 | 500 | 78.31658 | 78.31658 | 1.873097 | 120.1733 | EC1612A | 239.6151 | 0.51 | Controlled=6 | Galapagos | Sequential Dose | Lab1 | 1.183208
Exp 8, Replica 5 | 8 | 5 | 500 | 78.80905 | 78.80905 | 1.873097 | 120.1733 | EC1612A | 239.6151 | 0.51 | Controlled=6 | Galapagos | Sequential Dose | Lab1 | 1.164897
Exp 8, Replica 5 | 8 | 5 | 500 | 79.30151 | 79.30151 | 1.873097 | 120.1733 | EC1612A | 239.6151 | 0.51 | Controlled=6 | Galapagos | Sequential Dose | Lab1 | 1.140614
Exp 8, Replica 5 | 8 | 5 | 500 | 79.79397 | 79.79397 | 1.873097 | 120.1733 | EC1612A | 239.6151 | 0.51 | Controlled=6 | Galapagos | Sequential Dose | Lab1 | 1.11708
Exp 8, Replica 5 | 8 | 5 | 500 | 80.28643 | 80.28643 | 1.873097 | 120.1733 | EC1612A | 239.6151 | 0.51 | Controlled=6 | Galapagos | Sequential Dose | Lab1 | 1.139251
Exp 8, Replica 5 | 8 | 5 | 500 | 80.77889 | 80.77889 | 1.873097 | 120.1733 | EC1612A | 239.6151 | 0.51 | Controlled=6 | Galapagos | Sequential Dose | Lab1 | 1.122064
Exp 8, Replica 5 | 8 | 5 | 500 | 81.27136 | 81.27136 | 1.873097 | 120.1733 | EC1612A | 239.6151 | 0.51 | Controlled=6 | Galapagos | Sequential Dose | Lab1 | 1.123197
Exp 8, Replica 5 | 8 | 5 | 500 | 81.76382 | 81.76382 | 1.873097 | 120.1733 | EC1612A | 239.6151 | 0.51 | Controlled=6 | Galapagos | Sequential Dose | Lab1 | 1.123041
Exp 8, Replica 5 | 8 | 5 | 500 | 82.25628 | 82.25628 | 1.873097 | 120.1733 | EC1612A | 239.6151 | 0.51 | Controlled=6 | Galapagos | Sequential Dose | Lab1 | 1.110454
Exp 8, Replica 5 | 8 | 5 | 500 | 82.74874 | 82.74874 | 1.873097 | 120.1733 | EC1612A | 239.6151 | 0.51 | Controlled=6 | Galapagos | Sequential Dose | Lab1 | 1.046573
Exp 8, Replica 5 | 8 | 5 | 500 | 83.24121 | 83.24121 | 1.873097 | 120.1733 | EC1612A | 239.6151 | 0.51 | Controlled=6 | Galapagos | Sequential Dose | Lab1 | 1.074413
Exp 8, Replica 5 | 8 | 5 | 500 | 83.73367 | 83.73367 | 1.873097 | 120.1733 | EC1612A | 239.6151 | 0.51 | Controlled=6 | Galapagos | Sequential Dose | Lab1 | 1.063202
Exp 8, Replica 5 | 8 | 5 | 500 | 84.22613 | 84.22613 | 1.873097 | 120.1733 | EC1612A | 239.6151 | 0.51 | Controlled=6 | Galapagos | Sequential Dose | Lab1 | 1.015482
Exp 8, Replica 5 | 8 | 5 | 500 | 84.71859 | 84.71859 | 1.873097 | 120.1733 | EC1612A | 239.6151 | 0.51 | Controlled=6 | Galapagos | Sequential Dose | Lab1 | 1.038633
Exp 8, Replica 5 | 8 | 5 | 500 | 85.21106 | 85.21106 | 1.873097 | 120.1733 | EC1612A | 239.6151 | 0.51 | Controlled=6 | Galapagos | Sequential Dose | Lab1 | 1.077517
Exp 8, Replica 5 | 8 | 5 | 500 | 85.70352 | 85.70352 | 1.873097 | 120.1733 | EC1612A | 239.6151 | 0.51 | Controlled=6 | Galapagos | Sequential Dose | Lab1 | 1.01075
Exp 8, Replica 5 | 8 | 5 | 500 | 86.19598 | 86.19598 | 1.873097 | 120.1733 | EC1612A | 239.6151 | 0.51 | Controlled=6 | Galapagos | Sequential Dose | Lab1 | 1.017366
Exp 8, Replica 5 | 8 | 5 | 500 | 86.68844 | 86.68844 | 1.873097 | 120.1733 | EC1612A | 239.6151 | 0.51 | Controlled=6 | Galapagos | Sequential Dose | Lab1 | 1.037412
Exp 8, Replica 5 | 8 | 5 | 500 | 87.1809 | 87.1809 | 1.873097 | 120.1733 | EC1612A | 239.6151 | 0.51 | Controlled=6 | Galapagos | Sequential Dose | Lab1 | 0.9847975
Exp 8, Replica 5 | 8 | 5 | 500 | 87.67337 | 87.67337 | 1.873097 | 120.1733 | EC1612A | 239.6151 | 0.51 | Controlled=6 | Galapagos | Sequential Dose | Lab1 | 0.9936661
Exp 8, Replica 5 | 8 | 5 | 500 | 88.16583 | 88.16583 | 1.873097 | 120.1733 | EC1612A | 239.6151 | 0.51 | Controlled=6 | Galapagos | Sequential Dose | Lab1 | 0.9900911
Exp 8, Replica 5 | 8 | 5 | 500 | 88.65829 | 88.65829 | 1.873097 | 120.1733 | EC1612A | 239.6151 | 0.51 | Controlled=6 | Galapagos | Sequential Dose | Lab1 | 0.9782028
Exp 8, Replica 5 | 8 | 5 | 500 | 89.15075 | 89.15075 | 1.873097 | 120.1733 | EC1612A | 239.6151 | 0.51 | Controlled=6 | Galapagos | Sequential Dose | Lab1 | 0.9816096
Exp 8, Replica 5 | 8 | 5 | 500 | 89.64322 | 89.64322 | 1.873097 | 120.1733 | EC1612A | 239.6151 | 0.51 | Controlled=6 | Galapagos | Sequential Dose | Lab1 | 0.9175563
Exp 8, Replica 5 | 8 | 5 | 500 | 90.13568 | 90.13568 | 1.873097 | 120.1733 | EC1612A | 239.6151 | 0.51 | Controlled=6 | Galapagos | Sequential Dose | Lab1 | 0.9347203
Exp 8, Replica 5 | 8 | 5 | 500 | 90.62814 | 90.62814 | 1.873097 | 120.1733 | EC1612A | 239.6151 | 0.51 | Controlled=6 | Galapagos | Sequential Dose | Lab1 | 0.9041656
Exp 8, Replica 5 | 8 | 5 | 500 | 91.1206 | 91.1206 | 1.873097 | 120.1733 | EC1612A | 239.6151 | 0.51 | Controlled=6 | Galapagos | Sequential Dose | Lab1 | 0.933216
Exp 8, Replica 5 | 8 | 5 | 500 | 91.61307 | 91.61307 | 1.873097 | 120.1733 | EC1612A | 239.6151 | 0.51 | Controlled=6 | Galapagos | Sequential Dose | Lab1 | 0.8792394
Exp 8, Replica 5 | 8 | 5 | 500 | 92.10553 | 92.10553 | 1.873097 | 120.1733 | EC1612A | 239.6151 | 0.51 | Controlled=6 | Galapagos | Sequential Dose | Lab1 | 0.9074467
Exp 8, Replica 5 | 8 | 5 | 500 | 92.59799 | 92.59799 | 1.873097 | 120.1733 | EC1612A | 239.6151 | 0.51 | Controlled=6 | Galapagos | Sequential Dose | Lab1 | 0.9375645
Exp 8, Replica 5 | 8 | 5 | 500 | 93.09045 | 93.09045 | 1.873097 | 120.1733 | EC1612A | 239.6151 | 0.51 | Controlled=6 | Galapagos | Sequential Dose | Lab1 | 0.9138694
Exp 8, Replica 5 | 8 | 5 | 500 | 93.58291 | 93.58291 | 1.873097 | 120.1733 | EC1612A | 239.6151 | 0.51 | Controlled=6 | Galapagos | Sequential Dose | Lab1 | 0.8969591
Exp 8, Replica 5 | 8 | 5 | 500 | 94.07538 | 94.07538 | 1.873097 | 120.1733 | EC1612A | 239.6151 | 0.51 | Controlled=6 | Galapagos | Sequential Dose | Lab1 | 0.8802145
Exp 8, Replica 5 | 8 | 5 | 500 | 94.56784 | 94.56784 | 1.873097 | 120.1733 | EC1612A | 239.6151 | 0.51 | Controlled=6 | Galapagos | Sequential Dose | Lab1 | 0.8697629
Exp 8, Replica 5 | 8 | 5 | 500 | 95.0603 | 95.0603 | 1.873097 | 120.1733 | EC1612A | 239.6151 | 0.51 | Controlled=6 | Galapagos | Sequential Dose | Lab1 | 0.8747752
Exp 8, Replica 5 | 8 | 5 | 500 | 95.55276 | 95.55276 | 1.873097 | 120.1733 | EC1612A | 239.6151 | 0.51 | Controlled=6 | Galapagos | Sequential Dose | Lab1 | 0.8595523
Exp 8, Replica 5 | 8 | 5 | 500 | 96.04523 | 96.04523 | 1.873097 | 120.1733 | EC1612A | 239.6151 | 0.51 | Controlled=6 | Galapagos | Sequential Dose | Lab1 | 0.8695327
Exp 8, Replica 5 | 8 | 5 | 500 | 96.53769 | 96.53769 | 1.873097 | 120.1733 | EC1612A | 239.6151 | 0.51 | Controlled=6 | Galapagos | Sequential Dose | Lab1 | 0.845597
Exp 8, Replica 5 | 8 | 5 | 500 | 97.03015 | 97.03015 | 1.873097 | 120.1733 | EC1612A | 239.6151 | 0.51 | Controlled=6 | Galapagos | Sequential Dose | Lab1 | 0.813016
Exp 8, Replica 5 | 8 | 5 | 500 | 97.52261 | 97.52261 | 1.873097 | 120.1733 | EC1612A | 239.6151 | 0.51 | Controlled=6 | Galapagos | Sequential Dose | Lab1 | 0.8031205
Exp 8, Replica 5 | 8 | 5 | 500 | 98.01508 | 98.01508 | 1.873097 | 120.1733 | EC1612A | 239.6151 | 0.51 | Controlled=6 | Galapagos | Sequential Dose | Lab1 | 0.8190459
Exp 8, Replica 5 | 8 | 5 | 500 | 98.50754 | 98.50754 | 1.873097 | 120.1733 | EC1612A | 239.6151 | 0.51 | Controlled=6 | Galapagos | Sequential Dose | Lab1 | 0.7794062
Exp 8, Replica 5 | 8 | 5 | 500 | 99 | 99 | 1.873097 | 120.1733 | EC1612A | 239.6151 | 0.51 | Controlled=6 | Galapagos | Sequential Dose | Lab1 | 0.7997749
Exp 8, Replica 6 | 8 | 6 | 200 | 1 | 1 | 10.0019 | 117.9073 | EC1612A | 248.6118 | 0.51 | Controlled=6 | Galapagos | Sequential Dose | Lab3 | 14.39371
Exp 8, Replica 6 | 8 | 6 | 200 | 1.492462 | 1.492462 | 10.0019 | 117.9073 | EC1612A | 248.6118 | 0.51 | Controlled=6 | Galapagos | Sequential Dose | Lab3 | 14.26923
Exp 8, Replica 6 | 8 | 6 | 200 | 1.984925 | 1.984925 | 10.0019 | 117.9073 | EC1612A | 248.6118 | 0.51 | Controlled=6 | Galapagos | Sequential Dose | Lab3 | 13.96936
Exp 8, Replica 6 | 8 | 6 | 200 | 2.477387 | 2.477387 | 10.0019 | 117.9073 | EC1612A | 248.6118 | 0.51 | Controlled=6 | Galapagos | Sequential Dose | Lab3 | 14.42489
Exp 8, Replica 6 | 8 | 6 | 200 | 2.969849 | 2.969849 | 10.0019 | 117.9073 | EC1612A | 248.6118 | 0.51 | Controlled=6 | Galapagos | Sequential Dose | Lab3 | 14.15533
Exp 8, Replica 6 | 8 | 6 | 200 | 3.462312 | 3.462312 | 10.0019 | 117.9073 | EC1612A | 248.6118 | 0.51 | Controlled=6 | Galapagos | Sequential Dose | Lab3 | 14.31219
Exp 8, Replica 6 | 8 | 6 | 200 | 3.954774 | 3.954774 | 10.0019 | 117.9073 | EC1612A | 248.6118 | 0.51 | Controlled=6 | Galapagos | Sequential Dose | Lab3 | 13.79807
Exp 8, Replica 6 | 8 | 6 | 200 | 4.447236 | 4.447236 | 10.0019 | 117.9073 | EC1612A | 248.6118 | 0.51 | Controlled=6 | Galapagos | Sequential Dose | Lab3 | 13.51039
Exp 8, Replica 6 | 8 | 6 | 200 | 4.939698 | 4.939698 | 10.0019 | 117.9073 | EC1612A | 248.6118 | 0.51 | Controlled=6 | Galapagos | Sequential Dose | Lab3 | 13.53677
Exp 8, Replica 6 | 8 | 6 | 200 | 5.432161 | 5.432161 | 10.0019 | 117.9073 | EC1612A | 248.6118 | 0.51 | Controlled=6 | Galapagos | Sequential Dose | Lab3 | 13.47765
Exp 8, Replica 6 | 8 | 6 | 200 | 5.924623 | 5.924623 | 10.0019 | 117.9073 | EC1612A | 248.6118 | 0.51 | Controlled=6 | Galapagos | Sequential Dose | Lab3 | 13.53876
Exp 8, Replica 6 | 8 | 6 | 200 | 6.417085 | 6.417085 | 10.0019 | 117.9073 | EC1612A | 248.6118 | 0.51 | Controlled=6 | Galapagos | Sequential Dose | Lab3 | 13.1291
Exp 8, Replica 6 | 8 | 6 | 200 | 6.909548 | 6.909548 | 10.0019 | 117.9073 | EC1612A | 248.6118 | 0.51 | Controlled=6 | Galapagos | Sequential Dose | Lab3 | 13.38047
Exp 8, Replica 6 | 8 | 6 | 200 | 7.40201 | 7.40201 | 10.0019 | 117.9073 | EC1612A | 248.6118 | 0.51 | Controlled=6 | Galapagos | Sequential Dose | Lab3 | 13.36985
Exp 8, Replica 6 | 8 | 6 | 200 | 7.894472 | 7.894472 | 10.0019 | 117.9073 | EC1612A | 248.6118 | 0.51 | Controlled=6 | Galapagos | Sequential Dose | Lab3 | 13.4817
Exp 8, Replica 6 | 8 | 6 | 200 | 8.386935 | 8.386935 | 10.0019 | 117.9073 | EC1612A | 248.6118 | 0.51 | Controlled=6 | Galapagos | Sequential Dose | Lab3 | 13.76197
Exp 8, Replica 6 | 8 | 6 | 200 | 8.879397 | 8.879397 | 10.0019 | 117.9073 | EC1612A | 248.6118 | 0.51 | Controlled=6 | Galapagos | Sequential Dose | Lab3 | 12.94925
Exp 8, Replica 6 | 8 | 6 | 200 | 9.371859 | 9.371859 | 10.0019 | 117.9073 | EC1612A | 248.6118 | 0.51 | Controlled=6 | Galapagos | Sequential Dose | Lab3 | 12.92178
Exp 8, Replica 6 | 8 | 6 | 200 | 9.864322 | 9.864322 | 10.0019 | 117.9073 | EC1612A | 248.6118 | 0.51 | Controlled=6 | Galapagos | Sequential Dose | Lab3 | 12.89733
Exp 8, Replica 6 | 8 | 6 | 200 | 10.35678 | 10.35678 | 10.0019 | 117.9073 | EC1612A | 248.6118 | 0.51 | Controlled=6 | Galapagos | Sequential Dose | Lab3 | 12.8863
Exp 8, Replica 6 | 8 | 6 | 200 | 10.84925 | 10.84925 | 10.0019 | 117.9073 | EC1612A | 248.6118 | 0.51 | Controlled=6 | Galapagos | Sequential Dose | Lab3 | 8.800634
Exp 8, Replica 6 | 8 | 6 | 200 | 11.34171 | 11.34171 | 10.0019 | 117.9073 | EC1612A | 248.6118 | 0.51 | Controlled=6 | Galapagos | Sequential Dose | Lab3 | 4.424211
Exp 8, Replica 6 | 8 | 6 | 200 | 11.83417 | 11.83417 | 10.0019 | 117.9073 | EC1612A | 248.6118 | 0.51 | Controlled=6 | Galapagos | Sequential Dose | Lab3 | 4.435317
Exp 8, Replica 6 | 8 | 6 | 200 | 12.32663 | 12.32663 | 10.0019 | 117.9073 | EC1612A | 248.6118 | 0.51 | Controlled=6 | Galapagos | Sequential Dose | Lab3 | 4.433051
Exp 8, Replica 6 | 8 | 6 | 200 | 12.8191 | 12.8191 | 10.0019 | 117.9073 | EC1612A | 248.6118 | 0.51 | Controlled=6 | Galapagos | Sequential Dose | Lab3 | 4.256146
Exp 8, Replica 6 | 8 | 6 | 200 | 13.31156 | 13.31156 | 10.0019 | 117.9073 | EC1612A | 248.6118 | 0.51 | Controlled=6 | Galapagos | Sequential Dose | Lab3 | 4.273046
Exp 8, Replica 6 | 8 | 6 | 200 | 13.80402 | 13.80402 | 10.0019 | 117.9073 | EC1612A | 248.6118 | 0.51 | Controlled=6 | Galapagos | Sequential Dose | Lab3 | 4.368329
Exp 8, Replica 6 | 8 | 6 | 200 | 14.29648 | 14.29648 | 10.0019 | 117.9073 | EC1612A | 248.6118 | 0.51 | Controlled=6 | Galapagos | Sequential Dose | Lab3 | 4.379115
Exp 8, Replica 6 | 8 | 6 | 200 | 14.78894 | 14.78894 | 10.0019 | 117.9073 | EC1612A | 248.6118 | 0.51 | Controlled=6 | Galapagos | Sequential Dose | Lab3 | 4.262044
Exp 8, Replica 6 | 8 | 6 | 200 | 15.28141 | 15.28141 | 10.0019 | 117.9073 | EC1612A | 248.6118 | 0.51 | Controlled=6 | Galapagos | Sequential Dose | Lab3 | 4.219751
Exp 8, Replica 6 | 8 | 6 | 200 | 15.77387 | 15.77387 | 10.0019 | 117.9073 | EC1612A | 248.6118 | 0.51 | Controlled=6 | Galapagos | Sequential Dose | Lab3 | 4.014588
Exp 8, Replica 6 | 8 | 6 | 200 | 16.26633 | 16.26633 | 10.0019 | 117.9073 | EC1612A | 248.6118 | 0.51 | Controlled=6 | Galapagos | Sequential Dose | Lab3 | 4.309642
Exp 8, Replica 6 | 8 | 6 | 200 | 16.75879 | 16.75879 | 10.0019 | 117.9073 | EC1612A | 248.6118 | 0.51 | Controlled=6 | Galapagos | Sequential Dose | Lab3 | 4.052462
Exp 8, Replica 6 | 8 | 6 | 200 | 17.25126 | 17.25126 | 10.0019 | 117.9073 | EC1612A | 248.6118 | 0.51 | Controlled=6 | Galapagos | Sequential Dose | Lab3 | 4.400211
Exp 8, Replica 6 | 8 | 6 | 200 | 17.74372 | 17.74372 | 10.0019 | 117.9073 | EC1612A | 248.6118 | 0.51 | Controlled=6 | Galapagos | Sequential Dose | Lab3 | 4.139747
Exp 8, Replica 6 | 8 | 6 | 200 | 18.23618 | 18.23618 | 10.0019 | 117.9073 | EC1612A | 248.6118 | 0.51 | Controlled=6 | Galapagos | Sequential Dose | Lab3 | 4.178805
Exp 8, Replica 6 | 8 | 6 | 200 | 18.72864 | 18.72864 | 10.0019 | 117.9073 | EC1612A | 248.6118 | 0.51 | Controlled=6 | Galapagos | Sequential Dose | Lab3 | 3.94177
Exp 8, Replica 6 | 8 | 6 | 200 | 19.22111 | 19.22111 | 10.0019 | 117.9073 | EC1612A | 248.6118 | 0.51 | Controlled=6 | Galapagos | Sequential Dose | Lab3 | 3.992154
Exp 8, Replica 6 | 8 | 6 | 200 | 19.71357 | 19.71357 | 10.0019 | 117.9073 | EC1612A | 248.6118 | 0.51 | Controlled=6 | Galapagos | Sequential Dose | Lab3 | 4.052248
Exp 8, Replica 6 | 8 | 6 | 200 | 20.20603 | 20.20603 | 10.0019 | 117.9073 | EC1612A | 248.6118 | 0.51 | Controlled=6 | Galapagos | Sequential Dose | Lab3 | 3.960522
Exp 8, Replica 6 | 8 | 6 | 200 | 20.69849 | 20.69849 | 10.0019 | 117.9073 | EC1612A | 248.6118 | 0.51 | Controlled=6 | Galapagos | Sequential Dose | Lab3 | 4.015012
Exp 8, Replica 6 | 8 | 6 | 200 | 21.19095 | 21.19095 | 10.0019 | 117.9073 | EC1612A | 248.6118 | 0.51 | Controlled=6 | Galapagos | Sequential Dose | Lab3 | 3.970082
Exp 8, Replica 6 | 8 | 6 | 200 | 21.68342 | 21.68342 | 10.0019 | 117.9073 | EC1612A | 248.6118 | 0.51 | Controlled=6 | Galapagos | Sequential Dose | Lab3 | 4.036147
Exp 8, Replica 6 | 8 | 6 | 200 | 22.17588 | 22.17588 | 10.0019 | 117.9073 | EC1612A | 248.6118 | 0.51 | Controlled=6 | Galapagos | Sequential Dose | Lab3 | 4.030889
Exp 8, Replica 6 | 8 | 6 | 200 | 22.66834 | 22.66834 | 10.0019 | 117.9073 | EC1612A | 248.6118 | 0.51 | Controlled=6 | Galapagos | Sequential Dose | Lab3 | 3.870568
Exp 8, Replica 6 | 8 | 6 | 200 | 23.1608 | 23.1608 | 10.0019 | 117.9073 | EC1612A | 248.6118 | 0.51 | Controlled=6 | Galapagos | Sequential Dose | Lab3 | 3.957749
Exp 8, Replica 6 | 8 | 6 | 200 | 23.65327 | 23.65327 | 10.0019 | 117.9073 | EC1612A | 248.6118 | 0.51 | Controlled=6 | Galapagos | Sequential Dose | Lab3 | 3.890749
Exp 8, Replica 6 | 8 | 6 | 200 | 24.14573 | 24.14573 | 10.0019 | 117.9073 | EC1612A | 248.6118 | 0.51 | Controlled=6 | Galapagos | Sequential Dose | Lab3 | 3.803956
Exp 8, Replica 6 | 8 | 6 | 200 | 24.63819 | 24.63819 | 10.0019 | 117.9073 | EC1612A | 248.6118 | 0.51 | Controlled=6 | Galapagos | Sequential Dose | Lab3 | 3.872335
Exp 8, Replica 6 | 8 | 6 | 200 | 25.13065 | 25.13065 | 10.0019 | 117.9073 | EC1612A | 248.6118 | 0.51 | Controlled=6 | Galapagos | Sequential Dose | Lab3 | 3.831764
Exp 8, Replica 6 | 8 | 6 | 200 | 25.62312 | 25.62312 | 10.0019 | 117.9073 | EC1612A | 248.6118 | 0.51 | Controlled=6 | Galapagos | Sequential Dose | Lab3 | 3.676102
Exp 8, Replica 6 | 8 | 6 | 200 | 26.11558 | 26.11558 | 10.0019 | 117.9073 | EC1612A | 248.6118 | 0.51 | Controlled=6 | Galapagos | Sequential Dose | Lab3 | 3.817147
Exp 8, Replica 6 | 8 | 6 | 200 | 26.60804 | 26.60804 | 10.0019 | 117.9073 | EC1612A | 248.6118 | 0.51 | Controlled=6 | Galapagos | Sequential Dose | Lab3 | 3.613073
Exp 8, Replica 6 | 8 | 6 | 200 | 27.1005 | 27.1005 | 10.0019 | 117.9073 | EC1612A | 248.6118 | 0.51 | Controlled=6 | Galapagos | Sequential Dose | Lab3 | 3.926055
Exp 8, Replica 6 | 8 | 6 | 200 | 27.59296 | 27.59296 | 10.0019 | 117.9073 | EC1612A | 248.6118 | 0.51 | Controlled=6 | Galapagos | Sequential Dose | Lab3 | 3.590568
Exp 8, Replica 6 | 8 | 6 | 200 | 28.08543 | 28.08543 | 10.0019 | 117.9073 | EC1612A | 248.6118 | 0.51 | Controlled=6 | Galapagos | Sequential Dose | Lab3 | 3.807022
Exp 8, Replica 6 | 8 | 6 | 200 | 28.57789 | 28.57789 | 10.0019 | 117.9073 | EC1612A | 248.6118 | 0.51 | Controlled=6 | Galapagos | Sequential Dose | Lab3 | 3.703154
Exp 8, Replica 6 | 8 | 6 | 200 | 29.07035 | 29.07035 | 10.0019 | 117.9073 | EC1612A | 248.6118 | 0.51 | Controlled=6 | Galapagos | Sequential Dose | Lab3 | 3.554147
Exp 8, Replica 6 | 8 | 6 | 200 | 29.56281 | 29.56281 | 10.0019 | 117.9073 | EC1612A | 248.6118 | 0.51 | Controlled=6 | Galapagos | Sequential Dose | Lab3 | 3.538011
Exp 8, Replica 6 | 8 | 6 | 200 | 30.05528 | 30.05528 | 10.0019 | 117.9073 | EC1612A | 248.6118 | 0.51 | Controlled=6 | Galapagos | Sequential Dose | Lab3 | 3.594825
Exp 8, Replica 6 | 8 | 6 | 200 | 30.54774 | 30.54774 | 10.0019 | 117.9073 | EC1612A | 248.6118 | 0.51 | Controlled=6 | Galapagos | Sequential Dose | Lab3 | 3.532848
Exp 8, Replica 6 | 8 | 6 | 200 | 31.0402 | 31.0402 | 10.0019 | 117.9073 | EC1612A | 248.6118 | 0.51 | Controlled=6 | Galapagos | Sequential Dose | Lab3 | 3.524441
Exp 8, Replica 6 | 8 | 6 | 200 | 31.53266 | 31.53266 | 10.0019 | 117.9073 | EC1612A | 248.6118 | 0.51 | Controlled=6 | Galapagos | Sequential Dose | Lab3 | 3.741474
Exp 8, Replica 6 | 8 | 6 | 200 | 32.02513 | 32.02513 | 10.0019 | 117.9073 | EC1612A | 248.6118 | 0.51 | Controlled=6 | Galapagos | Sequential Dose | Lab3 | 3.427212
Exp 8, Replica 6 | 8 | 6 | 200 | 32.51759 | 32.51759 | 10.0019 | 117.9073 | EC1612A | 248.6118 | 0.51 | Controlled=6 | Galapagos | Sequential Dose | Lab3 | 3.41317
Exp 8, Replica 6 | 8 | 6 | 200 | 33.01005 | 33.01005 | 10.0019 | 117.9073 | EC1612A | 248.6118 | 0.51 | Controlled=6 | Galapagos | Sequential Dose | Lab3 | 3.59929
Exp 8, Replica 6 | 8 | 6 | 200 | 33.50251 | 33.50251 | 10.0019 | 117.9073 | EC1612A | 248.6118 | 0.51 | Controlled=6 | Galapagos | Sequential Dose | Lab3 | 3.479472
Exp 8, Replica 6 | 8 | 6 | 200 | 33.99497 | 33.99497 | 10.0019 | 117.9073 | EC1612A | 248.6118 | 0.51 | Controlled=6 | Galapagos | Sequential Dose | Lab3 | 3.551623
Exp 8, Replica 6 | 8 | 6 | 200 | 34.48744 | 34.48744 | 10.0019 | 117.9073 | EC1612A | 248.6118 | 0.51 | Controlled=6 | Galapagos | Sequential Dose | Lab3 | 3.403389
Exp 8, Replica 6 | 8 | 6 | 200 | 34.9799 | 34.9799 | 10.0019 | 117.9073 | EC1612A | 248.6118 | 0.51 | Controlled=6 | Galapagos | Sequential Dose | Lab3 | 3.477552
Exp 8, Replica 6 | 8 | 6 | 200 | 35.47236 | 35.47236 | 10.0019 | 117.9073 | EC1612A | 248.6118 | 0.51 | Controlled=6 | Galapagos | Sequential Dose | Lab3 | 3.45756
Exp 8, Replica 6 | 8 | 6 | 200 | 35.96482 | 35.96482 | 10.0019 | 117.9073 | EC1612A | 248.6118 | 0.51 | Controlled=6 | Galapagos | Sequential Dose | Lab3 | 3.399554
Exp 8, Replica 6 | 8 | 6 | 200 | 36.45729 | 36.45729 | 10.0019 | 117.9073 | EC1612A | 248.6118 | 0.51 | Controlled=6 | Galapagos | Sequential Dose | Lab3 | 3.485807
Exp 8, Replica 6 | 8 | 6 | 200 | 36.94975 | 36.94975 | 10.0019 | 117.9073 | EC1612A | 248.6118 | 0.51 | Controlled=6 | Galapagos | Sequential Dose | Lab3 | 3.334952
Exp 8, Replica 6 | 8 | 6 | 200 | 37.44221 | 37.44221 | 10.0019 | 117.9073 | EC1612A | 248.6118 | 0.51 | Controlled=6 | Galapagos | Sequential Dose | Lab3 | 3.236156
Exp 8, Replica 6 | 8 | 6 | 200 | 37.93467 | 37.93467 | 10.0019 | 117.9073 | EC1612A | 248.6118 | 0.51 | Controlled=6 | Galapagos | Sequential Dose | Lab3 | 3.367044
Exp 8, Replica 6 | 8 | 6 | 200 | 38.42714 | 38.42714 | 10.0019 | 117.9073 | EC1612A | 248.6118 | 0.51 | Controlled=6 | Galapagos | Sequential Dose | Lab3 | 3.319421
Exp 8, Replica 6 | 8 | 6 | 200 | 38.9196 | 38.9196 | 10.0019 | 117.9073 | EC1612A | 248.6118 | 0.51 | Controlled=6 | Galapagos | Sequential Dose | Lab3 | 3.134665
Exp 8, Replica 6 | 8 | 6 | 200 | 39.41206 | 39.41206 | 10.0019 | 117.9073 | EC1612A | 248.6118 | 0.51 | Controlled=6 | Galapagos | Sequential Dose | Lab3 | 3.282967
Exp 8, Replica 6 | 8 | 6 | 200 | 39.90452 | 39.90452 | 10.0019 | 117.9073 | EC1612A | 248.6118 | 0.51 | Controlled=6 | Galapagos | Sequential Dose | Lab3 | 3.317615
Exp 8, Replica 6 | 8 | 6 | 200 | 40.39698 | 40.39698 | 10.0019 | 117.9073 | EC1612A | 248.6118 | 0.51 | Controlled=6 | Galapagos | Sequential Dose | Lab3 | 3.230202
Exp 8, Replica 6 | 8 | 6 | 200 | 40.88945 | 40.88945 | 10.0019 | 117.9073 | EC1612A | 248.6118 | 0.51 | Controlled=6 | Galapagos | Sequential Dose | Lab3 | 3.187514
Exp 8, Replica 6 | 8 | 6 | 200 | 41.38191 | 41.38191 | 10.0019 | 117.9073 | EC1612A | 248.6118 | 0.51 | Controlled=6 | Galapagos | Sequential Dose | Lab3 | 3.141063
Exp 8, Replica 6 | 8 | 6 | 200 | 41.87437 | 41.87437 | 10.0019 | 117.9073 | EC1612A | 248.6118 | 0.51 | Controlled=6 | Galapagos | Sequential Dose | Lab3 | 3.16638
Exp 8, Replica 6 | 8 | 6 | 200 | 42.36683 | 42.36683 | 10.0019 | 117.9073 | EC1612A | 248.6118 | 0.51 | Controlled=6 | Galapagos | Sequential Dose | Lab3 | 3.122329
Exp 8, Replica 6 | 8 | 6 | 200 | 42.8593 | 42.8593 | 10.0019 | 117.9073 | EC1612A | 248.6118 | 0.51 | Controlled=6 | Galapagos | Sequential Dose | Lab3 | 3.058396
Exp 8, Replica 6 | 8 | 6 | 200 | 43.35176 | 43.35176 | 10.0019 | 117.9073 | EC1612A | 248.6118 | 0.51 | Controlled=6 | Galapagos | Sequential Dose | Lab3 | 3.180264
Exp 8, Replica 6 | 8 | 6 | 200 | 43.84422 | 43.84422 | 10.0019 | 117.9073 | EC1612A | 248.6118 | 0.51 | Controlled=6 | Galapagos | Sequential Dose | Lab3 | 3.118358
Exp 8, Replica 6 | 8 | 6 | 200 | 44.33668 | 44.33668 | 10.0019 | 117.9073 | EC1612A | 248.6118 | 0.51 | Controlled=6 | Galapagos | Sequential Dose | Lab3 | 3.04984
Exp 8, Replica 6 | 8 | 6 | 200 | 44.82915 | 44.82915 | 10.0019 | 117.9073 | EC1612A | 248.6118 | 0.51 | Controlled=6 | Galapagos | Sequential Dose | Lab3 | 3.061728
Exp 8, Replica 6 | 8 | 6 | 200 | 45.32161 | 45.32161 | 10.0019 | 117.9073 | EC1612A | 248.6118 | 0.51 | Controlled=6 | Galapagos | Sequential Dose | Lab3 | 3.055491
Exp 8, Replica 6 | 8 | 6 | 200 | 45.81407 | 45.81407 | 10.0019 | 117.9073 | EC1612A | 248.6118 | 0.51 | Controlled=6 | Galapagos | Sequential Dose | Lab3 | 2.938084
Exp 8, Replica 6 | 8 | 6 | 200 | 46.30653 | 46.30653 | 10.0019 | 117.9073 | EC1612A | 248.6118 | 0.51 | Controlled=6 | Galapagos | Sequential Dose | Lab3 | 3.047513
Exp 8, Replica 6 | 8 | 6 | 200 | 46.79899 | 46.79899 | 10.0019 | 117.9073 | EC1612A | 248.6118 | 0.51 | Controlled=6 | Galapagos | Sequential Dose | Lab3 | 2.945779
Exp 8, Replica 6 | 8 | 6 | 200 | 47.29146 | 47.29146 | 10.0019 | 117.9073 | EC1612A | 248.6118 | 0.51 | Controlled=6 | Galapagos | Sequential Dose | Lab3 | 3.157934
Exp 8, Replica 6 | 8 | 6 | 200 | 47.78392 | 47.78392 | 10.0019 | 117.9073 | EC1612A | 248.6118 | 0.51 | Controlled=6 | Galapagos | Sequential Dose | Lab3 | 3.034259
Exp 8, Replica 6 | 8 | 6 | 200 | 48.27638 | 48.27638 | 10.0019 | 117.9073 | EC1612A | 248.6118 | 0.51 | Controlled=6 | Galapagos | Sequential Dose | Lab3 | 2.909041
Exp 8, Replica 6 | 8 | 6 | 200 | 48.76884 | 48.76884 | 10.0019 | 117.9073 | EC1612A | 248.6118 | 0.51 | Controlled=6 | Galapagos | Sequential Dose | Lab3 | 2.821628
Exp 8, Replica 6 | 8 | 6 | 200 | 49.26131 | 49.26131 | 10.0019 | 117.9073 | EC1612A | 248.6118 | 0.51 | Controlled=6 | Galapagos | Sequential Dose | Lab3 | 2.982533
Exp 8, Replica 6 | 8 | 6 | 200 | 49.75377 | 49.75377 | 10.0019 | 117.9073 | EC1612A | 248.6118 | 0.51 | Controlled=6 | Galapagos | Sequential Dose | Lab3 | 2.93326
Exp 8, Replica 6 | 8 | 6 | 200 | 50.24623 | 50.24623 | 10.0019 | 117.9073 | EC1612A | 248.6118 | 0.51 | Controlled=6 | Galapagos | Sequential Dose | Lab3 | 2.871622
Exp 8, Replica 6 | 8 | 6 | 200 | 50.73869 | 50.73869 | 10.0019 | 117.9073 | EC1612A | 248.6118 | 0.51 | Controlled=6 | Galapagos | Sequential Dose | Lab3 | 2.926511
Exp 8, Replica 6 | 8 | 6 | 200 | 51.23116 | 51.23116 | 10.0019 | 117.9073 | EC1612A | 248.6118 | 0.51 | Controlled=6 | Galapagos | Sequential Dose | Lab3 | 2.898496
Exp 8, Replica 6 | 8 | 6 | 200 | 51.72362 | 51.72362 | 10.0019 | 117.9073 | EC1612A | 248.6118 | 0.51 | Controlled=6 | Galapagos | Sequential Dose | Lab3 | 2.902889
Exp 8, Replica 6 | 8 | 6 | 200 | 52.21608 | 52.21608 | 10.0019 | 117.9073 | EC1612A | 248.6118 | 0.51 | Controlled=6 | Galapagos | Sequential Dose | Lab3 | 2.848182
Exp 8, Replica 6 | 8 | 6 | 200 | 52.70854 | 52.70854 | 10.0019 | 117.9073 | EC1612A | 248.6118 | 0.51 | Controlled=6 | Galapagos | Sequential Dose | Lab3 | 2.897784
Exp 8, Replica 6 | 8 | 6 | 200 | 53.20101 | 53.20101 | 10.0019 | 117.9073 | EC1612A | 248.6118 | 0.51 | Controlled=6 | Galapagos | Sequential Dose | Lab3 | 2.883382
Exp 8, Replica 6 | 8 | 6 | 200 | 53.69347 | 53.69347 | 10.0019 | 117.9073 | EC1612A | 248.6118 | 0.51 | Controlled=6 | Galapagos | Sequential Dose | Lab3 | 2.726722
Exp 8, Replica 6 | 8 | 6 | 200 | 54.18593 | 54.18593 | 10.0019 | 117.9073 | EC1612A | 248.6118 | 0.51 | Controlled=6 | Galapagos | Sequential Dose | Lab3 | 2.75947
Exp 8, Replica 6 | 8 | 6 | 200 | 54.67839 | 54.67839 | 10.0019 | 117.9073 | EC1612A | 248.6118 | 0.51 | Controlled=6 | Galapagos | Sequential Dose | Lab3 | 2.808107
Exp 8, Replica 6 | 8 | 6 | 200 | 55.17085 | 55.17085 | 10.0019 | 117.9073 | EC1612A | 248.6118 | 0.51 | Controlled=6 | Galapagos | Sequential Dose | Lab3 | 2.752845
Exp 8, Replica 6 | 8 | 6 | 200 | 55.66332 | 55.66332 | 10.0019 | 117.9073 | EC1612A | 248.6118 | 0.51 | Controlled=6 | Galapagos | Sequential Dose | Lab3 | 2.71453
Exp 8, Replica 6 | 8 | 6 | 200 | 56.15578 | 56.15578 | 10.0019 | 117.9073 | EC1612A | 248.6118 | 0.51 | Controlled=6 | Galapagos | Sequential Dose | Lab3 | 2.640091
Exp 8, Replica 6 | 8 | 6 | 200 | 56.64824 | 56.64824 | 10.0019 | 117.9073 | EC1612A | 248.6118 | 0.51 | Controlled=6 | Galapagos | Sequential Dose | Lab3 | 2.718597
Exp 8, Replica 6 | 8 | 6 | 200 | 57.1407 | 57.1407 | 10.0019 | 117.9073 | EC1612A | 248.6118 | 0.51 | Controlled=6 | Galapagos | Sequential Dose | Lab3 | 2.709117
Exp 8, Replica 6 | 8 | 6 | 200 | 57.63317 | 57.63317 | 10.0019 | 117.9073 | EC1612A | 248.6118 | 0.51 | Controlled=6 | Galapagos | Sequential Dose | Lab3 | 2.498984
Exp 8, Replica 6 | 8 | 6 | 200 | 58.12563 | 58.12563 | 10.0019 | 117.9073 | EC1612A | 248.6118 | 0.51 | Controlled=6 | Galapagos | Sequential Dose | Lab3 | 2.616957
Exp 8, Replica 6 | 8 | 6 | 200 | 58.61809 | 58.61809 | 10.0019 | 117.9073 | EC1612A | 248.6118 | 0.51 | Controlled=6 | Galapagos | Sequential Dose | Lab3 | 2.629325
Exp 8, Replica 6 | 8 | 6 | 200 | 59.11055 | 59.11055 | 10.0019 | 117.9073 | EC1612A | 248.6118 | 0.51 | Controlled=6 | Galapagos | Sequential Dose | Lab3 | 2.636834
Exp 8, Replica 6 | 8 | 6 | 200 | 59.60302 | 59.60302 | 10.0019 | 117.9073 | EC1612A | 248.6118 | 0.51 | Controlled=6 | Galapagos | Sequential Dose | Lab3 | 2.602194
Exp 8, Replica 6 | 8 | 6 | 200 | 60.09548 | 60.09548 | 10.0019 | 117.9073 | EC1612A | 248.6118 | 0.51 | Controlled=6 | Galapagos | Sequential Dose | Lab3 | 2.650075
Exp 8, Replica 6 | 8 | 6 | 200 | 60.58794 | 60.58794 | 10.0019 | 117.9073 | EC1612A | 248.6118 | 0.51 | Controlled=6 | Galapagos | Sequential Dose | Lab3 | 2.582712
Exp 8, Replica 6 | 8 | 6 | 200 | 61.0804 | 61.0804 | 10.0019 | 117.9073 | EC1612A | 248.6118 | 0.51 | Controlled=6 | Galapagos | Sequential Dose | Lab3 | 2.599123
Exp 8, Replica 6 | 8 | 6 | 200 | 61.57286 | 61.57286 | 10.0019 | 117.9073 | EC1612A | 248.6118 | 0.51 | Controlled=6 | Galapagos | Sequential Dose | Lab3 | 2.591308
Exp 8, Replica 6 | 8 | 6 | 200 | 62.06533 | 62.06533 | 10.0019 | 117.9073 | EC1612A | 248.6118 | 0.51 | Controlled=6 | Galapagos | Sequential Dose | Lab3 | 2.561273
Exp 8, Replica 6 | 8 | 6 | 200 | 62.55779 | 62.55779 | 10.0019 | 117.9073 | EC1612A | 248.6118 | 0.51 | Controlled=6 | Galapagos | Sequential Dose | Lab3 | 2.504493
Exp 8, Replica 6 | 8 | 6 | 200 | 63.05025 | 63.05025 | 10.0019 | 117.9073 | EC1612A | 248.6118 | 0.51 | Controlled=6 | Galapagos | Sequential Dose | Lab3 | 2.519097
Exp 8, Replica 6 | 8 | 6 | 200 | 63.54271 | 63.54271 | 10.0019 | 117.9073 | EC1612A | 248.6118 | 0.51 | Controlled=6 | Galapagos | Sequential Dose | Lab3 | 2.606363
Exp 8, Replica 6 | 8 | 6 | 200 | 64.03518 | 64.03518 | 10.0019 | 117.9073 | EC1612A | 248.6118 | 0.51 | Controlled=6 | Galapagos | Sequential Dose | Lab3 | 2.569591
Exp 8, Replica 6 | 8 | 6 | 200 | 64.52764 | 64.52764 | 10.0019 | 117.9073 | EC1612A | 248.6118 | 0.51 | Controlled=6 | Galapagos | Sequential Dose | Lab3 | 2.518298
Exp 8, Replica 6 | 8 | 6 | 200 | 65.0201 | 65.0201 | 10.0019 | 117.9073 | EC1612A | 248.6118 | 0.51 | Controlled=6 | Galapagos | Sequential Dose | Lab3 | 2.547888
Exp 8, Replica 6 | 8 | 6 | 200 | 65.51256 | 65.51256 | 10.0019 | 117.9073 | EC1612A | 248.6118 | 0.51 | Controlled=6 | Galapagos | Sequential Dose | Lab3 | 2.51883
Exp 8, Replica 6 | 8 | 6 | 200 | 66.00503 | 66.00503 | 10.0019 | 117.9073 | EC1612A | 248.6118 | 0.51 | Controlled=6 | Galapagos | Sequential Dose | Lab3 | 2.446567
Exp 8, Replica 6 | 8 | 6 | 200 | 66.49749 | 66.49749 | 10.0019 | 117.9073 | EC1612A | 248.6118 | 0.51 | Controlled=6 | Galapagos | Sequential Dose | Lab3 | 2.417776
Exp 8, Replica 6 | 8 | 6 | 200 | 66.98995 | 66.98995 | 10.0019 | 117.9073 | EC1612A | 248.6118 | 0.51 | Controlled=6 | Galapagos | Sequential Dose | Lab3 | 2.33893
Exp 8, Replica 6 | 8 | 6 | 200 | 67.48241 | 67.48241 | 10.0019 | 117.9073 | EC1612A | 248.6118 | 0.51 | Controlled=6 | Galapagos | Sequential Dose | Lab3 | 2.493529
Exp 8, Replica 6 | 8 | 6 | 200 | 67.97487 | 67.97487 | 10.0019 | 117.9073 | EC1612A | 248.6118 | 0.51 | Controlled=6 | Galapagos | Sequential Dose | Lab3 | 2.381374
Exp 8, Replica 6 | 8 | 6 | 200 | 68.46734 | 68.46734 | 10.0019 | 117.9073 | EC1612A | 248.6118 | 0.51 | Controlled=6 | Galapagos | Sequential Dose | Lab3 | 2.341949
Exp 8, Replica 6 | 8 | 6 | 200 | 68.9598 | 68.9598 | 10.0019 | 117.9073 | EC1612A | 248.6118 | 0.51 | Controlled=6 | Galapagos | Sequential Dose | Lab3 | 2.314507
Exp 8, Replica 6 | 8 | 6 | 200 | 69.45226 | 69.45226 | 10.0019 | 117.9073 | EC1612A | 248.6118 | 0.51 | Controlled=6 | Galapagos | Sequential Dose | Lab3 | 2.387419
Exp 8, Replica 6 | 8 | 6 | 200 | 69.94472 | 69.94472 | 10.0019 | 117.9073 | EC1612A | 248.6118 | 0.51 | Controlled=6 | Galapagos | Sequential Dose | Lab3 | 2.445347
Exp 8, Replica 6 | 8 | 6 | 200 | 70.43719 | 70.43719 | 10.0019 | 117.9073 | EC1612A | 248.6118 | 0.51 | Controlled=6 | Galapagos | Sequential Dose | Lab3 | 2.305924
Exp 8, Replica 6 | 8 | 6 | 200 | 70.92965 | 70.92965 | 10.0019 | 117.9073 | EC1612A | 248.6118 | 0.51 | Controlled=6 | Galapagos | Sequential Dose | Lab3 | 2.30734
Exp 8, Replica 6 | 8 | 6 | 200 | 71.42211 | 71.42211 | 10.0019 | 117.9073 | EC1612A | 248.6118 | 0.51 | Controlled=6 | Galapagos | Sequential Dose | Lab3 | 2.207595
Exp 8, Replica 6 | 8 | 6 | 200 | 71.91457 | 71.91457 | 10.0019 | 117.9073 | EC1612A | 248.6118 | 0.51 | Controlled=6 | Galapagos | Sequential Dose | Lab3 | 2.293095
Exp 8, Replica 6 | 8 | 6 | 200 | 72.40704 | 72.40704 | 10.0019 | 117.9073 | EC1612A | 248.6118 | 0.51 | Controlled=6 | Galapagos | Sequential Dose | Lab3 | 2.279703
Exp 8, Replica 6 | 8 | 6 | 200 | 72.8995 | 72.8995 | 10.0019 | 117.9073 | EC1612A | 248.6118 | 0.51 | Controlled=6 | Galapagos | Sequential Dose | Lab3 | 2.186132
Exp 8, Replica 6 | 8 | 6 | 200 | 73.39196 | 73.39196 | 10.0019 | 117.9073 | EC1612A | 248.6118 | 0.51 | Controlled=6 | Galapagos | Sequential Dose | Lab3 | 2.218696
Exp 8, Replica 6 | 8 | 6 | 200 | 73.88442 | 73.88442 | 10.0019 | 117.9073 | EC1612A | 248.6118 | 0.51 | Controlled=6 | Galapagos | Sequential Dose | Lab3 | 2.228015
Exp 8, Replica 6 | 8 | 6 | 200 | 74.37688 | 74.37688 | 10.0019 | 117.9073 | EC1612A | 248.6118 | 0.51 | Controlled=6 | Galapagos | Sequential Dose | Lab3 | 2.214741
Exp 8, Replica 6 | 8 | 6 | 200 | 74.86935 | 74.86935 | 10.0019 | 117.9073 | EC1612A | 248.6118 | 0.51 | Controlled=6 | Galapagos | Sequential Dose | Lab3 | 2.202797
Exp 8, Replica 6 | 8 | 6 | 200 | 75.36181 | 75.36181 | 10.0019 | 117.9073 | EC1612A | 248.6118 | 0.51 | Controlled=6 | Galapagos | Sequential Dose | Lab3 | 2.108142
Exp 8, Replica 6 | 8 | 6 | 200 | 75.85427 | 75.85427 | 10.0019 | 117.9073 | EC1612A | 248.6118 | 0.51 | Controlled=6 | Galapagos | Sequential Dose | Lab3 | 2.141904
Exp 8, Replica 6 | 8 | 6 | 200 | 76.34673 | 76.34673 | 10.0019 | 117.9073 | EC1612A | 248.6118 | 0.51 | Controlled=6 | Galapagos | Sequential Dose | Lab3 | 2.206167
Exp 8, Replica 6 | 8 | 6 | 200 | 76.8392 | 76.8392 | 10.0019 | 117.9073 | EC1612A | 248.6118 | 0.51 | Controlled=6 | Galapagos | Sequential Dose | Lab3 | 2.21643
Exp 8, Replica 6 | 8 | 6 | 200 | 77.33166 | 77.33166 | 10.0019 | 117.9073 | EC1612A | 248.6118 | 0.51 | Controlled=6 | Galapagos | Sequential Dose | Lab3 | 2.151797
Exp 8, Replica 6 | 8 | 6 | 200 | 77.82412 | 77.82412 | 10.0019 | 117.9073 | EC1612A | 248.6118 | 0.51 | Controlled=6 | Galapagos | Sequential Dose | Lab3 | 2.158735
Exp 8, Replica 6 | 8 | 6 | 200 | 78.31658 | 78.31658 | 10.0019 | 117.9073 | EC1612A | 248.6118 | 0.51 | Controlled=6 | Galapagos | Sequential Dose | Lab3 | 2.138875
Exp 8, Replica 6 | 8 | 6 | 200 | 78.80905 | 78.80905 | 10.0019 | 117.9073 | EC1612A | 248.6118 | 0.51 | Controlled=6 | Galapagos | Sequential Dose | Lab3 | 2.020688
Exp 8, Replica 6 | 8 | 6 | 200 | 79.30151 | 79.30151 | 10.0019 | 117.9073 | EC1612A | 248.6118 | 0.51 | Controlled=6 | Galapagos | Sequential Dose | Lab3 | 2.075485
Exp 8, Replica 6 | 8 | 6 | 200 | 79.79397 | 79.79397 | 10.0019 | 117.9073 | EC1612A | 248.6118 | 0.51 | Controlled=6 | Galapagos | Sequential Dose | Lab3 | 2.023737
Exp 8, Replica 6 | 8 | 6 | 200 | 80.28643 | 80.28643 | 10.0019 | 117.9073 | EC1612A | 248.6118 | 0.51 | Controlled=6 | Galapagos | Sequential Dose | Lab3 | 2.084429
Exp 8, Replica 6 | 8 | 6 | 200 | 80.77889 | 80.77889 | 10.0019 | 117.9073 | EC1612A | 248.6118 | 0.51 | Controlled=6 | Galapagos | Sequential Dose | Lab3 | 2.045634
Exp 8, Replica 6 | 8 | 6 | 200 | 81.27136 | 81.27136 | 10.0019 | 117.9073 | EC1612A | 248.6118 | 0.51 | Controlled=6 | Galapagos | Sequential Dose | Lab3 | 2.024679
Exp 8, Replica 6 | 8 | 6 | 200 | 81.76382 | 81.76382 | 10.0019 | 117.9073 | EC1612A | 248.6118 | 0.51 | Controlled=6 | Galapagos | Sequential Dose | Lab3 | 2.072525
Exp 8, Replica 6 | 8 | 6 | 200 | 82.25628 | 82.25628 | 10.0019 | 117.9073 | EC1612A | 248.6118 | 0.51 | Controlled=6 | Galapagos | Sequential Dose | Lab3 | 2.072388
Exp 8, Replica 6 | 8 | 6 | 200 | 82.74874 | 82.74874 | 10.0019 | 117.9073 | EC1612A | 248.6118 | 0.51 | Controlled=6 | Galapagos | Sequential Dose | Lab3 | 1.993464
Exp 8, Replica 6 | 8 | 6 | 200 | 83.24121 | 83.24121 | 10.0019 | 117.9073 | EC1612A | 248.6118 | 0.51 | Controlled=6 | Galapagos | Sequential Dose | Lab3 | 2.018429
Exp 8, Replica 6 | 8 | 6 | 200 | 83.73367 | 83.73367 | 10.0019 | 117.9073 | EC1612A | 248.6118 | 0.51 | Controlled=6 | Galapagos | Sequential Dose | Lab3 | 2.058557
Exp 8, Replica 6 | 8 | 6 | 200 | 84.22613 | 84.22613 | 10.0019 | 117.9073 | EC1612A | 248.6118 | 0.51 | Controlled=6 | Galapagos | Sequential Dose | Lab3 | 2.036516
Exp 8, Replica 6 | 8 | 6 | 200 | 84.71859 | 84.71859 | 10.0019 | 117.9073 | EC1612A | 248.6118 | 0.51 | Controlled=6 | Galapagos | Sequential Dose | Lab3 | 1.947285
Exp 8, Replica 6 | 8 | 6 | 200 | 85.21106 | 85.21106 | 10.0019 | 117.9073 | EC1612A | 248.6118 | 0.51 | Controlled=6 | Galapagos | Sequential Dose | Lab3 | 1.922003
Exp 8, Replica 6 | 8 | 6 | 200 | 85.70352 | 85.70352 | 10.0019 | 117.9073 | EC1612A | 248.6118 | 0.51 | Controlled=6 | Galapagos | Sequential Dose | Lab3 | 1.988897
Exp 8, Replica 6 | 8 | 6 | 200 | 86.19598 | 86.19598 | 10.0019 | 117.9073 | EC1612A | 248.6118 | 0.51 | Controlled=6 | Galapagos | Sequential Dose | Lab3 | 1.941085
Exp 8, Replica 6 | 8 | 6 | 200 | 86.68844 | 86.68844 | 10.0019 | 117.9073 | EC1612A | 248.6118 | 0.51 | Controlled=6 | Galapagos | Sequential Dose | Lab3 | 1.93138
Exp 8, Replica 6 | 8 | 6 | 200 | 87.1809 | 87.1809 | 10.0019 | 117.9073 | EC1612A | 248.6118 | 0.51 | Controlled=6 | Galapagos | Sequential Dose | Lab3 | 1.952675
Exp 8, Replica 6 | 8 | 6 | 200 | 87.67337 | 87.67337 | 10.0019 | 117.9073 | EC1612A | 248.6118 | 0.51 | Controlled=6 | Galapagos | Sequential Dose | Lab3 | 1.962522
Exp 8, Replica 6 | 8 | 6 | 200 | 88.16583 | 88.16583 | 10.0019 | 117.9073 | EC1612A | 248.6118 | 0.51 | Controlled=6 | Galapagos | Sequential Dose | Lab3 | 1.884159
Exp 8, Replica 6 | 8 | 6 | 200 | 88.65829 | 88.65829 | 10.0019 | 117.9073 | EC1612A | 248.6118 | 0.51 | Controlled=6 | Galapagos | Sequential Dose | Lab3 | 1.924086
Exp 8, Replica 6 | 8 | 6 | 200 | 89.15075 | 89.15075 | 10.0019 | 117.9073 | EC1612A | 248.6118 | 0.51 | Controlled=6 | Galapagos | Sequential Dose | Lab3 | 1.846756
Exp 8, Replica 6 | 8 | 6 | 200 | 89.64322 | 89.64322 | 10.0019 | 117.9073 | EC1612A | 248.6118 | 0.51 | Controlled=6 | Galapagos | Sequential Dose | Lab3 | 1.868927
Exp 8, Replica 6 | 8 | 6 | 200 | 90.13568 | 90.13568 | 10.0019 | 117.9073 | EC1612A | 248.6118 | 0.51 | Controlled=6 | Galapagos | Sequential Dose | Lab3 | 1.864727
Exp 8, Replica 6 | 8 | 6 | 200 | 90.62814 | 90.62814 | 10.0019 | 117.9073 | EC1612A | 248.6118 | 0.51 | Controlled=6 | Galapagos | Sequential Dose | Lab3 | 1.858848
Exp 8, Replica 6 | 8 | 6 | 200 | 91.1206 | 91.1206 | 10.0019 | 117.9073 | EC1612A | 248.6118 | 0.51 | Controlled=6 | Galapagos | Sequential Dose | Lab3 | 1.858186
Exp 8, Replica 6 | 8 | 6 | 200 | 91.61307 | 91.61307 | 10.0019 | 117.9073 | EC1612A | 248.6118 | 0.51 | Controlled=6 | Galapagos | Sequential Dose | Lab3 | 1.85353
Exp 8, Replica 6 | 8 | 6 | 200 | 92.10553 | 92.10553 | 10.0019 | 117.9073 | EC1612A | 248.6118 | 0.51 | Controlled=6 | Galapagos | Sequential Dose | Lab3 | 1.826583
Exp 8, Replica 6 | 8 | 6 | 200 | 92.59799 | 92.59799 | 10.0019 | 117.9073 | EC1612A | 248.6118 | 0.51 | Controlled=6 | Galapagos | Sequential Dose | Lab3 | 1.853297
Exp 8, Replica 6 | 8 | 6 | 200 | 93.09045 | 93.09045 | 10.0019 | 117.9073 | EC1612A | 248.6118 | 0.51 | Controlled=6 | Galapagos | Sequential Dose | Lab3 | 1.85508
Exp 8, Replica 6 | 8 | 6 | 200 | 93.58291 | 93.58291 | 10.0019 | 117.9073 | EC1612A | 248.6118 | 0.51 | Controlled=6 | Galapagos | Sequential Dose | Lab3 | 1.805988
Exp 8, Replica 6 | 8 | 6 | 200 | 94.07538 | 94.07538 | 10.0019 | 117.9073 | EC1612A | 248.6118 | 0.51 | Controlled=6 | Galapagos | Sequential Dose | Lab3 | 1.825509
Exp 8, Replica 6 | 8 | 6 | 200 | 94.56784 | 94.56784 | 10.0019 | 117.9073 | EC1612A | 248.6118 | 0.51 | Controlled=6 | Galapagos | Sequential Dose | Lab3 | 1.753902
Exp 8, Replica 6 | 8 | 6 | 200 | 95.0603 | 95.0603 | 10.0019 | 117.9073 | EC1612A | 248.6118 | 0.51 | Controlled=6 | Galapagos | Sequential Dose | Lab3 | 1.707452
Exp 8, Replica 6 | 8 | 6 | 200 | 95.55276 | 95.55276 | 10.0019 | 117.9073 | EC1612A | 248.6118 | 0.51 | Controlled=6 | Galapagos | Sequential Dose | Lab3 | 1.752977
Exp 8, Replica 6 | 8 | 6 | 200 | 96.04523 | 96.04523 | 10.0019 | 117.9073 | EC1612A | 248.6118 | 0.51 | Controlled=6 | Galapagos | Sequential Dose | Lab3 | 1.749768
Exp 8, Replica 6 | 8 | 6 | 200 | 96.53769 | 96.53769 | 10.0019 | 117.9073 | EC1612A | 248.6118 | 0.51 | Controlled=6 | Galapagos | Sequential Dose | Lab3 | 1.749972
Exp 8, Replica 6 | 8 | 6 | 200 | 97.03015 | 97.03015 | 10.0019 | 117.9073 | EC1612A | 248.6118 | 0.51 | Controlled=6 | Galapagos | Sequential Dose | Lab3 | 1.747341
Exp 8, Replica 6 | 8 | 6 | 200 | 97.52261 | 97.52261 | 10.0019 | 117.9073 | EC1612A | 248.6118 | 0.51 | Controlled=6 | Galapagos | Sequential Dose | Lab3 | 1.76554
Exp 8, Replica 6 | 8 | 6 | 200 | 98.01508 | 98.01508 | 10.0019 | 117.9073 | EC1612A | 248.6118 | 0.51 | Controlled=6 | Galapagos | Sequential Dose | Lab3 | 1.760972
Exp 8, Replica 6 | 8 | 6 | 200 | 98.50754 | 98.50754 | 10.0019 | 117.9073 | EC1612A | 248.6118 | 0.51 | Controlled=6 | Galapagos | Sequential Dose | Lab3 | 1.707511
Exp 8, Replica 6 | 8 | 6 | 200 | 99 | 99 | 10.0019 | 117.9073 | EC1612A | 248.6118 | 0.51 | Controlled=6 | Galapagos | Sequential Dose | Lab3 | 1.685011

## Experiment_9
Description | Experiment | Replica | concentration_ppm | time_hrs | time_hrs_original | Pressure_bar_CO2 | Temperature_C | CI | Shear_Pa | Brine_Ionic_Strength | pH | Brine_Type | Type_of_test | Lab | corrosion_mm_yr
Exp 9, Replica 1 | 9 | 1 | 10 | 1 | 1 | 8.592584 | 108.49 | CORR12148SP | 63.43542 | 0.51 | Controlled=6 | TH | Sequential Dose | Lab3 | 12.37927
Exp 9, Replica 1 | 9 | 1 | 10 | 1.628141 | 1.628141 | 8.592584 | 108.49 | CORR12148SP | 63.43542 | 0.51 | Controlled=6 | TH | Sequential Dose | Lab3 | 12.44247
Exp 9, Replica 1 | 9 | 1 | 10 | 2.256281 | 2.256281 | 8.592584 | 108.49 | CORR12148SP | 63.43542 | 0.51 | Controlled=6 | TH | Sequential Dose | Lab3 | 12.47939
Exp 9, Replica 1 | 9 | 1 | 10 | 2.884422 | 2.884422 | 8.592584 | 108.49 | CORR12148SP | 63.43542 | 0.51 | Controlled=6 | TH | Sequential Dose | Lab3 | 11.96574
Exp 9, Replica 1 | 9 | 1 | 10 | 3.512563 | 3.512563 | 8.592584 | 108.49 | CORR12148SP | 63.43542 | 0.51 | Controlled=6 | TH | Sequential Dose | Lab3 | 12.69523
Exp 9, Replica 1 | 9 | 1 | 10 | 4.140704 | 4.140704 | 8.592584 | 108.49 | CORR12148SP | 63.43542 | 0.51 | Controlled=6 | TH | Sequential Dose | Lab3 | 11.79151
Exp 9, Replica 1 | 9 | 1 | 10 | 4.768844 | 4.768844 | 8.592584 | 108.49 | CORR12148SP | 63.43542 | 0.51 | Controlled=6 | TH | Sequential Dose | Lab3 | 11.52522
Exp 9, Replica 1 | 9 | 1 | 10 | 5.396985 | 5.396985 | 8.592584 | 108.49 | CORR12148SP | 63.43542 | 0.51 | Controlled=6 | TH | Sequential Dose | Lab3 | 12.00602
Exp 9, Replica 1 | 9 | 1 | 10 | 6.025126 | 6.025126 | 8.592584 | 108.49 | CORR12148SP | 63.43542 | 0.51 | Controlled=6 | TH | Sequential Dose | Lab3 | 11.34651
Exp 9, Replica 1 | 9 | 1 | 10 | 6.653266 | 6.653266 | 8.592584 | 108.49 | CORR12148SP | 63.43542 | 0.51 | Controlled=6 | TH | Sequential Dose | Lab3 | 11.41154
Exp 9, Replica 1 | 9 | 1 | 10 | 7.281407 | 7.281407 | 8.592584 | 108.49 | CORR12148SP | 63.43542 | 0.51 | Controlled=6 | TH | Sequential Dose | Lab3 | 11.48465
Exp 9, Replica 1 | 9 | 1 | 10 | 7.909548 | 7.909548 | 8.592584 | 108.49 | CORR12148SP | 63.43542 | 0.51 | Controlled=6 | TH | Sequential Dose | Lab3 | 11.75229
Exp 9, Replica 1 | 9 | 1 | 10 | 8.537688 | 8.537688 | 8.592584 | 108.49 | CORR12148SP | 63.43542 | 0.51 | Controlled=6 | TH | Sequential Dose | Lab3 | 11.44972
Exp 9, Replica 1 | 9 | 1 | 10 | 9.165829 | 9.165829 | 8.592584 | 108.49 | CORR12148SP | 63.43542 | 0.51 | Controlled=6 | TH | Sequential Dose | Lab3 | 11.84341
Exp 9, Replica 1 | 9 | 1 | 10 | 9.79397 | 9.79397 | 8.592584 | 108.49 | CORR12148SP | 63.43542 | 0.51 | Controlled=6 | TH | Sequential Dose | Lab3 | 11.34748
Exp 9, Replica 1 | 9 | 1 | 10 | 10.42211 | 10.42211 | 8.592584 | 108.49 | CORR12148SP | 63.43542 | 0.51 | Controlled=6 | TH | Sequential Dose | Lab3 | 10.96877
Exp 9, Replica 1 | 9 | 1 | 10 | 11.05025 | 11.05025 | 8.592584 | 108.49 | CORR12148SP | 63.43542 | 0.51 | Controlled=6 | TH | Sequential Dose | Lab3 | 8.695071
Exp 9, Replica 1 | 9 | 1 | 10 | 11.67839 | 11.67839 | 8.592584 | 108.49 | CORR12148SP | 63.43542 | 0.51 | Controlled=6 | TH | Sequential Dose | Lab3 | 8.843258
Exp 9, Replica 1 | 9 | 1 | 10 | 12.30653 | 12.30653 | 8.592584 | 108.49 | CORR12148SP | 63.43542 | 0.51 | Controlled=6 | TH | Sequential Dose | Lab3 | 8.89606
Exp 9, Replica 1 | 9 | 1 | 10 | 12.93467 | 12.93467 | 8.592584 | 108.49 | CORR12148SP | 63.43542 | 0.51 | Controlled=6 | TH | Sequential Dose | Lab3 | 8.388464
Exp 9, Replica 1 | 9 | 1 | 10 | 13.56281 | 13.56281 | 8.592584 | 108.49 | CORR12148SP | 63.43542 | 0.51 | Controlled=6 | TH | Sequential Dose | Lab3 | 8.401347
Exp 9, Replica 1 | 9 | 1 | 10 | 14.19095 | 14.19095 | 8.592584 | 108.49 | CORR12148SP | 63.43542 | 0.51 | Controlled=6 | TH | Sequential Dose | Lab3 | 8.626688
Exp 9, Replica 1 | 9 | 1 | 10 | 14.8191 | 14.8191 | 8.592584 | 108.49 | CORR12148SP | 63.43542 | 0.51 | Controlled=6 | TH | Sequential Dose | Lab3 | 8.457896
Exp 9, Replica 1 | 9 | 1 | 10 | 15.44724 | 15.44724 | 8.592584 | 108.49 | CORR12148SP | 63.43542 | 0.51 | Controlled=6 | TH | Sequential Dose | Lab3 | 8.288657
Exp 9, Replica 1 | 9 | 1 | 10 | 16.07538 | 16.07538 | 8.592584 | 108.49 | CORR12148SP | 63.43542 | 0.51 | Controlled=6 | TH | Sequential Dose | Lab3 | 8.323885
Exp 9, Replica 1 | 9 | 1 | 10 | 16.70352 | 16.70352 | 8.592584 | 108.49 | CORR12148SP | 63.43542 | 0.51 | Controlled=6 | TH | Sequential Dose | Lab3 | 8.242751
Exp 9, Replica 1 | 9 | 1 | 10 | 17.33166 | 17.33166 | 8.592584 | 108.49 | CORR12148SP | 63.43542 | 0.51 | Controlled=6 | TH | Sequential Dose | Lab3 | 8.253862
Exp 9, Replica 1 | 9 | 1 | 10 | 17.9598 | 17.9598 | 8.592584 | 108.49 | CORR12148SP | 63.43542 | 0.51 | Controlled=6 | TH | Sequential Dose | Lab3 | 8.144931
Exp 9, Replica 1 | 9 | 1 | 10 | 18.58794 | 18.58794 | 8.592584 | 108.49 | CORR12148SP | 63.43542 | 0.51 | Controlled=6 | TH | Sequential Dose | Lab3 | 7.99746
Exp 9, Replica 1 | 9 | 1 | 10 | 19.21608 | 19.21608 | 8.592584 | 108.49 | CORR12148SP | 63.43542 | 0.51 | Controlled=6 | TH | Sequential Dose | Lab3 | 8.170342
Exp 9, Replica 1 | 9 | 1 | 10 | 19.84422 | 19.84422 | 8.592584 | 108.49 | CORR12148SP | 63.43542 | 0.51 | Controlled=6 | TH | Sequential Dose | Lab3 | 7.86521
Exp 9, Replica 1 | 9 | 1 | 10 | 20.47236 | 20.47236 | 8.592584 | 108.49 | CORR12148SP | 63.43542 | 0.51 | Controlled=6 | TH | Sequential Dose | Lab3 | 8.153087
Exp 9, Replica 1 | 9 | 1 | 10 | 21.1005 | 21.1005 | 8.592584 | 108.49 | CORR12148SP | 63.43542 | 0.51 | Controlled=6 | TH | Sequential Dose | Lab3 | 7.824524
Exp 9, Replica 1 | 9 | 1 | 10 | 21.72864 | 21.72864 | 8.592584 | 108.49 | CORR12148SP | 63.43542 | 0.51 | Controlled=6 | TH | Sequential Dose | Lab3 | 7.991592
Exp 9, Replica 1 | 9 | 1 | 10 | 22.35678 | 22.35678 | 8.592584 | 108.49 | CORR12148SP | 63.43542 | 0.51 | Controlled=6 | TH | Sequential Dose | Lab3 | 7.722955
Exp 9, Replica 1 | 9 | 1 | 10 | 22.98492 | 22.98492 | 8.592584 | 108.49 | CORR12148SP | 63.43542 | 0.51 | Controlled=6 | TH | Sequential Dose | Lab3 | 7.799449
Exp 9, Replica 1 | 9 | 1 | 10 | 23.61307 | 23.61307 | 8.592584 | 108.49 | CORR12148SP | 63.43542 | 0.51 | Controlled=6 | TH | Sequential Dose | Lab3 | 7.514971
Exp 9, Replica 1 | 9 | 1 | 10 | 24.24121 | 24.24121 | 8.592584 | 108.49 | CORR12148SP | 63.43542 | 0.51 | Controlled=6 | TH | Sequential Dose | Lab3 | 7.52985
Exp 9, Replica 1 | 9 | 1 | 10 | 24.86935 | 24.86935 | 8.592584 | 108.49 | CORR12148SP | 63.43542 | 0.51 | Controlled=6 | TH | Sequential Dose | Lab3 | 7.722003
Exp 9, Replica 1 | 9 | 1 | 10 | 25.49749 | 25.49749 | 8.592584 | 108.49 | CORR12148SP | 63.43542 | 0.51 | Controlled=6 | TH | Sequential Dose | Lab3 | 7.370176
Exp 9, Replica 1 | 9 | 1 | 10 | 26.12563 | 26.12563 | 8.592584 | 108.49 | CORR12148SP | 63.43542 | 0.51 | Controlled=6 | TH | Sequential Dose | Lab3 | 7.592946
Exp 9, Replica 1 | 9 | 1 | 10 | 26.75377 | 26.75377 | 8.592584 | 108.49 | CORR12148SP | 63.43542 | 0.51 | Controlled=6 | TH | Sequential Dose | Lab3 | 7.48537
Exp 9, Replica 1 | 9 | 1 | 10 | 27.38191 | 27.38191 | 8.592584 | 108.49 | CORR12148SP | 63.43542 | 0.51 | Controlled=6 | TH | Sequential Dose | Lab3 | 7.427471
Exp 9, Replica 1 | 9 | 1 | 10 | 28.01005 | 28.01005 | 8.592584 | 108.49 | CORR12148SP | 63.43542 | 0.51 | Controlled=6 | TH | Sequential Dose | Lab3 | 7.360629
Exp 9, Replica 1 | 9 | 1 | 10 | 28.63819 | 28.63819 | 8.592584 | 108.49 | CORR12148SP | 63.43542 | 0.51 | Controlled=6 | TH | Sequential Dose | Lab3 | 7.508904
Exp 9, Replica 1 | 9 | 1 | 10 | 29.26633 | 29.26633 | 8.592584 | 108.49 | CORR12148SP | 63.43542 | 0.51 | Controlled=6 | TH | Sequential Dose | Lab3 | 7.01794
Exp 9, Replica 1 | 9 | 1 | 10 | 29.89447 | 29.89447 | 8.592584 | 108.49 | CORR12148SP | 63.43542 | 0.51 | Controlled=6 | TH | Sequential Dose | Lab3 | 7.168628
Exp 9, Replica 1 | 9 | 1 | 10 | 30.52261 | 30.52261 | 8.592584 | 108.49 | CORR12148SP | 63.43542 | 0.51 | Controlled=6 | TH | Sequential Dose | Lab3 | 6.856843
Exp 9, Replica 1 | 9 | 1 | 10 | 31.15075 | 31.15075 | 8.592584 | 108.49 | CORR12148SP | 63.43542 | 0.51 | Controlled=6 | TH | Sequential Dose | Lab3 | 6.982119
Exp 9, Replica 1 | 9 | 1 | 10 | 31.77889 | 31.77889 | 8.592584 | 108.49 | CORR12148SP | 63.43542 | 0.51 | Controlled=6 | TH | Sequential Dose | Lab3 | 7.14261
Exp 9, Replica 1 | 9 | 1 | 10 | 32.40704 | 32.40704 | 8.592584 | 108.49 | CORR12148SP | 63.43542 | 0.51 | Controlled=6 | TH | Sequential Dose | Lab3 | 6.955243
Exp 9, Replica 1 | 9 | 1 | 10 | 33.03518 | 33.03518 | 8.592584 | 108.49 | CORR12148SP | 63.43542 | 0.51 | Controlled=6 | TH | Sequential Dose | Lab3 | 6.730737
Exp 9, Replica 1 | 9 | 1 | 10 | 33.66332 | 33.66332 | 8.592584 | 108.49 | CORR12148SP | 63.43542 | 0.51 | Controlled=6 | TH | Sequential Dose | Lab3 | 6.900168
Exp 9, Replica 1 | 9 | 1 | 10 | 34.29146 | 34.29146 | 8.592584 | 108.49 | CORR12148SP | 63.43542 | 0.51 | Controlled=6 | TH | Sequential Dose | Lab3 | 6.780137
Exp 9, Replica 1 | 9 | 1 | 10 | 34.9196 | 34.9196 | 8.592584 | 108.49 | CORR12148SP | 63.43542 | 0.51 | Controlled=6 | TH | Sequential Dose | Lab3 | 6.638381
Exp 9, Replica 1 | 9 | 1 | 10 | 35.54774 | 35.54774 | 8.592584 | 108.49 | CORR12148SP | 63.43542 | 0.51 | Controlled=6 | TH | Sequential Dose | Lab3 | 6.740592
Exp 9, Replica 1 | 9 | 1 | 10 | 36.17588 | 36.17588 | 8.592584 | 108.49 | CORR12148SP | 63.43542 | 0.51 | Controlled=6 | TH | Sequential Dose | Lab3 | 6.573979
Exp 9, Replica 1 | 9 | 1 | 10 | 36.80402 | 36.80402 | 8.592584 | 108.49 | CORR12148SP | 63.43542 | 0.51 | Controlled=6 | TH | Sequential Dose | Lab3 | 6.728927
Exp 9, Replica 1 | 9 | 1 | 10 | 37.43216 | 37.43216 | 8.592584 | 108.49 | CORR12148SP | 63.43542 | 0.51 | Controlled=6 | TH | Sequential Dose | Lab3 | 6.381357
Exp 9, Replica 1 | 9 | 1 | 10 | 38.0603 | 38.0603 | 8.592584 | 108.49 | CORR12148SP | 63.43542 | 0.51 | Controlled=6 | TH | Sequential Dose | Lab3 | 6.251475
Exp 9, Replica 1 | 9 | 1 | 10 | 38.68844 | 38.68844 | 8.592584 | 108.49 | CORR12148SP | 63.43542 | 0.51 | Controlled=6 | TH | Sequential Dose | Lab3 | 6.328779
Exp 9, Replica 1 | 9 | 1 | 10 | 39.31658 | 39.31658 | 8.592584 | 108.49 | CORR12148SP | 63.43542 | 0.51 | Controlled=6 | TH | Sequential Dose | Lab3 | 6.428591
Exp 9, Replica 1 | 9 | 1 | 10 | 39.94472 | 39.94472 | 8.592584 | 108.49 | CORR12148SP | 63.43542 | 0.51 | Controlled=6 | TH | Sequential Dose | Lab3 | 6.274967
Exp 9, Replica 1 | 9 | 1 | 10 | 40.57286 | 40.57286 | 8.592584 | 108.49 | CORR12148SP | 63.43542 | 0.51 | Controlled=6 | TH | Sequential Dose | Lab3 | 6.594053
Exp 9, Replica 1 | 9 | 1 | 10 | 41.20101 | 41.20101 | 8.592584 | 108.49 | CORR12148SP | 63.43542 | 0.51 | Controlled=6 | TH | Sequential Dose | Lab3 | 6.395948
Exp 9, Replica 1 | 9 | 1 | 10 | 41.82915 | 41.82915 | 8.592584 | 108.49 | CORR12148SP | 63.43542 | 0.51 | Controlled=6 | TH | Sequential Dose | Lab3 | 6.291058
Exp 9, Replica 1 | 9 | 1 | 10 | 42.45729 | 42.45729 | 8.592584 | 108.49 | CORR12148SP | 63.43542 | 0.51 | Controlled=6 | TH | Sequential Dose | Lab3 | 6.108565
Exp 9, Replica 1 | 9 | 1 | 10 | 43.08543 | 43.08543 | 8.592584 | 108.49 | CORR12148SP | 63.43542 | 0.51 | Controlled=6 | TH | Sequential Dose | Lab3 | 6.335656
Exp 9, Replica 1 | 9 | 1 | 10 | 43.71357 | 43.71357 | 8.592584 | 108.49 | CORR12148SP | 63.43542 | 0.51 | Controlled=6 | TH | Sequential Dose | Lab3 | 6.121264
Exp 9, Replica 1 | 9 | 1 | 10 | 44.34171 | 44.34171 | 8.592584 | 108.49 | CORR12148SP | 63.43542 | 0.51 | Controlled=6 | TH | Sequential Dose | Lab3 | 6.258302
Exp 9, Replica 1 | 9 | 1 | 10 | 44.96985 | 44.96985 | 8.592584 | 108.49 | CORR12148SP | 63.43542 | 0.51 | Controlled=6 | TH | Sequential Dose | Lab3 | 6.136893
Exp 9, Replica 1 | 9 | 1 | 10 | 45.59799 | 45.59799 | 8.592584 | 108.49 | CORR12148SP | 63.43542 | 0.51 | Controlled=6 | TH | Sequential Dose | Lab3 | 5.964497
Exp 9, Replica 1 | 9 | 1 | 10 | 46.22613 | 46.22613 | 8.592584 | 108.49 | CORR12148SP | 63.43542 | 0.51 | Controlled=6 | TH | Sequential Dose | Lab3 | 6.096484
Exp 9, Replica 1 | 9 | 1 | 10 | 46.85427 | 46.85427 | 8.592584 | 108.49 | CORR12148SP | 63.43542 | 0.51 | Controlled=6 | TH | Sequential Dose | Lab3 | 6.01181
Exp 9, Replica 1 | 9 | 1 | 10 | 47.48241 | 47.48241 | 8.592584 | 108.49 | CORR12148SP | 63.43542 | 0.51 | Controlled=6 | TH | Sequential Dose | Lab3 | 5.850815
Exp 9, Replica 1 | 9 | 1 | 10 | 48.11055 | 48.11055 | 8.592584 | 108.49 | CORR12148SP | 63.43542 | 0.51 | Controlled=6 | TH | Sequential Dose | Lab3 | 5.828585
Exp 9, Replica 1 | 9 | 1 | 10 | 48.73869 | 48.73869 | 8.592584 | 108.49 | CORR12148SP | 63.43542 | 0.51 | Controlled=6 | TH | Sequential Dose | Lab3 | 5.969048
Exp 9, Replica 1 | 9 | 1 | 10 | 49.36683 | 49.36683 | 8.592584 | 108.49 | CORR12148SP | 63.43542 | 0.51 | Controlled=6 | TH | Sequential Dose | Lab3 | 5.735533
Exp 9, Replica 1 | 9 | 1 | 10 | 49.99497 | 49.99497 | 8.592584 | 108.49 | CORR12148SP | 63.43542 | 0.51 | Controlled=6 | TH | Sequential Dose | Lab3 | 5.587253
Exp 9, Replica 1 | 9 | 1 | 10 | 50.62312 | 50.62312 | 8.592584 | 108.49 | CORR12148SP | 63.43542 | 0.51 | Controlled=6 | TH | Sequential Dose | Lab3 | 5.749342
Exp 9, Replica 1 | 9 | 1 | 10 | 51.25126 | 51.25126 | 8.592584 | 108.49 | CORR12148SP | 63.43542 | 0.51 | Controlled=6 | TH | Sequential Dose | Lab3 | 2.771492
Exp 9, Replica 1 | 9 | 1 | 10 | 51.8794 | 51.8794 | 8.592584 | 108.49 | CORR12148SP | 63.43542 | 0.51 | Controlled=6 | TH | Sequential Dose | Lab3 | 2.7521
Exp 9, Replica 1 | 9 | 1 | 10 | 52.50754 | 52.50754 | 8.592584 | 108.49 | CORR12148SP | 63.43542 | 0.51 | Controlled=6 | TH | Sequential Dose | Lab3 | 2.811391
Exp 9, Replica 1 | 9 | 1 | 10 | 53.13568 | 53.13568 | 8.592584 | 108.49 | CORR12148SP | 63.43542 | 0.51 | Controlled=6 | TH | Sequential Dose | Lab3 | 2.860612
Exp 9, Replica 1 | 9 | 1 | 10 | 53.76382 | 53.76382 | 8.592584 | 108.49 | CORR12148SP | 63.43542 | 0.51 | Controlled=6 | TH | Sequential Dose | Lab3 | 2.708132
Exp 9, Replica 1 | 9 | 1 | 10 | 54.39196 | 54.39196 | 8.592584 | 108.49 | CORR12148SP | 63.43542 | 0.51 | Controlled=6 | TH | Sequential Dose | Lab3 | 2.83746
Exp 9, Replica 1 | 9 | 1 | 10 | 55.0201 | 55.0201 | 8.592584 | 108.49 | CORR12148SP | 63.43542 | 0.51 | Controlled=6 | TH | Sequential Dose | Lab3 | 2.725108
Exp 9, Replica 1 | 9 | 1 | 10 | 55.64824 | 55.64824 | 8.592584 | 108.49 | CORR12148SP | 63.43542 | 0.51 | Controlled=6 | TH | Sequential Dose | Lab3 | 2.749193
Exp 9, Replica 1 | 9 | 1 | 10 | 56.27638 | 56.27638 | 8.592584 | 108.49 | CORR12148SP | 63.43542 | 0.51 | Controlled=6 | TH | Sequential Dose | Lab3 | 2.732257
Exp 9, Replica 1 | 9 | 1 | 10 | 56.90452 | 56.90452 | 8.592584 | 108.49 | CORR12148SP | 63.43542 | 0.51 | Controlled=6 | TH | Sequential Dose | Lab3 | 2.631414
Exp 9, Replica 1 | 9 | 1 | 10 | 57.53266 | 57.53266 | 8.592584 | 108.49 | CORR12148SP | 63.43542 | 0.51 | Controlled=6 | TH | Sequential Dose | Lab3 | 2.672844
Exp 9, Replica 1 | 9 | 1 | 10 | 58.1608 | 58.1608 | 8.592584 | 108.49 | CORR12148SP | 63.43542 | 0.51 | Controlled=6 | TH | Sequential Dose | Lab3 | 2.537348
Exp 9, Replica 1 | 9 | 1 | 10 | 58.78894 | 58.78894 | 8.592584 | 108.49 | CORR12148SP | 63.43542 | 0.51 | Controlled=6 | TH | Sequential Dose | Lab3 | 2.606671
Exp 9, Replica 1 | 9 | 1 | 10 | 59.41709 | 59.41709 | 8.592584 | 108.49 | CORR12148SP | 63.43542 | 0.51 | Controlled=6 | TH | Sequential Dose | Lab3 | 2.599117
Exp 9, Replica 1 | 9 | 1 | 10 | 60.04523 | 60.04523 | 8.592584 | 108.49 | CORR12148SP | 63.43542 | 0.51 | Controlled=6 | TH | Sequential Dose | Lab3 | 2.60719
Exp 9, Replica 1 | 9 | 1 | 10 | 60.67337 | 60.67337 | 8.592584 | 108.49 | CORR12148SP | 63.43542 | 0.51 | Controlled=6 | TH | Sequential Dose | Lab3 | 2.442585
Exp 9, Replica 1 | 9 | 1 | 10 | 61.30151 | 61.30151 | 8.592584 | 108.49 | CORR12148SP | 63.43542 | 0.51 | Controlled=6 | TH | Sequential Dose | Lab3 | 2.572425
Exp 9, Replica 1 | 9 | 1 | 10 | 61.92965 | 61.92965 | 8.592584 | 108.49 | CORR12148SP | 63.43542 | 0.51 | Controlled=6 | TH | Sequential Dose | Lab3 | 2.547466
Exp 9, Replica 1 | 9 | 1 | 10 | 62.55779 | 62.55779 | 8.592584 | 108.49 | CORR12148SP | 63.43542 | 0.51 | Controlled=6 | TH | Sequential Dose | Lab3 | 2.453956
Exp 9, Replica 1 | 9 | 1 | 10 | 63.18593 | 63.18593 | 8.592584 | 108.49 | CORR12148SP | 63.43542 | 0.51 | Controlled=6 | TH | Sequential Dose | Lab3 | 2.494177
Exp 9, Replica 1 | 9 | 1 | 10 | 63.81407 | 63.81407 | 8.592584 | 108.49 | CORR12148SP | 63.43542 | 0.51 | Controlled=6 | TH | Sequential Dose | Lab3 | 2.526339
Exp 9, Replica 1 | 9 | 1 | 10 | 64.44221 | 64.44221 | 8.592584 | 108.49 | CORR12148SP | 63.43542 | 0.51 | Controlled=6 | TH | Sequential Dose | Lab3 | 2.378675
Exp 9, Replica 1 | 9 | 1 | 10 | 65.07035 | 65.07035 | 8.592584 | 108.49 | CORR12148SP | 63.43542 | 0.51 | Controlled=6 | TH | Sequential Dose | Lab3 | 2.39389
Exp 9, Replica 1 | 9 | 1 | 10 | 65.69849 | 65.69849 | 8.592584 | 108.49 | CORR12148SP | 63.43542 | 0.51 | Controlled=6 | TH | Sequential Dose | Lab3 | 2.352206
Exp 9, Replica 1 | 9 | 1 | 10 | 66.32663 | 66.32663 | 8.592584 | 108.49 | CORR12148SP | 63.43542 | 0.51 | Controlled=6 | TH | Sequential Dose | Lab3 | 2.332127
Exp 9, Replica 1 | 9 | 1 | 10 | 66.95477 | 66.95477 | 8.592584 | 108.49 | CORR12148SP | 63.43542 | 0.51 | Controlled=6 | TH | Sequential Dose | Lab3 | 2.465924
Exp 9, Replica 1 | 9 | 1 | 10 | 67.58291 | 67.58291 | 8.592584 | 108.49 | CORR12148SP | 63.43542 | 0.51 | Controlled=6 | TH | Sequential Dose | Lab3 | 2.313299
Exp 9, Replica 1 | 9 | 1 | 10 | 68.21106 | 68.21106 | 8.592584 | 108.49 | CORR12148SP | 63.43542 | 0.51 | Controlled=6 | TH | Sequential Dose | Lab3 | 2.290028
Exp 9, Replica 1 | 9 | 1 | 10 | 68.8392 | 68.8392 | 8.592584 | 108.49 | CORR12148SP | 63.43542 | 0.51 | Controlled=6 | TH | Sequential Dose | Lab3 | 2.278527
Exp 9, Replica 1 | 9 | 1 | 10 | 69.46734 | 69.46734 | 8.592584 | 108.49 | CORR12148SP | 63.43542 | 0.51 | Controlled=6 | TH | Sequential Dose | Lab3 | 2.210641
Exp 9, Replica 1 | 9 | 1 | 10 | 70.09548 | 70.09548 | 8.592584 | 108.49 | CORR12148SP | 63.43542 | 0.51 | Controlled=6 | TH | Sequential Dose | Lab3 | 2.2831
Exp 9, Replica 1 | 9 | 1 | 10 | 70.72362 | 70.72362 | 8.592584 | 108.49 | CORR12148SP | 63.43542 | 0.51 | Controlled=6 | TH | Sequential Dose | Lab3 | 2.242736
Exp 9, Replica 1 | 9 | 1 | 10 | 71.35176 | 71.35176 | 8.592584 | 108.49 | CORR12148SP | 63.43542 | 0.51 | Controlled=6 | TH | Sequential Dose | Lab3 | 2.269043
Exp 9, Replica 1 | 9 | 1 | 10 | 71.9799 | 71.9799 | 8.592584 | 108.49 | CORR12148SP | 63.43542 | 0.51 | Controlled=6 | TH | Sequential Dose | Lab3 | 2.234671
Exp 9, Replica 1 | 9 | 1 | 10 | 72.60804 | 72.60804 | 8.592584 | 108.49 | CORR12148SP | 63.43542 | 0.51 | Controlled=6 | TH | Sequential Dose | Lab3 | 2.272309
Exp 9, Replica 1 | 9 | 1 | 10 | 73.23618 | 73.23618 | 8.592584 | 108.49 | CORR12148SP | 63.43542 | 0.51 | Controlled=6 | TH | Sequential Dose | Lab3 | 2.102622
Exp 9, Replica 1 | 9 | 1 | 10 | 73.86432 | 73.86432 | 8.592584 | 108.49 | CORR12148SP | 63.43542 | 0.51 | Controlled=6 | TH | Sequential Dose | Lab3 | 2.170328
Exp 9, Replica 1 | 9 | 1 | 10 | 74.49246 | 74.49246 | 8.592584 | 108.49 | CORR12148SP | 63.43542 | 0.51 | Controlled=6 | TH | Sequential Dose | Lab3 | 2.224082
Exp 9, Replica 1 | 9 | 1 | 10 | 75.1206 | 75.1206 | 8.592584 | 108.49 | CORR12148SP | 63.43542 | 0.51 | Controlled=6 | TH | Sequential Dose | Lab3 | 2.111342
Exp 9, Replica 1 | 9 | 1 | 10 | 75.74874 | 75.74874 | 8.592584 | 108.49 | CORR12148SP | 63.43542 | 0.51 | Controlled=6 | TH | Sequential Dose | Lab3 | 2.117322
Exp 9, Replica 1 | 9 | 1 | 10 | 76.37688 | 76.37688 | 8.592584 | 108.49 | CORR12148SP | 63.43542 | 0.51 | Controlled=6 | TH | Sequential Dose | Lab3 | 2.043149
Exp 9, Replica 1 | 9 | 1 | 10 | 77.00503 | 77.00503 | 8.592584 | 108.49 | CORR12148SP | 63.43542 | 0.51 | Controlled=6 | TH | Sequential Dose | Lab3 | 2.130614
Exp 9, Replica 1 | 9 | 1 | 10 | 77.63317 | 77.63317 | 8.592584 | 108.49 | CORR12148SP | 63.43542 | 0.51 | Controlled=6 | TH | Sequential Dose | Lab3 | 2.135338
Exp 9, Replica 1 | 9 | 1 | 10 | 78.26131 | 78.26131 | 8.592584 | 108.49 | CORR12148SP | 63.43542 | 0.51 | Controlled=6 | TH | Sequential Dose | Lab3 | 1.992771
Exp 9, Replica 1 | 9 | 1 | 10 | 78.88945 | 78.88945 | 8.592584 | 108.49 | CORR12148SP | 63.43542 | 0.51 | Controlled=6 | TH | Sequential Dose | Lab3 | 2.053794
Exp 9, Replica 1 | 9 | 1 | 10 | 79.51759 | 79.51759 | 8.592584 | 108.49 | CORR12148SP | 63.43542 | 0.51 | Controlled=6 | TH | Sequential Dose | Lab3 | 2.091447
Exp 9, Replica 1 | 9 | 1 | 10 | 80.14573 | 80.14573 | 8.592584 | 108.49 | CORR12148SP | 63.43542 | 0.51 | Controlled=6 | TH | Sequential Dose | Lab3 | 2.024959
Exp 9, Replica 1 | 9 | 1 | 10 | 80.77387 | 80.77387 | 8.592584 | 108.49 | CORR12148SP | 63.43542 | 0.51 | Controlled=6 | TH | Sequential Dose | Lab3 | 2.024898
Exp 9, Replica 1 | 9 | 1 | 10 | 81.40201 | 81.40201 | 8.592584 | 108.49 | CORR12148SP | 63.43542 | 0.51 | Controlled=6 | TH | Sequential Dose | Lab3 | 1.949201
Exp 9, Replica 1 | 9 | 1 | 10 | 82.03015 | 82.03015 | 8.592584 | 108.49 | CORR12148SP | 63.43542 | 0.51 | Controlled=6 | TH | Sequential Dose | Lab3 | 1.991443
Exp 9, Replica 1 | 9 | 1 | 10 | 82.65829 | 82.65829 | 8.592584 | 108.49 | CORR12148SP | 63.43542 | 0.51 | Controlled=6 | TH | Sequential Dose | Lab3 | 1.916066
Exp 9, Replica 1 | 9 | 1 | 10 | 83.28643 | 83.28643 | 8.592584 | 108.49 | CORR12148SP | 63.43542 | 0.51 | Controlled=6 | TH | Sequential Dose | Lab3 | 1.984287
Exp 9, Replica 1 | 9 | 1 | 10 | 83.91457 | 83.91457 | 8.592584 | 108.49 | CORR12148SP | 63.43542 | 0.51 | Controlled=6 | TH | Sequential Dose | Lab3 | 1.923855
Exp 9, Replica 1 | 9 | 1 | 10 | 84.54271 | 84.54271 | 8.592584 | 108.49 | CORR12148SP | 63.43542 | 0.51 | Controlled=6 | TH | Sequential Dose | Lab3 | 1.978088
Exp 9, Replica 1 | 9 | 1 | 10 | 85.17085 | 85.17085 | 8.592584 | 108.49 | CORR12148SP | 63.43542 | 0.51 | Controlled=6 | TH | Sequential Dose | Lab3 | 1.937868
Exp 9, Replica 1 | 9 | 1 | 10 | 85.79899 | 85.79899 | 8.592584 | 108.49 | CORR12148SP | 63.43542 | 0.51 | Controlled=6 | TH | Sequential Dose | Lab3 | 1.91884
Exp 9, Replica 1 | 9 | 1 | 10 | 86.42714 | 86.42714 | 8.592584 | 108.49 | CORR12148SP | 63.43542 | 0.51 | Controlled=6 | TH | Sequential Dose | Lab3 | 1.877508
Exp 9, Replica 1 | 9 | 1 | 10 | 87.05528 | 87.05528 | 8.592584 | 108.49 | CORR12148SP | 63.43542 | 0.51 | Controlled=6 | TH | Sequential Dose | Lab3 | 1.895151
Exp 9, Replica 1 | 9 | 1 | 10 | 87.68342 | 87.68342 | 8.592584 | 108.49 | CORR12148SP | 63.43542 | 0.51 | Controlled=6 | TH | Sequential Dose | Lab3 | 1.777532
Exp 9, Replica 1 | 9 | 1 | 10 | 88.31156 | 88.31156 | 8.592584 | 108.49 | CORR12148SP | 63.43542 | 0.51 | Controlled=6 | TH | Sequential Dose | Lab3 | 1.813413
Exp 9, Replica 1 | 9 | 1 | 10 | 88.9397 | 88.9397 | 8.592584 | 108.49 | CORR12148SP | 63.43542 | 0.51 | Controlled=6 | TH | Sequential Dose | Lab3 | 1.779512
Exp 9, Replica 1 | 9 | 1 | 10 | 89.56784 | 89.56784 | 8.592584 | 108.49 | CORR12148SP | 63.43542 | 0.51 | Controlled=6 | TH | Sequential Dose | Lab3 | 1.867537
Exp 9, Replica 1 | 9 | 1 | 10 | 90.19598 | 90.19598 | 8.592584 | 108.49 | CORR12148SP | 63.43542 | 0.51 | Controlled=6 | TH | Sequential Dose | Lab3 | 1.775077
Exp 9, Replica 1 | 9 | 1 | 10 | 90.82412 | 90.82412 | 8.592584 | 108.49 | CORR12148SP | 63.43542 | 0.51 | Controlled=6 | TH | Sequential Dose | Lab3 | 1.825714
Exp 9, Replica 1 | 9 | 1 | 10 | 91.45226 | 91.45226 | 8.592584 | 108.49 | CORR12148SP | 63.43542 | 0.51 | Controlled=6 | TH | Sequential Dose | Lab3 | 1.801076
Exp 9, Replica 1 | 9 | 1 | 10 | 92.0804 | 92.0804 | 8.592584 | 108.49 | CORR12148SP | 63.43542 | 0.51 | Controlled=6 | TH | Sequential Dose | Lab3 | 1.788476
Exp 9, Replica 1 | 9 | 1 | 10 | 92.70854 | 92.70854 | 8.592584 | 108.49 | CORR12148SP | 63.43542 | 0.51 | Controlled=6 | TH | Sequential Dose | Lab3 | 1.782731
Exp 9, Replica 1 | 9 | 1 | 10 | 93.33668 | 93.33668 | 8.592584 | 108.49 | CORR12148SP | 63.43542 | 0.51 | Controlled=6 | TH | Sequential Dose | Lab3 | 1.72746
Exp 9, Replica 1 | 9 | 1 | 10 | 93.96482 | 93.96482 | 8.592584 | 108.49 | CORR12148SP | 63.43542 | 0.51 | Controlled=6 | TH | Sequential Dose | Lab3 | 1.775414
Exp 9, Replica 1 | 9 | 1 | 10 | 94.59296 | 94.59296 | 8.592584 | 108.49 | CORR12148SP | 63.43542 | 0.51 | Controlled=6 | TH | Sequential Dose | Lab3 | 1.757437
Exp 9, Replica 1 | 9 | 1 | 10 | 95.22111 | 95.22111 | 8.592584 | 108.49 | CORR12148SP | 63.43542 | 0.51 | Controlled=6 | TH | Sequential Dose | Lab3 | 1.700068
Exp 9, Replica 1 | 9 | 1 | 10 | 95.84925 | 95.84925 | 8.592584 | 108.49 | CORR12148SP | 63.43542 | 0.51 | Controlled=6 | TH | Sequential Dose | Lab3 | 1.65858
Exp 9, Replica 1 | 9 | 1 | 10 | 96.47739 | 96.47739 | 8.592584 | 108.49 | CORR12148SP | 63.43542 | 0.51 | Controlled=6 | TH | Sequential Dose | Lab3 | 1.642387
Exp 9, Replica 1 | 9 | 1 | 10 | 97.10553 | 97.10553 | 8.592584 | 108.49 | CORR12148SP | 63.43542 | 0.51 | Controlled=6 | TH | Sequential Dose | Lab3 | 1.696028
Exp 9, Replica 1 | 9 | 1 | 10 | 97.73367 | 97.73367 | 8.592584 | 108.49 | CORR12148SP | 63.43542 | 0.51 | Controlled=6 | TH | Sequential Dose | Lab3 | 1.644944
Exp 9, Replica 1 | 9 | 1 | 10 | 98.36181 | 98.36181 | 8.592584 | 108.49 | CORR12148SP | 63.43542 | 0.51 | Controlled=6 | TH | Sequential Dose | Lab3 | 1.63138
Exp 9, Replica 1 | 9 | 1 | 10 | 98.98995 | 98.98995 | 8.592584 | 108.49 | CORR12148SP | 63.43542 | 0.51 | Controlled=6 | TH | Sequential Dose | Lab3 | 1.697553
Exp 9, Replica 1 | 9 | 1 | 10 | 99.61809 | 99.61809 | 8.592584 | 108.49 | CORR12148SP | 63.43542 | 0.51 | Controlled=6 | TH | Sequential Dose | Lab3 | 1.596026
Exp 9, Replica 1 | 9 | 1 | 10 | 100.2462 | 100.2462 | 8.592584 | 108.49 | CORR12148SP | 63.43542 | 0.51 | Controlled=6 | TH | Sequential Dose | Lab3 | 1.545504
Exp 9, Replica 1 | 9 | 1 | 10 | 100.8744 | 100.8744 | 8.592584 | 108.49 | CORR12148SP | 63.43542 | 0.51 | Controlled=6 | TH | Sequential Dose | Lab3 | 1.580357
Exp 9, Replica 1 | 9 | 1 | 10 | 101.5025 | 101.5025 | 8.592584 | 108.49 | CORR12148SP | 63.43542 | 0.51 | Controlled=6 | TH | Sequential Dose | Lab3 | 1.582568
Exp 9, Replica 1 | 9 | 1 | 10 | 102.1307 | 102.1307 | 8.592584 | 108.49 | CORR12148SP | 63.43542 | 0.51 | Controlled=6 | TH | Sequential Dose | Lab3 | 1.538746
Exp 9, Replica 1 | 9 | 1 | 10 | 102.7588 | 102.7588 | 8.592584 | 108.49 | CORR12148SP | 63.43542 | 0.51 | Controlled=6 | TH | Sequential Dose | Lab3 | 1.568111
Exp 9, Replica 1 | 9 | 1 | 10 | 103.3869 | 103.3869 | 8.592584 | 108.49 | CORR12148SP | 63.43542 | 0.51 | Controlled=6 | TH | Sequential Dose | Lab3 | 1.527062
Exp 9, Replica 1 | 9 | 1 | 10 | 104.0151 | 104.0151 | 8.592584 | 108.49 | CORR12148SP | 63.43542 | 0.51 | Controlled=6 | TH | Sequential Dose | Lab3 | 1.553662
Exp 9, Replica 1 | 9 | 1 | 10 | 104.6432 | 104.6432 | 8.592584 | 108.49 | CORR12148SP | 63.43542 | 0.51 | Controlled=6 | TH | Sequential Dose | Lab3 | 1.534517
Exp 9, Replica 1 | 9 | 1 | 10 | 105.2714 | 105.2714 | 8.592584 | 108.49 | CORR12148SP | 63.43542 | 0.51 | Controlled=6 | TH | Sequential Dose | Lab3 | 1.505632
Exp 9, Replica 1 | 9 | 1 | 10 | 105.8995 | 105.8995 | 8.592584 | 108.49 | CORR12148SP | 63.43542 | 0.51 | Controlled=6 | TH | Sequential Dose | Lab3 | 1.497032
Exp 9, Replica 1 | 9 | 1 | 10 | 106.5276 | 106.5276 | 8.592584 | 108.49 | CORR12148SP | 63.43542 | 0.51 | Controlled=6 | TH | Sequential Dose | Lab3 | 1.515033
Exp 9, Replica 1 | 9 | 1 | 10 | 107.1558 | 107.1558 | 8.592584 | 108.49 | CORR12148SP | 63.43542 | 0.51 | Controlled=6 | TH | Sequential Dose | Lab3 | 1.471217
Exp 9, Replica 1 | 9 | 1 | 10 | 107.7839 | 107.7839 | 8.592584 | 108.49 | CORR12148SP | 63.43542 | 0.51 | Controlled=6 | TH | Sequential Dose | Lab3 | 1.459281
Exp 9, Replica 1 | 9 | 1 | 10 | 108.4121 | 108.4121 | 8.592584 | 108.49 | CORR12148SP | 63.43542 | 0.51 | Controlled=6 | TH | Sequential Dose | Lab3 | 1.494536
Exp 9, Replica 1 | 9 | 1 | 10 | 109.0402 | 109.0402 | 8.592584 | 108.49 | CORR12148SP | 63.43542 | 0.51 | Controlled=6 | TH | Sequential Dose | Lab3 | 1.460313
Exp 9, Replica 1 | 9 | 1 | 10 | 109.6683 | 109.6683 | 8.592584 | 108.49 | CORR12148SP | 63.43542 | 0.51 | Controlled=6 | TH | Sequential Dose | Lab3 | 1.426166
Exp 9, Replica 1 | 9 | 1 | 10 | 110.2965 | 110.2965 | 8.592584 | 108.49 | CORR12148SP | 63.43542 | 0.51 | Controlled=6 | TH | Sequential Dose | Lab3 | 1.451532
Exp 9, Replica 1 | 9 | 1 | 10 | 110.9246 | 110.9246 | 8.592584 | 108.49 | CORR12148SP | 63.43542 | 0.51 | Controlled=6 | TH | Sequential Dose | Lab3 | 1.444174
Exp 9, Replica 1 | 9 | 1 | 10 | 111.5528 | 111.5528 | 8.592584 | 108.49 | CORR12148SP | 63.43542 | 0.51 | Controlled=6 | TH | Sequential Dose | Lab3 | 1.435856
Exp 9, Replica 1 | 9 | 1 | 10 | 112.1809 | 112.1809 | 8.592584 | 108.49 | CORR12148SP | 63.43542 | 0.51 | Controlled=6 | TH | Sequential Dose | Lab3 | 1.4556
Exp 9, Replica 1 | 9 | 1 | 10 | 112.809 | 112.809 | 8.592584 | 108.49 | CORR12148SP | 63.43542 | 0.51 | Controlled=6 | TH | Sequential Dose | Lab3 | 1.378113
Exp 9, Replica 1 | 9 | 1 | 10 | 113.4372 | 113.4372 | 8.592584 | 108.49 | CORR12148SP | 63.43542 | 0.51 | Controlled=6 | TH | Sequential Dose | Lab3 | 1.422334
Exp 9, Replica 1 | 9 | 1 | 10 | 114.0653 | 114.0653 | 8.592584 | 108.49 | CORR12148SP | 63.43542 | 0.51 | Controlled=6 | TH | Sequential Dose | Lab3 | 1.424778
Exp 9, Replica 1 | 9 | 1 | 10 | 114.6935 | 114.6935 | 8.592584 | 108.49 | CORR12148SP | 63.43542 | 0.51 | Controlled=6 | TH | Sequential Dose | Lab3 | 1.401482
Exp 9, Replica 1 | 9 | 1 | 10 | 115.3216 | 115.3216 | 8.592584 | 108.49 | CORR12148SP | 63.43542 | 0.51 | Controlled=6 | TH | Sequential Dose | Lab3 | 1.396175
Exp 9, Replica 1 | 9 | 1 | 10 | 115.9497 | 115.9497 | 8.592584 | 108.49 | CORR12148SP | 63.43542 | 0.51 | Controlled=6 | TH | Sequential Dose | Lab3 | 1.35598
Exp 9, Replica 1 | 9 | 1 | 10 | 116.5779 | 116.5779 | 8.592584 | 108.49 | CORR12148SP | 63.43542 | 0.51 | Controlled=6 | TH | Sequential Dose | Lab3 | 1.291057
Exp 9, Replica 1 | 9 | 1 | 10 | 117.206 | 117.206 | 8.592584 | 108.49 | CORR12148SP | 63.43542 | 0.51 | Controlled=6 | TH | Sequential Dose | Lab3 | 1.386122
Exp 9, Replica 1 | 9 | 1 | 10 | 117.8342 | 117.8342 | 8.592584 | 108.49 | CORR12148SP | 63.43542 | 0.51 | Controlled=6 | TH | Sequential Dose | Lab3 | 1.308325
Exp 9, Replica 1 | 9 | 1 | 10 | 118.4623 | 118.4623 | 8.592584 | 108.49 | CORR12148SP | 63.43542 | 0.51 | Controlled=6 | TH | Sequential Dose | Lab3 | 1.313263
Exp 9, Replica 1 | 9 | 1 | 10 | 119.0905 | 119.0905 | 8.592584 | 108.49 | CORR12148SP | 63.43542 | 0.51 | Controlled=6 | TH | Sequential Dose | Lab3 | 1.298554
Exp 9, Replica 1 | 9 | 1 | 10 | 119.7186 | 119.7186 | 8.592584 | 108.49 | CORR12148SP | 63.43542 | 0.51 | Controlled=6 | TH | Sequential Dose | Lab3 | 1.276765
Exp 9, Replica 1 | 9 | 1 | 10 | 120.3467 | 120.3467 | 8.592584 | 108.49 | CORR12148SP | 63.43542 | 0.51 | Controlled=6 | TH | Sequential Dose | Lab3 | 1.276391
Exp 9, Replica 1 | 9 | 1 | 10 | 120.9749 | 120.9749 | 8.592584 | 108.49 | CORR12148SP | 63.43542 | 0.51 | Controlled=6 | TH | Sequential Dose | Lab3 | 1.296022
Exp 9, Replica 1 | 9 | 1 | 10 | 121.603 | 121.603 | 8.592584 | 108.49 | CORR12148SP | 63.43542 | 0.51 | Controlled=6 | TH | Sequential Dose | Lab3 | 1.284882
Exp 9, Replica 1 | 9 | 1 | 10 | 122.2312 | 122.2312 | 8.592584 | 108.49 | CORR12148SP | 63.43542 | 0.51 | Controlled=6 | TH | Sequential Dose | Lab3 | 1.26475
Exp 9, Replica 1 | 9 | 1 | 10 | 122.8593 | 122.8593 | 8.592584 | 108.49 | CORR12148SP | 63.43542 | 0.51 | Controlled=6 | TH | Sequential Dose | Lab3 | 1.261012
Exp 9, Replica 1 | 9 | 1 | 10 | 123.4874 | 123.4874 | 8.592584 | 108.49 | CORR12148SP | 63.43542 | 0.51 | Controlled=6 | TH | Sequential Dose | Lab3 | 1.27817
Exp 9, Replica 1 | 9 | 1 | 10 | 124.1156 | 124.1156 | 8.592584 | 108.49 | CORR12148SP | 63.43542 | 0.51 | Controlled=6 | TH | Sequential Dose | Lab3 | 1.232189
Exp 9, Replica 1 | 9 | 1 | 10 | 124.7437 | 124.7437 | 8.592584 | 108.49 | CORR12148SP | 63.43542 | 0.51 | Controlled=6 | TH | Sequential Dose | Lab3 | 1.262933
Exp 9, Replica 1 | 9 | 1 | 10 | 125.3719 | 125.3719 | 8.592584 | 108.49 | CORR12148SP | 63.43542 | 0.51 | Controlled=6 | TH | Sequential Dose | Lab3 | 1.23051
Exp 9, Replica 1 | 9 | 1 | 10 | 126 | 126 | 8.592584 | 108.49 | CORR12148SP | 63.43542 | 0.51 | Controlled=6 | TH | Sequential Dose | Lab3 | 1.19432
Exp 9, Replica 2 | 9 | 2 | 200 | 1 | 1 | 6.45083 | 112.7258 | CORR12148SP | 127.8037 | 0.51 | Uncontrolled | TH | Sequential Dose | Lab2 | 14.75809
Exp 9, Replica 2 | 9 | 2 | 200 | 1.628141 | 1.628141 | 6.45083 | 112.7258 | CORR12148SP | 127.8037 | 0.51 | Uncontrolled | TH | Sequential Dose | Lab2 | 14.82246
Exp 9, Replica 2 | 9 | 2 | 200 | 2.256281 | 2.256281 | 6.45083 | 112.7258 | CORR12148SP | 127.8037 | 0.51 | Uncontrolled | TH | Sequential Dose | Lab2 | 14.44443
Exp 9, Replica 2 | 9 | 2 | 200 | 2.884422 | 2.884422 | 6.45083 | 112.7258 | CORR12148SP | 127.8037 | 0.51 | Uncontrolled | TH | Sequential Dose | Lab2 | 14.33877
Exp 9, Replica 2 | 9 | 2 | 200 | 3.512563 | 3.512563 | 6.45083 | 112.7258 | CORR12148SP | 127.8037 | 0.51 | Uncontrolled | TH | Sequential Dose | Lab2 | 14.11364
Exp 9, Replica 2 | 9 | 2 | 200 | 4.140704 | 4.140704 | 6.45083 | 112.7258 | CORR12148SP | 127.8037 | 0.51 | Uncontrolled | TH | Sequential Dose | Lab2 | 14.54059
Exp 9, Replica 2 | 9 | 2 | 200 | 4.768844 | 4.768844 | 6.45083 | 112.7258 | CORR12148SP | 127.8037 | 0.51 | Uncontrolled | TH | Sequential Dose | Lab2 | 14.21949
Exp 9, Replica 2 | 9 | 2 | 200 | 5.396985 | 5.396985 | 6.45083 | 112.7258 | CORR12148SP | 127.8037 | 0.51 | Uncontrolled | TH | Sequential Dose | Lab2 | 14.46021
Exp 9, Replica 2 | 9 | 2 | 200 | 6.025126 | 6.025126 | 6.45083 | 112.7258 | CORR12148SP | 127.8037 | 0.51 | Uncontrolled | TH | Sequential Dose | Lab2 | 13.97846
Exp 9, Replica 2 | 9 | 2 | 200 | 6.653266 | 6.653266 | 6.45083 | 112.7258 | CORR12148SP | 127.8037 | 0.51 | Uncontrolled | TH | Sequential Dose | Lab2 | 14.07878
Exp 9, Replica 2 | 9 | 2 | 200 | 7.281407 | 7.281407 | 6.45083 | 112.7258 | CORR12148SP | 127.8037 | 0.51 | Uncontrolled | TH | Sequential Dose | Lab2 | 14.34321
Exp 9, Replica 2 | 9 | 2 | 200 | 7.909548 | 7.909548 | 6.45083 | 112.7258 | CORR12148SP | 127.8037 | 0.51 | Uncontrolled | TH | Sequential Dose | Lab2 | 13.78401
Exp 9, Replica 2 | 9 | 2 | 200 | 8.537688 | 8.537688 | 6.45083 | 112.7258 | CORR12148SP | 127.8037 | 0.51 | Uncontrolled | TH | Sequential Dose | Lab2 | 13.82641
Exp 9, Replica 2 | 9 | 2 | 200 | 9.165829 | 9.165829 | 6.45083 | 112.7258 | CORR12148SP | 127.8037 | 0.51 | Uncontrolled | TH | Sequential Dose | Lab2 | 13.69143
Exp 9, Replica 2 | 9 | 2 | 200 | 9.79397 | 9.79397 | 6.45083 | 112.7258 | CORR12148SP | 127.8037 | 0.51 | Uncontrolled | TH | Sequential Dose | Lab2 | 13.57882
Exp 9, Replica 2 | 9 | 2 | 200 | 10.42211 | 10.42211 | 6.45083 | 112.7258 | CORR12148SP | 127.8037 | 0.51 | Uncontrolled | TH | Sequential Dose | Lab2 | 13.83485
Exp 9, Replica 2 | 9 | 2 | 200 | 11.05025 | 11.05025 | 6.45083 | 112.7258 | CORR12148SP | 127.8037 | 0.51 | Uncontrolled | TH | Sequential Dose | Lab2 | 4.62877
Exp 9, Replica 2 | 9 | 2 | 200 | 11.67839 | 11.67839 | 6.45083 | 112.7258 | CORR12148SP | 127.8037 | 0.51 | Uncontrolled | TH | Sequential Dose | Lab2 | 4.454284
Exp 9, Replica 2 | 9 | 2 | 200 | 12.30653 | 12.30653 | 6.45083 | 112.7258 | CORR12148SP | 127.8037 | 0.51 | Uncontrolled | TH | Sequential Dose | Lab2 | 4.458633
Exp 9, Replica 2 | 9 | 2 | 200 | 12.93467 | 12.93467 | 6.45083 | 112.7258 | CORR12148SP | 127.8037 | 0.51 | Uncontrolled | TH | Sequential Dose | Lab2 | 4.469355
Exp 9, Replica 2 | 9 | 2 | 200 | 13.56281 | 13.56281 | 6.45083 | 112.7258 | CORR12148SP | 127.8037 | 0.51 | Uncontrolled | TH | Sequential Dose | Lab2 | 4.371085
Exp 9, Replica 2 | 9 | 2 | 200 | 14.19095 | 14.19095 | 6.45083 | 112.7258 | CORR12148SP | 127.8037 | 0.51 | Uncontrolled | TH | Sequential Dose | Lab2 | 4.338075
Exp 9, Replica 2 | 9 | 2 | 200 | 14.8191 | 14.8191 | 6.45083 | 112.7258 | CORR12148SP | 127.8037 | 0.51 | Uncontrolled | TH | Sequential Dose | Lab2 | 4.505409
Exp 9, Replica 2 | 9 | 2 | 200 | 15.44724 | 15.44724 | 6.45083 | 112.7258 | CORR12148SP | 127.8037 | 0.51 | Uncontrolled | TH | Sequential Dose | Lab2 | 4.320437
Exp 9, Replica 2 | 9 | 2 | 200 | 16.07538 | 16.07538 | 6.45083 | 112.7258 | CORR12148SP | 127.8037 | 0.51 | Uncontrolled | TH | Sequential Dose | Lab2 | 4.341397
Exp 9, Replica 2 | 9 | 2 | 200 | 16.70352 | 16.70352 | 6.45083 | 112.7258 | CORR12148SP | 127.8037 | 0.51 | Uncontrolled | TH | Sequential Dose | Lab2 | 4.201094
Exp 9, Replica 2 | 9 | 2 | 200 | 17.33166 | 17.33166 | 6.45083 | 112.7258 | CORR12148SP | 127.8037 | 0.51 | Uncontrolled | TH | Sequential Dose | Lab2 | 4.320267
Exp 9, Replica 2 | 9 | 2 | 200 | 17.9598 | 17.9598 | 6.45083 | 112.7258 | CORR12148SP | 127.8037 | 0.51 | Uncontrolled | TH | Sequential Dose | Lab2 | 4.264658
Exp 9, Replica 2 | 9 | 2 | 200 | 18.58794 | 18.58794 | 6.45083 | 112.7258 | CORR12148SP | 127.8037 | 0.51 | Uncontrolled | TH | Sequential Dose | Lab2 | 4.149381
Exp 9, Replica 2 | 9 | 2 | 200 | 19.21608 | 19.21608 | 6.45083 | 112.7258 | CORR12148SP | 127.8037 | 0.51 | Uncontrolled | TH | Sequential Dose | Lab2 | 4.141878
Exp 9, Replica 2 | 9 | 2 | 200 | 19.84422 | 19.84422 | 6.45083 | 112.7258 | CORR12148SP | 127.8037 | 0.51 | Uncontrolled | TH | Sequential Dose | Lab2 | 4.161957
Exp 9, Replica 2 | 9 | 2 | 200 | 20.47236 | 20.47236 | 6.45083 | 112.7258 | CORR12148SP | 127.8037 | 0.51 | Uncontrolled | TH | Sequential Dose | Lab2 | 4.24925
Exp 9, Replica 2 | 9 | 2 | 200 | 21.1005 | 21.1005 | 6.45083 | 112.7258 | CORR12148SP | 127.8037 | 0.51 | Uncontrolled | TH | Sequential Dose | Lab2 | 4.041806
Exp 9, Replica 2 | 9 | 2 | 200 | 21.72864 | 21.72864 | 6.45083 | 112.7258 | CORR12148SP | 127.8037 | 0.51 | Uncontrolled | TH | Sequential Dose | Lab2 | 4.13301
Exp 9, Replica 2 | 9 | 2 | 200 | 22.35678 | 22.35678 | 6.45083 | 112.7258 | CORR12148SP | 127.8037 | 0.51 | Uncontrolled | TH | Sequential Dose | Lab2 | 3.931034
Exp 9, Replica 2 | 9 | 2 | 200 | 22.98492 | 22.98492 | 6.45083 | 112.7258 | CORR12148SP | 127.8037 | 0.51 | Uncontrolled | TH | Sequential Dose | Lab2 | 4.159709
Exp 9, Replica 2 | 9 | 2 | 200 | 23.61307 | 23.61307 | 6.45083 | 112.7258 | CORR12148SP | 127.8037 | 0.51 | Uncontrolled | TH | Sequential Dose | Lab2 | 4.013257
Exp 9, Replica 2 | 9 | 2 | 200 | 24.24121 | 24.24121 | 6.45083 | 112.7258 | CORR12148SP | 127.8037 | 0.51 | Uncontrolled | TH | Sequential Dose | Lab2 | 4.00355
Exp 9, Replica 2 | 9 | 2 | 200 | 24.86935 | 24.86935 | 6.45083 | 112.7258 | CORR12148SP | 127.8037 | 0.51 | Uncontrolled | TH | Sequential Dose | Lab2 | 3.964691
Exp 9, Replica 2 | 9 | 2 | 200 | 25.49749 | 25.49749 | 6.45083 | 112.7258 | CORR12148SP | 127.8037 | 0.51 | Uncontrolled | TH | Sequential Dose | Lab2 | 3.97364
Exp 9, Replica 2 | 9 | 2 | 200 | 26.12563 | 26.12563 | 6.45083 | 112.7258 | CORR12148SP | 127.8037 | 0.51 | Uncontrolled | TH | Sequential Dose | Lab2 | 4.009954
Exp 9, Replica 2 | 9 | 2 | 200 | 26.75377 | 26.75377 | 6.45083 | 112.7258 | CORR12148SP | 127.8037 | 0.51 | Uncontrolled | TH | Sequential Dose | Lab2 | 3.953193
Exp 9, Replica 2 | 9 | 2 | 200 | 27.38191 | 27.38191 | 6.45083 | 112.7258 | CORR12148SP | 127.8037 | 0.51 | Uncontrolled | TH | Sequential Dose | Lab2 | 3.941231
Exp 9, Replica 2 | 9 | 2 | 200 | 28.01005 | 28.01005 | 6.45083 | 112.7258 | CORR12148SP | 127.8037 | 0.51 | Uncontrolled | TH | Sequential Dose | Lab2 | 3.955732
Exp 9, Replica 2 | 9 | 2 | 200 | 28.63819 | 28.63819 | 6.45083 | 112.7258 | CORR12148SP | 127.8037 | 0.51 | Uncontrolled | TH | Sequential Dose | Lab2 | 3.894971
Exp 9, Replica 2 | 9 | 2 | 200 | 29.26633 | 29.26633 | 6.45083 | 112.7258 | CORR12148SP | 127.8037 | 0.51 | Uncontrolled | TH | Sequential Dose | Lab2 | 3.913642
Exp 9, Replica 2 | 9 | 2 | 200 | 29.89447 | 29.89447 | 6.45083 | 112.7258 | CORR12148SP | 127.8037 | 0.51 | Uncontrolled | TH | Sequential Dose | Lab2 | 3.836001
Exp 9, Replica 2 | 9 | 2 | 200 | 30.52261 | 30.52261 | 6.45083 | 112.7258 | CORR12148SP | 127.8037 | 0.51 | Uncontrolled | TH | Sequential Dose | Lab2 | 3.729534
Exp 9, Replica 2 | 9 | 2 | 200 | 31.15075 | 31.15075 | 6.45083 | 112.7258 | CORR12148SP | 127.8037 | 0.51 | Uncontrolled | TH | Sequential Dose | Lab2 | 3.687926
Exp 9, Replica 2 | 9 | 2 | 200 | 31.77889 | 31.77889 | 6.45083 | 112.7258 | CORR12148SP | 127.8037 | 0.51 | Uncontrolled | TH | Sequential Dose | Lab2 | 3.694945
Exp 9, Replica 2 | 9 | 2 | 200 | 32.40704 | 32.40704 | 6.45083 | 112.7258 | CORR12148SP | 127.8037 | 0.51 | Uncontrolled | TH | Sequential Dose | Lab2 | 3.85988
Exp 9, Replica 2 | 9 | 2 | 200 | 33.03518 | 33.03518 | 6.45083 | 112.7258 | CORR12148SP | 127.8037 | 0.51 | Uncontrolled | TH | Sequential Dose | Lab2 | 3.657628
Exp 9, Replica 2 | 9 | 2 | 200 | 33.66332 | 33.66332 | 6.45083 | 112.7258 | CORR12148SP | 127.8037 | 0.51 | Uncontrolled | TH | Sequential Dose | Lab2 | 3.575797
Exp 9, Replica 2 | 9 | 2 | 200 | 34.29146 | 34.29146 | 6.45083 | 112.7258 | CORR12148SP | 127.8037 | 0.51 | Uncontrolled | TH | Sequential Dose | Lab2 | 3.827436
Exp 9, Replica 2 | 9 | 2 | 200 | 34.9196 | 34.9196 | 6.45083 | 112.7258 | CORR12148SP | 127.8037 | 0.51 | Uncontrolled | TH | Sequential Dose | Lab2 | 3.815039
Exp 9, Replica 2 | 9 | 2 | 200 | 35.54774 | 35.54774 | 6.45083 | 112.7258 | CORR12148SP | 127.8037 | 0.51 | Uncontrolled | TH | Sequential Dose | Lab2 | 3.687405
Exp 9, Replica 2 | 9 | 2 | 200 | 36.17588 | 36.17588 | 6.45083 | 112.7258 | CORR12148SP | 127.8037 | 0.51 | Uncontrolled | TH | Sequential Dose | Lab2 | 3.529377
Exp 9, Replica 2 | 9 | 2 | 200 | 36.80402 | 36.80402 | 6.45083 | 112.7258 | CORR12148SP | 127.8037 | 0.51 | Uncontrolled | TH | Sequential Dose | Lab2 | 3.589677
Exp 9, Replica 2 | 9 | 2 | 200 | 37.43216 | 37.43216 | 6.45083 | 112.7258 | CORR12148SP | 127.8037 | 0.51 | Uncontrolled | TH | Sequential Dose | Lab2 | 3.675892
Exp 9, Replica 2 | 9 | 2 | 200 | 38.0603 | 38.0603 | 6.45083 | 112.7258 | CORR12148SP | 127.8037 | 0.51 | Uncontrolled | TH | Sequential Dose | Lab2 | 3.446577
Exp 9, Replica 2 | 9 | 2 | 200 | 38.68844 | 38.68844 | 6.45083 | 112.7258 | CORR12148SP | 127.8037 | 0.51 | Uncontrolled | TH | Sequential Dose | Lab2 | 3.478413
Exp 9, Replica 2 | 9 | 2 | 200 | 39.31658 | 39.31658 | 6.45083 | 112.7258 | CORR12148SP | 127.8037 | 0.51 | Uncontrolled | TH | Sequential Dose | Lab2 | 3.509353
Exp 9, Replica 2 | 9 | 2 | 200 | 39.94472 | 39.94472 | 6.45083 | 112.7258 | CORR12148SP | 127.8037 | 0.51 | Uncontrolled | TH | Sequential Dose | Lab2 | 3.407125
Exp 9, Replica 2 | 9 | 2 | 200 | 40.57286 | 40.57286 | 6.45083 | 112.7258 | CORR12148SP | 127.8037 | 0.51 | Uncontrolled | TH | Sequential Dose | Lab2 | 3.438464
Exp 9, Replica 2 | 9 | 2 | 200 | 41.20101 | 41.20101 | 6.45083 | 112.7258 | CORR12148SP | 127.8037 | 0.51 | Uncontrolled | TH | Sequential Dose | Lab2 | 3.557024
Exp 9, Replica 2 | 9 | 2 | 200 | 41.82915 | 41.82915 | 6.45083 | 112.7258 | CORR12148SP | 127.8037 | 0.51 | Uncontrolled | TH | Sequential Dose | Lab2 | 3.518832
Exp 9, Replica 2 | 9 | 2 | 200 | 42.45729 | 42.45729 | 6.45083 | 112.7258 | CORR12148SP | 127.8037 | 0.51 | Uncontrolled | TH | Sequential Dose | Lab2 | 3.509096
Exp 9, Replica 2 | 9 | 2 | 200 | 43.08543 | 43.08543 | 6.45083 | 112.7258 | CORR12148SP | 127.8037 | 0.51 | Uncontrolled | TH | Sequential Dose | Lab2 | 3.416338
Exp 9, Replica 2 | 9 | 2 | 200 | 43.71357 | 43.71357 | 6.45083 | 112.7258 | CORR12148SP | 127.8037 | 0.51 | Uncontrolled | TH | Sequential Dose | Lab2 | 3.336206
Exp 9, Replica 2 | 9 | 2 | 200 | 44.34171 | 44.34171 | 6.45083 | 112.7258 | CORR12148SP | 127.8037 | 0.51 | Uncontrolled | TH | Sequential Dose | Lab2 | 3.324085
Exp 9, Replica 2 | 9 | 2 | 200 | 44.96985 | 44.96985 | 6.45083 | 112.7258 | CORR12148SP | 127.8037 | 0.51 | Uncontrolled | TH | Sequential Dose | Lab2 | 3.441083
Exp 9, Replica 2 | 9 | 2 | 200 | 45.59799 | 45.59799 | 6.45083 | 112.7258 | CORR12148SP | 127.8037 | 0.51 | Uncontrolled | TH | Sequential Dose | Lab2 | 3.254276
Exp 9, Replica 2 | 9 | 2 | 200 | 46.22613 | 46.22613 | 6.45083 | 112.7258 | CORR12148SP | 127.8037 | 0.51 | Uncontrolled | TH | Sequential Dose | Lab2 | 3.342777
Exp 9, Replica 2 | 9 | 2 | 200 | 46.85427 | 46.85427 | 6.45083 | 112.7258 | CORR12148SP | 127.8037 | 0.51 | Uncontrolled | TH | Sequential Dose | Lab2 | 3.29629
Exp 9, Replica 2 | 9 | 2 | 200 | 47.48241 | 47.48241 | 6.45083 | 112.7258 | CORR12148SP | 127.8037 | 0.51 | Uncontrolled | TH | Sequential Dose | Lab2 | 3.502951
Exp 9, Replica 2 | 9 | 2 | 200 | 48.11055 | 48.11055 | 6.45083 | 112.7258 | CORR12148SP | 127.8037 | 0.51 | Uncontrolled | TH | Sequential Dose | Lab2 | 3.160195
Exp 9, Replica 2 | 9 | 2 | 200 | 48.73869 | 48.73869 | 6.45083 | 112.7258 | CORR12148SP | 127.8037 | 0.51 | Uncontrolled | TH | Sequential Dose | Lab2 | 3.155172
Exp 9, Replica 2 | 9 | 2 | 200 | 49.36683 | 49.36683 | 6.45083 | 112.7258 | CORR12148SP | 127.8037 | 0.51 | Uncontrolled | TH | Sequential Dose | Lab2 | 3.189932
Exp 9, Replica 2 | 9 | 2 | 200 | 49.99497 | 49.99497 | 6.45083 | 112.7258 | CORR12148SP | 127.8037 | 0.51 | Uncontrolled | TH | Sequential Dose | Lab2 | 3.080933
Exp 9, Replica 2 | 9 | 2 | 200 | 50.62312 | 50.62312 | 6.45083 | 112.7258 | CORR12148SP | 127.8037 | 0.51 | Uncontrolled | TH | Sequential Dose | Lab2 | 3.091052
Exp 9, Replica 2 | 9 | 2 | 200 | 51.25126 | 51.25126 | 6.45083 | 112.7258 | CORR12148SP | 127.8037 | 0.51 | Uncontrolled | TH | Sequential Dose | Lab2 | 3.080374
Exp 9, Replica 2 | 9 | 2 | 200 | 51.8794 | 51.8794 | 6.45083 | 112.7258 | CORR12148SP | 127.8037 | 0.51 | Uncontrolled | TH | Sequential Dose | Lab2 | 3.15773
Exp 9, Replica 2 | 9 | 2 | 200 | 52.50754 | 52.50754 | 6.45083 | 112.7258 | CORR12148SP | 127.8037 | 0.51 | Uncontrolled | TH | Sequential Dose | Lab2 | 3.076594
Exp 9, Replica 2 | 9 | 2 | 200 | 53.13568 | 53.13568 | 6.45083 | 112.7258 | CORR12148SP | 127.8037 | 0.51 | Uncontrolled | TH | Sequential Dose | Lab2 | 3.096481
Exp 9, Replica 2 | 9 | 2 | 200 | 53.76382 | 53.76382 | 6.45083 | 112.7258 | CORR12148SP | 127.8037 | 0.51 | Uncontrolled | TH | Sequential Dose | Lab2 | 3.184625
Exp 9, Replica 2 | 9 | 2 | 200 | 54.39196 | 54.39196 | 6.45083 | 112.7258 | CORR12148SP | 127.8037 | 0.51 | Uncontrolled | TH | Sequential Dose | Lab2 | 2.965799
Exp 9, Replica 2 | 9 | 2 | 200 | 55.0201 | 55.0201 | 6.45083 | 112.7258 | CORR12148SP | 127.8037 | 0.51 | Uncontrolled | TH | Sequential Dose | Lab2 | 2.960696
Exp 9, Replica 2 | 9 | 2 | 200 | 55.64824 | 55.64824 | 6.45083 | 112.7258 | CORR12148SP | 127.8037 | 0.51 | Uncontrolled | TH | Sequential Dose | Lab2 | 2.930888
Exp 9, Replica 2 | 9 | 2 | 200 | 56.27638 | 56.27638 | 6.45083 | 112.7258 | CORR12148SP | 127.8037 | 0.51 | Uncontrolled | TH | Sequential Dose | Lab2 | 3.047361
Exp 9, Replica 2 | 9 | 2 | 200 | 56.90452 | 56.90452 | 6.45083 | 112.7258 | CORR12148SP | 127.8037 | 0.51 | Uncontrolled | TH | Sequential Dose | Lab2 | 3.017581
Exp 9, Replica 2 | 9 | 2 | 200 | 57.53266 | 57.53266 | 6.45083 | 112.7258 | CORR12148SP | 127.8037 | 0.51 | Uncontrolled | TH | Sequential Dose | Lab2 | 3.005667
Exp 9, Replica 2 | 9 | 2 | 200 | 58.1608 | 58.1608 | 6.45083 | 112.7258 | CORR12148SP | 127.8037 | 0.51 | Uncontrolled | TH | Sequential Dose | Lab2 | 2.996035
Exp 9, Replica 2 | 9 | 2 | 200 | 58.78894 | 58.78894 | 6.45083 | 112.7258 | CORR12148SP | 127.8037 | 0.51 | Uncontrolled | TH | Sequential Dose | Lab2 | 2.977972
Exp 9, Replica 2 | 9 | 2 | 200 | 59.41709 | 59.41709 | 6.45083 | 112.7258 | CORR12148SP | 127.8037 | 0.51 | Uncontrolled | TH | Sequential Dose | Lab2 | 2.939686
Exp 9, Replica 2 | 9 | 2 | 200 | 60.04523 | 60.04523 | 6.45083 | 112.7258 | CORR12148SP | 127.8037 | 0.51 | Uncontrolled | TH | Sequential Dose | Lab2 | 2.958628
Exp 9, Replica 2 | 9 | 2 | 200 | 60.67337 | 60.67337 | 6.45083 | 112.7258 | CORR12148SP | 127.8037 | 0.51 | Uncontrolled | TH | Sequential Dose | Lab2 | 2.751356
Exp 9, Replica 2 | 9 | 2 | 200 | 61.30151 | 61.30151 | 6.45083 | 112.7258 | CORR12148SP | 127.8037 | 0.51 | Uncontrolled | TH | Sequential Dose | Lab2 | 2.770757
Exp 9, Replica 2 | 9 | 2 | 200 | 61.92965 | 61.92965 | 6.45083 | 112.7258 | CORR12148SP | 127.8037 | 0.51 | Uncontrolled | TH | Sequential Dose | Lab2 | 2.859708
Exp 9, Replica 2 | 9 | 2 | 200 | 62.55779 | 62.55779 | 6.45083 | 112.7258 | CORR12148SP | 127.8037 | 0.51 | Uncontrolled | TH | Sequential Dose | Lab2 | 2.740658
Exp 9, Replica 2 | 9 | 2 | 200 | 63.18593 | 63.18593 | 6.45083 | 112.7258 | CORR12148SP | 127.8037 | 0.51 | Uncontrolled | TH | Sequential Dose | Lab2 | 2.824364
Exp 9, Replica 2 | 9 | 2 | 200 | 63.81407 | 63.81407 | 6.45083 | 112.7258 | CORR12148SP | 127.8037 | 0.51 | Uncontrolled | TH | Sequential Dose | Lab2 | 2.785153
Exp 9, Replica 2 | 9 | 2 | 200 | 64.44221 | 64.44221 | 6.45083 | 112.7258 | CORR12148SP | 127.8037 | 0.51 | Uncontrolled | TH | Sequential Dose | Lab2 | 2.790747
Exp 9, Replica 2 | 9 | 2 | 200 | 65.07035 | 65.07035 | 6.45083 | 112.7258 | CORR12148SP | 127.8037 | 0.51 | Uncontrolled | TH | Sequential Dose | Lab2 | 2.777054
Exp 9, Replica 2 | 9 | 2 | 200 | 65.69849 | 65.69849 | 6.45083 | 112.7258 | CORR12148SP | 127.8037 | 0.51 | Uncontrolled | TH | Sequential Dose | Lab2 | 2.841272
Exp 9, Replica 2 | 9 | 2 | 200 | 66.32663 | 66.32663 | 6.45083 | 112.7258 | CORR12148SP | 127.8037 | 0.51 | Uncontrolled | TH | Sequential Dose | Lab2 | 2.734265
Exp 9, Replica 2 | 9 | 2 | 200 | 66.95477 | 66.95477 | 6.45083 | 112.7258 | CORR12148SP | 127.8037 | 0.51 | Uncontrolled | TH | Sequential Dose | Lab2 | 2.632988
Exp 9, Replica 2 | 9 | 2 | 200 | 67.58291 | 67.58291 | 6.45083 | 112.7258 | CORR12148SP | 127.8037 | 0.51 | Uncontrolled | TH | Sequential Dose | Lab2 | 2.746867
Exp 9, Replica 2 | 9 | 2 | 200 | 68.21106 | 68.21106 | 6.45083 | 112.7258 | CORR12148SP | 127.8037 | 0.51 | Uncontrolled | TH | Sequential Dose | Lab2 | 2.713909
Exp 9, Replica 2 | 9 | 2 | 200 | 68.8392 | 68.8392 | 6.45083 | 112.7258 | CORR12148SP | 127.8037 | 0.51 | Uncontrolled | TH | Sequential Dose | Lab2 | 2.814157
Exp 9, Replica 2 | 9 | 2 | 200 | 69.46734 | 69.46734 | 6.45083 | 112.7258 | CORR12148SP | 127.8037 | 0.51 | Uncontrolled | TH | Sequential Dose | Lab2 | 2.65306
Exp 9, Replica 2 | 9 | 2 | 200 | 70.09548 | 70.09548 | 6.45083 | 112.7258 | CORR12148SP | 127.8037 | 0.51 | Uncontrolled | TH | Sequential Dose | Lab2 | 2.642225
Exp 9, Replica 2 | 9 | 2 | 200 | 70.72362 | 70.72362 | 6.45083 | 112.7258 | CORR12148SP | 127.8037 | 0.51 | Uncontrolled | TH | Sequential Dose | Lab2 | 2.64885
Exp 9, Replica 2 | 9 | 2 | 200 | 71.35176 | 71.35176 | 6.45083 | 112.7258 | CORR12148SP | 127.8037 | 0.51 | Uncontrolled | TH | Sequential Dose | Lab2 | 2.665815
Exp 9, Replica 2 | 9 | 2 | 200 | 71.9799 | 71.9799 | 6.45083 | 112.7258 | CORR12148SP | 127.8037 | 0.51 | Uncontrolled | TH | Sequential Dose | Lab2 | 2.651881
Exp 9, Replica 2 | 9 | 2 | 200 | 72.60804 | 72.60804 | 6.45083 | 112.7258 | CORR12148SP | 127.8037 | 0.51 | Uncontrolled | TH | Sequential Dose | Lab2 | 2.608485
Exp 9, Replica 2 | 9 | 2 | 200 | 73.23618 | 73.23618 | 6.45083 | 112.7258 | CORR12148SP | 127.8037 | 0.51 | Uncontrolled | TH | Sequential Dose | Lab2 | 2.657338
Exp 9, Replica 2 | 9 | 2 | 200 | 73.86432 | 73.86432 | 6.45083 | 112.7258 | CORR12148SP | 127.8037 | 0.51 | Uncontrolled | TH | Sequential Dose | Lab2 | 2.617939
Exp 9, Replica 2 | 9 | 2 | 200 | 74.49246 | 74.49246 | 6.45083 | 112.7258 | CORR12148SP | 127.8037 | 0.51 | Uncontrolled | TH | Sequential Dose | Lab2 | 2.515897
Exp 9, Replica 2 | 9 | 2 | 200 | 75.1206 | 75.1206 | 6.45083 | 112.7258 | CORR12148SP | 127.8037 | 0.51 | Uncontrolled | TH | Sequential Dose | Lab2 | 2.609754
Exp 9, Replica 2 | 9 | 2 | 200 | 75.74874 | 75.74874 | 6.45083 | 112.7258 | CORR12148SP | 127.8037 | 0.51 | Uncontrolled | TH | Sequential Dose | Lab2 | 2.458126
Exp 9, Replica 2 | 9 | 2 | 200 | 76.37688 | 76.37688 | 6.45083 | 112.7258 | CORR12148SP | 127.8037 | 0.51 | Uncontrolled | TH | Sequential Dose | Lab2 | 2.475328
Exp 9, Replica 2 | 9 | 2 | 200 | 77.00503 | 77.00503 | 6.45083 | 112.7258 | CORR12148SP | 127.8037 | 0.51 | Uncontrolled | TH | Sequential Dose | Lab2 | 2.486918
Exp 9, Replica 2 | 9 | 2 | 200 | 77.63317 | 77.63317 | 6.45083 | 112.7258 | CORR12148SP | 127.8037 | 0.51 | Uncontrolled | TH | Sequential Dose | Lab2 | 2.513772
Exp 9, Replica 2 | 9 | 2 | 200 | 78.26131 | 78.26131 | 6.45083 | 112.7258 | CORR12148SP | 127.8037 | 0.51 | Uncontrolled | TH | Sequential Dose | Lab2 | 2.448852
Exp 9, Replica 2 | 9 | 2 | 200 | 78.88945 | 78.88945 | 6.45083 | 112.7258 | CORR12148SP | 127.8037 | 0.51 | Uncontrolled | TH | Sequential Dose | Lab2 | 2.475217
Exp 9, Replica 2 | 9 | 2 | 200 | 79.51759 | 79.51759 | 6.45083 | 112.7258 | CORR12148SP | 127.8037 | 0.51 | Uncontrolled | TH | Sequential Dose | Lab2 | 2.425805
Exp 9, Replica 2 | 9 | 2 | 200 | 80.14573 | 80.14573 | 6.45083 | 112.7258 | CORR12148SP | 127.8037 | 0.51 | Uncontrolled | TH | Sequential Dose | Lab2 | 2.430963
Exp 9, Replica 2 | 9 | 2 | 200 | 80.77387 | 80.77387 | 6.45083 | 112.7258 | CORR12148SP | 127.8037 | 0.51 | Uncontrolled | TH | Sequential Dose | Lab2 | 2.445199
Exp 9, Replica 2 | 9 | 2 | 200 | 81.40201 | 81.40201 | 6.45083 | 112.7258 | CORR12148SP | 127.8037 | 0.51 | Uncontrolled | TH | Sequential Dose | Lab2 | 2.469335
Exp 9, Replica 2 | 9 | 2 | 200 | 82.03015 | 82.03015 | 6.45083 | 112.7258 | CORR12148SP | 127.8037 | 0.51 | Uncontrolled | TH | Sequential Dose | Lab2 | 2.374829
Exp 9, Replica 2 | 9 | 2 | 200 | 82.65829 | 82.65829 | 6.45083 | 112.7258 | CORR12148SP | 127.8037 | 0.51 | Uncontrolled | TH | Sequential Dose | Lab2 | 2.408241
Exp 9, Replica 2 | 9 | 2 | 200 | 83.28643 | 83.28643 | 6.45083 | 112.7258 | CORR12148SP | 127.8037 | 0.51 | Uncontrolled | TH | Sequential Dose | Lab2 | 2.444543
Exp 9, Replica 2 | 9 | 2 | 200 | 83.91457 | 83.91457 | 6.45083 | 112.7258 | CORR12148SP | 127.8037 | 0.51 | Uncontrolled | TH | Sequential Dose | Lab2 | 2.266668
Exp 9, Replica 2 | 9 | 2 | 200 | 84.54271 | 84.54271 | 6.45083 | 112.7258 | CORR12148SP | 127.8037 | 0.51 | Uncontrolled | TH | Sequential Dose | Lab2 | 2.285851
Exp 9, Replica 2 | 9 | 2 | 200 | 85.17085 | 85.17085 | 6.45083 | 112.7258 | CORR12148SP | 127.8037 | 0.51 | Uncontrolled | TH | Sequential Dose | Lab2 | 2.368083
Exp 9, Replica 2 | 9 | 2 | 200 | 85.79899 | 85.79899 | 6.45083 | 112.7258 | CORR12148SP | 127.8037 | 0.51 | Uncontrolled | TH | Sequential Dose | Lab2 | 2.376536
Exp 9, Replica 2 | 9 | 2 | 200 | 86.42714 | 86.42714 | 6.45083 | 112.7258 | CORR12148SP | 127.8037 | 0.51 | Uncontrolled | TH | Sequential Dose | Lab2 | 2.363759
Exp 9, Replica 2 | 9 | 2 | 200 | 87.05528 | 87.05528 | 6.45083 | 112.7258 | CORR12148SP | 127.8037 | 0.51 | Uncontrolled | TH | Sequential Dose | Lab2 | 2.363762
Exp 9, Replica 2 | 9 | 2 | 200 | 87.68342 | 87.68342 | 6.45083 | 112.7258 | CORR12148SP | 127.8037 | 0.51 | Uncontrolled | TH | Sequential Dose | Lab2 | 2.28702
Exp 9, Replica 2 | 9 | 2 | 200 | 88.31156 | 88.31156 | 6.45083 | 112.7258 | CORR12148SP | 127.8037 | 0.51 | Uncontrolled | TH | Sequential Dose | Lab2 | 2.22374
Exp 9, Replica 2 | 9 | 2 | 200 | 88.9397 | 88.9397 | 6.45083 | 112.7258 | CORR12148SP | 127.8037 | 0.51 | Uncontrolled | TH | Sequential Dose | Lab2 | 2.212377
Exp 9, Replica 2 | 9 | 2 | 200 | 89.56784 | 89.56784 | 6.45083 | 112.7258 | CORR12148SP | 127.8037 | 0.51 | Uncontrolled | TH | Sequential Dose | Lab2 | 2.191982
Exp 9, Replica 2 | 9 | 2 | 200 | 90.19598 | 90.19598 | 6.45083 | 112.7258 | CORR12148SP | 127.8037 | 0.51 | Uncontrolled | TH | Sequential Dose | Lab2 | 2.279467
Exp 9, Replica 2 | 9 | 2 | 200 | 90.82412 | 90.82412 | 6.45083 | 112.7258 | CORR12148SP | 127.8037 | 0.51 | Uncontrolled | TH | Sequential Dose | Lab2 | 2.211633
Exp 9, Replica 2 | 9 | 2 | 200 | 91.45226 | 91.45226 | 6.45083 | 112.7258 | CORR12148SP | 127.8037 | 0.51 | Uncontrolled | TH | Sequential Dose | Lab2 | 2.203521
Exp 9, Replica 2 | 9 | 2 | 200 | 92.0804 | 92.0804 | 6.45083 | 112.7258 | CORR12148SP | 127.8037 | 0.51 | Uncontrolled | TH | Sequential Dose | Lab2 | 2.143944
Exp 9, Replica 2 | 9 | 2 | 200 | 92.70854 | 92.70854 | 6.45083 | 112.7258 | CORR12148SP | 127.8037 | 0.51 | Uncontrolled | TH | Sequential Dose | Lab2 | 2.069293
Exp 9, Replica 2 | 9 | 2 | 200 | 93.33668 | 93.33668 | 6.45083 | 112.7258 | CORR12148SP | 127.8037 | 0.51 | Uncontrolled | TH | Sequential Dose | Lab2 | 2.187359
Exp 9, Replica 2 | 9 | 2 | 200 | 93.96482 | 93.96482 | 6.45083 | 112.7258 | CORR12148SP | 127.8037 | 0.51 | Uncontrolled | TH | Sequential Dose | Lab2 | 2.129532
Exp 9, Replica 2 | 9 | 2 | 200 | 94.59296 | 94.59296 | 6.45083 | 112.7258 | CORR12148SP | 127.8037 | 0.51 | Uncontrolled | TH | Sequential Dose | Lab2 | 2.099844
Exp 9, Replica 2 | 9 | 2 | 200 | 95.22111 | 95.22111 | 6.45083 | 112.7258 | CORR12148SP | 127.8037 | 0.51 | Uncontrolled | TH | Sequential Dose | Lab2 | 2.128617
Exp 9, Replica 2 | 9 | 2 | 200 | 95.84925 | 95.84925 | 6.45083 | 112.7258 | CORR12148SP | 127.8037 | 0.51 | Uncontrolled | TH | Sequential Dose | Lab2 | 2.095365
Exp 9, Replica 2 | 9 | 2 | 200 | 96.47739 | 96.47739 | 6.45083 | 112.7258 | CORR12148SP | 127.8037 | 0.51 | Uncontrolled | TH | Sequential Dose | Lab2 | 2.078425
Exp 9, Replica 2 | 9 | 2 | 200 | 97.10553 | 97.10553 | 6.45083 | 112.7258 | CORR12148SP | 127.8037 | 0.51 | Uncontrolled | TH | Sequential Dose | Lab2 | 2.08524
Exp 9, Replica 2 | 9 | 2 | 200 | 97.73367 | 97.73367 | 6.45083 | 112.7258 | CORR12148SP | 127.8037 | 0.51 | Uncontrolled | TH | Sequential Dose | Lab2 | 2.075074
Exp 9, Replica 2 | 9 | 2 | 200 | 98.36181 | 98.36181 | 6.45083 | 112.7258 | CORR12148SP | 127.8037 | 0.51 | Uncontrolled | TH | Sequential Dose | Lab2 | 2.033678
Exp 9, Replica 2 | 9 | 2 | 200 | 98.98995 | 98.98995 | 6.45083 | 112.7258 | CORR12148SP | 127.8037 | 0.51 | Uncontrolled | TH | Sequential Dose | Lab2 | 2.083251
Exp 9, Replica 2 | 9 | 2 | 200 | 99.61809 | 99.61809 | 6.45083 | 112.7258 | CORR12148SP | 127.8037 | 0.51 | Uncontrolled | TH | Sequential Dose | Lab2 | 2.0023
Exp 9, Replica 2 | 9 | 2 | 200 | 100.2462 | 100.2462 | 6.45083 | 112.7258 | CORR12148SP | 127.8037 | 0.51 | Uncontrolled | TH | Sequential Dose | Lab2 | 1.96272
Exp 9, Replica 2 | 9 | 2 | 200 | 100.8744 | 100.8744 | 6.45083 | 112.7258 | CORR12148SP | 127.8037 | 0.51 | Uncontrolled | TH | Sequential Dose | Lab2 | 1.97258
Exp 9, Replica 2 | 9 | 2 | 200 | 101.5025 | 101.5025 | 6.45083 | 112.7258 | CORR12148SP | 127.8037 | 0.51 | Uncontrolled | TH | Sequential Dose | Lab2 | 1.994534
Exp 9, Replica 2 | 9 | 2 | 200 | 102.1307 | 102.1307 | 6.45083 | 112.7258 | CORR12148SP | 127.8037 | 0.51 | Uncontrolled | TH | Sequential Dose | Lab2 | 1.981895
Exp 9, Replica 2 | 9 | 2 | 200 | 102.7588 | 102.7588 | 6.45083 | 112.7258 | CORR12148SP | 127.8037 | 0.51 | Uncontrolled | TH | Sequential Dose | Lab2 | 2.009344
Exp 9, Replica 2 | 9 | 2 | 200 | 103.3869 | 103.3869 | 6.45083 | 112.7258 | CORR12148SP | 127.8037 | 0.51 | Uncontrolled | TH | Sequential Dose | Lab2 | 1.987696
Exp 9, Replica 2 | 9 | 2 | 200 | 104.0151 | 104.0151 | 6.45083 | 112.7258 | CORR12148SP | 127.8037 | 0.51 | Uncontrolled | TH | Sequential Dose | Lab2 | 1.901706
Exp 9, Replica 2 | 9 | 2 | 200 | 104.6432 | 104.6432 | 6.45083 | 112.7258 | CORR12148SP | 127.8037 | 0.51 | Uncontrolled | TH | Sequential Dose | Lab2 | 1.915756
Exp 9, Replica 2 | 9 | 2 | 200 | 105.2714 | 105.2714 | 6.45083 | 112.7258 | CORR12148SP | 127.8037 | 0.51 | Uncontrolled | TH | Sequential Dose | Lab2 | 1.909062
Exp 9, Replica 2 | 9 | 2 | 200 | 105.8995 | 105.8995 | 6.45083 | 112.7258 | CORR12148SP | 127.8037 | 0.51 | Uncontrolled | TH | Sequential Dose | Lab2 | 1.959552
Exp 9, Replica 2 | 9 | 2 | 200 | 106.5276 | 106.5276 | 6.45083 | 112.7258 | CORR12148SP | 127.8037 | 0.51 | Uncontrolled | TH | Sequential Dose | Lab2 | 1.935431
Exp 9, Replica 2 | 9 | 2 | 200 | 107.1558 | 107.1558 | 6.45083 | 112.7258 | CORR12148SP | 127.8037 | 0.51 | Uncontrolled | TH | Sequential Dose | Lab2 | 1.911166
Exp 9, Replica 2 | 9 | 2 | 200 | 107.7839 | 107.7839 | 6.45083 | 112.7258 | CORR12148SP | 127.8037 | 0.51 | Uncontrolled | TH | Sequential Dose | Lab2 | 1.912974
Exp 9, Replica 2 | 9 | 2 | 200 | 108.4121 | 108.4121 | 6.45083 | 112.7258 | CORR12148SP | 127.8037 | 0.51 | Uncontrolled | TH | Sequential Dose | Lab2 | 1.890229
Exp 9, Replica 2 | 9 | 2 | 200 | 109.0402 | 109.0402 | 6.45083 | 112.7258 | CORR12148SP | 127.8037 | 0.51 | Uncontrolled | TH | Sequential Dose | Lab2 | 1.840674
Exp 9, Replica 2 | 9 | 2 | 200 | 109.6683 | 109.6683 | 6.45083 | 112.7258 | CORR12148SP | 127.8037 | 0.51 | Uncontrolled | TH | Sequential Dose | Lab2 | 1.824253
Exp 9, Replica 2 | 9 | 2 | 200 | 110.2965 | 110.2965 | 6.45083 | 112.7258 | CORR12148SP | 127.8037 | 0.51 | Uncontrolled | TH | Sequential Dose | Lab2 | 1.856255
Exp 9, Replica 2 | 9 | 2 | 200 | 110.9246 | 110.9246 | 6.45083 | 112.7258 | CORR12148SP | 127.8037 | 0.51 | Uncontrolled | TH | Sequential Dose | Lab2 | 1.928297
Exp 9, Replica 2 | 9 | 2 | 200 | 111.5528 | 111.5528 | 6.45083 | 112.7258 | CORR12148SP | 127.8037 | 0.51 | Uncontrolled | TH | Sequential Dose | Lab2 | 1.832363
Exp 9, Replica 2 | 9 | 2 | 200 | 112.1809 | 112.1809 | 6.45083 | 112.7258 | CORR12148SP | 127.8037 | 0.51 | Uncontrolled | TH | Sequential Dose | Lab2 | 1.829762
Exp 9, Replica 2 | 9 | 2 | 200 | 112.809 | 112.809 | 6.45083 | 112.7258 | CORR12148SP | 127.8037 | 0.51 | Uncontrolled | TH | Sequential Dose | Lab2 | 1.769387
Exp 9, Replica 2 | 9 | 2 | 200 | 113.4372 | 113.4372 | 6.45083 | 112.7258 | CORR12148SP | 127.8037 | 0.51 | Uncontrolled | TH | Sequential Dose | Lab2 | 1.839421
Exp 9, Replica 2 | 9 | 2 | 200 | 114.0653 | 114.0653 | 6.45083 | 112.7258 | CORR12148SP | 127.8037 | 0.51 | Uncontrolled | TH | Sequential Dose | Lab2 | 1.840938
Exp 9, Replica 2 | 9 | 2 | 200 | 114.6935 | 114.6935 | 6.45083 | 112.7258 | CORR12148SP | 127.8037 | 0.51 | Uncontrolled | TH | Sequential Dose | Lab2 | 1.783186
Exp 9, Replica 2 | 9 | 2 | 200 | 115.3216 | 115.3216 | 6.45083 | 112.7258 | CORR12148SP | 127.8037 | 0.51 | Uncontrolled | TH | Sequential Dose | Lab2 | 1.766559
Exp 9, Replica 2 | 9 | 2 | 200 | 115.9497 | 115.9497 | 6.45083 | 112.7258 | CORR12148SP | 127.8037 | 0.51 | Uncontrolled | TH | Sequential Dose | Lab2 | 1.725894
Exp 9, Replica 2 | 9 | 2 | 200 | 116.5779 | 116.5779 | 6.45083 | 112.7258 | CORR12148SP | 127.8037 | 0.51 | Uncontrolled | TH | Sequential Dose | Lab2 | 1.752603
Exp 9, Replica 2 | 9 | 2 | 200 | 117.206 | 117.206 | 6.45083 | 112.7258 | CORR12148SP | 127.8037 | 0.51 | Uncontrolled | TH | Sequential Dose | Lab2 | 1.751732
Exp 9, Replica 2 | 9 | 2 | 200 | 117.8342 | 117.8342 | 6.45083 | 112.7258 | CORR12148SP | 127.8037 | 0.51 | Uncontrolled | TH | Sequential Dose | Lab2 | 1.769578
Exp 9, Replica 2 | 9 | 2 | 200 | 118.4623 | 118.4623 | 6.45083 | 112.7258 | CORR12148SP | 127.8037 | 0.51 | Uncontrolled | TH | Sequential Dose | Lab2 | 1.774107
Exp 9, Replica 2 | 9 | 2 | 200 | 119.0905 | 119.0905 | 6.45083 | 112.7258 | CORR12148SP | 127.8037 | 0.51 | Uncontrolled | TH | Sequential Dose | Lab2 | 1.773425
Exp 9, Replica 2 | 9 | 2 | 200 | 119.7186 | 119.7186 | 6.45083 | 112.7258 | CORR12148SP | 127.8037 | 0.51 | Uncontrolled | TH | Sequential Dose | Lab2 | 1.67937
Exp 9, Replica 2 | 9 | 2 | 200 | 120.3467 | 120.3467 | 6.45083 | 112.7258 | CORR12148SP | 127.8037 | 0.51 | Uncontrolled | TH | Sequential Dose | Lab2 | 1.696617
Exp 9, Replica 2 | 9 | 2 | 200 | 120.9749 | 120.9749 | 6.45083 | 112.7258 | CORR12148SP | 127.8037 | 0.51 | Uncontrolled | TH | Sequential Dose | Lab2 | 1.621935
Exp 9, Replica 2 | 9 | 2 | 200 | 121.603 | 121.603 | 6.45083 | 112.7258 | CORR12148SP | 127.8037 | 0.51 | Uncontrolled | TH | Sequential Dose | Lab2 | 1.732333
Exp 9, Replica 2 | 9 | 2 | 200 | 122.2312 | 122.2312 | 6.45083 | 112.7258 | CORR12148SP | 127.8037 | 0.51 | Uncontrolled | TH | Sequential Dose | Lab2 | 1.70986
Exp 9, Replica 2 | 9 | 2 | 200 | 122.8593 | 122.8593 | 6.45083 | 112.7258 | CORR12148SP | 127.8037 | 0.51 | Uncontrolled | TH | Sequential Dose | Lab2 | 1.677725
Exp 9, Replica 2 | 9 | 2 | 200 | 123.4874 | 123.4874 | 6.45083 | 112.7258 | CORR12148SP | 127.8037 | 0.51 | Uncontrolled | TH | Sequential Dose | Lab2 | 1.66731
Exp 9, Replica 2 | 9 | 2 | 200 | 124.1156 | 124.1156 | 6.45083 | 112.7258 | CORR12148SP | 127.8037 | 0.51 | Uncontrolled | TH | Sequential Dose | Lab2 | 1.674958
Exp 9, Replica 2 | 9 | 2 | 200 | 124.7437 | 124.7437 | 6.45083 | 112.7258 | CORR12148SP | 127.8037 | 0.51 | Uncontrolled | TH | Sequential Dose | Lab2 | 1.592346
Exp 9, Replica 2 | 9 | 2 | 200 | 125.3719 | 125.3719 | 6.45083 | 112.7258 | CORR12148SP | 127.8037 | 0.51 | Uncontrolled | TH | Sequential Dose | Lab2 | 1.540349
Exp 9, Replica 2 | 9 | 2 | 200 | 126 | 126 | 6.45083 | 112.7258 | CORR12148SP | 127.8037 | 0.51 | Uncontrolled | TH | Sequential Dose | Lab2 | 1.591872
Exp 9, Replica 3 | 9 | 3 | 200 | 1 | 1 | 9.402027 | 123.6752 | CORR12148SP | 52.38106 | 0.615 | Controlled=6 | TH | Sequential Dose | Lab1 | 9.411331
Exp 9, Replica 3 | 9 | 3 | 200 | 1.628141 | 1.628141 | 9.402027 | 123.6752 | CORR12148SP | 52.38106 | 0.615 | Controlled=6 | TH | Sequential Dose | Lab1 | 9.351741
Exp 9, Replica 3 | 9 | 3 | 200 | 2.256281 | 2.256281 | 9.402027 | 123.6752 | CORR12148SP | 52.38106 | 0.615 | Controlled=6 | TH | Sequential Dose | Lab1 | 9.387673
Exp 9, Replica 3 | 9 | 3 | 200 | 2.884422 | 2.884422 | 9.402027 | 123.6752 | CORR12148SP | 52.38106 | 0.615 | Controlled=6 | TH | Sequential Dose | Lab1 | 8.941617
Exp 9, Replica 3 | 9 | 3 | 200 | 3.512563 | 3.512563 | 9.402027 | 123.6752 | CORR12148SP | 52.38106 | 0.615 | Controlled=6 | TH | Sequential Dose | Lab1 | 9.360438
Exp 9, Replica 3 | 9 | 3 | 200 | 4.140704 | 4.140704 | 9.402027 | 123.6752 | CORR12148SP | 52.38106 | 0.615 | Controlled=6 | TH | Sequential Dose | Lab1 | 9.057544
Exp 9, Replica 3 | 9 | 3 | 200 | 4.768844 | 4.768844 | 9.402027 | 123.6752 | CORR12148SP | 52.38106 | 0.615 | Controlled=6 | TH | Sequential Dose | Lab1 | 9.331371
Exp 9, Replica 3 | 9 | 3 | 200 | 5.396985 | 5.396985 | 9.402027 | 123.6752 | CORR12148SP | 52.38106 | 0.615 | Controlled=6 | TH | Sequential Dose | Lab1 | 9.091888
Exp 9, Replica 3 | 9 | 3 | 200 | 6.025126 | 6.025126 | 9.402027 | 123.6752 | CORR12148SP | 52.38106 | 0.615 | Controlled=6 | TH | Sequential Dose | Lab1 | 9.065008
Exp 9, Replica 3 | 9 | 3 | 200 | 6.653266 | 6.653266 | 9.402027 | 123.6752 | CORR12148SP | 52.38106 | 0.615 | Controlled=6 | TH | Sequential Dose | Lab1 | 8.93923
Exp 9, Replica 3 | 9 | 3 | 200 | 7.281407 | 7.281407 | 9.402027 | 123.6752 | CORR12148SP | 52.38106 | 0.615 | Controlled=6 | TH | Sequential Dose | Lab1 | 8.854126
Exp 9, Replica 3 | 9 | 3 | 200 | 7.909548 | 7.909548 | 9.402027 | 123.6752 | CORR12148SP | 52.38106 | 0.615 | Controlled=6 | TH | Sequential Dose | Lab1 | 8.5142
Exp 9, Replica 3 | 9 | 3 | 200 | 8.537688 | 8.537688 | 9.402027 | 123.6752 | CORR12148SP | 52.38106 | 0.615 | Controlled=6 | TH | Sequential Dose | Lab1 | 8.845748
Exp 9, Replica 3 | 9 | 3 | 200 | 9.165829 | 9.165829 | 9.402027 | 123.6752 | CORR12148SP | 52.38106 | 0.615 | Controlled=6 | TH | Sequential Dose | Lab1 | 9.145687
Exp 9, Replica 3 | 9 | 3 | 200 | 9.79397 | 9.79397 | 9.402027 | 123.6752 | CORR12148SP | 52.38106 | 0.615 | Controlled=6 | TH | Sequential Dose | Lab1 | 8.786208
Exp 9, Replica 3 | 9 | 3 | 200 | 10.42211 | 10.42211 | 9.402027 | 123.6752 | CORR12148SP | 52.38106 | 0.615 | Controlled=6 | TH | Sequential Dose | Lab1 | 8.674981
Exp 9, Replica 3 | 9 | 3 | 200 | 11.05025 | 11.05025 | 9.402027 | 123.6752 | CORR12148SP | 52.38106 | 0.615 | Controlled=6 | TH | Sequential Dose | Lab1 | 4.665969
Exp 9, Replica 3 | 9 | 3 | 200 | 11.67839 | 11.67839 | 9.402027 | 123.6752 | CORR12148SP | 52.38106 | 0.615 | Controlled=6 | TH | Sequential Dose | Lab1 | 4.521038
Exp 9, Replica 3 | 9 | 3 | 200 | 12.30653 | 12.30653 | 9.402027 | 123.6752 | CORR12148SP | 52.38106 | 0.615 | Controlled=6 | TH | Sequential Dose | Lab1 | 4.413252
Exp 9, Replica 3 | 9 | 3 | 200 | 12.93467 | 12.93467 | 9.402027 | 123.6752 | CORR12148SP | 52.38106 | 0.615 | Controlled=6 | TH | Sequential Dose | Lab1 | 4.457836
Exp 9, Replica 3 | 9 | 3 | 200 | 13.56281 | 13.56281 | 9.402027 | 123.6752 | CORR12148SP | 52.38106 | 0.615 | Controlled=6 | TH | Sequential Dose | Lab1 | 4.348656
Exp 9, Replica 3 | 9 | 3 | 200 | 14.19095 | 14.19095 | 9.402027 | 123.6752 | CORR12148SP | 52.38106 | 0.615 | Controlled=6 | TH | Sequential Dose | Lab1 | 4.413848
Exp 9, Replica 3 | 9 | 3 | 200 | 14.8191 | 14.8191 | 9.402027 | 123.6752 | CORR12148SP | 52.38106 | 0.615 | Controlled=6 | TH | Sequential Dose | Lab1 | 4.407106
Exp 9, Replica 3 | 9 | 3 | 200 | 15.44724 | 15.44724 | 9.402027 | 123.6752 | CORR12148SP | 52.38106 | 0.615 | Controlled=6 | TH | Sequential Dose | Lab1 | 4.28759
Exp 9, Replica 3 | 9 | 3 | 200 | 16.07538 | 16.07538 | 9.402027 | 123.6752 | CORR12148SP | 52.38106 | 0.615 | Controlled=6 | TH | Sequential Dose | Lab1 | 4.34943
Exp 9, Replica 3 | 9 | 3 | 200 | 16.70352 | 16.70352 | 9.402027 | 123.6752 | CORR12148SP | 52.38106 | 0.615 | Controlled=6 | TH | Sequential Dose | Lab1 | 4.292654
Exp 9, Replica 3 | 9 | 3 | 200 | 17.33166 | 17.33166 | 9.402027 | 123.6752 | CORR12148SP | 52.38106 | 0.615 | Controlled=6 | TH | Sequential Dose | Lab1 | 4.368586
Exp 9, Replica 3 | 9 | 3 | 200 | 17.9598 | 17.9598 | 9.402027 | 123.6752 | CORR12148SP | 52.38106 | 0.615 | Controlled=6 | TH | Sequential Dose | Lab1 | 4.459916
Exp 9, Replica 3 | 9 | 3 | 200 | 18.58794 | 18.58794 | 9.402027 | 123.6752 | CORR12148SP | 52.38106 | 0.615 | Controlled=6 | TH | Sequential Dose | Lab1 | 4.049343
Exp 9, Replica 3 | 9 | 3 | 200 | 19.21608 | 19.21608 | 9.402027 | 123.6752 | CORR12148SP | 52.38106 | 0.615 | Controlled=6 | TH | Sequential Dose | Lab1 | 4.320071
Exp 9, Replica 3 | 9 | 3 | 200 | 19.84422 | 19.84422 | 9.402027 | 123.6752 | CORR12148SP | 52.38106 | 0.615 | Controlled=6 | TH | Sequential Dose | Lab1 | 4.065492
Exp 9, Replica 3 | 9 | 3 | 200 | 20.47236 | 20.47236 | 9.402027 | 123.6752 | CORR12148SP | 52.38106 | 0.615 | Controlled=6 | TH | Sequential Dose | Lab1 | 4.201833
Exp 9, Replica 3 | 9 | 3 | 200 | 21.1005 | 21.1005 | 9.402027 | 123.6752 | CORR12148SP | 52.38106 | 0.615 | Controlled=6 | TH | Sequential Dose | Lab1 | 4.200041
Exp 9, Replica 3 | 9 | 3 | 200 | 21.72864 | 21.72864 | 9.402027 | 123.6752 | CORR12148SP | 52.38106 | 0.615 | Controlled=6 | TH | Sequential Dose | Lab1 | 3.999466
Exp 9, Replica 3 | 9 | 3 | 200 | 22.35678 | 22.35678 | 9.402027 | 123.6752 | CORR12148SP | 52.38106 | 0.615 | Controlled=6 | TH | Sequential Dose | Lab1 | 4.124506
Exp 9, Replica 3 | 9 | 3 | 200 | 22.98492 | 22.98492 | 9.402027 | 123.6752 | CORR12148SP | 52.38106 | 0.615 | Controlled=6 | TH | Sequential Dose | Lab1 | 3.979474
Exp 9, Replica 3 | 9 | 3 | 200 | 23.61307 | 23.61307 | 9.402027 | 123.6752 | CORR12148SP | 52.38106 | 0.615 | Controlled=6 | TH | Sequential Dose | Lab1 | 3.979499
Exp 9, Replica 3 | 9 | 3 | 200 | 24.24121 | 24.24121 | 9.402027 | 123.6752 | CORR12148SP | 52.38106 | 0.615 | Controlled=6 | TH | Sequential Dose | Lab1 | 3.965597
Exp 9, Replica 3 | 9 | 3 | 200 | 24.86935 | 24.86935 | 9.402027 | 123.6752 | CORR12148SP | 52.38106 | 0.615 | Controlled=6 | TH | Sequential Dose | Lab1 | 4.08684
Exp 9, Replica 3 | 9 | 3 | 200 | 25.49749 | 25.49749 | 9.402027 | 123.6752 | CORR12148SP | 52.38106 | 0.615 | Controlled=6 | TH | Sequential Dose | Lab1 | 4.001871
Exp 9, Replica 3 | 9 | 3 | 200 | 26.12563 | 26.12563 | 9.402027 | 123.6752 | CORR12148SP | 52.38106 | 0.615 | Controlled=6 | TH | Sequential Dose | Lab1 | 3.824863
Exp 9, Replica 3 | 9 | 3 | 200 | 26.75377 | 26.75377 | 9.402027 | 123.6752 | CORR12148SP | 52.38106 | 0.615 | Controlled=6 | TH | Sequential Dose | Lab1 | 3.981689
Exp 9, Replica 3 | 9 | 3 | 200 | 27.38191 | 27.38191 | 9.402027 | 123.6752 | CORR12148SP | 52.38106 | 0.615 | Controlled=6 | TH | Sequential Dose | Lab1 | 3.822448
Exp 9, Replica 3 | 9 | 3 | 200 | 28.01005 | 28.01005 | 9.402027 | 123.6752 | CORR12148SP | 52.38106 | 0.615 | Controlled=6 | TH | Sequential Dose | Lab1 | 3.808679
Exp 9, Replica 3 | 9 | 3 | 200 | 28.63819 | 28.63819 | 9.402027 | 123.6752 | CORR12148SP | 52.38106 | 0.615 | Controlled=6 | TH | Sequential Dose | Lab1 | 3.898126
Exp 9, Replica 3 | 9 | 3 | 200 | 29.26633 | 29.26633 | 9.402027 | 123.6752 | CORR12148SP | 52.38106 | 0.615 | Controlled=6 | TH | Sequential Dose | Lab1 | 3.723346
Exp 9, Replica 3 | 9 | 3 | 200 | 29.89447 | 29.89447 | 9.402027 | 123.6752 | CORR12148SP | 52.38106 | 0.615 | Controlled=6 | TH | Sequential Dose | Lab1 | 3.886976
Exp 9, Replica 3 | 9 | 3 | 200 | 30.52261 | 30.52261 | 9.402027 | 123.6752 | CORR12148SP | 52.38106 | 0.615 | Controlled=6 | TH | Sequential Dose | Lab1 | 3.756364
Exp 9, Replica 3 | 9 | 3 | 200 | 31.15075 | 31.15075 | 9.402027 | 123.6752 | CORR12148SP | 52.38106 | 0.615 | Controlled=6 | TH | Sequential Dose | Lab1 | 3.841394
Exp 9, Replica 3 | 9 | 3 | 200 | 31.77889 | 31.77889 | 9.402027 | 123.6752 | CORR12148SP | 52.38106 | 0.615 | Controlled=6 | TH | Sequential Dose | Lab1 | 3.748381
Exp 9, Replica 3 | 9 | 3 | 200 | 32.40704 | 32.40704 | 9.402027 | 123.6752 | CORR12148SP | 52.38106 | 0.615 | Controlled=6 | TH | Sequential Dose | Lab1 | 3.716998
Exp 9, Replica 3 | 9 | 3 | 200 | 33.03518 | 33.03518 | 9.402027 | 123.6752 | CORR12148SP | 52.38106 | 0.615 | Controlled=6 | TH | Sequential Dose | Lab1 | 3.781516
Exp 9, Replica 3 | 9 | 3 | 200 | 33.66332 | 33.66332 | 9.402027 | 123.6752 | CORR12148SP | 52.38106 | 0.615 | Controlled=6 | TH | Sequential Dose | Lab1 | 3.826707
Exp 9, Replica 3 | 9 | 3 | 200 | 34.29146 | 34.29146 | 9.402027 | 123.6752 | CORR12148SP | 52.38106 | 0.615 | Controlled=6 | TH | Sequential Dose | Lab1 | 3.717016
Exp 9, Replica 3 | 9 | 3 | 200 | 34.9196 | 34.9196 | 9.402027 | 123.6752 | CORR12148SP | 52.38106 | 0.615 | Controlled=6 | TH | Sequential Dose | Lab1 | 3.661888
Exp 9, Replica 3 | 9 | 3 | 200 | 35.54774 | 35.54774 | 9.402027 | 123.6752 | CORR12148SP | 52.38106 | 0.615 | Controlled=6 | TH | Sequential Dose | Lab1 | 3.684801
Exp 9, Replica 3 | 9 | 3 | 200 | 36.17588 | 36.17588 | 9.402027 | 123.6752 | CORR12148SP | 52.38106 | 0.615 | Controlled=6 | TH | Sequential Dose | Lab1 | 3.659395
Exp 9, Replica 3 | 9 | 3 | 200 | 36.80402 | 36.80402 | 9.402027 | 123.6752 | CORR12148SP | 52.38106 | 0.615 | Controlled=6 | TH | Sequential Dose | Lab1 | 3.638396
Exp 9, Replica 3 | 9 | 3 | 200 | 37.43216 | 37.43216 | 9.402027 | 123.6752 | CORR12148SP | 52.38106 | 0.615 | Controlled=6 | TH | Sequential Dose | Lab1 | 3.772166
Exp 9, Replica 3 | 9 | 3 | 200 | 38.0603 | 38.0603 | 9.402027 | 123.6752 | CORR12148SP | 52.38106 | 0.615 | Controlled=6 | TH | Sequential Dose | Lab1 | 3.584532
Exp 9, Replica 3 | 9 | 3 | 200 | 38.68844 | 38.68844 | 9.402027 | 123.6752 | CORR12148SP | 52.38106 | 0.615 | Controlled=6 | TH | Sequential Dose | Lab1 | 3.578432
Exp 9, Replica 3 | 9 | 3 | 200 | 39.31658 | 39.31658 | 9.402027 | 123.6752 | CORR12148SP | 52.38106 | 0.615 | Controlled=6 | TH | Sequential Dose | Lab1 | 3.466299
Exp 9, Replica 3 | 9 | 3 | 200 | 39.94472 | 39.94472 | 9.402027 | 123.6752 | CORR12148SP | 52.38106 | 0.615 | Controlled=6 | TH | Sequential Dose | Lab1 | 3.337858
Exp 9, Replica 3 | 9 | 3 | 200 | 40.57286 | 40.57286 | 9.402027 | 123.6752 | CORR12148SP | 52.38106 | 0.615 | Controlled=6 | TH | Sequential Dose | Lab1 | 3.468108
Exp 9, Replica 3 | 9 | 3 | 200 | 41.20101 | 41.20101 | 9.402027 | 123.6752 | CORR12148SP | 52.38106 | 0.615 | Controlled=6 | TH | Sequential Dose | Lab1 | 3.420702
Exp 9, Replica 3 | 9 | 3 | 200 | 41.82915 | 41.82915 | 9.402027 | 123.6752 | CORR12148SP | 52.38106 | 0.615 | Controlled=6 | TH | Sequential Dose | Lab1 | 3.501963
Exp 9, Replica 3 | 9 | 3 | 200 | 42.45729 | 42.45729 | 9.402027 | 123.6752 | CORR12148SP | 52.38106 | 0.615 | Controlled=6 | TH | Sequential Dose | Lab1 | 3.437595
Exp 9, Replica 3 | 9 | 3 | 200 | 43.08543 | 43.08543 | 9.402027 | 123.6752 | CORR12148SP | 52.38106 | 0.615 | Controlled=6 | TH | Sequential Dose | Lab1 | 3.464674
Exp 9, Replica 3 | 9 | 3 | 200 | 43.71357 | 43.71357 | 9.402027 | 123.6752 | CORR12148SP | 52.38106 | 0.615 | Controlled=6 | TH | Sequential Dose | Lab1 | 3.364073
Exp 9, Replica 3 | 9 | 3 | 200 | 44.34171 | 44.34171 | 9.402027 | 123.6752 | CORR12148SP | 52.38106 | 0.615 | Controlled=6 | TH | Sequential Dose | Lab1 | 3.378313
Exp 9, Replica 3 | 9 | 3 | 200 | 44.96985 | 44.96985 | 9.402027 | 123.6752 | CORR12148SP | 52.38106 | 0.615 | Controlled=6 | TH | Sequential Dose | Lab1 | 3.260615
Exp 9, Replica 3 | 9 | 3 | 200 | 45.59799 | 45.59799 | 9.402027 | 123.6752 | CORR12148SP | 52.38106 | 0.615 | Controlled=6 | TH | Sequential Dose | Lab1 | 3.223919
Exp 9, Replica 3 | 9 | 3 | 200 | 46.22613 | 46.22613 | 9.402027 | 123.6752 | CORR12148SP | 52.38106 | 0.615 | Controlled=6 | TH | Sequential Dose | Lab1 | 3.382192
Exp 9, Replica 3 | 9 | 3 | 200 | 46.85427 | 46.85427 | 9.402027 | 123.6752 | CORR12148SP | 52.38106 | 0.615 | Controlled=6 | TH | Sequential Dose | Lab1 | 3.25789
Exp 9, Replica 3 | 9 | 3 | 200 | 47.48241 | 47.48241 | 9.402027 | 123.6752 | CORR12148SP | 52.38106 | 0.615 | Controlled=6 | TH | Sequential Dose | Lab1 | 3.288037
Exp 9, Replica 3 | 9 | 3 | 200 | 48.11055 | 48.11055 | 9.402027 | 123.6752 | CORR12148SP | 52.38106 | 0.615 | Controlled=6 | TH | Sequential Dose | Lab1 | 3.246455
Exp 9, Replica 3 | 9 | 3 | 200 | 48.73869 | 48.73869 | 9.402027 | 123.6752 | CORR12148SP | 52.38106 | 0.615 | Controlled=6 | TH | Sequential Dose | Lab1 | 3.281191
Exp 9, Replica 3 | 9 | 3 | 200 | 49.36683 | 49.36683 | 9.402027 | 123.6752 | CORR12148SP | 52.38106 | 0.615 | Controlled=6 | TH | Sequential Dose | Lab1 | 3.238279
Exp 9, Replica 3 | 9 | 3 | 200 | 49.99497 | 49.99497 | 9.402027 | 123.6752 | CORR12148SP | 52.38106 | 0.615 | Controlled=6 | TH | Sequential Dose | Lab1 | 3.14592
Exp 9, Replica 3 | 9 | 3 | 200 | 50.62312 | 50.62312 | 9.402027 | 123.6752 | CORR12148SP | 52.38106 | 0.615 | Controlled=6 | TH | Sequential Dose | Lab1 | 3.140075
Exp 9, Replica 3 | 9 | 3 | 200 | 51.25126 | 51.25126 | 9.402027 | 123.6752 | CORR12148SP | 52.38106 | 0.615 | Controlled=6 | TH | Sequential Dose | Lab1 | 3.21806
Exp 9, Replica 3 | 9 | 3 | 200 | 51.8794 | 51.8794 | 9.402027 | 123.6752 | CORR12148SP | 52.38106 | 0.615 | Controlled=6 | TH | Sequential Dose | Lab1 | 3.174325
Exp 9, Replica 3 | 9 | 3 | 200 | 52.50754 | 52.50754 | 9.402027 | 123.6752 | CORR12148SP | 52.38106 | 0.615 | Controlled=6 | TH | Sequential Dose | Lab1 | 3.162968
Exp 9, Replica 3 | 9 | 3 | 200 | 53.13568 | 53.13568 | 9.402027 | 123.6752 | CORR12148SP | 52.38106 | 0.615 | Controlled=6 | TH | Sequential Dose | Lab1 | 3.214031
Exp 9, Replica 3 | 9 | 3 | 200 | 53.76382 | 53.76382 | 9.402027 | 123.6752 | CORR12148SP | 52.38106 | 0.615 | Controlled=6 | TH | Sequential Dose | Lab1 | 3.061009
Exp 9, Replica 3 | 9 | 3 | 200 | 54.39196 | 54.39196 | 9.402027 | 123.6752 | CORR12148SP | 52.38106 | 0.615 | Controlled=6 | TH | Sequential Dose | Lab1 | 3.095866
Exp 9, Replica 3 | 9 | 3 | 200 | 55.0201 | 55.0201 | 9.402027 | 123.6752 | CORR12148SP | 52.38106 | 0.615 | Controlled=6 | TH | Sequential Dose | Lab1 | 3.0596
Exp 9, Replica 3 | 9 | 3 | 200 | 55.64824 | 55.64824 | 9.402027 | 123.6752 | CORR12148SP | 52.38106 | 0.615 | Controlled=6 | TH | Sequential Dose | Lab1 | 3.137599
Exp 9, Replica 3 | 9 | 3 | 200 | 56.27638 | 56.27638 | 9.402027 | 123.6752 | CORR12148SP | 52.38106 | 0.615 | Controlled=6 | TH | Sequential Dose | Lab1 | 3.02225
Exp 9, Replica 3 | 9 | 3 | 200 | 56.90452 | 56.90452 | 9.402027 | 123.6752 | CORR12148SP | 52.38106 | 0.615 | Controlled=6 | TH | Sequential Dose | Lab1 | 2.916781
Exp 9, Replica 3 | 9 | 3 | 200 | 57.53266 | 57.53266 | 9.402027 | 123.6752 | CORR12148SP | 52.38106 | 0.615 | Controlled=6 | TH | Sequential Dose | Lab1 | 2.972101
Exp 9, Replica 3 | 9 | 3 | 200 | 58.1608 | 58.1608 | 9.402027 | 123.6752 | CORR12148SP | 52.38106 | 0.615 | Controlled=6 | TH | Sequential Dose | Lab1 | 3.008315
Exp 9, Replica 3 | 9 | 3 | 200 | 58.78894 | 58.78894 | 9.402027 | 123.6752 | CORR12148SP | 52.38106 | 0.615 | Controlled=6 | TH | Sequential Dose | Lab1 | 3.019393
Exp 9, Replica 3 | 9 | 3 | 200 | 59.41709 | 59.41709 | 9.402027 | 123.6752 | CORR12148SP | 52.38106 | 0.615 | Controlled=6 | TH | Sequential Dose | Lab1 | 2.946248
Exp 9, Replica 3 | 9 | 3 | 200 | 60.04523 | 60.04523 | 9.402027 | 123.6752 | CORR12148SP | 52.38106 | 0.615 | Controlled=6 | TH | Sequential Dose | Lab1 | 2.864701
Exp 9, Replica 3 | 9 | 3 | 200 | 60.67337 | 60.67337 | 9.402027 | 123.6752 | CORR12148SP | 52.38106 | 0.615 | Controlled=6 | TH | Sequential Dose | Lab1 | 2.889587
Exp 9, Replica 3 | 9 | 3 | 200 | 61.30151 | 61.30151 | 9.402027 | 123.6752 | CORR12148SP | 52.38106 | 0.615 | Controlled=6 | TH | Sequential Dose | Lab1 | 2.878233
Exp 9, Replica 3 | 9 | 3 | 200 | 61.92965 | 61.92965 | 9.402027 | 123.6752 | CORR12148SP | 52.38106 | 0.615 | Controlled=6 | TH | Sequential Dose | Lab1 | 2.814553
Exp 9, Replica 3 | 9 | 3 | 200 | 62.55779 | 62.55779 | 9.402027 | 123.6752 | CORR12148SP | 52.38106 | 0.615 | Controlled=6 | TH | Sequential Dose | Lab1 | 2.914347
Exp 9, Replica 3 | 9 | 3 | 200 | 63.18593 | 63.18593 | 9.402027 | 123.6752 | CORR12148SP | 52.38106 | 0.615 | Controlled=6 | TH | Sequential Dose | Lab1 | 2.792385
Exp 9, Replica 3 | 9 | 3 | 200 | 63.81407 | 63.81407 | 9.402027 | 123.6752 | CORR12148SP | 52.38106 | 0.615 | Controlled=6 | TH | Sequential Dose | Lab1 | 2.889355
Exp 9, Replica 3 | 9 | 3 | 200 | 64.44221 | 64.44221 | 9.402027 | 123.6752 | CORR12148SP | 52.38106 | 0.615 | Controlled=6 | TH | Sequential Dose | Lab1 | 2.764915
Exp 9, Replica 3 | 9 | 3 | 200 | 65.07035 | 65.07035 | 9.402027 | 123.6752 | CORR12148SP | 52.38106 | 0.615 | Controlled=6 | TH | Sequential Dose | Lab1 | 2.731083
Exp 9, Replica 3 | 9 | 3 | 200 | 65.69849 | 65.69849 | 9.402027 | 123.6752 | CORR12148SP | 52.38106 | 0.615 | Controlled=6 | TH | Sequential Dose | Lab1 | 2.866093
Exp 9, Replica 3 | 9 | 3 | 200 | 66.32663 | 66.32663 | 9.402027 | 123.6752 | CORR12148SP | 52.38106 | 0.615 | Controlled=6 | TH | Sequential Dose | Lab1 | 2.813222
Exp 9, Replica 3 | 9 | 3 | 200 | 66.95477 | 66.95477 | 9.402027 | 123.6752 | CORR12148SP | 52.38106 | 0.615 | Controlled=6 | TH | Sequential Dose | Lab1 | 2.741657
Exp 9, Replica 3 | 9 | 3 | 200 | 67.58291 | 67.58291 | 9.402027 | 123.6752 | CORR12148SP | 52.38106 | 0.615 | Controlled=6 | TH | Sequential Dose | Lab1 | 2.705838
Exp 9, Replica 3 | 9 | 3 | 200 | 68.21106 | 68.21106 | 9.402027 | 123.6752 | CORR12148SP | 52.38106 | 0.615 | Controlled=6 | TH | Sequential Dose | Lab1 | 2.675743
Exp 9, Replica 3 | 9 | 3 | 200 | 68.8392 | 68.8392 | 9.402027 | 123.6752 | CORR12148SP | 52.38106 | 0.615 | Controlled=6 | TH | Sequential Dose | Lab1 | 2.629544
Exp 9, Replica 3 | 9 | 3 | 200 | 69.46734 | 69.46734 | 9.402027 | 123.6752 | CORR12148SP | 52.38106 | 0.615 | Controlled=6 | TH | Sequential Dose | Lab1 | 2.663843
Exp 9, Replica 3 | 9 | 3 | 200 | 70.09548 | 70.09548 | 9.402027 | 123.6752 | CORR12148SP | 52.38106 | 0.615 | Controlled=6 | TH | Sequential Dose | Lab1 | 2.576952
Exp 9, Replica 3 | 9 | 3 | 200 | 70.72362 | 70.72362 | 9.402027 | 123.6752 | CORR12148SP | 52.38106 | 0.615 | Controlled=6 | TH | Sequential Dose | Lab1 | 2.708999
Exp 9, Replica 3 | 9 | 3 | 200 | 71.35176 | 71.35176 | 9.402027 | 123.6752 | CORR12148SP | 52.38106 | 0.615 | Controlled=6 | TH | Sequential Dose | Lab1 | 2.58001
Exp 9, Replica 3 | 9 | 3 | 200 | 71.9799 | 71.9799 | 9.402027 | 123.6752 | CORR12148SP | 52.38106 | 0.615 | Controlled=6 | TH | Sequential Dose | Lab1 | 2.634086
Exp 9, Replica 3 | 9 | 3 | 200 | 72.60804 | 72.60804 | 9.402027 | 123.6752 | CORR12148SP | 52.38106 | 0.615 | Controlled=6 | TH | Sequential Dose | Lab1 | 2.693751
Exp 9, Replica 3 | 9 | 3 | 200 | 73.23618 | 73.23618 | 9.402027 | 123.6752 | CORR12148SP | 52.38106 | 0.615 | Controlled=6 | TH | Sequential Dose | Lab1 | 2.654447
Exp 9, Replica 3 | 9 | 3 | 200 | 73.86432 | 73.86432 | 9.402027 | 123.6752 | CORR12148SP | 52.38106 | 0.615 | Controlled=6 | TH | Sequential Dose | Lab1 | 2.502308
Exp 9, Replica 3 | 9 | 3 | 200 | 74.49246 | 74.49246 | 9.402027 | 123.6752 | CORR12148SP | 52.38106 | 0.615 | Controlled=6 | TH | Sequential Dose | Lab1 | 2.592499
Exp 9, Replica 3 | 9 | 3 | 200 | 75.1206 | 75.1206 | 9.402027 | 123.6752 | CORR12148SP | 52.38106 | 0.615 | Controlled=6 | TH | Sequential Dose | Lab1 | 2.586249
Exp 9, Replica 3 | 9 | 3 | 200 | 75.74874 | 75.74874 | 9.402027 | 123.6752 | CORR12148SP | 52.38106 | 0.615 | Controlled=6 | TH | Sequential Dose | Lab1 | 2.582759
Exp 9, Replica 3 | 9 | 3 | 200 | 76.37688 | 76.37688 | 9.402027 | 123.6752 | CORR12148SP | 52.38106 | 0.615 | Controlled=6 | TH | Sequential Dose | Lab1 | 2.470671
Exp 9, Replica 3 | 9 | 3 | 200 | 77.00503 | 77.00503 | 9.402027 | 123.6752 | CORR12148SP | 52.38106 | 0.615 | Controlled=6 | TH | Sequential Dose | Lab1 | 2.486344
Exp 9, Replica 3 | 9 | 3 | 200 | 77.63317 | 77.63317 | 9.402027 | 123.6752 | CORR12148SP | 52.38106 | 0.615 | Controlled=6 | TH | Sequential Dose | Lab1 | 2.448489
Exp 9, Replica 3 | 9 | 3 | 200 | 78.26131 | 78.26131 | 9.402027 | 123.6752 | CORR12148SP | 52.38106 | 0.615 | Controlled=6 | TH | Sequential Dose | Lab1 | 2.537681
Exp 9, Replica 3 | 9 | 3 | 200 | 78.88945 | 78.88945 | 9.402027 | 123.6752 | CORR12148SP | 52.38106 | 0.615 | Controlled=6 | TH | Sequential Dose | Lab1 | 2.48704
Exp 9, Replica 3 | 9 | 3 | 200 | 79.51759 | 79.51759 | 9.402027 | 123.6752 | CORR12148SP | 52.38106 | 0.615 | Controlled=6 | TH | Sequential Dose | Lab1 | 2.53457
Exp 9, Replica 3 | 9 | 3 | 200 | 80.14573 | 80.14573 | 9.402027 | 123.6752 | CORR12148SP | 52.38106 | 0.615 | Controlled=6 | TH | Sequential Dose | Lab1 | 2.346352
Exp 9, Replica 3 | 9 | 3 | 200 | 80.77387 | 80.77387 | 9.402027 | 123.6752 | CORR12148SP | 52.38106 | 0.615 | Controlled=6 | TH | Sequential Dose | Lab1 | 2.452289
Exp 9, Replica 3 | 9 | 3 | 200 | 81.40201 | 81.40201 | 9.402027 | 123.6752 | CORR12148SP | 52.38106 | 0.615 | Controlled=6 | TH | Sequential Dose | Lab1 | 2.417109
Exp 9, Replica 3 | 9 | 3 | 200 | 82.03015 | 82.03015 | 9.402027 | 123.6752 | CORR12148SP | 52.38106 | 0.615 | Controlled=6 | TH | Sequential Dose | Lab1 | 2.433151
Exp 9, Replica 3 | 9 | 3 | 200 | 82.65829 | 82.65829 | 9.402027 | 123.6752 | CORR12148SP | 52.38106 | 0.615 | Controlled=6 | TH | Sequential Dose | Lab1 | 2.320728
Exp 9, Replica 3 | 9 | 3 | 200 | 83.28643 | 83.28643 | 9.402027 | 123.6752 | CORR12148SP | 52.38106 | 0.615 | Controlled=6 | TH | Sequential Dose | Lab1 | 2.377931
Exp 9, Replica 3 | 9 | 3 | 200 | 83.91457 | 83.91457 | 9.402027 | 123.6752 | CORR12148SP | 52.38106 | 0.615 | Controlled=6 | TH | Sequential Dose | Lab1 | 2.325913
Exp 9, Replica 3 | 9 | 3 | 200 | 84.54271 | 84.54271 | 9.402027 | 123.6752 | CORR12148SP | 52.38106 | 0.615 | Controlled=6 | TH | Sequential Dose | Lab1 | 2.343769
Exp 9, Replica 3 | 9 | 3 | 200 | 85.17085 | 85.17085 | 9.402027 | 123.6752 | CORR12148SP | 52.38106 | 0.615 | Controlled=6 | TH | Sequential Dose | Lab1 | 2.404471
Exp 9, Replica 3 | 9 | 3 | 200 | 85.79899 | 85.79899 | 9.402027 | 123.6752 | CORR12148SP | 52.38106 | 0.615 | Controlled=6 | TH | Sequential Dose | Lab1 | 2.351017
Exp 9, Replica 3 | 9 | 3 | 200 | 86.42714 | 86.42714 | 9.402027 | 123.6752 | CORR12148SP | 52.38106 | 0.615 | Controlled=6 | TH | Sequential Dose | Lab1 | 2.318154
Exp 9, Replica 3 | 9 | 3 | 200 | 87.05528 | 87.05528 | 9.402027 | 123.6752 | CORR12148SP | 52.38106 | 0.615 | Controlled=6 | TH | Sequential Dose | Lab1 | 2.332366
Exp 9, Replica 3 | 9 | 3 | 200 | 87.68342 | 87.68342 | 9.402027 | 123.6752 | CORR12148SP | 52.38106 | 0.615 | Controlled=6 | TH | Sequential Dose | Lab1 | 2.314862
Exp 9, Replica 3 | 9 | 3 | 200 | 88.31156 | 88.31156 | 9.402027 | 123.6752 | CORR12148SP | 52.38106 | 0.615 | Controlled=6 | TH | Sequential Dose | Lab1 | 2.162739
Exp 9, Replica 3 | 9 | 3 | 200 | 88.9397 | 88.9397 | 9.402027 | 123.6752 | CORR12148SP | 52.38106 | 0.615 | Controlled=6 | TH | Sequential Dose | Lab1 | 2.300072
Exp 9, Replica 3 | 9 | 3 | 200 | 89.56784 | 89.56784 | 9.402027 | 123.6752 | CORR12148SP | 52.38106 | 0.615 | Controlled=6 | TH | Sequential Dose | Lab1 | 2.167833
Exp 9, Replica 3 | 9 | 3 | 200 | 90.19598 | 90.19598 | 9.402027 | 123.6752 | CORR12148SP | 52.38106 | 0.615 | Controlled=6 | TH | Sequential Dose | Lab1 | 2.183985
Exp 9, Replica 3 | 9 | 3 | 200 | 90.82412 | 90.82412 | 9.402027 | 123.6752 | CORR12148SP | 52.38106 | 0.615 | Controlled=6 | TH | Sequential Dose | Lab1 | 2.193907
Exp 9, Replica 3 | 9 | 3 | 200 | 91.45226 | 91.45226 | 9.402027 | 123.6752 | CORR12148SP | 52.38106 | 0.615 | Controlled=6 | TH | Sequential Dose | Lab1 | 2.183999
Exp 9, Replica 3 | 9 | 3 | 200 | 92.0804 | 92.0804 | 9.402027 | 123.6752 | CORR12148SP | 52.38106 | 0.615 | Controlled=6 | TH | Sequential Dose | Lab1 | 2.193687
Exp 9, Replica 3 | 9 | 3 | 200 | 92.70854 | 92.70854 | 9.402027 | 123.6752 | CORR12148SP | 52.38106 | 0.615 | Controlled=6 | TH | Sequential Dose | Lab1 | 2.201448
Exp 9, Replica 3 | 9 | 3 | 200 | 93.33668 | 93.33668 | 9.402027 | 123.6752 | CORR12148SP | 52.38106 | 0.615 | Controlled=6 | TH | Sequential Dose | Lab1 | 2.172365
Exp 9, Replica 3 | 9 | 3 | 200 | 93.96482 | 93.96482 | 9.402027 | 123.6752 | CORR12148SP | 52.38106 | 0.615 | Controlled=6 | TH | Sequential Dose | Lab1 | 2.075484
Exp 9, Replica 3 | 9 | 3 | 200 | 94.59296 | 94.59296 | 9.402027 | 123.6752 | CORR12148SP | 52.38106 | 0.615 | Controlled=6 | TH | Sequential Dose | Lab1 | 2.195041
Exp 9, Replica 3 | 9 | 3 | 200 | 95.22111 | 95.22111 | 9.402027 | 123.6752 | CORR12148SP | 52.38106 | 0.615 | Controlled=6 | TH | Sequential Dose | Lab1 | 2.164663
Exp 9, Replica 3 | 9 | 3 | 200 | 95.84925 | 95.84925 | 9.402027 | 123.6752 | CORR12148SP | 52.38106 | 0.615 | Controlled=6 | TH | Sequential Dose | Lab1 | 2.18466
Exp 9, Replica 3 | 9 | 3 | 200 | 96.47739 | 96.47739 | 9.402027 | 123.6752 | CORR12148SP | 52.38106 | 0.615 | Controlled=6 | TH | Sequential Dose | Lab1 | 2.089207
Exp 9, Replica 3 | 9 | 3 | 200 | 97.10553 | 97.10553 | 9.402027 | 123.6752 | CORR12148SP | 52.38106 | 0.615 | Controlled=6 | TH | Sequential Dose | Lab1 | 2.07437
Exp 9, Replica 3 | 9 | 3 | 200 | 97.73367 | 97.73367 | 9.402027 | 123.6752 | CORR12148SP | 52.38106 | 0.615 | Controlled=6 | TH | Sequential Dose | Lab1 | 2.073006
Exp 9, Replica 3 | 9 | 3 | 200 | 98.36181 | 98.36181 | 9.402027 | 123.6752 | CORR12148SP | 52.38106 | 0.615 | Controlled=6 | TH | Sequential Dose | Lab1 | 2.080872
Exp 9, Replica 3 | 9 | 3 | 200 | 98.98995 | 98.98995 | 9.402027 | 123.6752 | CORR12148SP | 52.38106 | 0.615 | Controlled=6 | TH | Sequential Dose | Lab1 | 2.141073
Exp 9, Replica 3 | 9 | 3 | 200 | 99.61809 | 99.61809 | 9.402027 | 123.6752 | CORR12148SP | 52.38106 | 0.615 | Controlled=6 | TH | Sequential Dose | Lab1 | 2.076927
Exp 9, Replica 3 | 9 | 3 | 200 | 100.2462 | 100.2462 | 9.402027 | 123.6752 | CORR12148SP | 52.38106 | 0.615 | Controlled=6 | TH | Sequential Dose | Lab1 | 2.007233
Exp 9, Replica 3 | 9 | 3 | 200 | 100.8744 | 100.8744 | 9.402027 | 123.6752 | CORR12148SP | 52.38106 | 0.615 | Controlled=6 | TH | Sequential Dose | Lab1 | 2.02962
Exp 9, Replica 3 | 9 | 3 | 200 | 101.5025 | 101.5025 | 9.402027 | 123.6752 | CORR12148SP | 52.38106 | 0.615 | Controlled=6 | TH | Sequential Dose | Lab1 | 2.003631
Exp 9, Replica 3 | 9 | 3 | 200 | 102.1307 | 102.1307 | 9.402027 | 123.6752 | CORR12148SP | 52.38106 | 0.615 | Controlled=6 | TH | Sequential Dose | Lab1 | 2.00643
Exp 9, Replica 3 | 9 | 3 | 200 | 102.7588 | 102.7588 | 9.402027 | 123.6752 | CORR12148SP | 52.38106 | 0.615 | Controlled=6 | TH | Sequential Dose | Lab1 | 1.980281
Exp 9, Replica 3 | 9 | 3 | 200 | 103.3869 | 103.3869 | 9.402027 | 123.6752 | CORR12148SP | 52.38106 | 0.615 | Controlled=6 | TH | Sequential Dose | Lab1 | 1.865485
Exp 9, Replica 3 | 9 | 3 | 200 | 104.0151 | 104.0151 | 9.402027 | 123.6752 | CORR12148SP | 52.38106 | 0.615 | Controlled=6 | TH | Sequential Dose | Lab1 | 1.962881
Exp 9, Replica 3 | 9 | 3 | 200 | 104.6432 | 104.6432 | 9.402027 | 123.6752 | CORR12148SP | 52.38106 | 0.615 | Controlled=6 | TH | Sequential Dose | Lab1 | 1.996682
Exp 9, Replica 3 | 9 | 3 | 200 | 105.2714 | 105.2714 | 9.402027 | 123.6752 | CORR12148SP | 52.38106 | 0.615 | Controlled=6 | TH | Sequential Dose | Lab1 | 1.88736
Exp 9, Replica 3 | 9 | 3 | 200 | 105.8995 | 105.8995 | 9.402027 | 123.6752 | CORR12148SP | 52.38106 | 0.615 | Controlled=6 | TH | Sequential Dose | Lab1 | 1.913646
Exp 9, Replica 3 | 9 | 3 | 200 | 106.5276 | 106.5276 | 9.402027 | 123.6752 | CORR12148SP | 52.38106 | 0.615 | Controlled=6 | TH | Sequential Dose | Lab1 | 1.863049
Exp 9, Replica 3 | 9 | 3 | 200 | 107.1558 | 107.1558 | 9.402027 | 123.6752 | CORR12148SP | 52.38106 | 0.615 | Controlled=6 | TH | Sequential Dose | Lab1 | 1.934181
Exp 9, Replica 3 | 9 | 3 | 200 | 107.7839 | 107.7839 | 9.402027 | 123.6752 | CORR12148SP | 52.38106 | 0.615 | Controlled=6 | TH | Sequential Dose | Lab1 | 1.892632
Exp 9, Replica 3 | 9 | 3 | 200 | 108.4121 | 108.4121 | 9.402027 | 123.6752 | CORR12148SP | 52.38106 | 0.615 | Controlled=6 | TH | Sequential Dose | Lab1 | 1.783741
Exp 9, Replica 3 | 9 | 3 | 200 | 109.0402 | 109.0402 | 9.402027 | 123.6752 | CORR12148SP | 52.38106 | 0.615 | Controlled=6 | TH | Sequential Dose | Lab1 | 1.845214
Exp 9, Replica 3 | 9 | 3 | 200 | 109.6683 | 109.6683 | 9.402027 | 123.6752 | CORR12148SP | 52.38106 | 0.615 | Controlled=6 | TH | Sequential Dose | Lab1 | 1.92783
Exp 9, Replica 3 | 9 | 3 | 200 | 110.2965 | 110.2965 | 9.402027 | 123.6752 | CORR12148SP | 52.38106 | 0.615 | Controlled=6 | TH | Sequential Dose | Lab1 | 1.862143
Exp 9, Replica 3 | 9 | 3 | 200 | 110.9246 | 110.9246 | 9.402027 | 123.6752 | CORR12148SP | 52.38106 | 0.615 | Controlled=6 | TH | Sequential Dose | Lab1 | 1.919506
Exp 9, Replica 3 | 9 | 3 | 200 | 111.5528 | 111.5528 | 9.402027 | 123.6752 | CORR12148SP | 52.38106 | 0.615 | Controlled=6 | TH | Sequential Dose | Lab1 | 1.882244
Exp 9, Replica 3 | 9 | 3 | 200 | 112.1809 | 112.1809 | 9.402027 | 123.6752 | CORR12148SP | 52.38106 | 0.615 | Controlled=6 | TH | Sequential Dose | Lab1 | 1.831015
Exp 9, Replica 3 | 9 | 3 | 200 | 112.809 | 112.809 | 9.402027 | 123.6752 | CORR12148SP | 52.38106 | 0.615 | Controlled=6 | TH | Sequential Dose | Lab1 | 1.829984
Exp 9, Replica 3 | 9 | 3 | 200 | 113.4372 | 113.4372 | 9.402027 | 123.6752 | CORR12148SP | 52.38106 | 0.615 | Controlled=6 | TH | Sequential Dose | Lab1 | 1.856248
Exp 9, Replica 3 | 9 | 3 | 200 | 114.0653 | 114.0653 | 9.402027 | 123.6752 | CORR12148SP | 52.38106 | 0.615 | Controlled=6 | TH | Sequential Dose | Lab1 | 1.824197
Exp 9, Replica 3 | 9 | 3 | 200 | 114.6935 | 114.6935 | 9.402027 | 123.6752 | CORR12148SP | 52.38106 | 0.615 | Controlled=6 | TH | Sequential Dose | Lab1 | 1.733693
Exp 9, Replica 3 | 9 | 3 | 200 | 115.3216 | 115.3216 | 9.402027 | 123.6752 | CORR12148SP | 52.38106 | 0.615 | Controlled=6 | TH | Sequential Dose | Lab1 | 1.809699
Exp 9, Replica 3 | 9 | 3 | 200 | 115.9497 | 115.9497 | 9.402027 | 123.6752 | CORR12148SP | 52.38106 | 0.615 | Controlled=6 | TH | Sequential Dose | Lab1 | 1.769444
Exp 9, Replica 3 | 9 | 3 | 200 | 116.5779 | 116.5779 | 9.402027 | 123.6752 | CORR12148SP | 52.38106 | 0.615 | Controlled=6 | TH | Sequential Dose | Lab1 | 1.763337
Exp 9, Replica 3 | 9 | 3 | 200 | 117.206 | 117.206 | 9.402027 | 123.6752 | CORR12148SP | 52.38106 | 0.615 | Controlled=6 | TH | Sequential Dose | Lab1 | 1.783495
Exp 9, Replica 3 | 9 | 3 | 200 | 117.8342 | 117.8342 | 9.402027 | 123.6752 | CORR12148SP | 52.38106 | 0.615 | Controlled=6 | TH | Sequential Dose | Lab1 | 1.790747
Exp 9, Replica 3 | 9 | 3 | 200 | 118.4623 | 118.4623 | 9.402027 | 123.6752 | CORR12148SP | 52.38106 | 0.615 | Controlled=6 | TH | Sequential Dose | Lab1 | 1.751263
Exp 9, Replica 3 | 9 | 3 | 200 | 119.0905 | 119.0905 | 9.402027 | 123.6752 | CORR12148SP | 52.38106 | 0.615 | Controlled=6 | TH | Sequential Dose | Lab1 | 1.73489
Exp 9, Replica 3 | 9 | 3 | 200 | 119.7186 | 119.7186 | 9.402027 | 123.6752 | CORR12148SP | 52.38106 | 0.615 | Controlled=6 | TH | Sequential Dose | Lab1 | 1.701492
Exp 9, Replica 3 | 9 | 3 | 200 | 120.3467 | 120.3467 | 9.402027 | 123.6752 | CORR12148SP | 52.38106 | 0.615 | Controlled=6 | TH | Sequential Dose | Lab1 | 1.678823
Exp 9, Replica 3 | 9 | 3 | 200 | 120.9749 | 120.9749 | 9.402027 | 123.6752 | CORR12148SP | 52.38106 | 0.615 | Controlled=6 | TH | Sequential Dose | Lab1 | 1.714909
Exp 9, Replica 3 | 9 | 3 | 200 | 121.603 | 121.603 | 9.402027 | 123.6752 | CORR12148SP | 52.38106 | 0.615 | Controlled=6 | TH | Sequential Dose | Lab1 | 1.705993
Exp 9, Replica 3 | 9 | 3 | 200 | 122.2312 | 122.2312 | 9.402027 | 123.6752 | CORR12148SP | 52.38106 | 0.615 | Controlled=6 | TH | Sequential Dose | Lab1 | 1.636258
Exp 9, Replica 3 | 9 | 3 | 200 | 122.8593 | 122.8593 | 9.402027 | 123.6752 | CORR12148SP | 52.38106 | 0.615 | Controlled=6 | TH | Sequential Dose | Lab1 | 1.590707
Exp 9, Replica 3 | 9 | 3 | 200 | 123.4874 | 123.4874 | 9.402027 | 123.6752 | CORR12148SP | 52.38106 | 0.615 | Controlled=6 | TH | Sequential Dose | Lab1 | 1.671205
Exp 9, Replica 3 | 9 | 3 | 200 | 124.1156 | 124.1156 | 9.402027 | 123.6752 | CORR12148SP | 52.38106 | 0.615 | Controlled=6 | TH | Sequential Dose | Lab1 | 1.672747
Exp 9, Replica 3 | 9 | 3 | 200 | 124.7437 | 124.7437 | 9.402027 | 123.6752 | CORR12148SP | 52.38106 | 0.615 | Controlled=6 | TH | Sequential Dose | Lab1 | 1.622848
Exp 9, Replica 3 | 9 | 3 | 200 | 125.3719 | 125.3719 | 9.402027 | 123.6752 | CORR12148SP | 52.38106 | 0.615 | Controlled=6 | TH | Sequential Dose | Lab1 | 1.703991
Exp 9, Replica 3 | 9 | 3 | 200 | 126 | 126 | 9.402027 | 123.6752 | CORR12148SP | 52.38106 | 0.615 | Controlled=6 | TH | Sequential Dose | Lab1 | 1.639318
Exp 9, Replica 4 | 9 | 4 | 300 | 1 | 1 | 3.113346 | 119.3822 | EC1612A | 68.28155 | 0.615 | Controlled=6 | Galapagos | Sequential Dose | Lab2 | 5.316201
Exp 9, Replica 4 | 9 | 4 | 300 | 1.628141 | 1.628141 | 3.113346 | 119.3822 | EC1612A | 68.28155 | 0.615 | Controlled=6 | Galapagos | Sequential Dose | Lab2 | 5.266176
Exp 9, Replica 4 | 9 | 4 | 300 | 2.256281 | 2.256281 | 3.113346 | 119.3822 | EC1612A | 68.28155 | 0.615 | Controlled=6 | Galapagos | Sequential Dose | Lab2 | 5.327924
Exp 9, Replica 4 | 9 | 4 | 300 | 2.884422 | 2.884422 | 3.113346 | 119.3822 | EC1612A | 68.28155 | 0.615 | Controlled=6 | Galapagos | Sequential Dose | Lab2 | 5.061557
Exp 9, Replica 4 | 9 | 4 | 300 | 3.512563 | 3.512563 | 3.113346 | 119.3822 | EC1612A | 68.28155 | 0.615 | Controlled=6 | Galapagos | Sequential Dose | Lab2 | 5.184575
Exp 9, Replica 4 | 9 | 4 | 300 | 4.140704 | 4.140704 | 3.113346 | 119.3822 | EC1612A | 68.28155 | 0.615 | Controlled=6 | Galapagos | Sequential Dose | Lab2 | 5.320228
Exp 9, Replica 4 | 9 | 4 | 300 | 4.768844 | 4.768844 | 3.113346 | 119.3822 | EC1612A | 68.28155 | 0.615 | Controlled=6 | Galapagos | Sequential Dose | Lab2 | 5.237588
Exp 9, Replica 4 | 9 | 4 | 300 | 5.396985 | 5.396985 | 3.113346 | 119.3822 | EC1612A | 68.28155 | 0.615 | Controlled=6 | Galapagos | Sequential Dose | Lab2 | 5.065822
Exp 9, Replica 4 | 9 | 4 | 300 | 6.025126 | 6.025126 | 3.113346 | 119.3822 | EC1612A | 68.28155 | 0.615 | Controlled=6 | Galapagos | Sequential Dose | Lab2 | 5.095765
Exp 9, Replica 4 | 9 | 4 | 300 | 6.653266 | 6.653266 | 3.113346 | 119.3822 | EC1612A | 68.28155 | 0.615 | Controlled=6 | Galapagos | Sequential Dose | Lab2 | 5.002079
Exp 9, Replica 4 | 9 | 4 | 300 | 7.281407 | 7.281407 | 3.113346 | 119.3822 | EC1612A | 68.28155 | 0.615 | Controlled=6 | Galapagos | Sequential Dose | Lab2 | 5.038059
Exp 9, Replica 4 | 9 | 4 | 300 | 7.909548 | 7.909548 | 3.113346 | 119.3822 | EC1612A | 68.28155 | 0.615 | Controlled=6 | Galapagos | Sequential Dose | Lab2 | 5.010419
Exp 9, Replica 4 | 9 | 4 | 300 | 8.537688 | 8.537688 | 3.113346 | 119.3822 | EC1612A | 68.28155 | 0.615 | Controlled=6 | Galapagos | Sequential Dose | Lab2 | 4.984312
Exp 9, Replica 4 | 9 | 4 | 300 | 9.165829 | 9.165829 | 3.113346 | 119.3822 | EC1612A | 68.28155 | 0.615 | Controlled=6 | Galapagos | Sequential Dose | Lab2 | 4.929009
Exp 9, Replica 4 | 9 | 4 | 300 | 9.79397 | 9.79397 | 3.113346 | 119.3822 | EC1612A | 68.28155 | 0.615 | Controlled=6 | Galapagos | Sequential Dose | Lab2 | 4.962617
Exp 9, Replica 4 | 9 | 4 | 300 | 10.42211 | 10.42211 | 3.113346 | 119.3822 | EC1612A | 68.28155 | 0.615 | Controlled=6 | Galapagos | Sequential Dose | Lab2 | 4.822414
Exp 9, Replica 4 | 9 | 4 | 300 | 11.05025 | 11.05025 | 3.113346 | 119.3822 | EC1612A | 68.28155 | 0.615 | Controlled=6 | Galapagos | Sequential Dose | Lab2 | 4.494004
Exp 9, Replica 4 | 9 | 4 | 300 | 11.67839 | 11.67839 | 3.113346 | 119.3822 | EC1612A | 68.28155 | 0.615 | Controlled=6 | Galapagos | Sequential Dose | Lab2 | 4.239027
Exp 9, Replica 4 | 9 | 4 | 300 | 12.30653 | 12.30653 | 3.113346 | 119.3822 | EC1612A | 68.28155 | 0.615 | Controlled=6 | Galapagos | Sequential Dose | Lab2 | 4.464186
Exp 9, Replica 4 | 9 | 4 | 300 | 12.93467 | 12.93467 | 3.113346 | 119.3822 | EC1612A | 68.28155 | 0.615 | Controlled=6 | Galapagos | Sequential Dose | Lab2 | 4.160159
Exp 9, Replica 4 | 9 | 4 | 300 | 13.56281 | 13.56281 | 3.113346 | 119.3822 | EC1612A | 68.28155 | 0.615 | Controlled=6 | Galapagos | Sequential Dose | Lab2 | 4.582821
Exp 9, Replica 4 | 9 | 4 | 300 | 14.19095 | 14.19095 | 3.113346 | 119.3822 | EC1612A | 68.28155 | 0.615 | Controlled=6 | Galapagos | Sequential Dose | Lab2 | 4.394384
Exp 9, Replica 4 | 9 | 4 | 300 | 14.8191 | 14.8191 | 3.113346 | 119.3822 | EC1612A | 68.28155 | 0.615 | Controlled=6 | Galapagos | Sequential Dose | Lab2 | 4.229405
Exp 9, Replica 4 | 9 | 4 | 300 | 15.44724 | 15.44724 | 3.113346 | 119.3822 | EC1612A | 68.28155 | 0.615 | Controlled=6 | Galapagos | Sequential Dose | Lab2 | 4.124415
Exp 9, Replica 4 | 9 | 4 | 300 | 16.07538 | 16.07538 | 3.113346 | 119.3822 | EC1612A | 68.28155 | 0.615 | Controlled=6 | Galapagos | Sequential Dose | Lab2 | 4.205985
Exp 9, Replica 4 | 9 | 4 | 300 | 16.70352 | 16.70352 | 3.113346 | 119.3822 | EC1612A | 68.28155 | 0.615 | Controlled=6 | Galapagos | Sequential Dose | Lab2 | 4.266777
Exp 9, Replica 4 | 9 | 4 | 300 | 17.33166 | 17.33166 | 3.113346 | 119.3822 | EC1612A | 68.28155 | 0.615 | Controlled=6 | Galapagos | Sequential Dose | Lab2 | 4.240942
Exp 9, Replica 4 | 9 | 4 | 300 | 17.9598 | 17.9598 | 3.113346 | 119.3822 | EC1612A | 68.28155 | 0.615 | Controlled=6 | Galapagos | Sequential Dose | Lab2 | 4.085243
Exp 9, Replica 4 | 9 | 4 | 300 | 18.58794 | 18.58794 | 3.113346 | 119.3822 | EC1612A | 68.28155 | 0.615 | Controlled=6 | Galapagos | Sequential Dose | Lab2 | 4.017
Exp 9, Replica 4 | 9 | 4 | 300 | 19.21608 | 19.21608 | 3.113346 | 119.3822 | EC1612A | 68.28155 | 0.615 | Controlled=6 | Galapagos | Sequential Dose | Lab2 | 4.189642
Exp 9, Replica 4 | 9 | 4 | 300 | 19.84422 | 19.84422 | 3.113346 | 119.3822 | EC1612A | 68.28155 | 0.615 | Controlled=6 | Galapagos | Sequential Dose | Lab2 | 4.080622
Exp 9, Replica 4 | 9 | 4 | 300 | 20.47236 | 20.47236 | 3.113346 | 119.3822 | EC1612A | 68.28155 | 0.615 | Controlled=6 | Galapagos | Sequential Dose | Lab2 | 4.019586
Exp 9, Replica 4 | 9 | 4 | 300 | 21.1005 | 21.1005 | 3.113346 | 119.3822 | EC1612A | 68.28155 | 0.615 | Controlled=6 | Galapagos | Sequential Dose | Lab2 | 4.100257
Exp 9, Replica 4 | 9 | 4 | 300 | 21.72864 | 21.72864 | 3.113346 | 119.3822 | EC1612A | 68.28155 | 0.615 | Controlled=6 | Galapagos | Sequential Dose | Lab2 | 3.943004
Exp 9, Replica 4 | 9 | 4 | 300 | 22.35678 | 22.35678 | 3.113346 | 119.3822 | EC1612A | 68.28155 | 0.615 | Controlled=6 | Galapagos | Sequential Dose | Lab2 | 4.101869
Exp 9, Replica 4 | 9 | 4 | 300 | 22.98492 | 22.98492 | 3.113346 | 119.3822 | EC1612A | 68.28155 | 0.615 | Controlled=6 | Galapagos | Sequential Dose | Lab2 | 3.858302
Exp 9, Replica 4 | 9 | 4 | 300 | 23.61307 | 23.61307 | 3.113346 | 119.3822 | EC1612A | 68.28155 | 0.615 | Controlled=6 | Galapagos | Sequential Dose | Lab2 | 3.817716
Exp 9, Replica 4 | 9 | 4 | 300 | 24.24121 | 24.24121 | 3.113346 | 119.3822 | EC1612A | 68.28155 | 0.615 | Controlled=6 | Galapagos | Sequential Dose | Lab2 | 3.908058
Exp 9, Replica 4 | 9 | 4 | 300 | 24.86935 | 24.86935 | 3.113346 | 119.3822 | EC1612A | 68.28155 | 0.615 | Controlled=6 | Galapagos | Sequential Dose | Lab2 | 3.713969
Exp 9, Replica 4 | 9 | 4 | 300 | 25.49749 | 25.49749 | 3.113346 | 119.3822 | EC1612A | 68.28155 | 0.615 | Controlled=6 | Galapagos | Sequential Dose | Lab2 | 3.776282
Exp 9, Replica 4 | 9 | 4 | 300 | 26.12563 | 26.12563 | 3.113346 | 119.3822 | EC1612A | 68.28155 | 0.615 | Controlled=6 | Galapagos | Sequential Dose | Lab2 | 3.885254
Exp 9, Replica 4 | 9 | 4 | 300 | 26.75377 | 26.75377 | 3.113346 | 119.3822 | EC1612A | 68.28155 | 0.615 | Controlled=6 | Galapagos | Sequential Dose | Lab2 | 3.728567
Exp 9, Replica 4 | 9 | 4 | 300 | 27.38191 | 27.38191 | 3.113346 | 119.3822 | EC1612A | 68.28155 | 0.615 | Controlled=6 | Galapagos | Sequential Dose | Lab2 | 3.68333
Exp 9, Replica 4 | 9 | 4 | 300 | 28.01005 | 28.01005 | 3.113346 | 119.3822 | EC1612A | 68.28155 | 0.615 | Controlled=6 | Galapagos | Sequential Dose | Lab2 | 3.690544
Exp 9, Replica 4 | 9 | 4 | 300 | 28.63819 | 28.63819 | 3.113346 | 119.3822 | EC1612A | 68.28155 | 0.615 | Controlled=6 | Galapagos | Sequential Dose | Lab2 | 3.620822
Exp 9, Replica 4 | 9 | 4 | 300 | 29.26633 | 29.26633 | 3.113346 | 119.3822 | EC1612A | 68.28155 | 0.615 | Controlled=6 | Galapagos | Sequential Dose | Lab2 | 3.664483
Exp 9, Replica 4 | 9 | 4 | 300 | 29.89447 | 29.89447 | 3.113346 | 119.3822 | EC1612A | 68.28155 | 0.615 | Controlled=6 | Galapagos | Sequential Dose | Lab2 | 3.62351
Exp 9, Replica 4 | 9 | 4 | 300 | 30.52261 | 30.52261 | 3.113346 | 119.3822 | EC1612A | 68.28155 | 0.615 | Controlled=6 | Galapagos | Sequential Dose | Lab2 | 3.518593
Exp 9, Replica 4 | 9 | 4 | 300 | 31.15075 | 31.15075 | 3.113346 | 119.3822 | EC1612A | 68.28155 | 0.615 | Controlled=6 | Galapagos | Sequential Dose | Lab2 | 3.607845
Exp 9, Replica 4 | 9 | 4 | 300 | 31.77889 | 31.77889 | 3.113346 | 119.3822 | EC1612A | 68.28155 | 0.615 | Controlled=6 | Galapagos | Sequential Dose | Lab2 | 3.561127
Exp 9, Replica 4 | 9 | 4 | 300 | 32.40704 | 32.40704 | 3.113346 | 119.3822 | EC1612A | 68.28155 | 0.615 | Controlled=6 | Galapagos | Sequential Dose | Lab2 | 3.594232
Exp 9, Replica 4 | 9 | 4 | 300 | 33.03518 | 33.03518 | 3.113346 | 119.3822 | EC1612A | 68.28155 | 0.615 | Controlled=6 | Galapagos | Sequential Dose | Lab2 | 3.545185
Exp 9, Replica 4 | 9 | 4 | 300 | 33.66332 | 33.66332 | 3.113346 | 119.3822 | EC1612A | 68.28155 | 0.615 | Controlled=6 | Galapagos | Sequential Dose | Lab2 | 3.458003
Exp 9, Replica 4 | 9 | 4 | 300 | 34.29146 | 34.29146 | 3.113346 | 119.3822 | EC1612A | 68.28155 | 0.615 | Controlled=6 | Galapagos | Sequential Dose | Lab2 | 3.500142
Exp 9, Replica 4 | 9 | 4 | 300 | 34.9196 | 34.9196 | 3.113346 | 119.3822 | EC1612A | 68.28155 | 0.615 | Controlled=6 | Galapagos | Sequential Dose | Lab2 | 3.450451
Exp 9, Replica 4 | 9 | 4 | 300 | 35.54774 | 35.54774 | 3.113346 | 119.3822 | EC1612A | 68.28155 | 0.615 | Controlled=6 | Galapagos | Sequential Dose | Lab2 | 3.395323
Exp 9, Replica 4 | 9 | 4 | 300 | 36.17588 | 36.17588 | 3.113346 | 119.3822 | EC1612A | 68.28155 | 0.615 | Controlled=6 | Galapagos | Sequential Dose | Lab2 | 3.277119
Exp 9, Replica 4 | 9 | 4 | 300 | 36.80402 | 36.80402 | 3.113346 | 119.3822 | EC1612A | 68.28155 | 0.615 | Controlled=6 | Galapagos | Sequential Dose | Lab2 | 3.382079
Exp 9, Replica 4 | 9 | 4 | 300 | 37.43216 | 37.43216 | 3.113346 | 119.3822 | EC1612A | 68.28155 | 0.615 | Controlled=6 | Galapagos | Sequential Dose | Lab2 | 3.300347
Exp 9, Replica 4 | 9 | 4 | 300 | 38.0603 | 38.0603 | 3.113346 | 119.3822 | EC1612A | 68.28155 | 0.615 | Controlled=6 | Galapagos | Sequential Dose | Lab2 | 3.276584
Exp 9, Replica 4 | 9 | 4 | 300 | 38.68844 | 38.68844 | 3.113346 | 119.3822 | EC1612A | 68.28155 | 0.615 | Controlled=6 | Galapagos | Sequential Dose | Lab2 | 3.221927
Exp 9, Replica 4 | 9 | 4 | 300 | 39.31658 | 39.31658 | 3.113346 | 119.3822 | EC1612A | 68.28155 | 0.615 | Controlled=6 | Galapagos | Sequential Dose | Lab2 | 3.321669
Exp 9, Replica 4 | 9 | 4 | 300 | 39.94472 | 39.94472 | 3.113346 | 119.3822 | EC1612A | 68.28155 | 0.615 | Controlled=6 | Galapagos | Sequential Dose | Lab2 | 3.296617
Exp 9, Replica 4 | 9 | 4 | 300 | 40.57286 | 40.57286 | 3.113346 | 119.3822 | EC1612A | 68.28155 | 0.615 | Controlled=6 | Galapagos | Sequential Dose | Lab2 | 3.264631
Exp 9, Replica 4 | 9 | 4 | 300 | 41.20101 | 41.20101 | 3.113346 | 119.3822 | EC1612A | 68.28155 | 0.615 | Controlled=6 | Galapagos | Sequential Dose | Lab2 | 3.22302
Exp 9, Replica 4 | 9 | 4 | 300 | 41.82915 | 41.82915 | 3.113346 | 119.3822 | EC1612A | 68.28155 | 0.615 | Controlled=6 | Galapagos | Sequential Dose | Lab2 | 3.127746
Exp 9, Replica 4 | 9 | 4 | 300 | 42.45729 | 42.45729 | 3.113346 | 119.3822 | EC1612A | 68.28155 | 0.615 | Controlled=6 | Galapagos | Sequential Dose | Lab2 | 3.305922
Exp 9, Replica 4 | 9 | 4 | 300 | 43.08543 | 43.08543 | 3.113346 | 119.3822 | EC1612A | 68.28155 | 0.615 | Controlled=6 | Galapagos | Sequential Dose | Lab2 | 3.269409
Exp 9, Replica 4 | 9 | 4 | 300 | 43.71357 | 43.71357 | 3.113346 | 119.3822 | EC1612A | 68.28155 | 0.615 | Controlled=6 | Galapagos | Sequential Dose | Lab2 | 3.169771
Exp 9, Replica 4 | 9 | 4 | 300 | 44.34171 | 44.34171 | 3.113346 | 119.3822 | EC1612A | 68.28155 | 0.615 | Controlled=6 | Galapagos | Sequential Dose | Lab2 | 3.175747
Exp 9, Replica 4 | 9 | 4 | 300 | 44.96985 | 44.96985 | 3.113346 | 119.3822 | EC1612A | 68.28155 | 0.615 | Controlled=6 | Galapagos | Sequential Dose | Lab2 | 3.131136
Exp 9, Replica 4 | 9 | 4 | 300 | 45.59799 | 45.59799 | 3.113346 | 119.3822 | EC1612A | 68.28155 | 0.615 | Controlled=6 | Galapagos | Sequential Dose | Lab2 | 3.02341
Exp 9, Replica 4 | 9 | 4 | 300 | 46.22613 | 46.22613 | 3.113346 | 119.3822 | EC1612A | 68.28155 | 0.615 | Controlled=6 | Galapagos | Sequential Dose | Lab2 | 3.032971
Exp 9, Replica 4 | 9 | 4 | 300 | 46.85427 | 46.85427 | 3.113346 | 119.3822 | EC1612A | 68.28155 | 0.615 | Controlled=6 | Galapagos | Sequential Dose | Lab2 | 2.934734
Exp 9, Replica 4 | 9 | 4 | 300 | 47.48241 | 47.48241 | 3.113346 | 119.3822 | EC1612A | 68.28155 | 0.615 | Controlled=6 | Galapagos | Sequential Dose | Lab2 | 3.025918
Exp 9, Replica 4 | 9 | 4 | 300 | 48.11055 | 48.11055 | 3.113346 | 119.3822 | EC1612A | 68.28155 | 0.615 | Controlled=6 | Galapagos | Sequential Dose | Lab2 | 2.969805
Exp 9, Replica 4 | 9 | 4 | 300 | 48.73869 | 48.73869 | 3.113346 | 119.3822 | EC1612A | 68.28155 | 0.615 | Controlled=6 | Galapagos | Sequential Dose | Lab2 | 2.950855
Exp 9, Replica 4 | 9 | 4 | 300 | 49.36683 | 49.36683 | 3.113346 | 119.3822 | EC1612A | 68.28155 | 0.615 | Controlled=6 | Galapagos | Sequential Dose | Lab2 | 2.934812
Exp 9, Replica 4 | 9 | 4 | 300 | 49.99497 | 49.99497 | 3.113346 | 119.3822 | EC1612A | 68.28155 | 0.615 | Controlled=6 | Galapagos | Sequential Dose | Lab2 | 2.918529
Exp 9, Replica 4 | 9 | 4 | 300 | 50.62312 | 50.62312 | 3.113346 | 119.3822 | EC1612A | 68.28155 | 0.615 | Controlled=6 | Galapagos | Sequential Dose | Lab2 | 2.957298
Exp 9, Replica 4 | 9 | 4 | 300 | 51.25126 | 51.25126 | 3.113346 | 119.3822 | EC1612A | 68.28155 | 0.615 | Controlled=6 | Galapagos | Sequential Dose | Lab2 | 2.854
Exp 9, Replica 4 | 9 | 4 | 300 | 51.8794 | 51.8794 | 3.113346 | 119.3822 | EC1612A | 68.28155 | 0.615 | Controlled=6 | Galapagos | Sequential Dose | Lab2 | 2.706923
Exp 9, Replica 4 | 9 | 4 | 300 | 52.50754 | 52.50754 | 3.113346 | 119.3822 | EC1612A | 68.28155 | 0.615 | Controlled=6 | Galapagos | Sequential Dose | Lab2 | 2.860142
Exp 9, Replica 4 | 9 | 4 | 300 | 53.13568 | 53.13568 | 3.113346 | 119.3822 | EC1612A | 68.28155 | 0.615 | Controlled=6 | Galapagos | Sequential Dose | Lab2 | 2.831834
Exp 9, Replica 4 | 9 | 4 | 300 | 53.76382 | 53.76382 | 3.113346 | 119.3822 | EC1612A | 68.28155 | 0.615 | Controlled=6 | Galapagos | Sequential Dose | Lab2 | 2.831998
Exp 9, Replica 4 | 9 | 4 | 300 | 54.39196 | 54.39196 | 3.113346 | 119.3822 | EC1612A | 68.28155 | 0.615 | Controlled=6 | Galapagos | Sequential Dose | Lab2 | 2.765866
Exp 9, Replica 4 | 9 | 4 | 300 | 55.0201 | 55.0201 | 3.113346 | 119.3822 | EC1612A | 68.28155 | 0.615 | Controlled=6 | Galapagos | Sequential Dose | Lab2 | 2.855745
Exp 9, Replica 4 | 9 | 4 | 300 | 55.64824 | 55.64824 | 3.113346 | 119.3822 | EC1612A | 68.28155 | 0.615 | Controlled=6 | Galapagos | Sequential Dose | Lab2 | 2.713888
Exp 9, Replica 4 | 9 | 4 | 300 | 56.27638 | 56.27638 | 3.113346 | 119.3822 | EC1612A | 68.28155 | 0.615 | Controlled=6 | Galapagos | Sequential Dose | Lab2 | 2.634025
Exp 9, Replica 4 | 9 | 4 | 300 | 56.90452 | 56.90452 | 3.113346 | 119.3822 | EC1612A | 68.28155 | 0.615 | Controlled=6 | Galapagos | Sequential Dose | Lab2 | 2.746319
Exp 9, Replica 4 | 9 | 4 | 300 | 57.53266 | 57.53266 | 3.113346 | 119.3822 | EC1612A | 68.28155 | 0.615 | Controlled=6 | Galapagos | Sequential Dose | Lab2 | 2.735554
Exp 9, Replica 4 | 9 | 4 | 300 | 58.1608 | 58.1608 | 3.113346 | 119.3822 | EC1612A | 68.28155 | 0.615 | Controlled=6 | Galapagos | Sequential Dose | Lab2 | 2.743074
Exp 9, Replica 4 | 9 | 4 | 300 | 58.78894 | 58.78894 | 3.113346 | 119.3822 | EC1612A | 68.28155 | 0.615 | Controlled=6 | Galapagos | Sequential Dose | Lab2 | 2.589263
Exp 9, Replica 4 | 9 | 4 | 300 | 59.41709 | 59.41709 | 3.113346 | 119.3822 | EC1612A | 68.28155 | 0.615 | Controlled=6 | Galapagos | Sequential Dose | Lab2 | 2.572805
Exp 9, Replica 4 | 9 | 4 | 300 | 60.04523 | 60.04523 | 3.113346 | 119.3822 | EC1612A | 68.28155 | 0.615 | Controlled=6 | Galapagos | Sequential Dose | Lab2 | 2.600213
Exp 9, Replica 4 | 9 | 4 | 300 | 60.67337 | 60.67337 | 3.113346 | 119.3822 | EC1612A | 68.28155 | 0.615 | Controlled=6 | Galapagos | Sequential Dose | Lab2 | 2.498722
Exp 9, Replica 4 | 9 | 4 | 300 | 61.30151 | 61.30151 | 3.113346 | 119.3822 | EC1612A | 68.28155 | 0.615 | Controlled=6 | Galapagos | Sequential Dose | Lab2 | 2.57983
Exp 9, Replica 4 | 9 | 4 | 300 | 61.92965 | 61.92965 | 3.113346 | 119.3822 | EC1612A | 68.28155 | 0.615 | Controlled=6 | Galapagos | Sequential Dose | Lab2 | 2.642351
Exp 9, Replica 4 | 9 | 4 | 300 | 62.55779 | 62.55779 | 3.113346 | 119.3822 | EC1612A | 68.28155 | 0.615 | Controlled=6 | Galapagos | Sequential Dose | Lab2 | 2.651268
Exp 9, Replica 4 | 9 | 4 | 300 | 63.18593 | 63.18593 | 3.113346 | 119.3822 | EC1612A | 68.28155 | 0.615 | Controlled=6 | Galapagos | Sequential Dose | Lab2 | 2.469696
Exp 9, Replica 4 | 9 | 4 | 300 | 63.81407 | 63.81407 | 3.113346 | 119.3822 | EC1612A | 68.28155 | 0.615 | Controlled=6 | Galapagos | Sequential Dose | Lab2 | 2.533245
Exp 9, Replica 4 | 9 | 4 | 300 | 64.44221 | 64.44221 | 3.113346 | 119.3822 | EC1612A | 68.28155 | 0.615 | Controlled=6 | Galapagos | Sequential Dose | Lab2 | 2.539745
Exp 9, Replica 4 | 9 | 4 | 300 | 65.07035 | 65.07035 | 3.113346 | 119.3822 | EC1612A | 68.28155 | 0.615 | Controlled=6 | Galapagos | Sequential Dose | Lab2 | 2.416932
Exp 9, Replica 4 | 9 | 4 | 300 | 65.69849 | 65.69849 | 3.113346 | 119.3822 | EC1612A | 68.28155 | 0.615 | Controlled=6 | Galapagos | Sequential Dose | Lab2 | 2.569641
Exp 9, Replica 4 | 9 | 4 | 300 | 66.32663 | 66.32663 | 3.113346 | 119.3822 | EC1612A | 68.28155 | 0.615 | Controlled=6 | Galapagos | Sequential Dose | Lab2 | 2.462702
Exp 9, Replica 4 | 9 | 4 | 300 | 66.95477 | 66.95477 | 3.113346 | 119.3822 | EC1612A | 68.28155 | 0.615 | Controlled=6 | Galapagos | Sequential Dose | Lab2 | 2.406087
Exp 9, Replica 4 | 9 | 4 | 300 | 67.58291 | 67.58291 | 3.113346 | 119.3822 | EC1612A | 68.28155 | 0.615 | Controlled=6 | Galapagos | Sequential Dose | Lab2 | 2.401353
Exp 9, Replica 4 | 9 | 4 | 300 | 68.21106 | 68.21106 | 3.113346 | 119.3822 | EC1612A | 68.28155 | 0.615 | Controlled=6 | Galapagos | Sequential Dose | Lab2 | 2.376759
Exp 9, Replica 4 | 9 | 4 | 300 | 68.8392 | 68.8392 | 3.113346 | 119.3822 | EC1612A | 68.28155 | 0.615 | Controlled=6 | Galapagos | Sequential Dose | Lab2 | 2.338522
Exp 9, Replica 4 | 9 | 4 | 300 | 69.46734 | 69.46734 | 3.113346 | 119.3822 | EC1612A | 68.28155 | 0.615 | Controlled=6 | Galapagos | Sequential Dose | Lab2 | 2.341015
Exp 9, Replica 4 | 9 | 4 | 300 | 70.09548 | 70.09548 | 3.113346 | 119.3822 | EC1612A | 68.28155 | 0.615 | Controlled=6 | Galapagos | Sequential Dose | Lab2 | 2.41932
Exp 9, Replica 4 | 9 | 4 | 300 | 70.72362 | 70.72362 | 3.113346 | 119.3822 | EC1612A | 68.28155 | 0.615 | Controlled=6 | Galapagos | Sequential Dose | Lab2 | 2.295532
Exp 9, Replica 4 | 9 | 4 | 300 | 71.35176 | 71.35176 | 3.113346 | 119.3822 | EC1612A | 68.28155 | 0.615 | Controlled=6 | Galapagos | Sequential Dose | Lab2 | 2.289373
Exp 9, Replica 4 | 9 | 4 | 300 | 71.9799 | 71.9799 | 3.113346 | 119.3822 | EC1612A | 68.28155 | 0.615 | Controlled=6 | Galapagos | Sequential Dose | Lab2 | 2.282361
Exp 9, Replica 4 | 9 | 4 | 300 | 72.60804 | 72.60804 | 3.113346 | 119.3822 | EC1612A | 68.28155 | 0.615 | Controlled=6 | Galapagos | Sequential Dose | Lab2 | 2.326061
Exp 9, Replica 4 | 9 | 4 | 300 | 73.23618 | 73.23618 | 3.113346 | 119.3822 | EC1612A | 68.28155 | 0.615 | Controlled=6 | Galapagos | Sequential Dose | Lab2 | 2.269518
Exp 9, Replica 4 | 9 | 4 | 300 | 73.86432 | 73.86432 | 3.113346 | 119.3822 | EC1612A | 68.28155 | 0.615 | Controlled=6 | Galapagos | Sequential Dose | Lab2 | 2.318625
Exp 9, Replica 4 | 9 | 4 | 300 | 74.49246 | 74.49246 | 3.113346 | 119.3822 | EC1612A | 68.28155 | 0.615 | Controlled=6 | Galapagos | Sequential Dose | Lab2 | 2.287177
Exp 9, Replica 4 | 9 | 4 | 300 | 75.1206 | 75.1206 | 3.113346 | 119.3822 | EC1612A | 68.28155 | 0.615 | Controlled=6 | Galapagos | Sequential Dose | Lab2 | 2.30538
Exp 9, Replica 4 | 9 | 4 | 300 | 75.74874 | 75.74874 | 3.113346 | 119.3822 | EC1612A | 68.28155 | 0.615 | Controlled=6 | Galapagos | Sequential Dose | Lab2 | 2.202334
Exp 9, Replica 4 | 9 | 4 | 300 | 76.37688 | 76.37688 | 3.113346 | 119.3822 | EC1612A | 68.28155 | 0.615 | Controlled=6 | Galapagos | Sequential Dose | Lab2 | 2.21937
Exp 9, Replica 4 | 9 | 4 | 300 | 77.00503 | 77.00503 | 3.113346 | 119.3822 | EC1612A | 68.28155 | 0.615 | Controlled=6 | Galapagos | Sequential Dose | Lab2 | 2.181375
Exp 9, Replica 4 | 9 | 4 | 300 | 77.63317 | 77.63317 | 3.113346 | 119.3822 | EC1612A | 68.28155 | 0.615 | Controlled=6 | Galapagos | Sequential Dose | Lab2 | 2.126912
Exp 9, Replica 4 | 9 | 4 | 300 | 78.26131 | 78.26131 | 3.113346 | 119.3822 | EC1612A | 68.28155 | 0.615 | Controlled=6 | Galapagos | Sequential Dose | Lab2 | 2.130784
Exp 9, Replica 4 | 9 | 4 | 300 | 78.88945 | 78.88945 | 3.113346 | 119.3822 | EC1612A | 68.28155 | 0.615 | Controlled=6 | Galapagos | Sequential Dose | Lab2 | 2.141208
Exp 9, Replica 4 | 9 | 4 | 300 | 79.51759 | 79.51759 | 3.113346 | 119.3822 | EC1612A | 68.28155 | 0.615 | Controlled=6 | Galapagos | Sequential Dose | Lab2 | 2.128415
Exp 9, Replica 4 | 9 | 4 | 300 | 80.14573 | 80.14573 | 3.113346 | 119.3822 | EC1612A | 68.28155 | 0.615 | Controlled=6 | Galapagos | Sequential Dose | Lab2 | 2.18635
Exp 9, Replica 4 | 9 | 4 | 300 | 80.77387 | 80.77387 | 3.113346 | 119.3822 | EC1612A | 68.28155 | 0.615 | Controlled=6 | Galapagos | Sequential Dose | Lab2 | 2.104707
Exp 9, Replica 4 | 9 | 4 | 300 | 81.40201 | 81.40201 | 3.113346 | 119.3822 | EC1612A | 68.28155 | 0.615 | Controlled=6 | Galapagos | Sequential Dose | Lab2 | 2.063959
Exp 9, Replica 4 | 9 | 4 | 300 | 82.03015 | 82.03015 | 3.113346 | 119.3822 | EC1612A | 68.28155 | 0.615 | Controlled=6 | Galapagos | Sequential Dose | Lab2 | 2.092896
Exp 9, Replica 4 | 9 | 4 | 300 | 82.65829 | 82.65829 | 3.113346 | 119.3822 | EC1612A | 68.28155 | 0.615 | Controlled=6 | Galapagos | Sequential Dose | Lab2 | 2.083235
Exp 9, Replica 4 | 9 | 4 | 300 | 83.28643 | 83.28643 | 3.113346 | 119.3822 | EC1612A | 68.28155 | 0.615 | Controlled=6 | Galapagos | Sequential Dose | Lab2 | 2.052657
Exp 9, Replica 4 | 9 | 4 | 300 | 83.91457 | 83.91457 | 3.113346 | 119.3822 | EC1612A | 68.28155 | 0.615 | Controlled=6 | Galapagos | Sequential Dose | Lab2 | 1.961565
Exp 9, Replica 4 | 9 | 4 | 300 | 84.54271 | 84.54271 | 3.113346 | 119.3822 | EC1612A | 68.28155 | 0.615 | Controlled=6 | Galapagos | Sequential Dose | Lab2 | 1.984004
Exp 9, Replica 4 | 9 | 4 | 300 | 85.17085 | 85.17085 | 3.113346 | 119.3822 | EC1612A | 68.28155 | 0.615 | Controlled=6 | Galapagos | Sequential Dose | Lab2 | 1.946965
Exp 9, Replica 4 | 9 | 4 | 300 | 85.79899 | 85.79899 | 3.113346 | 119.3822 | EC1612A | 68.28155 | 0.615 | Controlled=6 | Galapagos | Sequential Dose | Lab2 | 2.018324
Exp 9, Replica 4 | 9 | 4 | 300 | 86.42714 | 86.42714 | 3.113346 | 119.3822 | EC1612A | 68.28155 | 0.615 | Controlled=6 | Galapagos | Sequential Dose | Lab2 | 1.936181
Exp 9, Replica 4 | 9 | 4 | 300 | 87.05528 | 87.05528 | 3.113346 | 119.3822 | EC1612A | 68.28155 | 0.615 | Controlled=6 | Galapagos | Sequential Dose | Lab2 | 1.940866
Exp 9, Replica 4 | 9 | 4 | 300 | 87.68342 | 87.68342 | 3.113346 | 119.3822 | EC1612A | 68.28155 | 0.615 | Controlled=6 | Galapagos | Sequential Dose | Lab2 | 1.913966
Exp 9, Replica 4 | 9 | 4 | 300 | 88.31156 | 88.31156 | 3.113346 | 119.3822 | EC1612A | 68.28155 | 0.615 | Controlled=6 | Galapagos | Sequential Dose | Lab2 | 1.986132
Exp 9, Replica 4 | 9 | 4 | 300 | 88.9397 | 88.9397 | 3.113346 | 119.3822 | EC1612A | 68.28155 | 0.615 | Controlled=6 | Galapagos | Sequential Dose | Lab2 | 1.93797
Exp 9, Replica 4 | 9 | 4 | 300 | 89.56784 | 89.56784 | 3.113346 | 119.3822 | EC1612A | 68.28155 | 0.615 | Controlled=6 | Galapagos | Sequential Dose | Lab2 | 1.817712
Exp 9, Replica 4 | 9 | 4 | 300 | 90.19598 | 90.19598 | 3.113346 | 119.3822 | EC1612A | 68.28155 | 0.615 | Controlled=6 | Galapagos | Sequential Dose | Lab2 | 1.865
Exp 9, Replica 4 | 9 | 4 | 300 | 90.82412 | 90.82412 | 3.113346 | 119.3822 | EC1612A | 68.28155 | 0.615 | Controlled=6 | Galapagos | Sequential Dose | Lab2 | 1.795157
Exp 9, Replica 4 | 9 | 4 | 300 | 91.45226 | 91.45226 | 3.113346 | 119.3822 | EC1612A | 68.28155 | 0.615 | Controlled=6 | Galapagos | Sequential Dose | Lab2 | 1.865742
Exp 9, Replica 4 | 9 | 4 | 300 | 92.0804 | 92.0804 | 3.113346 | 119.3822 | EC1612A | 68.28155 | 0.615 | Controlled=6 | Galapagos | Sequential Dose | Lab2 | 1.810213
Exp 9, Replica 4 | 9 | 4 | 300 | 92.70854 | 92.70854 | 3.113346 | 119.3822 | EC1612A | 68.28155 | 0.615 | Controlled=6 | Galapagos | Sequential Dose | Lab2 | 1.903006
Exp 9, Replica 4 | 9 | 4 | 300 | 93.33668 | 93.33668 | 3.113346 | 119.3822 | EC1612A | 68.28155 | 0.615 | Controlled=6 | Galapagos | Sequential Dose | Lab2 | 1.833133
Exp 9, Replica 4 | 9 | 4 | 300 | 93.96482 | 93.96482 | 3.113346 | 119.3822 | EC1612A | 68.28155 | 0.615 | Controlled=6 | Galapagos | Sequential Dose | Lab2 | 1.84724
Exp 9, Replica 4 | 9 | 4 | 300 | 94.59296 | 94.59296 | 3.113346 | 119.3822 | EC1612A | 68.28155 | 0.615 | Controlled=6 | Galapagos | Sequential Dose | Lab2 | 1.705845
Exp 9, Replica 4 | 9 | 4 | 300 | 95.22111 | 95.22111 | 3.113346 | 119.3822 | EC1612A | 68.28155 | 0.615 | Controlled=6 | Galapagos | Sequential Dose | Lab2 | 1.807427
Exp 9, Replica 4 | 9 | 4 | 300 | 95.84925 | 95.84925 | 3.113346 | 119.3822 | EC1612A | 68.28155 | 0.615 | Controlled=6 | Galapagos | Sequential Dose | Lab2 | 1.853825
Exp 9, Replica 4 | 9 | 4 | 300 | 96.47739 | 96.47739 | 3.113346 | 119.3822 | EC1612A | 68.28155 | 0.615 | Controlled=6 | Galapagos | Sequential Dose | Lab2 | 1.858143
Exp 9, Replica 4 | 9 | 4 | 300 | 97.10553 | 97.10553 | 3.113346 | 119.3822 | EC1612A | 68.28155 | 0.615 | Controlled=6 | Galapagos | Sequential Dose | Lab2 | 1.727919
Exp 9, Replica 4 | 9 | 4 | 300 | 97.73367 | 97.73367 | 3.113346 | 119.3822 | EC1612A | 68.28155 | 0.615 | Controlled=6 | Galapagos | Sequential Dose | Lab2 | 1.77442
Exp 9, Replica 4 | 9 | 4 | 300 | 98.36181 | 98.36181 | 3.113346 | 119.3822 | EC1612A | 68.28155 | 0.615 | Controlled=6 | Galapagos | Sequential Dose | Lab2 | 1.755113
Exp 9, Replica 4 | 9 | 4 | 300 | 98.98995 | 98.98995 | 3.113346 | 119.3822 | EC1612A | 68.28155 | 0.615 | Controlled=6 | Galapagos | Sequential Dose | Lab2 | 1.70893
Exp 9, Replica 4 | 9 | 4 | 300 | 99.61809 | 99.61809 | 3.113346 | 119.3822 | EC1612A | 68.28155 | 0.615 | Controlled=6 | Galapagos | Sequential Dose | Lab2 | 1.682491
Exp 9, Replica 4 | 9 | 4 | 300 | 100.2462 | 100.2462 | 3.113346 | 119.3822 | EC1612A | 68.28155 | 0.615 | Controlled=6 | Galapagos | Sequential Dose | Lab2 | 1.688413
Exp 9, Replica 4 | 9 | 4 | 300 | 100.8744 | 100.8744 | 3.113346 | 119.3822 | EC1612A | 68.28155 | 0.615 | Controlled=6 | Galapagos | Sequential Dose | Lab2 | 1.651363
Exp 9, Replica 4 | 9 | 4 | 300 | 101.5025 | 101.5025 | 3.113346 | 119.3822 | EC1612A | 68.28155 | 0.615 | Controlled=6 | Galapagos | Sequential Dose | Lab2 | 1.672148
Exp 9, Replica 4 | 9 | 4 | 300 | 102.1307 | 102.1307 | 3.113346 | 119.3822 | EC1612A | 68.28155 | 0.615 | Controlled=6 | Galapagos | Sequential Dose | Lab2 | 1.666338
Exp 9, Replica 4 | 9 | 4 | 300 | 102.7588 | 102.7588 | 3.113346 | 119.3822 | EC1612A | 68.28155 | 0.615 | Controlled=6 | Galapagos | Sequential Dose | Lab2 | 1.63762
Exp 9, Replica 4 | 9 | 4 | 300 | 103.3869 | 103.3869 | 3.113346 | 119.3822 | EC1612A | 68.28155 | 0.615 | Controlled=6 | Galapagos | Sequential Dose | Lab2 | 1.650847
Exp 9, Replica 4 | 9 | 4 | 300 | 104.0151 | 104.0151 | 3.113346 | 119.3822 | EC1612A | 68.28155 | 0.615 | Controlled=6 | Galapagos | Sequential Dose | Lab2 | 1.637561
Exp 9, Replica 4 | 9 | 4 | 300 | 104.6432 | 104.6432 | 3.113346 | 119.3822 | EC1612A | 68.28155 | 0.615 | Controlled=6 | Galapagos | Sequential Dose | Lab2 | 1.590027
Exp 9, Replica 4 | 9 | 4 | 300 | 105.2714 | 105.2714 | 3.113346 | 119.3822 | EC1612A | 68.28155 | 0.615 | Controlled=6 | Galapagos | Sequential Dose | Lab2 | 1.663423
Exp 9, Replica 4 | 9 | 4 | 300 | 105.8995 | 105.8995 | 3.113346 | 119.3822 | EC1612A | 68.28155 | 0.615 | Controlled=6 | Galapagos | Sequential Dose | Lab2 | 1.565592
Exp 9, Replica 4 | 9 | 4 | 300 | 106.5276 | 106.5276 | 3.113346 | 119.3822 | EC1612A | 68.28155 | 0.615 | Controlled=6 | Galapagos | Sequential Dose | Lab2 | 1.576371
Exp 9, Replica 4 | 9 | 4 | 300 | 107.1558 | 107.1558 | 3.113346 | 119.3822 | EC1612A | 68.28155 | 0.615 | Controlled=6 | Galapagos | Sequential Dose | Lab2 | 1.558014
Exp 9, Replica 4 | 9 | 4 | 300 | 107.7839 | 107.7839 | 3.113346 | 119.3822 | EC1612A | 68.28155 | 0.615 | Controlled=6 | Galapagos | Sequential Dose | Lab2 | 1.585756
Exp 9, Replica 4 | 9 | 4 | 300 | 108.4121 | 108.4121 | 3.113346 | 119.3822 | EC1612A | 68.28155 | 0.615 | Controlled=6 | Galapagos | Sequential Dose | Lab2 | 1.586976
Exp 9, Replica 4 | 9 | 4 | 300 | 109.0402 | 109.0402 | 3.113346 | 119.3822 | EC1612A | 68.28155 | 0.615 | Controlled=6 | Galapagos | Sequential Dose | Lab2 | 1.539667
Exp 9, Replica 4 | 9 | 4 | 300 | 109.6683 | 109.6683 | 3.113346 | 119.3822 | EC1612A | 68.28155 | 0.615 | Controlled=6 | Galapagos | Sequential Dose | Lab2 | 1.525037
Exp 9, Replica 4 | 9 | 4 | 300 | 110.2965 | 110.2965 | 3.113346 | 119.3822 | EC1612A | 68.28155 | 0.615 | Controlled=6 | Galapagos | Sequential Dose | Lab2 | 1.512137
Exp 9, Replica 4 | 9 | 4 | 300 | 110.9246 | 110.9246 | 3.113346 | 119.3822 | EC1612A | 68.28155 | 0.615 | Controlled=6 | Galapagos | Sequential Dose | Lab2 | 1.518752
Exp 9, Replica 4 | 9 | 4 | 300 | 111.5528 | 111.5528 | 3.113346 | 119.3822 | EC1612A | 68.28155 | 0.615 | Controlled=6 | Galapagos | Sequential Dose | Lab2 | 1.458996
Exp 9, Replica 4 | 9 | 4 | 300 | 112.1809 | 112.1809 | 3.113346 | 119.3822 | EC1612A | 68.28155 | 0.615 | Controlled=6 | Galapagos | Sequential Dose | Lab2 | 1.4851
Exp 9, Replica 4 | 9 | 4 | 300 | 112.809 | 112.809 | 3.113346 | 119.3822 | EC1612A | 68.28155 | 0.615 | Controlled=6 | Galapagos | Sequential Dose | Lab2 | 1.506972
Exp 9, Replica 4 | 9 | 4 | 300 | 113.4372 | 113.4372 | 3.113346 | 119.3822 | EC1612A | 68.28155 | 0.615 | Controlled=6 | Galapagos | Sequential Dose | Lab2 | 1.446308
Exp 9, Replica 4 | 9 | 4 | 300 | 114.0653 | 114.0653 | 3.113346 | 119.3822 | EC1612A | 68.28155 | 0.615 | Controlled=6 | Galapagos | Sequential Dose | Lab2 | 1.4109
Exp 9, Replica 4 | 9 | 4 | 300 | 114.6935 | 114.6935 | 3.113346 | 119.3822 | EC1612A | 68.28155 | 0.615 | Controlled=6 | Galapagos | Sequential Dose | Lab2 | 1.430519
Exp 9, Replica 4 | 9 | 4 | 300 | 115.3216 | 115.3216 | 3.113346 | 119.3822 | EC1612A | 68.28155 | 0.615 | Controlled=6 | Galapagos | Sequential Dose | Lab2 | 1.41615
Exp 9, Replica 4 | 9 | 4 | 300 | 115.9497 | 115.9497 | 3.113346 | 119.3822 | EC1612A | 68.28155 | 0.615 | Controlled=6 | Galapagos | Sequential Dose | Lab2 | 1.441104
Exp 9, Replica 4 | 9 | 4 | 300 | 116.5779 | 116.5779 | 3.113346 | 119.3822 | EC1612A | 68.28155 | 0.615 | Controlled=6 | Galapagos | Sequential Dose | Lab2 | 1.392496
Exp 9, Replica 4 | 9 | 4 | 300 | 117.206 | 117.206 | 3.113346 | 119.3822 | EC1612A | 68.28155 | 0.615 | Controlled=6 | Galapagos | Sequential Dose | Lab2 | 1.438748
Exp 9, Replica 4 | 9 | 4 | 300 | 117.8342 | 117.8342 | 3.113346 | 119.3822 | EC1612A | 68.28155 | 0.615 | Controlled=6 | Galapagos | Sequential Dose | Lab2 | 1.362746
Exp 9, Replica 4 | 9 | 4 | 300 | 118.4623 | 118.4623 | 3.113346 | 119.3822 | EC1612A | 68.28155 | 0.615 | Controlled=6 | Galapagos | Sequential Dose | Lab2 | 1.378397
Exp 9, Replica 4 | 9 | 4 | 300 | 119.0905 | 119.0905 | 3.113346 | 119.3822 | EC1612A | 68.28155 | 0.615 | Controlled=6 | Galapagos | Sequential Dose | Lab2 | 1.377573
Exp 9, Replica 4 | 9 | 4 | 300 | 119.7186 | 119.7186 | 3.113346 | 119.3822 | EC1612A | 68.28155 | 0.615 | Controlled=6 | Galapagos | Sequential Dose | Lab2 | 1.353252
Exp 9, Replica 4 | 9 | 4 | 300 | 120.3467 | 120.3467 | 3.113346 | 119.3822 | EC1612A | 68.28155 | 0.615 | Controlled=6 | Galapagos | Sequential Dose | Lab2 | 1.329344
Exp 9, Replica 4 | 9 | 4 | 300 | 120.9749 | 120.9749 | 3.113346 | 119.3822 | EC1612A | 68.28155 | 0.615 | Controlled=6 | Galapagos | Sequential Dose | Lab2 | 1.378869
Exp 9, Replica 4 | 9 | 4 | 300 | 121.603 | 121.603 | 3.113346 | 119.3822 | EC1612A | 68.28155 | 0.615 | Controlled=6 | Galapagos | Sequential Dose | Lab2 | 1.359297
Exp 9, Replica 4 | 9 | 4 | 300 | 122.2312 | 122.2312 | 3.113346 | 119.3822 | EC1612A | 68.28155 | 0.615 | Controlled=6 | Galapagos | Sequential Dose | Lab2 | 1.354179
Exp 9, Replica 4 | 9 | 4 | 300 | 122.8593 | 122.8593 | 3.113346 | 119.3822 | EC1612A | 68.28155 | 0.615 | Controlled=6 | Galapagos | Sequential Dose | Lab2 | 1.315624
Exp 9, Replica 4 | 9 | 4 | 300 | 123.4874 | 123.4874 | 3.113346 | 119.3822 | EC1612A | 68.28155 | 0.615 | Controlled=6 | Galapagos | Sequential Dose | Lab2 | 1.336435
Exp 9, Replica 4 | 9 | 4 | 300 | 124.1156 | 124.1156 | 3.113346 | 119.3822 | EC1612A | 68.28155 | 0.615 | Controlled=6 | Galapagos | Sequential Dose | Lab2 | 1.320405
Exp 9, Replica 4 | 9 | 4 | 300 | 124.7437 | 124.7437 | 3.113346 | 119.3822 | EC1612A | 68.28155 | 0.615 | Controlled=6 | Galapagos | Sequential Dose | Lab2 | 1.265438
Exp 9, Replica 4 | 9 | 4 | 300 | 125.3719 | 125.3719 | 3.113346 | 119.3822 | EC1612A | 68.28155 | 0.615 | Controlled=6 | Galapagos | Sequential Dose | Lab2 | 1.303533
Exp 9, Replica 4 | 9 | 4 | 300 | 126 | 126 | 3.113346 | 119.3822 | EC1612A | 68.28155 | 0.615 | Controlled=6 | Galapagos | Sequential Dose | Lab2 | 1.295326
Exp 9, Replica 5 | 9 | 5 | 200 | 1 | 1 | 0.6921661 | 101.2069 | EC1612A | 109.6097 | 0.51 | Controlled=6 | Galapagos | Sequential Dose | Lab2 | 2.339254
Exp 9, Replica 5 | 9 | 5 | 200 | 1.628141 | 1.628141 | 0.6921661 | 101.2069 | EC1612A | 109.6097 | 0.51 | Controlled=6 | Galapagos | Sequential Dose | Lab2 | 2.241664
Exp 9, Replica 5 | 9 | 5 | 200 | 2.256281 | 2.256281 | 0.6921661 | 101.2069 | EC1612A | 109.6097 | 0.51 | Controlled=6 | Galapagos | Sequential Dose | Lab2 | 2.241367
Exp 9, Replica 5 | 9 | 5 | 200 | 2.884422 | 2.884422 | 0.6921661 | 101.2069 | EC1612A | 109.6097 | 0.51 | Controlled=6 | Galapagos | Sequential Dose | Lab2 | 2.223277
Exp 9, Replica 5 | 9 | 5 | 200 | 3.512563 | 3.512563 | 0.6921661 | 101.2069 | EC1612A | 109.6097 | 0.51 | Controlled=6 | Galapagos | Sequential Dose | Lab2 | 2.179605
Exp 9, Replica 5 | 9 | 5 | 200 | 4.140704 | 4.140704 | 0.6921661 | 101.2069 | EC1612A | 109.6097 | 0.51 | Controlled=6 | Galapagos | Sequential Dose | Lab2 | 2.17286
Exp 9, Replica 5 | 9 | 5 | 200 | 4.768844 | 4.768844 | 0.6921661 | 101.2069 | EC1612A | 109.6097 | 0.51 | Controlled=6 | Galapagos | Sequential Dose | Lab2 | 2.07682
Exp 9, Replica 5 | 9 | 5 | 200 | 5.396985 | 5.396985 | 0.6921661 | 101.2069 | EC1612A | 109.6097 | 0.51 | Controlled=6 | Galapagos | Sequential Dose | Lab2 | 2.12178
Exp 9, Replica 5 | 9 | 5 | 200 | 6.025126 | 6.025126 | 0.6921661 | 101.2069 | EC1612A | 109.6097 | 0.51 | Controlled=6 | Galapagos | Sequential Dose | Lab2 | 2.110519
Exp 9, Replica 5 | 9 | 5 | 200 | 6.653266 | 6.653266 | 0.6921661 | 101.2069 | EC1612A | 109.6097 | 0.51 | Controlled=6 | Galapagos | Sequential Dose | Lab2 | 2.15601
Exp 9, Replica 5 | 9 | 5 | 200 | 7.281407 | 7.281407 | 0.6921661 | 101.2069 | EC1612A | 109.6097 | 0.51 | Controlled=6 | Galapagos | Sequential Dose | Lab2 | 2.09627
Exp 9, Replica 5 | 9 | 5 | 200 | 7.909548 | 7.909548 | 0.6921661 | 101.2069 | EC1612A | 109.6097 | 0.51 | Controlled=6 | Galapagos | Sequential Dose | Lab2 | 2.069446
Exp 9, Replica 5 | 9 | 5 | 200 | 8.537688 | 8.537688 | 0.6921661 | 101.2069 | EC1612A | 109.6097 | 0.51 | Controlled=6 | Galapagos | Sequential Dose | Lab2 | 2.042533
Exp 9, Replica 5 | 9 | 5 | 200 | 9.165829 | 9.165829 | 0.6921661 | 101.2069 | EC1612A | 109.6097 | 0.51 | Controlled=6 | Galapagos | Sequential Dose | Lab2 | 2.107113
Exp 9, Replica 5 | 9 | 5 | 200 | 9.79397 | 9.79397 | 0.6921661 | 101.2069 | EC1612A | 109.6097 | 0.51 | Controlled=6 | Galapagos | Sequential Dose | Lab2 | 2.12315
Exp 9, Replica 5 | 9 | 5 | 200 | 10.42211 | 10.42211 | 0.6921661 | 101.2069 | EC1612A | 109.6097 | 0.51 | Controlled=6 | Galapagos | Sequential Dose | Lab2 | 2.020814
Exp 9, Replica 5 | 9 | 5 | 200 | 11.05025 | 11.05025 | 0.6921661 | 101.2069 | EC1612A | 109.6097 | 0.51 | Controlled=6 | Galapagos | Sequential Dose | Lab2 | 2.027935
Exp 9, Replica 5 | 9 | 5 | 200 | 11.67839 | 11.67839 | 0.6921661 | 101.2069 | EC1612A | 109.6097 | 0.51 | Controlled=6 | Galapagos | Sequential Dose | Lab2 | 1.920892
Exp 9, Replica 5 | 9 | 5 | 200 | 12.30653 | 12.30653 | 0.6921661 | 101.2069 | EC1612A | 109.6097 | 0.51 | Controlled=6 | Galapagos | Sequential Dose | Lab2 | 1.940114
Exp 9, Replica 5 | 9 | 5 | 200 | 12.93467 | 12.93467 | 0.6921661 | 101.2069 | EC1612A | 109.6097 | 0.51 | Controlled=6 | Galapagos | Sequential Dose | Lab2 | 1.941055
Exp 9, Replica 5 | 9 | 5 | 200 | 13.56281 | 13.56281 | 0.6921661 | 101.2069 | EC1612A | 109.6097 | 0.51 | Controlled=6 | Galapagos | Sequential Dose | Lab2 | 1.881477
Exp 9, Replica 5 | 9 | 5 | 200 | 14.19095 | 14.19095 | 0.6921661 | 101.2069 | EC1612A | 109.6097 | 0.51 | Controlled=6 | Galapagos | Sequential Dose | Lab2 | 1.866513
Exp 9, Replica 5 | 9 | 5 | 200 | 14.8191 | 14.8191 | 0.6921661 | 101.2069 | EC1612A | 109.6097 | 0.51 | Controlled=6 | Galapagos | Sequential Dose | Lab2 | 1.903713
Exp 9, Replica 5 | 9 | 5 | 200 | 15.44724 | 15.44724 | 0.6921661 | 101.2069 | EC1612A | 109.6097 | 0.51 | Controlled=6 | Galapagos | Sequential Dose | Lab2 | 2.006791
Exp 9, Replica 5 | 9 | 5 | 200 | 16.07538 | 16.07538 | 0.6921661 | 101.2069 | EC1612A | 109.6097 | 0.51 | Controlled=6 | Galapagos | Sequential Dose | Lab2 | 1.822772
Exp 9, Replica 5 | 9 | 5 | 200 | 16.70352 | 16.70352 | 0.6921661 | 101.2069 | EC1612A | 109.6097 | 0.51 | Controlled=6 | Galapagos | Sequential Dose | Lab2 | 1.9008
Exp 9, Replica 5 | 9 | 5 | 200 | 17.33166 | 17.33166 | 0.6921661 | 101.2069 | EC1612A | 109.6097 | 0.51 | Controlled=6 | Galapagos | Sequential Dose | Lab2 | 1.959852
Exp 9, Replica 5 | 9 | 5 | 200 | 17.9598 | 17.9598 | 0.6921661 | 101.2069 | EC1612A | 109.6097 | 0.51 | Controlled=6 | Galapagos | Sequential Dose | Lab2 | 1.867578
Exp 9, Replica 5 | 9 | 5 | 200 | 18.58794 | 18.58794 | 0.6921661 | 101.2069 | EC1612A | 109.6097 | 0.51 | Controlled=6 | Galapagos | Sequential Dose | Lab2 | 1.862801
Exp 9, Replica 5 | 9 | 5 | 200 | 19.21608 | 19.21608 | 0.6921661 | 101.2069 | EC1612A | 109.6097 | 0.51 | Controlled=6 | Galapagos | Sequential Dose | Lab2 | 1.773858
Exp 9, Replica 5 | 9 | 5 | 200 | 19.84422 | 19.84422 | 0.6921661 | 101.2069 | EC1612A | 109.6097 | 0.51 | Controlled=6 | Galapagos | Sequential Dose | Lab2 | 1.788023
Exp 9, Replica 5 | 9 | 5 | 200 | 20.47236 | 20.47236 | 0.6921661 | 101.2069 | EC1612A | 109.6097 | 0.51 | Controlled=6 | Galapagos | Sequential Dose | Lab2 | 1.839397
Exp 9, Replica 5 | 9 | 5 | 200 | 21.1005 | 21.1005 | 0.6921661 | 101.2069 | EC1612A | 109.6097 | 0.51 | Controlled=6 | Galapagos | Sequential Dose | Lab2 | 1.713429
Exp 9, Replica 5 | 9 | 5 | 200 | 21.72864 | 21.72864 | 0.6921661 | 101.2069 | EC1612A | 109.6097 | 0.51 | Controlled=6 | Galapagos | Sequential Dose | Lab2 | 1.783562
Exp 9, Replica 5 | 9 | 5 | 200 | 22.35678 | 22.35678 | 0.6921661 | 101.2069 | EC1612A | 109.6097 | 0.51 | Controlled=6 | Galapagos | Sequential Dose | Lab2 | 1.796049
Exp 9, Replica 5 | 9 | 5 | 200 | 22.98492 | 22.98492 | 0.6921661 | 101.2069 | EC1612A | 109.6097 | 0.51 | Controlled=6 | Galapagos | Sequential Dose | Lab2 | 1.686719
Exp 9, Replica 5 | 9 | 5 | 200 | 23.61307 | 23.61307 | 0.6921661 | 101.2069 | EC1612A | 109.6097 | 0.51 | Controlled=6 | Galapagos | Sequential Dose | Lab2 | 1.69211
Exp 9, Replica 5 | 9 | 5 | 200 | 24.24121 | 24.24121 | 0.6921661 | 101.2069 | EC1612A | 109.6097 | 0.51 | Controlled=6 | Galapagos | Sequential Dose | Lab2 | 1.746095
Exp 9, Replica 5 | 9 | 5 | 200 | 24.86935 | 24.86935 | 0.6921661 | 101.2069 | EC1612A | 109.6097 | 0.51 | Controlled=6 | Galapagos | Sequential Dose | Lab2 | 1.749661
Exp 9, Replica 5 | 9 | 5 | 200 | 25.49749 | 25.49749 | 0.6921661 | 101.2069 | EC1612A | 109.6097 | 0.51 | Controlled=6 | Galapagos | Sequential Dose | Lab2 | 1.711094
Exp 9, Replica 5 | 9 | 5 | 200 | 26.12563 | 26.12563 | 0.6921661 | 101.2069 | EC1612A | 109.6097 | 0.51 | Controlled=6 | Galapagos | Sequential Dose | Lab2 | 1.669676
Exp 9, Replica 5 | 9 | 5 | 200 | 26.75377 | 26.75377 | 0.6921661 | 101.2069 | EC1612A | 109.6097 | 0.51 | Controlled=6 | Galapagos | Sequential Dose | Lab2 | 1.651908
Exp 9, Replica 5 | 9 | 5 | 200 | 27.38191 | 27.38191 | 0.6921661 | 101.2069 | EC1612A | 109.6097 | 0.51 | Controlled=6 | Galapagos | Sequential Dose | Lab2 | 1.666093
Exp 9, Replica 5 | 9 | 5 | 200 | 28.01005 | 28.01005 | 0.6921661 | 101.2069 | EC1612A | 109.6097 | 0.51 | Controlled=6 | Galapagos | Sequential Dose | Lab2 | 1.538922
Exp 9, Replica 5 | 9 | 5 | 200 | 28.63819 | 28.63819 | 0.6921661 | 101.2069 | EC1612A | 109.6097 | 0.51 | Controlled=6 | Galapagos | Sequential Dose | Lab2 | 1.577407
Exp 9, Replica 5 | 9 | 5 | 200 | 29.26633 | 29.26633 | 0.6921661 | 101.2069 | EC1612A | 109.6097 | 0.51 | Controlled=6 | Galapagos | Sequential Dose | Lab2 | 1.589718
Exp 9, Replica 5 | 9 | 5 | 200 | 29.89447 | 29.89447 | 0.6921661 | 101.2069 | EC1612A | 109.6097 | 0.51 | Controlled=6 | Galapagos | Sequential Dose | Lab2 | 1.560556
Exp 9, Replica 5 | 9 | 5 | 200 | 30.52261 | 30.52261 | 0.6921661 | 101.2069 | EC1612A | 109.6097 | 0.51 | Controlled=6 | Galapagos | Sequential Dose | Lab2 | 1.562443
Exp 9, Replica 5 | 9 | 5 | 200 | 31.15075 | 31.15075 | 0.6921661 | 101.2069 | EC1612A | 109.6097 | 0.51 | Controlled=6 | Galapagos | Sequential Dose | Lab2 | 1.524349
Exp 9, Replica 5 | 9 | 5 | 200 | 31.77889 | 31.77889 | 0.6921661 | 101.2069 | EC1612A | 109.6097 | 0.51 | Controlled=6 | Galapagos | Sequential Dose | Lab2 | 1.529064
Exp 9, Replica 5 | 9 | 5 | 200 | 32.40704 | 32.40704 | 0.6921661 | 101.2069 | EC1612A | 109.6097 | 0.51 | Controlled=6 | Galapagos | Sequential Dose | Lab2 | 1.556343
Exp 9, Replica 5 | 9 | 5 | 200 | 33.03518 | 33.03518 | 0.6921661 | 101.2069 | EC1612A | 109.6097 | 0.51 | Controlled=6 | Galapagos | Sequential Dose | Lab2 | 1.502949
Exp 9, Replica 5 | 9 | 5 | 200 | 33.66332 | 33.66332 | 0.6921661 | 101.2069 | EC1612A | 109.6097 | 0.51 | Controlled=6 | Galapagos | Sequential Dose | Lab2 | 1.512766
Exp 9, Replica 5 | 9 | 5 | 200 | 34.29146 | 34.29146 | 0.6921661 | 101.2069 | EC1612A | 109.6097 | 0.51 | Controlled=6 | Galapagos | Sequential Dose | Lab2 | 1.470145
Exp 9, Replica 5 | 9 | 5 | 200 | 34.9196 | 34.9196 | 0.6921661 | 101.2069 | EC1612A | 109.6097 | 0.51 | Controlled=6 | Galapagos | Sequential Dose | Lab2 | 1.496077
Exp 9, Replica 5 | 9 | 5 | 200 | 35.54774 | 35.54774 | 0.6921661 | 101.2069 | EC1612A | 109.6097 | 0.51 | Controlled=6 | Galapagos | Sequential Dose | Lab2 | 1.476786
Exp 9, Replica 5 | 9 | 5 | 200 | 36.17588 | 36.17588 | 0.6921661 | 101.2069 | EC1612A | 109.6097 | 0.51 | Controlled=6 | Galapagos | Sequential Dose | Lab2 | 1.489668
Exp 9, Replica 5 | 9 | 5 | 200 | 36.80402 | 36.80402 | 0.6921661 | 101.2069 | EC1612A | 109.6097 | 0.51 | Controlled=6 | Galapagos | Sequential Dose | Lab2 | 1.485575
Exp 9, Replica 5 | 9 | 5 | 200 | 37.43216 | 37.43216 | 0.6921661 | 101.2069 | EC1612A | 109.6097 | 0.51 | Controlled=6 | Galapagos | Sequential Dose | Lab2 | 1.432558
Exp 9, Replica 5 | 9 | 5 | 200 | 38.0603 | 38.0603 | 0.6921661 | 101.2069 | EC1612A | 109.6097 | 0.51 | Controlled=6 | Galapagos | Sequential Dose | Lab2 | 1.458222
Exp 9, Replica 5 | 9 | 5 | 200 | 38.68844 | 38.68844 | 0.6921661 | 101.2069 | EC1612A | 109.6097 | 0.51 | Controlled=6 | Galapagos | Sequential Dose | Lab2 | 1.489104
Exp 9, Replica 5 | 9 | 5 | 200 | 39.31658 | 39.31658 | 0.6921661 | 101.2069 | EC1612A | 109.6097 | 0.51 | Controlled=6 | Galapagos | Sequential Dose | Lab2 | 1.46895
Exp 9, Replica 5 | 9 | 5 | 200 | 39.94472 | 39.94472 | 0.6921661 | 101.2069 | EC1612A | 109.6097 | 0.51 | Controlled=6 | Galapagos | Sequential Dose | Lab2 | 1.452421
Exp 9, Replica 5 | 9 | 5 | 200 | 40.57286 | 40.57286 | 0.6921661 | 101.2069 | EC1612A | 109.6097 | 0.51 | Controlled=6 | Galapagos | Sequential Dose | Lab2 | 1.403811
Exp 9, Replica 5 | 9 | 5 | 200 | 41.20101 | 41.20101 | 0.6921661 | 101.2069 | EC1612A | 109.6097 | 0.51 | Controlled=6 | Galapagos | Sequential Dose | Lab2 | 1.382183
Exp 9, Replica 5 | 9 | 5 | 200 | 41.82915 | 41.82915 | 0.6921661 | 101.2069 | EC1612A | 109.6097 | 0.51 | Controlled=6 | Galapagos | Sequential Dose | Lab2 | 1.36641
Exp 9, Replica 5 | 9 | 5 | 200 | 42.45729 | 42.45729 | 0.6921661 | 101.2069 | EC1612A | 109.6097 | 0.51 | Controlled=6 | Galapagos | Sequential Dose | Lab2 | 1.36029
Exp 9, Replica 5 | 9 | 5 | 200 | 43.08543 | 43.08543 | 0.6921661 | 101.2069 | EC1612A | 109.6097 | 0.51 | Controlled=6 | Galapagos | Sequential Dose | Lab2 | 1.368384
Exp 9, Replica 5 | 9 | 5 | 200 | 43.71357 | 43.71357 | 0.6921661 | 101.2069 | EC1612A | 109.6097 | 0.51 | Controlled=6 | Galapagos | Sequential Dose | Lab2 | 1.354874
Exp 9, Replica 5 | 9 | 5 | 200 | 44.34171 | 44.34171 | 0.6921661 | 101.2069 | EC1612A | 109.6097 | 0.51 | Controlled=6 | Galapagos | Sequential Dose | Lab2 | 1.348884
Exp 9, Replica 5 | 9 | 5 | 200 | 44.96985 | 44.96985 | 0.6921661 | 101.2069 | EC1612A | 109.6097 | 0.51 | Controlled=6 | Galapagos | Sequential Dose | Lab2 | 1.312464
Exp 9, Replica 5 | 9 | 5 | 200 | 45.59799 | 45.59799 | 0.6921661 | 101.2069 | EC1612A | 109.6097 | 0.51 | Controlled=6 | Galapagos | Sequential Dose | Lab2 | 1.320729
Exp 9, Replica 5 | 9 | 5 | 200 | 46.22613 | 46.22613 | 0.6921661 | 101.2069 | EC1612A | 109.6097 | 0.51 | Controlled=6 | Galapagos | Sequential Dose | Lab2 | 1.284735
Exp 9, Replica 5 | 9 | 5 | 200 | 46.85427 | 46.85427 | 0.6921661 | 101.2069 | EC1612A | 109.6097 | 0.51 | Controlled=6 | Galapagos | Sequential Dose | Lab2 | 1.258764
Exp 9, Replica 5 | 9 | 5 | 200 | 47.48241 | 47.48241 | 0.6921661 | 101.2069 | EC1612A | 109.6097 | 0.51 | Controlled=6 | Galapagos | Sequential Dose | Lab2 | 1.300275
Exp 9, Replica 5 | 9 | 5 | 200 | 48.11055 | 48.11055 | 0.6921661 | 101.2069 | EC1612A | 109.6097 | 0.51 | Controlled=6 | Galapagos | Sequential Dose | Lab2 | 1.265026
Exp 9, Replica 5 | 9 | 5 | 200 | 48.73869 | 48.73869 | 0.6921661 | 101.2069 | EC1612A | 109.6097 | 0.51 | Controlled=6 | Galapagos | Sequential Dose | Lab2 | 1.257565
Exp 9, Replica 5 | 9 | 5 | 200 | 49.36683 | 49.36683 | 0.6921661 | 101.2069 | EC1612A | 109.6097 | 0.51 | Controlled=6 | Galapagos | Sequential Dose | Lab2 | 1.289029
Exp 9, Replica 5 | 9 | 5 | 200 | 49.99497 | 49.99497 | 0.6921661 | 101.2069 | EC1612A | 109.6097 | 0.51 | Controlled=6 | Galapagos | Sequential Dose | Lab2 | 1.21267
Exp 9, Replica 5 | 9 | 5 | 200 | 50.62312 | 50.62312 | 0.6921661 | 101.2069 | EC1612A | 109.6097 | 0.51 | Controlled=6 | Galapagos | Sequential Dose | Lab2 | 1.233427
Exp 9, Replica 5 | 9 | 5 | 200 | 51.25126 | 51.25126 | 0.6921661 | 101.2069 | EC1612A | 109.6097 | 0.51 | Controlled=6 | Galapagos | Sequential Dose | Lab2 | 1.275594
Exp 9, Replica 5 | 9 | 5 | 200 | 51.8794 | 51.8794 | 0.6921661 | 101.2069 | EC1612A | 109.6097 | 0.51 | Controlled=6 | Galapagos | Sequential Dose | Lab2 | 1.21471
Exp 9, Replica 5 | 9 | 5 | 200 | 52.50754 | 52.50754 | 0.6921661 | 101.2069 | EC1612A | 109.6097 | 0.51 | Controlled=6 | Galapagos | Sequential Dose | Lab2 | 1.174414
Exp 9, Replica 5 | 9 | 5 | 200 | 53.13568 | 53.13568 | 0.6921661 | 101.2069 | EC1612A | 109.6097 | 0.51 | Controlled=6 | Galapagos | Sequential Dose | Lab2 | 1.238706
Exp 9, Replica 5 | 9 | 5 | 200 | 53.76382 | 53.76382 | 0.6921661 | 101.2069 | EC1612A | 109.6097 | 0.51 | Controlled=6 | Galapagos | Sequential Dose | Lab2 | 1.177363
Exp 9, Replica 5 | 9 | 5 | 200 | 54.39196 | 54.39196 | 0.6921661 | 101.2069 | EC1612A | 109.6097 | 0.51 | Controlled=6 | Galapagos | Sequential Dose | Lab2 | 1.168421
Exp 9, Replica 5 | 9 | 5 | 200 | 55.0201 | 55.0201 | 0.6921661 | 101.2069 | EC1612A | 109.6097 | 0.51 | Controlled=6 | Galapagos | Sequential Dose | Lab2 | 1.19051
Exp 9, Replica 5 | 9 | 5 | 200 | 55.64824 | 55.64824 | 0.6921661 | 101.2069 | EC1612A | 109.6097 | 0.51 | Controlled=6 | Galapagos | Sequential Dose | Lab2 | 1.147526
Exp 9, Replica 5 | 9 | 5 | 200 | 56.27638 | 56.27638 | 0.6921661 | 101.2069 | EC1612A | 109.6097 | 0.51 | Controlled=6 | Galapagos | Sequential Dose | Lab2 | 1.160348
Exp 9, Replica 5 | 9 | 5 | 200 | 56.90452 | 56.90452 | 0.6921661 | 101.2069 | EC1612A | 109.6097 | 0.51 | Controlled=6 | Galapagos | Sequential Dose | Lab2 | 1.133795
Exp 9, Replica 5 | 9 | 5 | 200 | 57.53266 | 57.53266 | 0.6921661 | 101.2069 | EC1612A | 109.6097 | 0.51 | Controlled=6 | Galapagos | Sequential Dose | Lab2 | 1.161838
Exp 9, Replica 5 | 9 | 5 | 200 | 58.1608 | 58.1608 | 0.6921661 | 101.2069 | EC1612A | 109.6097 | 0.51 | Controlled=6 | Galapagos | Sequential Dose | Lab2 | 1.151056
Exp 9, Replica 5 | 9 | 5 | 200 | 58.78894 | 58.78894 | 0.6921661 | 101.2069 | EC1612A | 109.6097 | 0.51 | Controlled=6 | Galapagos | Sequential Dose | Lab2 | 1.110197
Exp 9, Replica 5 | 9 | 5 | 200 | 59.41709 | 59.41709 | 0.6921661 | 101.2069 | EC1612A | 109.6097 | 0.51 | Controlled=6 | Galapagos | Sequential Dose | Lab2 | 1.113416
Exp 9, Replica 5 | 9 | 5 | 200 | 60.04523 | 60.04523 | 0.6921661 | 101.2069 | EC1612A | 109.6097 | 0.51 | Controlled=6 | Galapagos | Sequential Dose | Lab2 | 1.124801
Exp 9, Replica 5 | 9 | 5 | 200 | 60.67337 | 60.67337 | 0.6921661 | 101.2069 | EC1612A | 109.6097 | 0.51 | Controlled=6 | Galapagos | Sequential Dose | Lab2 | 1.073928
Exp 9, Replica 5 | 9 | 5 | 200 | 61.30151 | 61.30151 | 0.6921661 | 101.2069 | EC1612A | 109.6097 | 0.51 | Controlled=6 | Galapagos | Sequential Dose | Lab2 | 1.077417
Exp 9, Replica 5 | 9 | 5 | 200 | 61.92965 | 61.92965 | 0.6921661 | 101.2069 | EC1612A | 109.6097 | 0.51 | Controlled=6 | Galapagos | Sequential Dose | Lab2 | 1.114661
Exp 9, Replica 5 | 9 | 5 | 200 | 62.55779 | 62.55779 | 0.6921661 | 101.2069 | EC1612A | 109.6097 | 0.51 | Controlled=6 | Galapagos | Sequential Dose | Lab2 | 1.067796
Exp 9, Replica 5 | 9 | 5 | 200 | 63.18593 | 63.18593 | 0.6921661 | 101.2069 | EC1612A | 109.6097 | 0.51 | Controlled=6 | Galapagos | Sequential Dose | Lab2 | 1.090582
Exp 9, Replica 5 | 9 | 5 | 200 | 63.81407 | 63.81407 | 0.6921661 | 101.2069 | EC1612A | 109.6097 | 0.51 | Controlled=6 | Galapagos | Sequential Dose | Lab2 | 1.078092
Exp 9, Replica 5 | 9 | 5 | 200 | 64.44221 | 64.44221 | 0.6921661 | 101.2069 | EC1612A | 109.6097 | 0.51 | Controlled=6 | Galapagos | Sequential Dose | Lab2 | 1.041901
Exp 9, Replica 5 | 9 | 5 | 200 | 65.07035 | 65.07035 | 0.6921661 | 101.2069 | EC1612A | 109.6097 | 0.51 | Controlled=6 | Galapagos | Sequential Dose | Lab2 | 1.034006
Exp 9, Replica 5 | 9 | 5 | 200 | 65.69849 | 65.69849 | 0.6921661 | 101.2069 | EC1612A | 109.6097 | 0.51 | Controlled=6 | Galapagos | Sequential Dose | Lab2 | 1.083929
Exp 9, Replica 5 | 9 | 5 | 200 | 66.32663 | 66.32663 | 0.6921661 | 101.2069 | EC1612A | 109.6097 | 0.51 | Controlled=6 | Galapagos | Sequential Dose | Lab2 | 0.9944763
Exp 9, Replica 5 | 9 | 5 | 200 | 66.95477 | 66.95477 | 0.6921661 | 101.2069 | EC1612A | 109.6097 | 0.51 | Controlled=6 | Galapagos | Sequential Dose | Lab2 | 1.046398
Exp 9, Replica 5 | 9 | 5 | 200 | 67.58291 | 67.58291 | 0.6921661 | 101.2069 | EC1612A | 109.6097 | 0.51 | Controlled=6 | Galapagos | Sequential Dose | Lab2 | 1.02213
Exp 9, Replica 5 | 9 | 5 | 200 | 68.21106 | 68.21106 | 0.6921661 | 101.2069 | EC1612A | 109.6097 | 0.51 | Controlled=6 | Galapagos | Sequential Dose | Lab2 | 1.017831
Exp 9, Replica 5 | 9 | 5 | 200 | 68.8392 | 68.8392 | 0.6921661 | 101.2069 | EC1612A | 109.6097 | 0.51 | Controlled=6 | Galapagos | Sequential Dose | Lab2 | 0.9894745
Exp 9, Replica 5 | 9 | 5 | 200 | 69.46734 | 69.46734 | 0.6921661 | 101.2069 | EC1612A | 109.6097 | 0.51 | Controlled=6 | Galapagos | Sequential Dose | Lab2 | 0.9913267
Exp 9, Replica 5 | 9 | 5 | 200 | 70.09548 | 70.09548 | 0.6921661 | 101.2069 | EC1612A | 109.6097 | 0.51 | Controlled=6 | Galapagos | Sequential Dose | Lab2 | 0.9769141
Exp 9, Replica 5 | 9 | 5 | 200 | 70.72362 | 70.72362 | 0.6921661 | 101.2069 | EC1612A | 109.6097 | 0.51 | Controlled=6 | Galapagos | Sequential Dose | Lab2 | 0.9950794
Exp 9, Replica 5 | 9 | 5 | 200 | 71.35176 | 71.35176 | 0.6921661 | 101.2069 | EC1612A | 109.6097 | 0.51 | Controlled=6 | Galapagos | Sequential Dose | Lab2 | 0.9518647
Exp 9, Replica 5 | 9 | 5 | 200 | 71.9799 | 71.9799 | 0.6921661 | 101.2069 | EC1612A | 109.6097 | 0.51 | Controlled=6 | Galapagos | Sequential Dose | Lab2 | 0.9394536
Exp 9, Replica 5 | 9 | 5 | 200 | 72.60804 | 72.60804 | 0.6921661 | 101.2069 | EC1612A | 109.6097 | 0.51 | Controlled=6 | Galapagos | Sequential Dose | Lab2 | 0.9722311
Exp 9, Replica 5 | 9 | 5 | 200 | 73.23618 | 73.23618 | 0.6921661 | 101.2069 | EC1612A | 109.6097 | 0.51 | Controlled=6 | Galapagos | Sequential Dose | Lab2 | 0.9487562
Exp 9, Replica 5 | 9 | 5 | 200 | 73.86432 | 73.86432 | 0.6921661 | 101.2069 | EC1612A | 109.6097 | 0.51 | Controlled=6 | Galapagos | Sequential Dose | Lab2 | 0.9750245
Exp 9, Replica 5 | 9 | 5 | 200 | 74.49246 | 74.49246 | 0.6921661 | 101.2069 | EC1612A | 109.6097 | 0.51 | Controlled=6 | Galapagos | Sequential Dose | Lab2 | 0.9114329
Exp 9, Replica 5 | 9 | 5 | 200 | 75.1206 | 75.1206 | 0.6921661 | 101.2069 | EC1612A | 109.6097 | 0.51 | Controlled=6 | Galapagos | Sequential Dose | Lab2 | 0.9508305
Exp 9, Replica 5 | 9 | 5 | 200 | 75.74874 | 75.74874 | 0.6921661 | 101.2069 | EC1612A | 109.6097 | 0.51 | Controlled=6 | Galapagos | Sequential Dose | Lab2 | 0.9191191
Exp 9, Replica 5 | 9 | 5 | 200 | 76.37688 | 76.37688 | 0.6921661 | 101.2069 | EC1612A | 109.6097 | 0.51 | Controlled=6 | Galapagos | Sequential Dose | Lab2 | 0.8670826
Exp 9, Replica 5 | 9 | 5 | 200 | 77.00503 | 77.00503 | 0.6921661 | 101.2069 | EC1612A | 109.6097 | 0.51 | Controlled=6 | Galapagos | Sequential Dose | Lab2 | 0.8781855
Exp 9, Replica 5 | 9 | 5 | 200 | 77.63317 | 77.63317 | 0.6921661 | 101.2069 | EC1612A | 109.6097 | 0.51 | Controlled=6 | Galapagos | Sequential Dose | Lab2 | 0.890233
Exp 9, Replica 5 | 9 | 5 | 200 | 78.26131 | 78.26131 | 0.6921661 | 101.2069 | EC1612A | 109.6097 | 0.51 | Controlled=6 | Galapagos | Sequential Dose | Lab2 | 0.9270838
Exp 9, Replica 5 | 9 | 5 | 200 | 78.88945 | 78.88945 | 0.6921661 | 101.2069 | EC1612A | 109.6097 | 0.51 | Controlled=6 | Galapagos | Sequential Dose | Lab2 | 0.8957222
Exp 9, Replica 5 | 9 | 5 | 200 | 79.51759 | 79.51759 | 0.6921661 | 101.2069 | EC1612A | 109.6097 | 0.51 | Controlled=6 | Galapagos | Sequential Dose | Lab2 | 0.8718045
Exp 9, Replica 5 | 9 | 5 | 200 | 80.14573 | 80.14573 | 0.6921661 | 101.2069 | EC1612A | 109.6097 | 0.51 | Controlled=6 | Galapagos | Sequential Dose | Lab2 | 0.8936326
Exp 9, Replica 5 | 9 | 5 | 200 | 80.77387 | 80.77387 | 0.6921661 | 101.2069 | EC1612A | 109.6097 | 0.51 | Controlled=6 | Galapagos | Sequential Dose | Lab2 | 0.8983352
Exp 9, Replica 5 | 9 | 5 | 200 | 81.40201 | 81.40201 | 0.6921661 | 101.2069 | EC1612A | 109.6097 | 0.51 | Controlled=6 | Galapagos | Sequential Dose | Lab2 | 0.8414502
Exp 9, Replica 5 | 9 | 5 | 200 | 82.03015 | 82.03015 | 0.6921661 | 101.2069 | EC1612A | 109.6097 | 0.51 | Controlled=6 | Galapagos | Sequential Dose | Lab2 | 0.8532949
Exp 9, Replica 5 | 9 | 5 | 200 | 82.65829 | 82.65829 | 0.6921661 | 101.2069 | EC1612A | 109.6097 | 0.51 | Controlled=6 | Galapagos | Sequential Dose | Lab2 | 0.8675804
Exp 9, Replica 5 | 9 | 5 | 200 | 83.28643 | 83.28643 | 0.6921661 | 101.2069 | EC1612A | 109.6097 | 0.51 | Controlled=6 | Galapagos | Sequential Dose | Lab2 | 0.836741
Exp 9, Replica 5 | 9 | 5 | 200 | 83.91457 | 83.91457 | 0.6921661 | 101.2069 | EC1612A | 109.6097 | 0.51 | Controlled=6 | Galapagos | Sequential Dose | Lab2 | 0.8683652
Exp 9, Replica 5 | 9 | 5 | 200 | 84.54271 | 84.54271 | 0.6921661 | 101.2069 | EC1612A | 109.6097 | 0.51 | Controlled=6 | Galapagos | Sequential Dose | Lab2 | 0.8246226
Exp 9, Replica 5 | 9 | 5 | 200 | 85.17085 | 85.17085 | 0.6921661 | 101.2069 | EC1612A | 109.6097 | 0.51 | Controlled=6 | Galapagos | Sequential Dose | Lab2 | 0.8156227
Exp 9, Replica 5 | 9 | 5 | 200 | 85.79899 | 85.79899 | 0.6921661 | 101.2069 | EC1612A | 109.6097 | 0.51 | Controlled=6 | Galapagos | Sequential Dose | Lab2 | 0.8087652
Exp 9, Replica 5 | 9 | 5 | 200 | 86.42714 | 86.42714 | 0.6921661 | 101.2069 | EC1612A | 109.6097 | 0.51 | Controlled=6 | Galapagos | Sequential Dose | Lab2 | 0.8491004
Exp 9, Replica 5 | 9 | 5 | 200 | 87.05528 | 87.05528 | 0.6921661 | 101.2069 | EC1612A | 109.6097 | 0.51 | Controlled=6 | Galapagos | Sequential Dose | Lab2 | 0.8127948
Exp 9, Replica 5 | 9 | 5 | 200 | 87.68342 | 87.68342 | 0.6921661 | 101.2069 | EC1612A | 109.6097 | 0.51 | Controlled=6 | Galapagos | Sequential Dose | Lab2 | 0.7827084
Exp 9, Replica 5 | 9 | 5 | 200 | 88.31156 | 88.31156 | 0.6921661 | 101.2069 | EC1612A | 109.6097 | 0.51 | Controlled=6 | Galapagos | Sequential Dose | Lab2 | 0.7922879
Exp 9, Replica 5 | 9 | 5 | 200 | 88.9397 | 88.9397 | 0.6921661 | 101.2069 | EC1612A | 109.6097 | 0.51 | Controlled=6 | Galapagos | Sequential Dose | Lab2 | 0.7777948
Exp 9, Replica 5 | 9 | 5 | 200 | 89.56784 | 89.56784 | 0.6921661 | 101.2069 | EC1612A | 109.6097 | 0.51 | Controlled=6 | Galapagos | Sequential Dose | Lab2 | 0.7837066
Exp 9, Replica 5 | 9 | 5 | 200 | 90.19598 | 90.19598 | 0.6921661 | 101.2069 | EC1612A | 109.6097 | 0.51 | Controlled=6 | Galapagos | Sequential Dose | Lab2 | 0.7680825
Exp 9, Replica 5 | 9 | 5 | 200 | 90.82412 | 90.82412 | 0.6921661 | 101.2069 | EC1612A | 109.6097 | 0.51 | Controlled=6 | Galapagos | Sequential Dose | Lab2 | 0.7623399
Exp 9, Replica 5 | 9 | 5 | 200 | 91.45226 | 91.45226 | 0.6921661 | 101.2069 | EC1612A | 109.6097 | 0.51 | Controlled=6 | Galapagos | Sequential Dose | Lab2 | 0.7687635
Exp 9, Replica 5 | 9 | 5 | 200 | 92.0804 | 92.0804 | 0.6921661 | 101.2069 | EC1612A | 109.6097 | 0.51 | Controlled=6 | Galapagos | Sequential Dose | Lab2 | 0.7505014
Exp 9, Replica 5 | 9 | 5 | 200 | 92.70854 | 92.70854 | 0.6921661 | 101.2069 | EC1612A | 109.6097 | 0.51 | Controlled=6 | Galapagos | Sequential Dose | Lab2 | 0.7450661
Exp 9, Replica 5 | 9 | 5 | 200 | 93.33668 | 93.33668 | 0.6921661 | 101.2069 | EC1612A | 109.6097 | 0.51 | Controlled=6 | Galapagos | Sequential Dose | Lab2 | 0.7216485
Exp 9, Replica 5 | 9 | 5 | 200 | 93.96482 | 93.96482 | 0.6921661 | 101.2069 | EC1612A | 109.6097 | 0.51 | Controlled=6 | Galapagos | Sequential Dose | Lab2 | 0.73946
Exp 9, Replica 5 | 9 | 5 | 200 | 94.59296 | 94.59296 | 0.6921661 | 101.2069 | EC1612A | 109.6097 | 0.51 | Controlled=6 | Galapagos | Sequential Dose | Lab2 | 0.7297975
Exp 9, Replica 5 | 9 | 5 | 200 | 95.22111 | 95.22111 | 0.6921661 | 101.2069 | EC1612A | 109.6097 | 0.51 | Controlled=6 | Galapagos | Sequential Dose | Lab2 | 0.7292298
Exp 9, Replica 5 | 9 | 5 | 200 | 95.84925 | 95.84925 | 0.6921661 | 101.2069 | EC1612A | 109.6097 | 0.51 | Controlled=6 | Galapagos | Sequential Dose | Lab2 | 0.7108332
Exp 9, Replica 5 | 9 | 5 | 200 | 96.47739 | 96.47739 | 0.6921661 | 101.2069 | EC1612A | 109.6097 | 0.51 | Controlled=6 | Galapagos | Sequential Dose | Lab2 | 0.7349833
Exp 9, Replica 5 | 9 | 5 | 200 | 97.10553 | 97.10553 | 0.6921661 | 101.2069 | EC1612A | 109.6097 | 0.51 | Controlled=6 | Galapagos | Sequential Dose | Lab2 | 0.7127386
Exp 9, Replica 5 | 9 | 5 | 200 | 97.73367 | 97.73367 | 0.6921661 | 101.2069 | EC1612A | 109.6097 | 0.51 | Controlled=6 | Galapagos | Sequential Dose | Lab2 | 0.7192028
Exp 9, Replica 5 | 9 | 5 | 200 | 98.36181 | 98.36181 | 0.6921661 | 101.2069 | EC1612A | 109.6097 | 0.51 | Controlled=6 | Galapagos | Sequential Dose | Lab2 | 0.6788418
Exp 9, Replica 5 | 9 | 5 | 200 | 98.98995 | 98.98995 | 0.6921661 | 101.2069 | EC1612A | 109.6097 | 0.51 | Controlled=6 | Galapagos | Sequential Dose | Lab2 | 0.7207591
Exp 9, Replica 5 | 9 | 5 | 200 | 99.61809 | 99.61809 | 0.6921661 | 101.2069 | EC1612A | 109.6097 | 0.51 | Controlled=6 | Galapagos | Sequential Dose | Lab2 | 0.697584
Exp 9, Replica 5 | 9 | 5 | 200 | 100.2462 | 100.2462 | 0.6921661 | 101.2069 | EC1612A | 109.6097 | 0.51 | Controlled=6 | Galapagos | Sequential Dose | Lab2 | 0.6497573
Exp 9, Replica 5 | 9 | 5 | 200 | 100.8744 | 100.8744 | 0.6921661 | 101.2069 | EC1612A | 109.6097 | 0.51 | Controlled=6 | Galapagos | Sequential Dose | Lab2 | 0.7031909
Exp 9, Replica 5 | 9 | 5 | 200 | 101.5025 | 101.5025 | 0.6921661 | 101.2069 | EC1612A | 109.6097 | 0.51 | Controlled=6 | Galapagos | Sequential Dose | Lab2 | 0.6836194
Exp 9, Replica 5 | 9 | 5 | 200 | 102.1307 | 102.1307 | 0.6921661 | 101.2069 | EC1612A | 109.6097 | 0.51 | Controlled=6 | Galapagos | Sequential Dose | Lab2 | 0.69576
Exp 9, Replica 5 | 9 | 5 | 200 | 102.7588 | 102.7588 | 0.6921661 | 101.2069 | EC1612A | 109.6097 | 0.51 | Controlled=6 | Galapagos | Sequential Dose | Lab2 | 0.663029
Exp 9, Replica 5 | 9 | 5 | 200 | 103.3869 | 103.3869 | 0.6921661 | 101.2069 | EC1612A | 109.6097 | 0.51 | Controlled=6 | Galapagos | Sequential Dose | Lab2 | 0.6700496
Exp 9, Replica 5 | 9 | 5 | 200 | 104.0151 | 104.0151 | 0.6921661 | 101.2069 | EC1612A | 109.6097 | 0.51 | Controlled=6 | Galapagos | Sequential Dose | Lab2 | 0.65166
Exp 9, Replica 5 | 9 | 5 | 200 | 104.6432 | 104.6432 | 0.6921661 | 101.2069 | EC1612A | 109.6097 | 0.51 | Controlled=6 | Galapagos | Sequential Dose | Lab2 | 0.6317463
Exp 9, Replica 5 | 9 | 5 | 200 | 105.2714 | 105.2714 | 0.6921661 | 101.2069 | EC1612A | 109.6097 | 0.51 | Controlled=6 | Galapagos | Sequential Dose | Lab2 | 0.6459525
Exp 9, Replica 5 | 9 | 5 | 200 | 105.8995 | 105.8995 | 0.6921661 | 101.2069 | EC1612A | 109.6097 | 0.51 | Controlled=6 | Galapagos | Sequential Dose | Lab2 | 0.6250995
Exp 9, Replica 5 | 9 | 5 | 200 | 106.5276 | 106.5276 | 0.6921661 | 101.2069 | EC1612A | 109.6097 | 0.51 | Controlled=6 | Galapagos | Sequential Dose | Lab2 | 0.6323838
Exp 9, Replica 5 | 9 | 5 | 200 | 107.1558 | 107.1558 | 0.6921661 | 101.2069 | EC1612A | 109.6097 | 0.51 | Controlled=6 | Galapagos | Sequential Dose | Lab2 | 0.6199241
Exp 9, Replica 5 | 9 | 5 | 200 | 107.7839 | 107.7839 | 0.6921661 | 101.2069 | EC1612A | 109.6097 | 0.51 | Controlled=6 | Galapagos | Sequential Dose | Lab2 | 0.6370615
Exp 9, Replica 5 | 9 | 5 | 200 | 108.4121 | 108.4121 | 0.6921661 | 101.2069 | EC1612A | 109.6097 | 0.51 | Controlled=6 | Galapagos | Sequential Dose | Lab2 | 0.5993119
Exp 9, Replica 5 | 9 | 5 | 200 | 109.0402 | 109.0402 | 0.6921661 | 101.2069 | EC1612A | 109.6097 | 0.51 | Controlled=6 | Galapagos | Sequential Dose | Lab2 | 0.610286
Exp 9, Replica 5 | 9 | 5 | 200 | 109.6683 | 109.6683 | 0.6921661 | 101.2069 | EC1612A | 109.6097 | 0.51 | Controlled=6 | Galapagos | Sequential Dose | Lab2 | 0.5956498
Exp 9, Replica 5 | 9 | 5 | 200 | 110.2965 | 110.2965 | 0.6921661 | 101.2069 | EC1612A | 109.6097 | 0.51 | Controlled=6 | Galapagos | Sequential Dose | Lab2 | 0.5986557
Exp 9, Replica 5 | 9 | 5 | 200 | 110.9246 | 110.9246 | 0.6921661 | 101.2069 | EC1612A | 109.6097 | 0.51 | Controlled=6 | Galapagos | Sequential Dose | Lab2 | 0.594417
Exp 9, Replica 5 | 9 | 5 | 200 | 111.5528 | 111.5528 | 0.6921661 | 101.2069 | EC1612A | 109.6097 | 0.51 | Controlled=6 | Galapagos | Sequential Dose | Lab2 | 0.603683
Exp 9, Replica 5 | 9 | 5 | 200 | 112.1809 | 112.1809 | 0.6921661 | 101.2069 | EC1612A | 109.6097 | 0.51 | Controlled=6 | Galapagos | Sequential Dose | Lab2 | 0.5810669
Exp 9, Replica 5 | 9 | 5 | 200 | 112.809 | 112.809 | 0.6921661 | 101.2069 | EC1612A | 109.6097 | 0.51 | Controlled=6 | Galapagos | Sequential Dose | Lab2 | 0.5805115
Exp 9, Replica 5 | 9 | 5 | 200 | 113.4372 | 113.4372 | 0.6921661 | 101.2069 | EC1612A | 109.6097 | 0.51 | Controlled=6 | Galapagos | Sequential Dose | Lab2 | 0.5847272
Exp 9, Replica 5 | 9 | 5 | 200 | 114.0653 | 114.0653 | 0.6921661 | 101.2069 | EC1612A | 109.6097 | 0.51 | Controlled=6 | Galapagos | Sequential Dose | Lab2 | 0.5681217
Exp 9, Replica 5 | 9 | 5 | 200 | 114.6935 | 114.6935 | 0.6921661 | 101.2069 | EC1612A | 109.6097 | 0.51 | Controlled=6 | Galapagos | Sequential Dose | Lab2 | 0.5725352
Exp 9, Replica 5 | 9 | 5 | 200 | 115.3216 | 115.3216 | 0.6921661 | 101.2069 | EC1612A | 109.6097 | 0.51 | Controlled=6 | Galapagos | Sequential Dose | Lab2 | 0.5675799
Exp 9, Replica 5 | 9 | 5 | 200 | 115.9497 | 115.9497 | 0.6921661 | 101.2069 | EC1612A | 109.6097 | 0.51 | Controlled=6 | Galapagos | Sequential Dose | Lab2 | 0.577398
Exp 9, Replica 5 | 9 | 5 | 200 | 116.5779 | 116.5779 | 0.6921661 | 101.2069 | EC1612A | 109.6097 | 0.51 | Controlled=6 | Galapagos | Sequential Dose | Lab2 | 0.5708247
Exp 9, Replica 5 | 9 | 5 | 200 | 117.206 | 117.206 | 0.6921661 | 101.2069 | EC1612A | 109.6097 | 0.51 | Controlled=6 | Galapagos | Sequential Dose | Lab2 | 0.5599508
Exp 9, Replica 5 | 9 | 5 | 200 | 117.8342 | 117.8342 | 0.6921661 | 101.2069 | EC1612A | 109.6097 | 0.51 | Controlled=6 | Galapagos | Sequential Dose | Lab2 | 0.5673503
Exp 9, Replica 5 | 9 | 5 | 200 | 118.4623 | 118.4623 | 0.6921661 | 101.2069 | EC1612A | 109.6097 | 0.51 | Controlled=6 | Galapagos | Sequential Dose | Lab2 | 0.5423016
Exp 9, Replica 5 | 9 | 5 | 200 | 119.0905 | 119.0905 | 0.6921661 | 101.2069 | EC1612A | 109.6097 | 0.51 | Controlled=6 | Galapagos | Sequential Dose | Lab2 | 0.5417023
Exp 9, Replica 5 | 9 | 5 | 200 | 119.7186 | 119.7186 | 0.6921661 | 101.2069 | EC1612A | 109.6097 | 0.51 | Controlled=6 | Galapagos | Sequential Dose | Lab2 | 0.5556754
Exp 9, Replica 5 | 9 | 5 | 200 | 120.3467 | 120.3467 | 0.6921661 | 101.2069 | EC1612A | 109.6097 | 0.51 | Controlled=6 | Galapagos | Sequential Dose | Lab2 | 0.5234641
Exp 9, Replica 5 | 9 | 5 | 200 | 120.9749 | 120.9749 | 0.6921661 | 101.2069 | EC1612A | 109.6097 | 0.51 | Controlled=6 | Galapagos | Sequential Dose | Lab2 | 0.5461473
Exp 9, Replica 5 | 9 | 5 | 200 | 121.603 | 121.603 | 0.6921661 | 101.2069 | EC1612A | 109.6097 | 0.51 | Controlled=6 | Galapagos | Sequential Dose | Lab2 | 0.5194766
Exp 9, Replica 5 | 9 | 5 | 200 | 122.2312 | 122.2312 | 0.6921661 | 101.2069 | EC1612A | 109.6097 | 0.51 | Controlled=6 | Galapagos | Sequential Dose | Lab2 | 0.5308189
Exp 9, Replica 5 | 9 | 5 | 200 | 122.8593 | 122.8593 | 0.6921661 | 101.2069 | EC1612A | 109.6097 | 0.51 | Controlled=6 | Galapagos | Sequential Dose | Lab2 | 0.5256887
Exp 9, Replica 5 | 9 | 5 | 200 | 123.4874 | 123.4874 | 0.6921661 | 101.2069 | EC1612A | 109.6097 | 0.51 | Controlled=6 | Galapagos | Sequential Dose | Lab2 | 0.510261
Exp 9, Replica 5 | 9 | 5 | 200 | 124.1156 | 124.1156 | 0.6921661 | 101.2069 | EC1612A | 109.6097 | 0.51 | Controlled=6 | Galapagos | Sequential Dose | Lab2 | 0.5080164
Exp 9, Replica 5 | 9 | 5 | 200 | 124.7437 | 124.7437 | 0.6921661 | 101.2069 | EC1612A | 109.6097 | 0.51 | Controlled=6 | Galapagos | Sequential Dose | Lab2 | 0.5130072
Exp 9, Replica 5 | 9 | 5 | 200 | 125.3719 | 125.3719 | 0.6921661 | 101.2069 | EC1612A | 109.6097 | 0.51 | Controlled=6 | Galapagos | Sequential Dose | Lab2 | 0.4960926
Exp 9, Replica 5 | 9 | 5 | 200 | 126 | 126 | 0.6921661 | 101.2069 | EC1612A | 109.6097 | 0.51 | Controlled=6 | Galapagos | Sequential Dose | Lab2 | 0.4823342

## Experiment_10
Description | Experiment | Replica | concentration_ppm | time_hrs | time_hrs_original | Pressure_bar_CO2 | Temperature_C | CI | Shear_Pa | Brine_Ionic_Strength | pH | Brine_Type | Type_of_test | Lab | corrosion_mm_yr
Exp 10, Replica 1 | 10 | 1 | 10 | 1 | 1 | 2.528267 | 119.8916 | CORR12148SP | 82.83563 | 0.615 | Controlled=6 | Galapagos | Sequential Dose | Lab3 | 12.26554
Exp 10, Replica 1 | 10 | 1 | 10 | 1.497487 | 1.497487 | 2.528267 | 119.8916 | CORR12148SP | 82.83563 | 0.615 | Controlled=6 | Galapagos | Sequential Dose | Lab3 | 12.1026
Exp 10, Replica 1 | 10 | 1 | 10 | 1.994975 | 1.994975 | 2.528267 | 119.8916 | CORR12148SP | 82.83563 | 0.615 | Controlled=6 | Galapagos | Sequential Dose | Lab3 | 11.95236
Exp 10, Replica 1 | 10 | 1 | 10 | 2.492462 | 2.492462 | 2.528267 | 119.8916 | CORR12148SP | 82.83563 | 0.615 | Controlled=6 | Galapagos | Sequential Dose | Lab3 | 11.74764
Exp 10, Replica 1 | 10 | 1 | 10 | 2.98995 | 2.98995 | 2.528267 | 119.8916 | CORR12148SP | 82.83563 | 0.615 | Controlled=6 | Galapagos | Sequential Dose | Lab3 | 11.71929
Exp 10, Replica 1 | 10 | 1 | 10 | 3.487437 | 3.487437 | 2.528267 | 119.8916 | CORR12148SP | 82.83563 | 0.615 | Controlled=6 | Galapagos | Sequential Dose | Lab3 | 11.51576
Exp 10, Replica 1 | 10 | 1 | 10 | 3.984925 | 3.984925 | 2.528267 | 119.8916 | CORR12148SP | 82.83563 | 0.615 | Controlled=6 | Galapagos | Sequential Dose | Lab3 | 11.96738
Exp 10, Replica 1 | 10 | 1 | 10 | 4.482412 | 4.482412 | 2.528267 | 119.8916 | CORR12148SP | 82.83563 | 0.615 | Controlled=6 | Galapagos | Sequential Dose | Lab3 | 11.21843
Exp 10, Replica 1 | 10 | 1 | 10 | 4.979899 | 4.979899 | 2.528267 | 119.8916 | CORR12148SP | 82.83563 | 0.615 | Controlled=6 | Galapagos | Sequential Dose | Lab3 | 11.79408
Exp 10, Replica 1 | 10 | 1 | 10 | 5.477387 | 5.477387 | 2.528267 | 119.8916 | CORR12148SP | 82.83563 | 0.615 | Controlled=6 | Galapagos | Sequential Dose | Lab3 | 11.49878
Exp 10, Replica 1 | 10 | 1 | 10 | 5.974874 | 5.974874 | 2.528267 | 119.8916 | CORR12148SP | 82.83563 | 0.615 | Controlled=6 | Galapagos | Sequential Dose | Lab3 | 11.80408
Exp 10, Replica 1 | 10 | 1 | 10 | 6.472362 | 6.472362 | 2.528267 | 119.8916 | CORR12148SP | 82.83563 | 0.615 | Controlled=6 | Galapagos | Sequential Dose | Lab3 | 11.218
Exp 10, Replica 1 | 10 | 1 | 10 | 6.969849 | 6.969849 | 2.528267 | 119.8916 | CORR12148SP | 82.83563 | 0.615 | Controlled=6 | Galapagos | Sequential Dose | Lab3 | 11.70684
Exp 10, Replica 1 | 10 | 1 | 10 | 7.467337 | 7.467337 | 2.528267 | 119.8916 | CORR12148SP | 82.83563 | 0.615 | Controlled=6 | Galapagos | Sequential Dose | Lab3 | 11.08392
Exp 10, Replica 1 | 10 | 1 | 10 | 7.964824 | 7.964824 | 2.528267 | 119.8916 | CORR12148SP | 82.83563 | 0.615 | Controlled=6 | Galapagos | Sequential Dose | Lab3 | 11.25053
Exp 10, Replica 1 | 10 | 1 | 10 | 8.462312 | 8.462312 | 2.528267 | 119.8916 | CORR12148SP | 82.83563 | 0.615 | Controlled=6 | Galapagos | Sequential Dose | Lab3 | 11.55324
Exp 10, Replica 1 | 10 | 1 | 10 | 8.959799 | 8.959799 | 2.528267 | 119.8916 | CORR12148SP | 82.83563 | 0.615 | Controlled=6 | Galapagos | Sequential Dose | Lab3 | 11.55638
Exp 10, Replica 1 | 10 | 1 | 10 | 9.457286 | 9.457286 | 2.528267 | 119.8916 | CORR12148SP | 82.83563 | 0.615 | Controlled=6 | Galapagos | Sequential Dose | Lab3 | 11.51444
Exp 10, Replica 1 | 10 | 1 | 10 | 9.954774 | 9.954774 | 2.528267 | 119.8916 | CORR12148SP | 82.83563 | 0.615 | Controlled=6 | Galapagos | Sequential Dose | Lab3 | 10.95623
Exp 10, Replica 1 | 10 | 1 | 10 | 10.45226 | 10.45226 | 2.528267 | 119.8916 | CORR12148SP | 82.83563 | 0.615 | Controlled=6 | Galapagos | Sequential Dose | Lab3 | 10.75383
Exp 10, Replica 1 | 10 | 1 | 10 | 10.94975 | 10.94975 | 2.528267 | 119.8916 | CORR12148SP | 82.83563 | 0.615 | Controlled=6 | Galapagos | Sequential Dose | Lab3 | 11.46656
Exp 10, Replica 1 | 10 | 1 | 10 | 11.44724 | 11.44724 | 2.528267 | 119.8916 | CORR12148SP | 82.83563 | 0.615 | Controlled=6 | Galapagos | Sequential Dose | Lab3 | 9.023023
Exp 10, Replica 1 | 10 | 1 | 10 | 11.94472 | 11.94472 | 2.528267 | 119.8916 | CORR12148SP | 82.83563 | 0.615 | Controlled=6 | Galapagos | Sequential Dose | Lab3 | 9.088259
Exp 10, Replica 1 | 10 | 1 | 10 | 12.44221 | 12.44221 | 2.528267 | 119.8916 | CORR12148SP | 82.83563 | 0.615 | Controlled=6 | Galapagos | Sequential Dose | Lab3 | 8.576866
Exp 10, Replica 1 | 10 | 1 | 10 | 12.9397 | 12.9397 | 2.528267 | 119.8916 | CORR12148SP | 82.83563 | 0.615 | Controlled=6 | Galapagos | Sequential Dose | Lab3 | 8.677882
Exp 10, Replica 1 | 10 | 1 | 10 | 13.43719 | 13.43719 | 2.528267 | 119.8916 | CORR12148SP | 82.83563 | 0.615 | Controlled=6 | Galapagos | Sequential Dose | Lab3 | 8.706638
Exp 10, Replica 1 | 10 | 1 | 10 | 13.93467 | 13.93467 | 2.528267 | 119.8916 | CORR12148SP | 82.83563 | 0.615 | Controlled=6 | Galapagos | Sequential Dose | Lab3 | 8.51934
Exp 10, Replica 1 | 10 | 1 | 10 | 14.43216 | 14.43216 | 2.528267 | 119.8916 | CORR12148SP | 82.83563 | 0.615 | Controlled=6 | Galapagos | Sequential Dose | Lab3 | 8.669467
Exp 10, Replica 1 | 10 | 1 | 10 | 14.92965 | 14.92965 | 2.528267 | 119.8916 | CORR12148SP | 82.83563 | 0.615 | Controlled=6 | Galapagos | Sequential Dose | Lab3 | 8.734651
Exp 10, Replica 1 | 10 | 1 | 10 | 15.42714 | 15.42714 | 2.528267 | 119.8916 | CORR12148SP | 82.83563 | 0.615 | Controlled=6 | Galapagos | Sequential Dose | Lab3 | 8.51022
Exp 10, Replica 1 | 10 | 1 | 10 | 15.92462 | 15.92462 | 2.528267 | 119.8916 | CORR12148SP | 82.83563 | 0.615 | Controlled=6 | Galapagos | Sequential Dose | Lab3 | 8.605404
Exp 10, Replica 1 | 10 | 1 | 10 | 16.42211 | 16.42211 | 2.528267 | 119.8916 | CORR12148SP | 82.83563 | 0.615 | Controlled=6 | Galapagos | Sequential Dose | Lab3 | 8.479228
Exp 10, Replica 1 | 10 | 1 | 10 | 16.9196 | 16.9196 | 2.528267 | 119.8916 | CORR12148SP | 82.83563 | 0.615 | Controlled=6 | Galapagos | Sequential Dose | Lab3 | 8.182688
Exp 10, Replica 1 | 10 | 1 | 10 | 17.41709 | 17.41709 | 2.528267 | 119.8916 | CORR12148SP | 82.83563 | 0.615 | Controlled=6 | Galapagos | Sequential Dose | Lab3 | 8.588437
Exp 10, Replica 1 | 10 | 1 | 10 | 17.91457 | 17.91457 | 2.528267 | 119.8916 | CORR12148SP | 82.83563 | 0.615 | Controlled=6 | Galapagos | Sequential Dose | Lab3 | 8.316602
Exp 10, Replica 1 | 10 | 1 | 10 | 18.41206 | 18.41206 | 2.528267 | 119.8916 | CORR12148SP | 82.83563 | 0.615 | Controlled=6 | Galapagos | Sequential Dose | Lab3 | 8.162368
Exp 10, Replica 1 | 10 | 1 | 10 | 18.90955 | 18.90955 | 2.528267 | 119.8916 | CORR12148SP | 82.83563 | 0.615 | Controlled=6 | Galapagos | Sequential Dose | Lab3 | 8.560235
Exp 10, Replica 1 | 10 | 1 | 10 | 19.40704 | 19.40704 | 2.528267 | 119.8916 | CORR12148SP | 82.83563 | 0.615 | Controlled=6 | Galapagos | Sequential Dose | Lab3 | 8.21051
Exp 10, Replica 1 | 10 | 1 | 10 | 19.90452 | 19.90452 | 2.528267 | 119.8916 | CORR12148SP | 82.83563 | 0.615 | Controlled=6 | Galapagos | Sequential Dose | Lab3 | 8.12059
Exp 10, Replica 1 | 10 | 1 | 10 | 20.40201 | 20.40201 | 2.528267 | 119.8916 | CORR12148SP | 82.83563 | 0.615 | Controlled=6 | Galapagos | Sequential Dose | Lab3 | 8.253026
Exp 10, Replica 1 | 10 | 1 | 10 | 20.8995 | 20.8995 | 2.528267 | 119.8916 | CORR12148SP | 82.83563 | 0.615 | Controlled=6 | Galapagos | Sequential Dose | Lab3 | 8.293871
Exp 10, Replica 1 | 10 | 1 | 10 | 21.39698 | 21.39698 | 2.528267 | 119.8916 | CORR12148SP | 82.83563 | 0.615 | Controlled=6 | Galapagos | Sequential Dose | Lab3 | 8.559223
Exp 10, Replica 1 | 10 | 1 | 10 | 21.89447 | 21.89447 | 2.528267 | 119.8916 | CORR12148SP | 82.83563 | 0.615 | Controlled=6 | Galapagos | Sequential Dose | Lab3 | 8.067053
Exp 10, Replica 1 | 10 | 1 | 10 | 22.39196 | 22.39196 | 2.528267 | 119.8916 | CORR12148SP | 82.83563 | 0.615 | Controlled=6 | Galapagos | Sequential Dose | Lab3 | 8.025978
Exp 10, Replica 1 | 10 | 1 | 10 | 22.88945 | 22.88945 | 2.528267 | 119.8916 | CORR12148SP | 82.83563 | 0.615 | Controlled=6 | Galapagos | Sequential Dose | Lab3 | 7.765921
Exp 10, Replica 1 | 10 | 1 | 10 | 23.38693 | 23.38693 | 2.528267 | 119.8916 | CORR12148SP | 82.83563 | 0.615 | Controlled=6 | Galapagos | Sequential Dose | Lab3 | 8.039932
Exp 10, Replica 1 | 10 | 1 | 10 | 23.88442 | 23.88442 | 2.528267 | 119.8916 | CORR12148SP | 82.83563 | 0.615 | Controlled=6 | Galapagos | Sequential Dose | Lab3 | 7.978235
Exp 10, Replica 1 | 10 | 1 | 10 | 24.38191 | 24.38191 | 2.528267 | 119.8916 | CORR12148SP | 82.83563 | 0.615 | Controlled=6 | Galapagos | Sequential Dose | Lab3 | 7.999386
Exp 10, Replica 1 | 10 | 1 | 10 | 24.8794 | 24.8794 | 2.528267 | 119.8916 | CORR12148SP | 82.83563 | 0.615 | Controlled=6 | Galapagos | Sequential Dose | Lab3 | 7.94708
Exp 10, Replica 1 | 10 | 1 | 10 | 25.37688 | 25.37688 | 2.528267 | 119.8916 | CORR12148SP | 82.83563 | 0.615 | Controlled=6 | Galapagos | Sequential Dose | Lab3 | 8.226971
Exp 10, Replica 1 | 10 | 1 | 10 | 25.87437 | 25.87437 | 2.528267 | 119.8916 | CORR12148SP | 82.83563 | 0.615 | Controlled=6 | Galapagos | Sequential Dose | Lab3 | 7.856365
Exp 10, Replica 1 | 10 | 1 | 10 | 26.37186 | 26.37186 | 2.528267 | 119.8916 | CORR12148SP | 82.83563 | 0.615 | Controlled=6 | Galapagos | Sequential Dose | Lab3 | 8.040982
Exp 10, Replica 1 | 10 | 1 | 10 | 26.86935 | 26.86935 | 2.528267 | 119.8916 | CORR12148SP | 82.83563 | 0.615 | Controlled=6 | Galapagos | Sequential Dose | Lab3 | 7.996337
Exp 10, Replica 1 | 10 | 1 | 10 | 27.36683 | 27.36683 | 2.528267 | 119.8916 | CORR12148SP | 82.83563 | 0.615 | Controlled=6 | Galapagos | Sequential Dose | Lab3 | 7.644839
Exp 10, Replica 1 | 10 | 1 | 10 | 27.86432 | 27.86432 | 2.528267 | 119.8916 | CORR12148SP | 82.83563 | 0.615 | Controlled=6 | Galapagos | Sequential Dose | Lab3 | 7.798411
Exp 10, Replica 1 | 10 | 1 | 10 | 28.36181 | 28.36181 | 2.528267 | 119.8916 | CORR12148SP | 82.83563 | 0.615 | Controlled=6 | Galapagos | Sequential Dose | Lab3 | 7.419087
Exp 10, Replica 1 | 10 | 1 | 10 | 28.8593 | 28.8593 | 2.528267 | 119.8916 | CORR12148SP | 82.83563 | 0.615 | Controlled=6 | Galapagos | Sequential Dose | Lab3 | 7.486451
Exp 10, Replica 1 | 10 | 1 | 10 | 29.35678 | 29.35678 | 2.528267 | 119.8916 | CORR12148SP | 82.83563 | 0.615 | Controlled=6 | Galapagos | Sequential Dose | Lab3 | 7.594361
Exp 10, Replica 1 | 10 | 1 | 10 | 29.85427 | 29.85427 | 2.528267 | 119.8916 | CORR12148SP | 82.83563 | 0.615 | Controlled=6 | Galapagos | Sequential Dose | Lab3 | 7.648315
Exp 10, Replica 1 | 10 | 1 | 10 | 30.35176 | 30.35176 | 2.528267 | 119.8916 | CORR12148SP | 82.83563 | 0.615 | Controlled=6 | Galapagos | Sequential Dose | Lab3 | 7.618184
Exp 10, Replica 1 | 10 | 1 | 10 | 30.84925 | 30.84925 | 2.528267 | 119.8916 | CORR12148SP | 82.83563 | 0.615 | Controlled=6 | Galapagos | Sequential Dose | Lab3 | 3.799781
Exp 10, Replica 1 | 10 | 1 | 10 | 31.34673 | 31.34673 | 2.528267 | 119.8916 | CORR12148SP | 82.83563 | 0.615 | Controlled=6 | Galapagos | Sequential Dose | Lab3 | 3.769656
Exp 10, Replica 1 | 10 | 1 | 10 | 31.84422 | 31.84422 | 2.528267 | 119.8916 | CORR12148SP | 82.83563 | 0.615 | Controlled=6 | Galapagos | Sequential Dose | Lab3 | 3.701467
Exp 10, Replica 1 | 10 | 1 | 10 | 32.34171 | 32.34171 | 2.528267 | 119.8916 | CORR12148SP | 82.83563 | 0.615 | Controlled=6 | Galapagos | Sequential Dose | Lab3 | 3.757451
Exp 10, Replica 1 | 10 | 1 | 10 | 32.8392 | 32.8392 | 2.528267 | 119.8916 | CORR12148SP | 82.83563 | 0.615 | Controlled=6 | Galapagos | Sequential Dose | Lab3 | 3.742754
Exp 10, Replica 1 | 10 | 1 | 10 | 33.33668 | 33.33668 | 2.528267 | 119.8916 | CORR12148SP | 82.83563 | 0.615 | Controlled=6 | Galapagos | Sequential Dose | Lab3 | 3.692346
Exp 10, Replica 1 | 10 | 1 | 10 | 33.83417 | 33.83417 | 2.528267 | 119.8916 | CORR12148SP | 82.83563 | 0.615 | Controlled=6 | Galapagos | Sequential Dose | Lab3 | 3.612092
Exp 10, Replica 1 | 10 | 1 | 10 | 34.33166 | 34.33166 | 2.528267 | 119.8916 | CORR12148SP | 82.83563 | 0.615 | Controlled=6 | Galapagos | Sequential Dose | Lab3 | 3.55708
Exp 10, Replica 1 | 10 | 1 | 10 | 34.82915 | 34.82915 | 2.528267 | 119.8916 | CORR12148SP | 82.83563 | 0.615 | Controlled=6 | Galapagos | Sequential Dose | Lab3 | 3.485804
Exp 10, Replica 1 | 10 | 1 | 10 | 35.32663 | 35.32663 | 2.528267 | 119.8916 | CORR12148SP | 82.83563 | 0.615 | Controlled=6 | Galapagos | Sequential Dose | Lab3 | 3.686918
Exp 10, Replica 1 | 10 | 1 | 10 | 35.82412 | 35.82412 | 2.528267 | 119.8916 | CORR12148SP | 82.83563 | 0.615 | Controlled=6 | Galapagos | Sequential Dose | Lab3 | 3.642455
Exp 10, Replica 1 | 10 | 1 | 10 | 36.32161 | 36.32161 | 2.528267 | 119.8916 | CORR12148SP | 82.83563 | 0.615 | Controlled=6 | Galapagos | Sequential Dose | Lab3 | 3.67376
Exp 10, Replica 1 | 10 | 1 | 10 | 36.8191 | 36.8191 | 2.528267 | 119.8916 | CORR12148SP | 82.83563 | 0.615 | Controlled=6 | Galapagos | Sequential Dose | Lab3 | 3.494948
Exp 10, Replica 1 | 10 | 1 | 10 | 37.31658 | 37.31658 | 2.528267 | 119.8916 | CORR12148SP | 82.83563 | 0.615 | Controlled=6 | Galapagos | Sequential Dose | Lab3 | 3.661542
Exp 10, Replica 1 | 10 | 1 | 10 | 37.81407 | 37.81407 | 2.528267 | 119.8916 | CORR12148SP | 82.83563 | 0.615 | Controlled=6 | Galapagos | Sequential Dose | Lab3 | 3.446296
Exp 10, Replica 1 | 10 | 1 | 10 | 38.31156 | 38.31156 | 2.528267 | 119.8916 | CORR12148SP | 82.83563 | 0.615 | Controlled=6 | Galapagos | Sequential Dose | Lab3 | 3.540518
Exp 10, Replica 1 | 10 | 1 | 10 | 38.80905 | 38.80905 | 2.528267 | 119.8916 | CORR12148SP | 82.83563 | 0.615 | Controlled=6 | Galapagos | Sequential Dose | Lab3 | 3.484364
Exp 10, Replica 1 | 10 | 1 | 10 | 39.30653 | 39.30653 | 2.528267 | 119.8916 | CORR12148SP | 82.83563 | 0.615 | Controlled=6 | Galapagos | Sequential Dose | Lab3 | 3.55166
Exp 10, Replica 1 | 10 | 1 | 10 | 39.80402 | 39.80402 | 2.528267 | 119.8916 | CORR12148SP | 82.83563 | 0.615 | Controlled=6 | Galapagos | Sequential Dose | Lab3 | 3.477974
Exp 10, Replica 1 | 10 | 1 | 10 | 40.30151 | 40.30151 | 2.528267 | 119.8916 | CORR12148SP | 82.83563 | 0.615 | Controlled=6 | Galapagos | Sequential Dose | Lab3 | 3.413402
Exp 10, Replica 1 | 10 | 1 | 10 | 40.79899 | 40.79899 | 2.528267 | 119.8916 | CORR12148SP | 82.83563 | 0.615 | Controlled=6 | Galapagos | Sequential Dose | Lab3 | 3.39384
Exp 10, Replica 1 | 10 | 1 | 10 | 41.29648 | 41.29648 | 2.528267 | 119.8916 | CORR12148SP | 82.83563 | 0.615 | Controlled=6 | Galapagos | Sequential Dose | Lab3 | 3.505761
Exp 10, Replica 1 | 10 | 1 | 10 | 41.79397 | 41.79397 | 2.528267 | 119.8916 | CORR12148SP | 82.83563 | 0.615 | Controlled=6 | Galapagos | Sequential Dose | Lab3 | 3.40447
Exp 10, Replica 1 | 10 | 1 | 10 | 42.29146 | 42.29146 | 2.528267 | 119.8916 | CORR12148SP | 82.83563 | 0.615 | Controlled=6 | Galapagos | Sequential Dose | Lab3 | 3.338815
Exp 10, Replica 1 | 10 | 1 | 10 | 42.78894 | 42.78894 | 2.528267 | 119.8916 | CORR12148SP | 82.83563 | 0.615 | Controlled=6 | Galapagos | Sequential Dose | Lab3 | 3.48795
Exp 10, Replica 1 | 10 | 1 | 10 | 43.28643 | 43.28643 | 2.528267 | 119.8916 | CORR12148SP | 82.83563 | 0.615 | Controlled=6 | Galapagos | Sequential Dose | Lab3 | 3.373438
Exp 10, Replica 1 | 10 | 1 | 10 | 43.78392 | 43.78392 | 2.528267 | 119.8916 | CORR12148SP | 82.83563 | 0.615 | Controlled=6 | Galapagos | Sequential Dose | Lab3 | 3.445945
Exp 10, Replica 1 | 10 | 1 | 10 | 44.28141 | 44.28141 | 2.528267 | 119.8916 | CORR12148SP | 82.83563 | 0.615 | Controlled=6 | Galapagos | Sequential Dose | Lab3 | 3.301591
Exp 10, Replica 1 | 10 | 1 | 10 | 44.77889 | 44.77889 | 2.528267 | 119.8916 | CORR12148SP | 82.83563 | 0.615 | Controlled=6 | Galapagos | Sequential Dose | Lab3 | 3.385992
Exp 10, Replica 1 | 10 | 1 | 10 | 45.27638 | 45.27638 | 2.528267 | 119.8916 | CORR12148SP | 82.83563 | 0.615 | Controlled=6 | Galapagos | Sequential Dose | Lab3 | 3.41809
Exp 10, Replica 1 | 10 | 1 | 10 | 45.77387 | 45.77387 | 2.528267 | 119.8916 | CORR12148SP | 82.83563 | 0.615 | Controlled=6 | Galapagos | Sequential Dose | Lab3 | 3.378987
Exp 10, Replica 1 | 10 | 1 | 10 | 46.27136 | 46.27136 | 2.528267 | 119.8916 | CORR12148SP | 82.83563 | 0.615 | Controlled=6 | Galapagos | Sequential Dose | Lab3 | 3.169765
Exp 10, Replica 1 | 10 | 1 | 10 | 46.76884 | 46.76884 | 2.528267 | 119.8916 | CORR12148SP | 82.83563 | 0.615 | Controlled=6 | Galapagos | Sequential Dose | Lab3 | 3.164623
Exp 10, Replica 1 | 10 | 1 | 10 | 47.26633 | 47.26633 | 2.528267 | 119.8916 | CORR12148SP | 82.83563 | 0.615 | Controlled=6 | Galapagos | Sequential Dose | Lab3 | 3.176548
Exp 10, Replica 1 | 10 | 1 | 10 | 47.76382 | 47.76382 | 2.528267 | 119.8916 | CORR12148SP | 82.83563 | 0.615 | Controlled=6 | Galapagos | Sequential Dose | Lab3 | 3.130874
Exp 10, Replica 1 | 10 | 1 | 10 | 48.26131 | 48.26131 | 2.528267 | 119.8916 | CORR12148SP | 82.83563 | 0.615 | Controlled=6 | Galapagos | Sequential Dose | Lab3 | 3.218011
Exp 10, Replica 1 | 10 | 1 | 10 | 48.75879 | 48.75879 | 2.528267 | 119.8916 | CORR12148SP | 82.83563 | 0.615 | Controlled=6 | Galapagos | Sequential Dose | Lab3 | 3.100269
Exp 10, Replica 1 | 10 | 1 | 10 | 49.25628 | 49.25628 | 2.528267 | 119.8916 | CORR12148SP | 82.83563 | 0.615 | Controlled=6 | Galapagos | Sequential Dose | Lab3 | 3.263461
Exp 10, Replica 1 | 10 | 1 | 10 | 49.75377 | 49.75377 | 2.528267 | 119.8916 | CORR12148SP | 82.83563 | 0.615 | Controlled=6 | Galapagos | Sequential Dose | Lab3 | 3.113131
Exp 10, Replica 1 | 10 | 1 | 10 | 50.25126 | 50.25126 | 2.528267 | 119.8916 | CORR12148SP | 82.83563 | 0.615 | Controlled=6 | Galapagos | Sequential Dose | Lab3 | 3.139534
Exp 10, Replica 1 | 10 | 1 | 10 | 50.74874 | 50.74874 | 2.528267 | 119.8916 | CORR12148SP | 82.83563 | 0.615 | Controlled=6 | Galapagos | Sequential Dose | Lab3 | 3.159484
Exp 10, Replica 1 | 10 | 1 | 10 | 51.24623 | 51.24623 | 2.528267 | 119.8916 | CORR12148SP | 82.83563 | 0.615 | Controlled=6 | Galapagos | Sequential Dose | Lab3 | 3.133589
Exp 10, Replica 1 | 10 | 1 | 10 | 51.74372 | 51.74372 | 2.528267 | 119.8916 | CORR12148SP | 82.83563 | 0.615 | Controlled=6 | Galapagos | Sequential Dose | Lab3 | 3.031206
Exp 10, Replica 1 | 10 | 1 | 10 | 52.24121 | 52.24121 | 2.528267 | 119.8916 | CORR12148SP | 82.83563 | 0.615 | Controlled=6 | Galapagos | Sequential Dose | Lab3 | 3.118046
Exp 10, Replica 1 | 10 | 1 | 10 | 52.73869 | 52.73869 | 2.528267 | 119.8916 | CORR12148SP | 82.83563 | 0.615 | Controlled=6 | Galapagos | Sequential Dose | Lab3 | 3.14174
Exp 10, Replica 1 | 10 | 1 | 10 | 53.23618 | 53.23618 | 2.528267 | 119.8916 | CORR12148SP | 82.83563 | 0.615 | Controlled=6 | Galapagos | Sequential Dose | Lab3 | 3.016372
Exp 10, Replica 1 | 10 | 1 | 10 | 53.73367 | 53.73367 | 2.528267 | 119.8916 | CORR12148SP | 82.83563 | 0.615 | Controlled=6 | Galapagos | Sequential Dose | Lab3 | 3.092393
Exp 10, Replica 1 | 10 | 1 | 10 | 54.23116 | 54.23116 | 2.528267 | 119.8916 | CORR12148SP | 82.83563 | 0.615 | Controlled=6 | Galapagos | Sequential Dose | Lab3 | 3.036986
Exp 10, Replica 1 | 10 | 1 | 10 | 54.72864 | 54.72864 | 2.528267 | 119.8916 | CORR12148SP | 82.83563 | 0.615 | Controlled=6 | Galapagos | Sequential Dose | Lab3 | 3.01742
Exp 10, Replica 1 | 10 | 1 | 10 | 55.22613 | 55.22613 | 2.528267 | 119.8916 | CORR12148SP | 82.83563 | 0.615 | Controlled=6 | Galapagos | Sequential Dose | Lab3 | 2.977041
Exp 10, Replica 1 | 10 | 1 | 10 | 55.72362 | 55.72362 | 2.528267 | 119.8916 | CORR12148SP | 82.83563 | 0.615 | Controlled=6 | Galapagos | Sequential Dose | Lab3 | 3.043896
Exp 10, Replica 1 | 10 | 1 | 10 | 56.22111 | 56.22111 | 2.528267 | 119.8916 | CORR12148SP | 82.83563 | 0.615 | Controlled=6 | Galapagos | Sequential Dose | Lab3 | 3.050608
Exp 10, Replica 1 | 10 | 1 | 10 | 56.71859 | 56.71859 | 2.528267 | 119.8916 | CORR12148SP | 82.83563 | 0.615 | Controlled=6 | Galapagos | Sequential Dose | Lab3 | 2.901663
Exp 10, Replica 1 | 10 | 1 | 10 | 57.21608 | 57.21608 | 2.528267 | 119.8916 | CORR12148SP | 82.83563 | 0.615 | Controlled=6 | Galapagos | Sequential Dose | Lab3 | 2.849756
Exp 10, Replica 1 | 10 | 1 | 10 | 57.71357 | 57.71357 | 2.528267 | 119.8916 | CORR12148SP | 82.83563 | 0.615 | Controlled=6 | Galapagos | Sequential Dose | Lab3 | 2.886319
Exp 10, Replica 1 | 10 | 1 | 10 | 58.21106 | 58.21106 | 2.528267 | 119.8916 | CORR12148SP | 82.83563 | 0.615 | Controlled=6 | Galapagos | Sequential Dose | Lab3 | 2.923334
Exp 10, Replica 1 | 10 | 1 | 10 | 58.70854 | 58.70854 | 2.528267 | 119.8916 | CORR12148SP | 82.83563 | 0.615 | Controlled=6 | Galapagos | Sequential Dose | Lab3 | 2.919882
Exp 10, Replica 1 | 10 | 1 | 10 | 59.20603 | 59.20603 | 2.528267 | 119.8916 | CORR12148SP | 82.83563 | 0.615 | Controlled=6 | Galapagos | Sequential Dose | Lab3 | 2.960351
Exp 10, Replica 1 | 10 | 1 | 10 | 59.70352 | 59.70352 | 2.528267 | 119.8916 | CORR12148SP | 82.83563 | 0.615 | Controlled=6 | Galapagos | Sequential Dose | Lab3 | 2.908659
Exp 10, Replica 1 | 10 | 1 | 10 | 60.20101 | 60.20101 | 2.528267 | 119.8916 | CORR12148SP | 82.83563 | 0.615 | Controlled=6 | Galapagos | Sequential Dose | Lab3 | 2.865433
Exp 10, Replica 1 | 10 | 1 | 10 | 60.69849 | 60.69849 | 2.528267 | 119.8916 | CORR12148SP | 82.83563 | 0.615 | Controlled=6 | Galapagos | Sequential Dose | Lab3 | 2.856646
Exp 10, Replica 1 | 10 | 1 | 10 | 61.19598 | 61.19598 | 2.528267 | 119.8916 | CORR12148SP | 82.83563 | 0.615 | Controlled=6 | Galapagos | Sequential Dose | Lab3 | 2.756121
Exp 10, Replica 1 | 10 | 1 | 10 | 61.69347 | 61.69347 | 2.528267 | 119.8916 | CORR12148SP | 82.83563 | 0.615 | Controlled=6 | Galapagos | Sequential Dose | Lab3 | 2.784877
Exp 10, Replica 1 | 10 | 1 | 10 | 62.19095 | 62.19095 | 2.528267 | 119.8916 | CORR12148SP | 82.83563 | 0.615 | Controlled=6 | Galapagos | Sequential Dose | Lab3 | 2.816236
Exp 10, Replica 1 | 10 | 1 | 10 | 62.68844 | 62.68844 | 2.528267 | 119.8916 | CORR12148SP | 82.83563 | 0.615 | Controlled=6 | Galapagos | Sequential Dose | Lab3 | 2.820478
Exp 10, Replica 1 | 10 | 1 | 10 | 63.18593 | 63.18593 | 2.528267 | 119.8916 | CORR12148SP | 82.83563 | 0.615 | Controlled=6 | Galapagos | Sequential Dose | Lab3 | 2.768639
Exp 10, Replica 1 | 10 | 1 | 10 | 63.68342 | 63.68342 | 2.528267 | 119.8916 | CORR12148SP | 82.83563 | 0.615 | Controlled=6 | Galapagos | Sequential Dose | Lab3 | 2.808819
Exp 10, Replica 1 | 10 | 1 | 10 | 64.1809 | 64.1809 | 2.528267 | 119.8916 | CORR12148SP | 82.83563 | 0.615 | Controlled=6 | Galapagos | Sequential Dose | Lab3 | 2.824525
Exp 10, Replica 1 | 10 | 1 | 10 | 64.67839 | 64.67839 | 2.528267 | 119.8916 | CORR12148SP | 82.83563 | 0.615 | Controlled=6 | Galapagos | Sequential Dose | Lab3 | 2.713666
Exp 10, Replica 1 | 10 | 1 | 10 | 65.17588 | 65.17588 | 2.528267 | 119.8916 | CORR12148SP | 82.83563 | 0.615 | Controlled=6 | Galapagos | Sequential Dose | Lab3 | 2.737888
Exp 10, Replica 1 | 10 | 1 | 10 | 65.67337 | 65.67337 | 2.528267 | 119.8916 | CORR12148SP | 82.83563 | 0.615 | Controlled=6 | Galapagos | Sequential Dose | Lab3 | 2.607307
Exp 10, Replica 1 | 10 | 1 | 10 | 66.17085 | 66.17085 | 2.528267 | 119.8916 | CORR12148SP | 82.83563 | 0.615 | Controlled=6 | Galapagos | Sequential Dose | Lab3 | 2.812521
Exp 10, Replica 1 | 10 | 1 | 10 | 66.66834 | 66.66834 | 2.528267 | 119.8916 | CORR12148SP | 82.83563 | 0.615 | Controlled=6 | Galapagos | Sequential Dose | Lab3 | 2.742854
Exp 10, Replica 1 | 10 | 1 | 10 | 67.16583 | 67.16583 | 2.528267 | 119.8916 | CORR12148SP | 82.83563 | 0.615 | Controlled=6 | Galapagos | Sequential Dose | Lab3 | 2.705154
Exp 10, Replica 1 | 10 | 1 | 10 | 67.66332 | 67.66332 | 2.528267 | 119.8916 | CORR12148SP | 82.83563 | 0.615 | Controlled=6 | Galapagos | Sequential Dose | Lab3 | 2.699757
Exp 10, Replica 1 | 10 | 1 | 10 | 68.1608 | 68.1608 | 2.528267 | 119.8916 | CORR12148SP | 82.83563 | 0.615 | Controlled=6 | Galapagos | Sequential Dose | Lab3 | 2.640088
Exp 10, Replica 1 | 10 | 1 | 10 | 68.65829 | 68.65829 | 2.528267 | 119.8916 | CORR12148SP | 82.83563 | 0.615 | Controlled=6 | Galapagos | Sequential Dose | Lab3 | 2.540883
Exp 10, Replica 1 | 10 | 1 | 10 | 69.15578 | 69.15578 | 2.528267 | 119.8916 | CORR12148SP | 82.83563 | 0.615 | Controlled=6 | Galapagos | Sequential Dose | Lab3 | 2.5685
Exp 10, Replica 1 | 10 | 1 | 10 | 69.65327 | 69.65327 | 2.528267 | 119.8916 | CORR12148SP | 82.83563 | 0.615 | Controlled=6 | Galapagos | Sequential Dose | Lab3 | 2.70482
Exp 10, Replica 1 | 10 | 1 | 10 | 70.15075 | 70.15075 | 2.528267 | 119.8916 | CORR12148SP | 82.83563 | 0.615 | Controlled=6 | Galapagos | Sequential Dose | Lab3 | 2.593087
Exp 10, Replica 1 | 10 | 1 | 10 | 70.64824 | 70.64824 | 2.528267 | 119.8916 | CORR12148SP | 82.83563 | 0.615 | Controlled=6 | Galapagos | Sequential Dose | Lab3 | 2.615361
Exp 10, Replica 1 | 10 | 1 | 10 | 71.14573 | 71.14573 | 2.528267 | 119.8916 | CORR12148SP | 82.83563 | 0.615 | Controlled=6 | Galapagos | Sequential Dose | Lab3 | 2.580527
Exp 10, Replica 1 | 10 | 1 | 10 | 71.64322 | 71.64322 | 2.528267 | 119.8916 | CORR12148SP | 82.83563 | 0.615 | Controlled=6 | Galapagos | Sequential Dose | Lab3 | 2.593089
Exp 10, Replica 1 | 10 | 1 | 10 | 72.1407 | 72.1407 | 2.528267 | 119.8916 | CORR12148SP | 82.83563 | 0.615 | Controlled=6 | Galapagos | Sequential Dose | Lab3 | 2.557365
Exp 10, Replica 1 | 10 | 1 | 10 | 72.63819 | 72.63819 | 2.528267 | 119.8916 | CORR12148SP | 82.83563 | 0.615 | Controlled=6 | Galapagos | Sequential Dose | Lab3 | 2.468297
Exp 10, Replica 1 | 10 | 1 | 10 | 73.13568 | 73.13568 | 2.528267 | 119.8916 | CORR12148SP | 82.83563 | 0.615 | Controlled=6 | Galapagos | Sequential Dose | Lab3 | 2.556596
Exp 10, Replica 1 | 10 | 1 | 10 | 73.63317 | 73.63317 | 2.528267 | 119.8916 | CORR12148SP | 82.83563 | 0.615 | Controlled=6 | Galapagos | Sequential Dose | Lab3 | 2.499433
Exp 10, Replica 1 | 10 | 1 | 10 | 74.13065 | 74.13065 | 2.528267 | 119.8916 | CORR12148SP | 82.83563 | 0.615 | Controlled=6 | Galapagos | Sequential Dose | Lab3 | 2.429591
Exp 10, Replica 1 | 10 | 1 | 10 | 74.62814 | 74.62814 | 2.528267 | 119.8916 | CORR12148SP | 82.83563 | 0.615 | Controlled=6 | Galapagos | Sequential Dose | Lab3 | 2.499557
Exp 10, Replica 1 | 10 | 1 | 10 | 75.12563 | 75.12563 | 2.528267 | 119.8916 | CORR12148SP | 82.83563 | 0.615 | Controlled=6 | Galapagos | Sequential Dose | Lab3 | 2.491102
Exp 10, Replica 1 | 10 | 1 | 10 | 75.62312 | 75.62312 | 2.528267 | 119.8916 | CORR12148SP | 82.83563 | 0.615 | Controlled=6 | Galapagos | Sequential Dose | Lab3 | 2.465624
Exp 10, Replica 1 | 10 | 1 | 10 | 76.1206 | 76.1206 | 2.528267 | 119.8916 | CORR12148SP | 82.83563 | 0.615 | Controlled=6 | Galapagos | Sequential Dose | Lab3 | 2.517289
Exp 10, Replica 1 | 10 | 1 | 10 | 76.61809 | 76.61809 | 2.528267 | 119.8916 | CORR12148SP | 82.83563 | 0.615 | Controlled=6 | Galapagos | Sequential Dose | Lab3 | 2.50902
Exp 10, Replica 1 | 10 | 1 | 10 | 77.11558 | 77.11558 | 2.528267 | 119.8916 | CORR12148SP | 82.83563 | 0.615 | Controlled=6 | Galapagos | Sequential Dose | Lab3 | 2.401145
Exp 10, Replica 1 | 10 | 1 | 10 | 77.61307 | 77.61307 | 2.528267 | 119.8916 | CORR12148SP | 82.83563 | 0.615 | Controlled=6 | Galapagos | Sequential Dose | Lab3 | 2.457862
Exp 10, Replica 1 | 10 | 1 | 10 | 78.11055 | 78.11055 | 2.528267 | 119.8916 | CORR12148SP | 82.83563 | 0.615 | Controlled=6 | Galapagos | Sequential Dose | Lab3 | 2.495035
Exp 10, Replica 1 | 10 | 1 | 10 | 78.60804 | 78.60804 | 2.528267 | 119.8916 | CORR12148SP | 82.83563 | 0.615 | Controlled=6 | Galapagos | Sequential Dose | Lab3 | 2.3477
Exp 10, Replica 1 | 10 | 1 | 10 | 79.10553 | 79.10553 | 2.528267 | 119.8916 | CORR12148SP | 82.83563 | 0.615 | Controlled=6 | Galapagos | Sequential Dose | Lab3 | 2.323586
Exp 10, Replica 1 | 10 | 1 | 10 | 79.60302 | 79.60302 | 2.528267 | 119.8916 | CORR12148SP | 82.83563 | 0.615 | Controlled=6 | Galapagos | Sequential Dose | Lab3 | 2.382714
Exp 10, Replica 1 | 10 | 1 | 10 | 80.1005 | 80.1005 | 2.528267 | 119.8916 | CORR12148SP | 82.83563 | 0.615 | Controlled=6 | Galapagos | Sequential Dose | Lab3 | 2.38879
Exp 10, Replica 1 | 10 | 1 | 10 | 80.59799 | 80.59799 | 2.528267 | 119.8916 | CORR12148SP | 82.83563 | 0.615 | Controlled=6 | Galapagos | Sequential Dose | Lab3 | 2.415779
Exp 10, Replica 1 | 10 | 1 | 10 | 81.09548 | 81.09548 | 2.528267 | 119.8916 | CORR12148SP | 82.83563 | 0.615 | Controlled=6 | Galapagos | Sequential Dose | Lab3 | 2.341706
Exp 10, Replica 1 | 10 | 1 | 10 | 81.59296 | 81.59296 | 2.528267 | 119.8916 | CORR12148SP | 82.83563 | 0.615 | Controlled=6 | Galapagos | Sequential Dose | Lab3 | 2.443717
Exp 10, Replica 1 | 10 | 1 | 10 | 82.09045 | 82.09045 | 2.528267 | 119.8916 | CORR12148SP | 82.83563 | 0.615 | Controlled=6 | Galapagos | Sequential Dose | Lab3 | 2.402552
Exp 10, Replica 1 | 10 | 1 | 10 | 82.58794 | 82.58794 | 2.528267 | 119.8916 | CORR12148SP | 82.83563 | 0.615 | Controlled=6 | Galapagos | Sequential Dose | Lab3 | 2.341379
Exp 10, Replica 1 | 10 | 1 | 10 | 83.08543 | 83.08543 | 2.528267 | 119.8916 | CORR12148SP | 82.83563 | 0.615 | Controlled=6 | Galapagos | Sequential Dose | Lab3 | 2.341942
Exp 10, Replica 1 | 10 | 1 | 10 | 83.58291 | 83.58291 | 2.528267 | 119.8916 | CORR12148SP | 82.83563 | 0.615 | Controlled=6 | Galapagos | Sequential Dose | Lab3 | 2.307382
Exp 10, Replica 1 | 10 | 1 | 10 | 84.0804 | 84.0804 | 2.528267 | 119.8916 | CORR12148SP | 82.83563 | 0.615 | Controlled=6 | Galapagos | Sequential Dose | Lab3 | 2.238992
Exp 10, Replica 1 | 10 | 1 | 10 | 84.57789 | 84.57789 | 2.528267 | 119.8916 | CORR12148SP | 82.83563 | 0.615 | Controlled=6 | Galapagos | Sequential Dose | Lab3 | 2.387959
Exp 10, Replica 1 | 10 | 1 | 10 | 85.07538 | 85.07538 | 2.528267 | 119.8916 | CORR12148SP | 82.83563 | 0.615 | Controlled=6 | Galapagos | Sequential Dose | Lab3 | 2.253813
Exp 10, Replica 1 | 10 | 1 | 10 | 85.57286 | 85.57286 | 2.528267 | 119.8916 | CORR12148SP | 82.83563 | 0.615 | Controlled=6 | Galapagos | Sequential Dose | Lab3 | 2.295788
Exp 10, Replica 1 | 10 | 1 | 10 | 86.07035 | 86.07035 | 2.528267 | 119.8916 | CORR12148SP | 82.83563 | 0.615 | Controlled=6 | Galapagos | Sequential Dose | Lab3 | 2.277061
Exp 10, Replica 1 | 10 | 1 | 10 | 86.56784 | 86.56784 | 2.528267 | 119.8916 | CORR12148SP | 82.83563 | 0.615 | Controlled=6 | Galapagos | Sequential Dose | Lab3 | 2.175971
Exp 10, Replica 1 | 10 | 1 | 10 | 87.06533 | 87.06533 | 2.528267 | 119.8916 | CORR12148SP | 82.83563 | 0.615 | Controlled=6 | Galapagos | Sequential Dose | Lab3 | 2.191907
Exp 10, Replica 1 | 10 | 1 | 10 | 87.56281 | 87.56281 | 2.528267 | 119.8916 | CORR12148SP | 82.83563 | 0.615 | Controlled=6 | Galapagos | Sequential Dose | Lab3 | 2.24618
Exp 10, Replica 1 | 10 | 1 | 10 | 88.0603 | 88.0603 | 2.528267 | 119.8916 | CORR12148SP | 82.83563 | 0.615 | Controlled=6 | Galapagos | Sequential Dose | Lab3 | 2.217069
Exp 10, Replica 1 | 10 | 1 | 10 | 88.55779 | 88.55779 | 2.528267 | 119.8916 | CORR12148SP | 82.83563 | 0.615 | Controlled=6 | Galapagos | Sequential Dose | Lab3 | 2.23128
Exp 10, Replica 1 | 10 | 1 | 10 | 89.05528 | 89.05528 | 2.528267 | 119.8916 | CORR12148SP | 82.83563 | 0.615 | Controlled=6 | Galapagos | Sequential Dose | Lab3 | 2.247562
Exp 10, Replica 1 | 10 | 1 | 10 | 89.55276 | 89.55276 | 2.528267 | 119.8916 | CORR12148SP | 82.83563 | 0.615 | Controlled=6 | Galapagos | Sequential Dose | Lab3 | 2.189691
Exp 10, Replica 1 | 10 | 1 | 10 | 90.05025 | 90.05025 | 2.528267 | 119.8916 | CORR12148SP | 82.83563 | 0.615 | Controlled=6 | Galapagos | Sequential Dose | Lab3 | 2.205354
Exp 10, Replica 1 | 10 | 1 | 10 | 90.54774 | 90.54774 | 2.528267 | 119.8916 | CORR12148SP | 82.83563 | 0.615 | Controlled=6 | Galapagos | Sequential Dose | Lab3 | 2.157772
Exp 10, Replica 1 | 10 | 1 | 10 | 91.04523 | 91.04523 | 2.528267 | 119.8916 | CORR12148SP | 82.83563 | 0.615 | Controlled=6 | Galapagos | Sequential Dose | Lab3 | 2.125215
Exp 10, Replica 1 | 10 | 1 | 10 | 91.54271 | 91.54271 | 2.528267 | 119.8916 | CORR12148SP | 82.83563 | 0.615 | Controlled=6 | Galapagos | Sequential Dose | Lab3 | 2.150331
Exp 10, Replica 1 | 10 | 1 | 10 | 92.0402 | 92.0402 | 2.528267 | 119.8916 | CORR12148SP | 82.83563 | 0.615 | Controlled=6 | Galapagos | Sequential Dose | Lab3 | 2.148982
Exp 10, Replica 1 | 10 | 1 | 10 | 92.53769 | 92.53769 | 2.528267 | 119.8916 | CORR12148SP | 82.83563 | 0.615 | Controlled=6 | Galapagos | Sequential Dose | Lab3 | 2.119616
Exp 10, Replica 1 | 10 | 1 | 10 | 93.03518 | 93.03518 | 2.528267 | 119.8916 | CORR12148SP | 82.83563 | 0.615 | Controlled=6 | Galapagos | Sequential Dose | Lab3 | 2.183238
Exp 10, Replica 1 | 10 | 1 | 10 | 93.53266 | 93.53266 | 2.528267 | 119.8916 | CORR12148SP | 82.83563 | 0.615 | Controlled=6 | Galapagos | Sequential Dose | Lab3 | 2.156348
Exp 10, Replica 1 | 10 | 1 | 10 | 94.03015 | 94.03015 | 2.528267 | 119.8916 | CORR12148SP | 82.83563 | 0.615 | Controlled=6 | Galapagos | Sequential Dose | Lab3 | 2.067452
Exp 10, Replica 1 | 10 | 1 | 10 | 94.52764 | 94.52764 | 2.528267 | 119.8916 | CORR12148SP | 82.83563 | 0.615 | Controlled=6 | Galapagos | Sequential Dose | Lab3 | 1.996713
Exp 10, Replica 1 | 10 | 1 | 10 | 95.02513 | 95.02513 | 2.528267 | 119.8916 | CORR12148SP | 82.83563 | 0.615 | Controlled=6 | Galapagos | Sequential Dose | Lab3 | 2.033463
Exp 10, Replica 1 | 10 | 1 | 10 | 95.52261 | 95.52261 | 2.528267 | 119.8916 | CORR12148SP | 82.83563 | 0.615 | Controlled=6 | Galapagos | Sequential Dose | Lab3 | 2.069061
Exp 10, Replica 1 | 10 | 1 | 10 | 96.0201 | 96.0201 | 2.528267 | 119.8916 | CORR12148SP | 82.83563 | 0.615 | Controlled=6 | Galapagos | Sequential Dose | Lab3 | 2.096555
Exp 10, Replica 1 | 10 | 1 | 10 | 96.51759 | 96.51759 | 2.528267 | 119.8916 | CORR12148SP | 82.83563 | 0.615 | Controlled=6 | Galapagos | Sequential Dose | Lab3 | 2.040907
Exp 10, Replica 1 | 10 | 1 | 10 | 97.01508 | 97.01508 | 2.528267 | 119.8916 | CORR12148SP | 82.83563 | 0.615 | Controlled=6 | Galapagos | Sequential Dose | Lab3 | 2.066549
Exp 10, Replica 1 | 10 | 1 | 10 | 97.51256 | 97.51256 | 2.528267 | 119.8916 | CORR12148SP | 82.83563 | 0.615 | Controlled=6 | Galapagos | Sequential Dose | Lab3 | 2.062279
Exp 10, Replica 1 | 10 | 1 | 10 | 98.01005 | 98.01005 | 2.528267 | 119.8916 | CORR12148SP | 82.83563 | 0.615 | Controlled=6 | Galapagos | Sequential Dose | Lab3 | 1.980585
Exp 10, Replica 1 | 10 | 1 | 10 | 98.50754 | 98.50754 | 2.528267 | 119.8916 | CORR12148SP | 82.83563 | 0.615 | Controlled=6 | Galapagos | Sequential Dose | Lab3 | 2.030128
Exp 10, Replica 1 | 10 | 1 | 10 | 99.00503 | 99.00503 | 2.528267 | 119.8916 | CORR12148SP | 82.83563 | 0.615 | Controlled=6 | Galapagos | Sequential Dose | Lab3 | 1.96455
Exp 10, Replica 1 | 10 | 1 | 10 | 99.50251 | 99.50251 | 2.528267 | 119.8916 | CORR12148SP | 82.83563 | 0.615 | Controlled=6 | Galapagos | Sequential Dose | Lab3 | 1.991952
Exp 10, Replica 1 | 10 | 1 | 10 | 100 | 100 | 2.528267 | 119.8916 | CORR12148SP | 82.83563 | 0.615 | Controlled=6 | Galapagos | Sequential Dose | Lab3 | 1.997977
Exp 10, Replica 2 | 10 | 2 | 300 | 1 | 1 | 10.42127 | 88.78597 | EC1612A | 175.9427 | 0.615 | Controlled=6 | Galapagos | Sequential Dose | Lab3 | 0.2902988
Exp 10, Replica 2 | 10 | 2 | 300 | 1.497487 | 1.497487 | 10.42127 | 88.78597 | EC1612A | 175.9427 | 0.615 | Controlled=6 | Galapagos | Sequential Dose | Lab3 | 0.2964256
Exp 10, Replica 2 | 10 | 2 | 300 | 1.994975 | 1.994975 | 10.42127 | 88.78597 | EC1612A | 175.9427 | 0.615 | Controlled=6 | Galapagos | Sequential Dose | Lab3 | 0.284435
Exp 10, Replica 2 | 10 | 2 | 300 | 2.492462 | 2.492462 | 10.42127 | 88.78597 | EC1612A | 175.9427 | 0.615 | Controlled=6 | Galapagos | Sequential Dose | Lab3 | 0.2815889
Exp 10, Replica 2 | 10 | 2 | 300 | 2.98995 | 2.98995 | 10.42127 | 88.78597 | EC1612A | 175.9427 | 0.615 | Controlled=6 | Galapagos | Sequential Dose | Lab3 | 0.2959234
Exp 10, Replica 2 | 10 | 2 | 300 | 3.487437 | 3.487437 | 10.42127 | 88.78597 | EC1612A | 175.9427 | 0.615 | Controlled=6 | Galapagos | Sequential Dose | Lab3 | 0.2853723
Exp 10, Replica 2 | 10 | 2 | 300 | 3.984925 | 3.984925 | 10.42127 | 88.78597 | EC1612A | 175.9427 | 0.615 | Controlled=6 | Galapagos | Sequential Dose | Lab3 | 0.2944961
Exp 10, Replica 2 | 10 | 2 | 300 | 4.482412 | 4.482412 | 10.42127 | 88.78597 | EC1612A | 175.9427 | 0.615 | Controlled=6 | Galapagos | Sequential Dose | Lab3 | 0.285814
Exp 10, Replica 2 | 10 | 2 | 300 | 4.979899 | 4.979899 | 10.42127 | 88.78597 | EC1612A | 175.9427 | 0.615 | Controlled=6 | Galapagos | Sequential Dose | Lab3 | 0.2793659
Exp 10, Replica 2 | 10 | 2 | 300 | 5.477387 | 5.477387 | 10.42127 | 88.78597 | EC1612A | 175.9427 | 0.615 | Controlled=6 | Galapagos | Sequential Dose | Lab3 | 0.2801398
Exp 10, Replica 2 | 10 | 2 | 300 | 5.974874 | 5.974874 | 10.42127 | 88.78597 | EC1612A | 175.9427 | 0.615 | Controlled=6 | Galapagos | Sequential Dose | Lab3 | 0.2804368
Exp 10, Replica 2 | 10 | 2 | 300 | 6.472362 | 6.472362 | 10.42127 | 88.78597 | EC1612A | 175.9427 | 0.615 | Controlled=6 | Galapagos | Sequential Dose | Lab3 | 0.2854548
Exp 10, Replica 2 | 10 | 2 | 300 | 6.969849 | 6.969849 | 10.42127 | 88.78597 | EC1612A | 175.9427 | 0.615 | Controlled=6 | Galapagos | Sequential Dose | Lab3 | 0.2747975
Exp 10, Replica 2 | 10 | 2 | 300 | 7.467337 | 7.467337 | 10.42127 | 88.78597 | EC1612A | 175.9427 | 0.615 | Controlled=6 | Galapagos | Sequential Dose | Lab3 | 0.279377
Exp 10, Replica 2 | 10 | 2 | 300 | 7.964824 | 7.964824 | 10.42127 | 88.78597 | EC1612A | 175.9427 | 0.615 | Controlled=6 | Galapagos | Sequential Dose | Lab3 | 0.2774886
Exp 10, Replica 2 | 10 | 2 | 300 | 8.462312 | 8.462312 | 10.42127 | 88.78597 | EC1612A | 175.9427 | 0.615 | Controlled=6 | Galapagos | Sequential Dose | Lab3 | 0.2774107
Exp 10, Replica 2 | 10 | 2 | 300 | 8.959799 | 8.959799 | 10.42127 | 88.78597 | EC1612A | 175.9427 | 0.615 | Controlled=6 | Galapagos | Sequential Dose | Lab3 | 0.2695169
Exp 10, Replica 2 | 10 | 2 | 300 | 9.457286 | 9.457286 | 10.42127 | 88.78597 | EC1612A | 175.9427 | 0.615 | Controlled=6 | Galapagos | Sequential Dose | Lab3 | 0.282683
Exp 10, Replica 2 | 10 | 2 | 300 | 9.954774 | 9.954774 | 10.42127 | 88.78597 | EC1612A | 175.9427 | 0.615 | Controlled=6 | Galapagos | Sequential Dose | Lab3 | 0.2821155
Exp 10, Replica 2 | 10 | 2 | 300 | 10.45226 | 10.45226 | 10.42127 | 88.78597 | EC1612A | 175.9427 | 0.615 | Controlled=6 | Galapagos | Sequential Dose | Lab3 | 0.2796202
Exp 10, Replica 2 | 10 | 2 | 300 | 10.94975 | 10.94975 | 10.42127 | 88.78597 | EC1612A | 175.9427 | 0.615 | Controlled=6 | Galapagos | Sequential Dose | Lab3 | 0.2836434
Exp 10, Replica 2 | 10 | 2 | 300 | 11.44724 | 11.44724 | 10.42127 | 88.78597 | EC1612A | 175.9427 | 0.615 | Controlled=6 | Galapagos | Sequential Dose | Lab3 | 0.2664783
Exp 10, Replica 2 | 10 | 2 | 300 | 11.94472 | 11.94472 | 10.42127 | 88.78597 | EC1612A | 175.9427 | 0.615 | Controlled=6 | Galapagos | Sequential Dose | Lab3 | 0.2756639
Exp 10, Replica 2 | 10 | 2 | 300 | 12.44221 | 12.44221 | 10.42127 | 88.78597 | EC1612A | 175.9427 | 0.615 | Controlled=6 | Galapagos | Sequential Dose | Lab3 | 0.2765256
Exp 10, Replica 2 | 10 | 2 | 300 | 12.9397 | 12.9397 | 10.42127 | 88.78597 | EC1612A | 175.9427 | 0.615 | Controlled=6 | Galapagos | Sequential Dose | Lab3 | 0.2671679
Exp 10, Replica 2 | 10 | 2 | 300 | 13.43719 | 13.43719 | 10.42127 | 88.78597 | EC1612A | 175.9427 | 0.615 | Controlled=6 | Galapagos | Sequential Dose | Lab3 | 0.2681808
Exp 10, Replica 2 | 10 | 2 | 300 | 13.93467 | 13.93467 | 10.42127 | 88.78597 | EC1612A | 175.9427 | 0.615 | Controlled=6 | Galapagos | Sequential Dose | Lab3 | 0.2616543
Exp 10, Replica 2 | 10 | 2 | 300 | 14.43216 | 14.43216 | 10.42127 | 88.78597 | EC1612A | 175.9427 | 0.615 | Controlled=6 | Galapagos | Sequential Dose | Lab3 | 0.2683901
Exp 10, Replica 2 | 10 | 2 | 300 | 14.92965 | 14.92965 | 10.42127 | 88.78597 | EC1612A | 175.9427 | 0.615 | Controlled=6 | Galapagos | Sequential Dose | Lab3 | 0.2707425
Exp 10, Replica 2 | 10 | 2 | 300 | 15.42714 | 15.42714 | 10.42127 | 88.78597 | EC1612A | 175.9427 | 0.615 | Controlled=6 | Galapagos | Sequential Dose | Lab3 | 0.2684701
Exp 10, Replica 2 | 10 | 2 | 300 | 15.92462 | 15.92462 | 10.42127 | 88.78597 | EC1612A | 175.9427 | 0.615 | Controlled=6 | Galapagos | Sequential Dose | Lab3 | 0.2553827
Exp 10, Replica 2 | 10 | 2 | 300 | 16.42211 | 16.42211 | 10.42127 | 88.78597 | EC1612A | 175.9427 | 0.615 | Controlled=6 | Galapagos | Sequential Dose | Lab3 | 0.2718616
Exp 10, Replica 2 | 10 | 2 | 300 | 16.9196 | 16.9196 | 10.42127 | 88.78597 | EC1612A | 175.9427 | 0.615 | Controlled=6 | Galapagos | Sequential Dose | Lab3 | 0.2684882
Exp 10, Replica 2 | 10 | 2 | 300 | 17.41709 | 17.41709 | 10.42127 | 88.78597 | EC1612A | 175.9427 | 0.615 | Controlled=6 | Galapagos | Sequential Dose | Lab3 | 0.26662
Exp 10, Replica 2 | 10 | 2 | 300 | 17.91457 | 17.91457 | 10.42127 | 88.78597 | EC1612A | 175.9427 | 0.615 | Controlled=6 | Galapagos | Sequential Dose | Lab3 | 0.2657741
Exp 10, Replica 2 | 10 | 2 | 300 | 18.41206 | 18.41206 | 10.42127 | 88.78597 | EC1612A | 175.9427 | 0.615 | Controlled=6 | Galapagos | Sequential Dose | Lab3 | 0.2587388
Exp 10, Replica 2 | 10 | 2 | 300 | 18.90955 | 18.90955 | 10.42127 | 88.78597 | EC1612A | 175.9427 | 0.615 | Controlled=6 | Galapagos | Sequential Dose | Lab3 | 0.2606225
Exp 10, Replica 2 | 10 | 2 | 300 | 19.40704 | 19.40704 | 10.42127 | 88.78597 | EC1612A | 175.9427 | 0.615 | Controlled=6 | Galapagos | Sequential Dose | Lab3 | 0.2643764
Exp 10, Replica 2 | 10 | 2 | 300 | 19.90452 | 19.90452 | 10.42127 | 88.78597 | EC1612A | 175.9427 | 0.615 | Controlled=6 | Galapagos | Sequential Dose | Lab3 | 0.2485648
Exp 10, Replica 2 | 10 | 2 | 300 | 20.40201 | 20.40201 | 10.42127 | 88.78597 | EC1612A | 175.9427 | 0.615 | Controlled=6 | Galapagos | Sequential Dose | Lab3 | 0.2576069
Exp 10, Replica 2 | 10 | 2 | 300 | 20.8995 | 20.8995 | 10.42127 | 88.78597 | EC1612A | 175.9427 | 0.615 | Controlled=6 | Galapagos | Sequential Dose | Lab3 | 0.2635817
Exp 10, Replica 2 | 10 | 2 | 300 | 21.39698 | 21.39698 | 10.42127 | 88.78597 | EC1612A | 175.9427 | 0.615 | Controlled=6 | Galapagos | Sequential Dose | Lab3 | 0.2521479
Exp 10, Replica 2 | 10 | 2 | 300 | 21.89447 | 21.89447 | 10.42127 | 88.78597 | EC1612A | 175.9427 | 0.615 | Controlled=6 | Galapagos | Sequential Dose | Lab3 | 0.2598598
Exp 10, Replica 2 | 10 | 2 | 300 | 22.39196 | 22.39196 | 10.42127 | 88.78597 | EC1612A | 175.9427 | 0.615 | Controlled=6 | Galapagos | Sequential Dose | Lab3 | 0.2679568
Exp 10, Replica 2 | 10 | 2 | 300 | 22.88945 | 22.88945 | 10.42127 | 88.78597 | EC1612A | 175.9427 | 0.615 | Controlled=6 | Galapagos | Sequential Dose | Lab3 | 0.2586049
Exp 10, Replica 2 | 10 | 2 | 300 | 23.38693 | 23.38693 | 10.42127 | 88.78597 | EC1612A | 175.9427 | 0.615 | Controlled=6 | Galapagos | Sequential Dose | Lab3 | 0.2577998
Exp 10, Replica 2 | 10 | 2 | 300 | 23.88442 | 23.88442 | 10.42127 | 88.78597 | EC1612A | 175.9427 | 0.615 | Controlled=6 | Galapagos | Sequential Dose | Lab3 | 0.2547576
Exp 10, Replica 2 | 10 | 2 | 300 | 24.38191 | 24.38191 | 10.42127 | 88.78597 | EC1612A | 175.9427 | 0.615 | Controlled=6 | Galapagos | Sequential Dose | Lab3 | 0.2501672
Exp 10, Replica 2 | 10 | 2 | 300 | 24.8794 | 24.8794 | 10.42127 | 88.78597 | EC1612A | 175.9427 | 0.615 | Controlled=6 | Galapagos | Sequential Dose | Lab3 | 0.2460359
Exp 10, Replica 2 | 10 | 2 | 300 | 25.37688 | 25.37688 | 10.42127 | 88.78597 | EC1612A | 175.9427 | 0.615 | Controlled=6 | Galapagos | Sequential Dose | Lab3 | 0.2462864
Exp 10, Replica 2 | 10 | 2 | 300 | 25.87437 | 25.87437 | 10.42127 | 88.78597 | EC1612A | 175.9427 | 0.615 | Controlled=6 | Galapagos | Sequential Dose | Lab3 | 0.2468421
Exp 10, Replica 2 | 10 | 2 | 300 | 26.37186 | 26.37186 | 10.42127 | 88.78597 | EC1612A | 175.9427 | 0.615 | Controlled=6 | Galapagos | Sequential Dose | Lab3 | 0.2410774
Exp 10, Replica 2 | 10 | 2 | 300 | 26.86935 | 26.86935 | 10.42127 | 88.78597 | EC1612A | 175.9427 | 0.615 | Controlled=6 | Galapagos | Sequential Dose | Lab3 | 0.2425975
Exp 10, Replica 2 | 10 | 2 | 300 | 27.36683 | 27.36683 | 10.42127 | 88.78597 | EC1612A | 175.9427 | 0.615 | Controlled=6 | Galapagos | Sequential Dose | Lab3 | 0.2473719
Exp 10, Replica 2 | 10 | 2 | 300 | 27.86432 | 27.86432 | 10.42127 | 88.78597 | EC1612A | 175.9427 | 0.615 | Controlled=6 | Galapagos | Sequential Dose | Lab3 | 0.2441445
Exp 10, Replica 2 | 10 | 2 | 300 | 28.36181 | 28.36181 | 10.42127 | 88.78597 | EC1612A | 175.9427 | 0.615 | Controlled=6 | Galapagos | Sequential Dose | Lab3 | 0.2496363
Exp 10, Replica 2 | 10 | 2 | 300 | 28.8593 | 28.8593 | 10.42127 | 88.78597 | EC1612A | 175.9427 | 0.615 | Controlled=6 | Galapagos | Sequential Dose | Lab3 | 0.2498834
Exp 10, Replica 2 | 10 | 2 | 300 | 29.35678 | 29.35678 | 10.42127 | 88.78597 | EC1612A | 175.9427 | 0.615 | Controlled=6 | Galapagos | Sequential Dose | Lab3 | 0.2417312
Exp 10, Replica 2 | 10 | 2 | 300 | 29.85427 | 29.85427 | 10.42127 | 88.78597 | EC1612A | 175.9427 | 0.615 | Controlled=6 | Galapagos | Sequential Dose | Lab3 | 0.2412004
Exp 10, Replica 2 | 10 | 2 | 300 | 30.35176 | 30.35176 | 10.42127 | 88.78597 | EC1612A | 175.9427 | 0.615 | Controlled=6 | Galapagos | Sequential Dose | Lab3 | 0.232479
Exp 10, Replica 2 | 10 | 2 | 300 | 30.84925 | 30.84925 | 10.42127 | 88.78597 | EC1612A | 175.9427 | 0.615 | Controlled=6 | Galapagos | Sequential Dose | Lab3 | 0.2467857
Exp 10, Replica 2 | 10 | 2 | 300 | 31.34673 | 31.34673 | 10.42127 | 88.78597 | EC1612A | 175.9427 | 0.615 | Controlled=6 | Galapagos | Sequential Dose | Lab3 | 0.2356562
Exp 10, Replica 2 | 10 | 2 | 300 | 31.84422 | 31.84422 | 10.42127 | 88.78597 | EC1612A | 175.9427 | 0.615 | Controlled=6 | Galapagos | Sequential Dose | Lab3 | 0.2387809
Exp 10, Replica 2 | 10 | 2 | 300 | 32.34171 | 32.34171 | 10.42127 | 88.78597 | EC1612A | 175.9427 | 0.615 | Controlled=6 | Galapagos | Sequential Dose | Lab3 | 0.2364127
Exp 10, Replica 2 | 10 | 2 | 300 | 32.8392 | 32.8392 | 10.42127 | 88.78597 | EC1612A | 175.9427 | 0.615 | Controlled=6 | Galapagos | Sequential Dose | Lab3 | 0.2402533
Exp 10, Replica 2 | 10 | 2 | 300 | 33.33668 | 33.33668 | 10.42127 | 88.78597 | EC1612A | 175.9427 | 0.615 | Controlled=6 | Galapagos | Sequential Dose | Lab3 | 0.2403385
Exp 10, Replica 2 | 10 | 2 | 300 | 33.83417 | 33.83417 | 10.42127 | 88.78597 | EC1612A | 175.9427 | 0.615 | Controlled=6 | Galapagos | Sequential Dose | Lab3 | 0.2301738
Exp 10, Replica 2 | 10 | 2 | 300 | 34.33166 | 34.33166 | 10.42127 | 88.78597 | EC1612A | 175.9427 | 0.615 | Controlled=6 | Galapagos | Sequential Dose | Lab3 | 0.2294032
Exp 10, Replica 2 | 10 | 2 | 300 | 34.82915 | 34.82915 | 10.42127 | 88.78597 | EC1612A | 175.9427 | 0.615 | Controlled=6 | Galapagos | Sequential Dose | Lab3 | 0.2320505
Exp 10, Replica 2 | 10 | 2 | 300 | 35.32663 | 35.32663 | 10.42127 | 88.78597 | EC1612A | 175.9427 | 0.615 | Controlled=6 | Galapagos | Sequential Dose | Lab3 | 0.2368154
Exp 10, Replica 2 | 10 | 2 | 300 | 35.82412 | 35.82412 | 10.42127 | 88.78597 | EC1612A | 175.9427 | 0.615 | Controlled=6 | Galapagos | Sequential Dose | Lab3 | 0.2273475
Exp 10, Replica 2 | 10 | 2 | 300 | 36.32161 | 36.32161 | 10.42127 | 88.78597 | EC1612A | 175.9427 | 0.615 | Controlled=6 | Galapagos | Sequential Dose | Lab3 | 0.2335084
Exp 10, Replica 2 | 10 | 2 | 300 | 36.8191 | 36.8191 | 10.42127 | 88.78597 | EC1612A | 175.9427 | 0.615 | Controlled=6 | Galapagos | Sequential Dose | Lab3 | 0.2309712
Exp 10, Replica 2 | 10 | 2 | 300 | 37.31658 | 37.31658 | 10.42127 | 88.78597 | EC1612A | 175.9427 | 0.615 | Controlled=6 | Galapagos | Sequential Dose | Lab3 | 0.2357684
Exp 10, Replica 2 | 10 | 2 | 300 | 37.81407 | 37.81407 | 10.42127 | 88.78597 | EC1612A | 175.9427 | 0.615 | Controlled=6 | Galapagos | Sequential Dose | Lab3 | 0.229841
Exp 10, Replica 2 | 10 | 2 | 300 | 38.31156 | 38.31156 | 10.42127 | 88.78597 | EC1612A | 175.9427 | 0.615 | Controlled=6 | Galapagos | Sequential Dose | Lab3 | 0.2349517
Exp 10, Replica 2 | 10 | 2 | 300 | 38.80905 | 38.80905 | 10.42127 | 88.78597 | EC1612A | 175.9427 | 0.615 | Controlled=6 | Galapagos | Sequential Dose | Lab3 | 0.2303313
Exp 10, Replica 2 | 10 | 2 | 300 | 39.30653 | 39.30653 | 10.42127 | 88.78597 | EC1612A | 175.9427 | 0.615 | Controlled=6 | Galapagos | Sequential Dose | Lab3 | 0.2298165
Exp 10, Replica 2 | 10 | 2 | 300 | 39.80402 | 39.80402 | 10.42127 | 88.78597 | EC1612A | 175.9427 | 0.615 | Controlled=6 | Galapagos | Sequential Dose | Lab3 | 0.2273416
Exp 10, Replica 2 | 10 | 2 | 300 | 40.30151 | 40.30151 | 10.42127 | 88.78597 | EC1612A | 175.9427 | 0.615 | Controlled=6 | Galapagos | Sequential Dose | Lab3 | 0.2292368
Exp 10, Replica 2 | 10 | 2 | 300 | 40.79899 | 40.79899 | 10.42127 | 88.78597 | EC1612A | 175.9427 | 0.615 | Controlled=6 | Galapagos | Sequential Dose | Lab3 | 0.2329508
Exp 10, Replica 2 | 10 | 2 | 300 | 41.29648 | 41.29648 | 10.42127 | 88.78597 | EC1612A | 175.9427 | 0.615 | Controlled=6 | Galapagos | Sequential Dose | Lab3 | 0.2326504
Exp 10, Replica 2 | 10 | 2 | 300 | 41.79397 | 41.79397 | 10.42127 | 88.78597 | EC1612A | 175.9427 | 0.615 | Controlled=6 | Galapagos | Sequential Dose | Lab3 | 0.227893
Exp 10, Replica 2 | 10 | 2 | 300 | 42.29146 | 42.29146 | 10.42127 | 88.78597 | EC1612A | 175.9427 | 0.615 | Controlled=6 | Galapagos | Sequential Dose | Lab3 | 0.2243949
Exp 10, Replica 2 | 10 | 2 | 300 | 42.78894 | 42.78894 | 10.42127 | 88.78597 | EC1612A | 175.9427 | 0.615 | Controlled=6 | Galapagos | Sequential Dose | Lab3 | 0.224512
Exp 10, Replica 2 | 10 | 2 | 300 | 43.28643 | 43.28643 | 10.42127 | 88.78597 | EC1612A | 175.9427 | 0.615 | Controlled=6 | Galapagos | Sequential Dose | Lab3 | 0.2273415
Exp 10, Replica 2 | 10 | 2 | 300 | 43.78392 | 43.78392 | 10.42127 | 88.78597 | EC1612A | 175.9427 | 0.615 | Controlled=6 | Galapagos | Sequential Dose | Lab3 | 0.2175977
Exp 10, Replica 2 | 10 | 2 | 300 | 44.28141 | 44.28141 | 10.42127 | 88.78597 | EC1612A | 175.9427 | 0.615 | Controlled=6 | Galapagos | Sequential Dose | Lab3 | 0.2194325
Exp 10, Replica 2 | 10 | 2 | 300 | 44.77889 | 44.77889 | 10.42127 | 88.78597 | EC1612A | 175.9427 | 0.615 | Controlled=6 | Galapagos | Sequential Dose | Lab3 | 0.2187736
Exp 10, Replica 2 | 10 | 2 | 300 | 45.27638 | 45.27638 | 10.42127 | 88.78597 | EC1612A | 175.9427 | 0.615 | Controlled=6 | Galapagos | Sequential Dose | Lab3 | 0.2255988
Exp 10, Replica 2 | 10 | 2 | 300 | 45.77387 | 45.77387 | 10.42127 | 88.78597 | EC1612A | 175.9427 | 0.615 | Controlled=6 | Galapagos | Sequential Dose | Lab3 | 0.219075
Exp 10, Replica 2 | 10 | 2 | 300 | 46.27136 | 46.27136 | 10.42127 | 88.78597 | EC1612A | 175.9427 | 0.615 | Controlled=6 | Galapagos | Sequential Dose | Lab3 | 0.2180759
Exp 10, Replica 2 | 10 | 2 | 300 | 46.76884 | 46.76884 | 10.42127 | 88.78597 | EC1612A | 175.9427 | 0.615 | Controlled=6 | Galapagos | Sequential Dose | Lab3 | 0.219357
Exp 10, Replica 2 | 10 | 2 | 300 | 47.26633 | 47.26633 | 10.42127 | 88.78597 | EC1612A | 175.9427 | 0.615 | Controlled=6 | Galapagos | Sequential Dose | Lab3 | 0.2132224
Exp 10, Replica 2 | 10 | 2 | 300 | 47.76382 | 47.76382 | 10.42127 | 88.78597 | EC1612A | 175.9427 | 0.615 | Controlled=6 | Galapagos | Sequential Dose | Lab3 | 0.2177336
Exp 10, Replica 2 | 10 | 2 | 300 | 48.26131 | 48.26131 | 10.42127 | 88.78597 | EC1612A | 175.9427 | 0.615 | Controlled=6 | Galapagos | Sequential Dose | Lab3 | 0.2189844
Exp 10, Replica 2 | 10 | 2 | 300 | 48.75879 | 48.75879 | 10.42127 | 88.78597 | EC1612A | 175.9427 | 0.615 | Controlled=6 | Galapagos | Sequential Dose | Lab3 | 0.2185184
Exp 10, Replica 2 | 10 | 2 | 300 | 49.25628 | 49.25628 | 10.42127 | 88.78597 | EC1612A | 175.9427 | 0.615 | Controlled=6 | Galapagos | Sequential Dose | Lab3 | 0.2117494
Exp 10, Replica 2 | 10 | 2 | 300 | 49.75377 | 49.75377 | 10.42127 | 88.78597 | EC1612A | 175.9427 | 0.615 | Controlled=6 | Galapagos | Sequential Dose | Lab3 | 0.2130105
Exp 10, Replica 2 | 10 | 2 | 300 | 50.25126 | 50.25126 | 10.42127 | 88.78597 | EC1612A | 175.9427 | 0.615 | Controlled=6 | Galapagos | Sequential Dose | Lab3 | 0.2054195
Exp 10, Replica 2 | 10 | 2 | 300 | 50.74874 | 50.74874 | 10.42127 | 88.78597 | EC1612A | 175.9427 | 0.615 | Controlled=6 | Galapagos | Sequential Dose | Lab3 | 0.2126875
Exp 10, Replica 2 | 10 | 2 | 300 | 51.24623 | 51.24623 | 10.42127 | 88.78597 | EC1612A | 175.9427 | 0.615 | Controlled=6 | Galapagos | Sequential Dose | Lab3 | 0.2112142
Exp 10, Replica 2 | 10 | 2 | 300 | 51.74372 | 51.74372 | 10.42127 | 88.78597 | EC1612A | 175.9427 | 0.615 | Controlled=6 | Galapagos | Sequential Dose | Lab3 | 0.2165263
Exp 10, Replica 2 | 10 | 2 | 300 | 52.24121 | 52.24121 | 10.42127 | 88.78597 | EC1612A | 175.9427 | 0.615 | Controlled=6 | Galapagos | Sequential Dose | Lab3 | 0.2190717
Exp 10, Replica 2 | 10 | 2 | 300 | 52.73869 | 52.73869 | 10.42127 | 88.78597 | EC1612A | 175.9427 | 0.615 | Controlled=6 | Galapagos | Sequential Dose | Lab3 | 0.2058427
Exp 10, Replica 2 | 10 | 2 | 300 | 53.23618 | 53.23618 | 10.42127 | 88.78597 | EC1612A | 175.9427 | 0.615 | Controlled=6 | Galapagos | Sequential Dose | Lab3 | 0.2063765
Exp 10, Replica 2 | 10 | 2 | 300 | 53.73367 | 53.73367 | 10.42127 | 88.78597 | EC1612A | 175.9427 | 0.615 | Controlled=6 | Galapagos | Sequential Dose | Lab3 | 0.205889
Exp 10, Replica 2 | 10 | 2 | 300 | 54.23116 | 54.23116 | 10.42127 | 88.78597 | EC1612A | 175.9427 | 0.615 | Controlled=6 | Galapagos | Sequential Dose | Lab3 | 0.2062852
Exp 10, Replica 2 | 10 | 2 | 300 | 54.72864 | 54.72864 | 10.42127 | 88.78597 | EC1612A | 175.9427 | 0.615 | Controlled=6 | Galapagos | Sequential Dose | Lab3 | 0.2085692
Exp 10, Replica 2 | 10 | 2 | 300 | 55.22613 | 55.22613 | 10.42127 | 88.78597 | EC1612A | 175.9427 | 0.615 | Controlled=6 | Galapagos | Sequential Dose | Lab3 | 0.2030531
Exp 10, Replica 2 | 10 | 2 | 300 | 55.72362 | 55.72362 | 10.42127 | 88.78597 | EC1612A | 175.9427 | 0.615 | Controlled=6 | Galapagos | Sequential Dose | Lab3 | 0.2021335
Exp 10, Replica 2 | 10 | 2 | 300 | 56.22111 | 56.22111 | 10.42127 | 88.78597 | EC1612A | 175.9427 | 0.615 | Controlled=6 | Galapagos | Sequential Dose | Lab3 | 0.2081693
Exp 10, Replica 2 | 10 | 2 | 300 | 56.71859 | 56.71859 | 10.42127 | 88.78597 | EC1612A | 175.9427 | 0.615 | Controlled=6 | Galapagos | Sequential Dose | Lab3 | 0.1969796
Exp 10, Replica 2 | 10 | 2 | 300 | 57.21608 | 57.21608 | 10.42127 | 88.78597 | EC1612A | 175.9427 | 0.615 | Controlled=6 | Galapagos | Sequential Dose | Lab3 | 0.2044143
Exp 10, Replica 2 | 10 | 2 | 300 | 57.71357 | 57.71357 | 10.42127 | 88.78597 | EC1612A | 175.9427 | 0.615 | Controlled=6 | Galapagos | Sequential Dose | Lab3 | 0.2015591
Exp 10, Replica 2 | 10 | 2 | 300 | 58.21106 | 58.21106 | 10.42127 | 88.78597 | EC1612A | 175.9427 | 0.615 | Controlled=6 | Galapagos | Sequential Dose | Lab3 | 0.201399
Exp 10, Replica 2 | 10 | 2 | 300 | 58.70854 | 58.70854 | 10.42127 | 88.78597 | EC1612A | 175.9427 | 0.615 | Controlled=6 | Galapagos | Sequential Dose | Lab3 | 0.1989065
Exp 10, Replica 2 | 10 | 2 | 300 | 59.20603 | 59.20603 | 10.42127 | 88.78597 | EC1612A | 175.9427 | 0.615 | Controlled=6 | Galapagos | Sequential Dose | Lab3 | 0.2022207
Exp 10, Replica 2 | 10 | 2 | 300 | 59.70352 | 59.70352 | 10.42127 | 88.78597 | EC1612A | 175.9427 | 0.615 | Controlled=6 | Galapagos | Sequential Dose | Lab3 | 0.1978409
Exp 10, Replica 2 | 10 | 2 | 300 | 60.20101 | 60.20101 | 10.42127 | 88.78597 | EC1612A | 175.9427 | 0.615 | Controlled=6 | Galapagos | Sequential Dose | Lab3 | 0.1980222
Exp 10, Replica 2 | 10 | 2 | 300 | 60.69849 | 60.69849 | 10.42127 | 88.78597 | EC1612A | 175.9427 | 0.615 | Controlled=6 | Galapagos | Sequential Dose | Lab3 | 0.2018897
Exp 10, Replica 2 | 10 | 2 | 300 | 61.19598 | 61.19598 | 10.42127 | 88.78597 | EC1612A | 175.9427 | 0.615 | Controlled=6 | Galapagos | Sequential Dose | Lab3 | 0.1983633
Exp 10, Replica 2 | 10 | 2 | 300 | 61.69347 | 61.69347 | 10.42127 | 88.78597 | EC1612A | 175.9427 | 0.615 | Controlled=6 | Galapagos | Sequential Dose | Lab3 | 0.1960017
Exp 10, Replica 2 | 10 | 2 | 300 | 62.19095 | 62.19095 | 10.42127 | 88.78597 | EC1612A | 175.9427 | 0.615 | Controlled=6 | Galapagos | Sequential Dose | Lab3 | 0.1934471
Exp 10, Replica 2 | 10 | 2 | 300 | 62.68844 | 62.68844 | 10.42127 | 88.78597 | EC1612A | 175.9427 | 0.615 | Controlled=6 | Galapagos | Sequential Dose | Lab3 | 0.1989517
Exp 10, Replica 2 | 10 | 2 | 300 | 63.18593 | 63.18593 | 10.42127 | 88.78597 | EC1612A | 175.9427 | 0.615 | Controlled=6 | Galapagos | Sequential Dose | Lab3 | 0.198947
Exp 10, Replica 2 | 10 | 2 | 300 | 63.68342 | 63.68342 | 10.42127 | 88.78597 | EC1612A | 175.9427 | 0.615 | Controlled=6 | Galapagos | Sequential Dose | Lab3 | 0.1959913
Exp 10, Replica 2 | 10 | 2 | 300 | 64.1809 | 64.1809 | 10.42127 | 88.78597 | EC1612A | 175.9427 | 0.615 | Controlled=6 | Galapagos | Sequential Dose | Lab3 | 0.1879281
Exp 10, Replica 2 | 10 | 2 | 300 | 64.67839 | 64.67839 | 10.42127 | 88.78597 | EC1612A | 175.9427 | 0.615 | Controlled=6 | Galapagos | Sequential Dose | Lab3 | 0.1967378
Exp 10, Replica 2 | 10 | 2 | 300 | 65.17588 | 65.17588 | 10.42127 | 88.78597 | EC1612A | 175.9427 | 0.615 | Controlled=6 | Galapagos | Sequential Dose | Lab3 | 0.1878304
Exp 10, Replica 2 | 10 | 2 | 300 | 65.67337 | 65.67337 | 10.42127 | 88.78597 | EC1612A | 175.9427 | 0.615 | Controlled=6 | Galapagos | Sequential Dose | Lab3 | 0.1938978
Exp 10, Replica 2 | 10 | 2 | 300 | 66.17085 | 66.17085 | 10.42127 | 88.78597 | EC1612A | 175.9427 | 0.615 | Controlled=6 | Galapagos | Sequential Dose | Lab3 | 0.186966
Exp 10, Replica 2 | 10 | 2 | 300 | 66.66834 | 66.66834 | 10.42127 | 88.78597 | EC1612A | 175.9427 | 0.615 | Controlled=6 | Galapagos | Sequential Dose | Lab3 | 0.19352
Exp 10, Replica 2 | 10 | 2 | 300 | 67.16583 | 67.16583 | 10.42127 | 88.78597 | EC1612A | 175.9427 | 0.615 | Controlled=6 | Galapagos | Sequential Dose | Lab3 | 0.1945519
Exp 10, Replica 2 | 10 | 2 | 300 | 67.66332 | 67.66332 | 10.42127 | 88.78597 | EC1612A | 175.9427 | 0.615 | Controlled=6 | Galapagos | Sequential Dose | Lab3 | 0.1919677
Exp 10, Replica 2 | 10 | 2 | 300 | 68.1608 | 68.1608 | 10.42127 | 88.78597 | EC1612A | 175.9427 | 0.615 | Controlled=6 | Galapagos | Sequential Dose | Lab3 | 0.1880639
Exp 10, Replica 2 | 10 | 2 | 300 | 68.65829 | 68.65829 | 10.42127 | 88.78597 | EC1612A | 175.9427 | 0.615 | Controlled=6 | Galapagos | Sequential Dose | Lab3 | 0.1819328
Exp 10, Replica 2 | 10 | 2 | 300 | 69.15578 | 69.15578 | 10.42127 | 88.78597 | EC1612A | 175.9427 | 0.615 | Controlled=6 | Galapagos | Sequential Dose | Lab3 | 0.1886918
Exp 10, Replica 2 | 10 | 2 | 300 | 69.65327 | 69.65327 | 10.42127 | 88.78597 | EC1612A | 175.9427 | 0.615 | Controlled=6 | Galapagos | Sequential Dose | Lab3 | 0.1823021
Exp 10, Replica 2 | 10 | 2 | 300 | 70.15075 | 70.15075 | 10.42127 | 88.78597 | EC1612A | 175.9427 | 0.615 | Controlled=6 | Galapagos | Sequential Dose | Lab3 | 0.1770879
Exp 10, Replica 2 | 10 | 2 | 300 | 70.64824 | 70.64824 | 10.42127 | 88.78597 | EC1612A | 175.9427 | 0.615 | Controlled=6 | Galapagos | Sequential Dose | Lab3 | 0.1830555
Exp 10, Replica 2 | 10 | 2 | 300 | 71.14573 | 71.14573 | 10.42127 | 88.78597 | EC1612A | 175.9427 | 0.615 | Controlled=6 | Galapagos | Sequential Dose | Lab3 | 0.1850796
Exp 10, Replica 2 | 10 | 2 | 300 | 71.64322 | 71.64322 | 10.42127 | 88.78597 | EC1612A | 175.9427 | 0.615 | Controlled=6 | Galapagos | Sequential Dose | Lab3 | 0.1873244
Exp 10, Replica 2 | 10 | 2 | 300 | 72.1407 | 72.1407 | 10.42127 | 88.78597 | EC1612A | 175.9427 | 0.615 | Controlled=6 | Galapagos | Sequential Dose | Lab3 | 0.1744016
Exp 10, Replica 2 | 10 | 2 | 300 | 72.63819 | 72.63819 | 10.42127 | 88.78597 | EC1612A | 175.9427 | 0.615 | Controlled=6 | Galapagos | Sequential Dose | Lab3 | 0.1810006
Exp 10, Replica 2 | 10 | 2 | 300 | 73.13568 | 73.13568 | 10.42127 | 88.78597 | EC1612A | 175.9427 | 0.615 | Controlled=6 | Galapagos | Sequential Dose | Lab3 | 0.18433
Exp 10, Replica 2 | 10 | 2 | 300 | 73.63317 | 73.63317 | 10.42127 | 88.78597 | EC1612A | 175.9427 | 0.615 | Controlled=6 | Galapagos | Sequential Dose | Lab3 | 0.1821476
Exp 10, Replica 2 | 10 | 2 | 300 | 74.13065 | 74.13065 | 10.42127 | 88.78597 | EC1612A | 175.9427 | 0.615 | Controlled=6 | Galapagos | Sequential Dose | Lab3 | 0.1854228
Exp 10, Replica 2 | 10 | 2 | 300 | 74.62814 | 74.62814 | 10.42127 | 88.78597 | EC1612A | 175.9427 | 0.615 | Controlled=6 | Galapagos | Sequential Dose | Lab3 | 0.1758999
Exp 10, Replica 2 | 10 | 2 | 300 | 75.12563 | 75.12563 | 10.42127 | 88.78597 | EC1612A | 175.9427 | 0.615 | Controlled=6 | Galapagos | Sequential Dose | Lab3 | 0.1781957
Exp 10, Replica 2 | 10 | 2 | 300 | 75.62312 | 75.62312 | 10.42127 | 88.78597 | EC1612A | 175.9427 | 0.615 | Controlled=6 | Galapagos | Sequential Dose | Lab3 | 0.1843282
Exp 10, Replica 2 | 10 | 2 | 300 | 76.1206 | 76.1206 | 10.42127 | 88.78597 | EC1612A | 175.9427 | 0.615 | Controlled=6 | Galapagos | Sequential Dose | Lab3 | 0.1838541
Exp 10, Replica 2 | 10 | 2 | 300 | 76.61809 | 76.61809 | 10.42127 | 88.78597 | EC1612A | 175.9427 | 0.615 | Controlled=6 | Galapagos | Sequential Dose | Lab3 | 0.1811553
Exp 10, Replica 2 | 10 | 2 | 300 | 77.11558 | 77.11558 | 10.42127 | 88.78597 | EC1612A | 175.9427 | 0.615 | Controlled=6 | Galapagos | Sequential Dose | Lab3 | 0.1748227
Exp 10, Replica 2 | 10 | 2 | 300 | 77.61307 | 77.61307 | 10.42127 | 88.78597 | EC1612A | 175.9427 | 0.615 | Controlled=6 | Galapagos | Sequential Dose | Lab3 | 0.1723069
Exp 10, Replica 2 | 10 | 2 | 300 | 78.11055 | 78.11055 | 10.42127 | 88.78597 | EC1612A | 175.9427 | 0.615 | Controlled=6 | Galapagos | Sequential Dose | Lab3 | 0.1774487
Exp 10, Replica 2 | 10 | 2 | 300 | 78.60804 | 78.60804 | 10.42127 | 88.78597 | EC1612A | 175.9427 | 0.615 | Controlled=6 | Galapagos | Sequential Dose | Lab3 | 0.1777156
Exp 10, Replica 2 | 10 | 2 | 300 | 79.10553 | 79.10553 | 10.42127 | 88.78597 | EC1612A | 175.9427 | 0.615 | Controlled=6 | Galapagos | Sequential Dose | Lab3 | 0.1784851
Exp 10, Replica 2 | 10 | 2 | 300 | 79.60302 | 79.60302 | 10.42127 | 88.78597 | EC1612A | 175.9427 | 0.615 | Controlled=6 | Galapagos | Sequential Dose | Lab3 | 0.1751209
Exp 10, Replica 2 | 10 | 2 | 300 | 80.1005 | 80.1005 | 10.42127 | 88.78597 | EC1612A | 175.9427 | 0.615 | Controlled=6 | Galapagos | Sequential Dose | Lab3 | 0.1765998
Exp 10, Replica 2 | 10 | 2 | 300 | 80.59799 | 80.59799 | 10.42127 | 88.78597 | EC1612A | 175.9427 | 0.615 | Controlled=6 | Galapagos | Sequential Dose | Lab3 | 0.1775085
Exp 10, Replica 2 | 10 | 2 | 300 | 81.09548 | 81.09548 | 10.42127 | 88.78597 | EC1612A | 175.9427 | 0.615 | Controlled=6 | Galapagos | Sequential Dose | Lab3 | 0.1687029
Exp 10, Replica 2 | 10 | 2 | 300 | 81.59296 | 81.59296 | 10.42127 | 88.78597 | EC1612A | 175.9427 | 0.615 | Controlled=6 | Galapagos | Sequential Dose | Lab3 | 0.1737504
Exp 10, Replica 2 | 10 | 2 | 300 | 82.09045 | 82.09045 | 10.42127 | 88.78597 | EC1612A | 175.9427 | 0.615 | Controlled=6 | Galapagos | Sequential Dose | Lab3 | 0.1725283
Exp 10, Replica 2 | 10 | 2 | 300 | 82.58794 | 82.58794 | 10.42127 | 88.78597 | EC1612A | 175.9427 | 0.615 | Controlled=6 | Galapagos | Sequential Dose | Lab3 | 0.1659953
Exp 10, Replica 2 | 10 | 2 | 300 | 83.08543 | 83.08543 | 10.42127 | 88.78597 | EC1612A | 175.9427 | 0.615 | Controlled=6 | Galapagos | Sequential Dose | Lab3 | 0.1693438
Exp 10, Replica 2 | 10 | 2 | 300 | 83.58291 | 83.58291 | 10.42127 | 88.78597 | EC1612A | 175.9427 | 0.615 | Controlled=6 | Galapagos | Sequential Dose | Lab3 | 0.1685266
Exp 10, Replica 2 | 10 | 2 | 300 | 84.0804 | 84.0804 | 10.42127 | 88.78597 | EC1612A | 175.9427 | 0.615 | Controlled=6 | Galapagos | Sequential Dose | Lab3 | 0.1690273
Exp 10, Replica 2 | 10 | 2 | 300 | 84.57789 | 84.57789 | 10.42127 | 88.78597 | EC1612A | 175.9427 | 0.615 | Controlled=6 | Galapagos | Sequential Dose | Lab3 | 0.1681415
Exp 10, Replica 2 | 10 | 2 | 300 | 85.07538 | 85.07538 | 10.42127 | 88.78597 | EC1612A | 175.9427 | 0.615 | Controlled=6 | Galapagos | Sequential Dose | Lab3 | 0.1644245
Exp 10, Replica 2 | 10 | 2 | 300 | 85.57286 | 85.57286 | 10.42127 | 88.78597 | EC1612A | 175.9427 | 0.615 | Controlled=6 | Galapagos | Sequential Dose | Lab3 | 0.1618706
Exp 10, Replica 2 | 10 | 2 | 300 | 86.07035 | 86.07035 | 10.42127 | 88.78597 | EC1612A | 175.9427 | 0.615 | Controlled=6 | Galapagos | Sequential Dose | Lab3 | 0.1709256
Exp 10, Replica 2 | 10 | 2 | 300 | 86.56784 | 86.56784 | 10.42127 | 88.78597 | EC1612A | 175.9427 | 0.615 | Controlled=6 | Galapagos | Sequential Dose | Lab3 | 0.1649962
Exp 10, Replica 2 | 10 | 2 | 300 | 87.06533 | 87.06533 | 10.42127 | 88.78597 | EC1612A | 175.9427 | 0.615 | Controlled=6 | Galapagos | Sequential Dose | Lab3 | 0.1649963
Exp 10, Replica 2 | 10 | 2 | 300 | 87.56281 | 87.56281 | 10.42127 | 88.78597 | EC1612A | 175.9427 | 0.615 | Controlled=6 | Galapagos | Sequential Dose | Lab3 | 0.1619361
Exp 10, Replica 2 | 10 | 2 | 300 | 88.0603 | 88.0603 | 10.42127 | 88.78597 | EC1612A | 175.9427 | 0.615 | Controlled=6 | Galapagos | Sequential Dose | Lab3 | 0.1670406
Exp 10, Replica 2 | 10 | 2 | 300 | 88.55779 | 88.55779 | 10.42127 | 88.78597 | EC1612A | 175.9427 | 0.615 | Controlled=6 | Galapagos | Sequential Dose | Lab3 | 0.1675354
Exp 10, Replica 2 | 10 | 2 | 300 | 89.05528 | 89.05528 | 10.42127 | 88.78597 | EC1612A | 175.9427 | 0.615 | Controlled=6 | Galapagos | Sequential Dose | Lab3 | 0.1669708
Exp 10, Replica 2 | 10 | 2 | 300 | 89.55276 | 89.55276 | 10.42127 | 88.78597 | EC1612A | 175.9427 | 0.615 | Controlled=6 | Galapagos | Sequential Dose | Lab3 | 0.1599154
Exp 10, Replica 2 | 10 | 2 | 300 | 90.05025 | 90.05025 | 10.42127 | 88.78597 | EC1612A | 175.9427 | 0.615 | Controlled=6 | Galapagos | Sequential Dose | Lab3 | 0.1655482
Exp 10, Replica 2 | 10 | 2 | 300 | 90.54774 | 90.54774 | 10.42127 | 88.78597 | EC1612A | 175.9427 | 0.615 | Controlled=6 | Galapagos | Sequential Dose | Lab3 | 0.157637
Exp 10, Replica 2 | 10 | 2 | 300 | 91.04523 | 91.04523 | 10.42127 | 88.78597 | EC1612A | 175.9427 | 0.615 | Controlled=6 | Galapagos | Sequential Dose | Lab3 | 0.1661877
Exp 10, Replica 2 | 10 | 2 | 300 | 91.54271 | 91.54271 | 10.42127 | 88.78597 | EC1612A | 175.9427 | 0.615 | Controlled=6 | Galapagos | Sequential Dose | Lab3 | 0.1617208
Exp 10, Replica 2 | 10 | 2 | 300 | 92.0402 | 92.0402 | 10.42127 | 88.78597 | EC1612A | 175.9427 | 0.615 | Controlled=6 | Galapagos | Sequential Dose | Lab3 | 0.1640341
Exp 10, Replica 2 | 10 | 2 | 300 | 92.53769 | 92.53769 | 10.42127 | 88.78597 | EC1612A | 175.9427 | 0.615 | Controlled=6 | Galapagos | Sequential Dose | Lab3 | 0.1639588
Exp 10, Replica 2 | 10 | 2 | 300 | 93.03518 | 93.03518 | 10.42127 | 88.78597 | EC1612A | 175.9427 | 0.615 | Controlled=6 | Galapagos | Sequential Dose | Lab3 | 0.1632431
Exp 10, Replica 2 | 10 | 2 | 300 | 93.53266 | 93.53266 | 10.42127 | 88.78597 | EC1612A | 175.9427 | 0.615 | Controlled=6 | Galapagos | Sequential Dose | Lab3 | 0.159513
Exp 10, Replica 2 | 10 | 2 | 300 | 94.03015 | 94.03015 | 10.42127 | 88.78597 | EC1612A | 175.9427 | 0.615 | Controlled=6 | Galapagos | Sequential Dose | Lab3 | 0.1643886
Exp 10, Replica 2 | 10 | 2 | 300 | 94.52764 | 94.52764 | 10.42127 | 88.78597 | EC1612A | 175.9427 | 0.615 | Controlled=6 | Galapagos | Sequential Dose | Lab3 | 0.1582359
Exp 10, Replica 2 | 10 | 2 | 300 | 95.02513 | 95.02513 | 10.42127 | 88.78597 | EC1612A | 175.9427 | 0.615 | Controlled=6 | Galapagos | Sequential Dose | Lab3 | 0.1676718
Exp 10, Replica 2 | 10 | 2 | 300 | 95.52261 | 95.52261 | 10.42127 | 88.78597 | EC1612A | 175.9427 | 0.615 | Controlled=6 | Galapagos | Sequential Dose | Lab3 | 0.1625729
Exp 10, Replica 2 | 10 | 2 | 300 | 96.0201 | 96.0201 | 10.42127 | 88.78597 | EC1612A | 175.9427 | 0.615 | Controlled=6 | Galapagos | Sequential Dose | Lab3 | 0.1592409
Exp 10, Replica 2 | 10 | 2 | 300 | 96.51759 | 96.51759 | 10.42127 | 88.78597 | EC1612A | 175.9427 | 0.615 | Controlled=6 | Galapagos | Sequential Dose | Lab3 | 0.158955
Exp 10, Replica 2 | 10 | 2 | 300 | 97.01508 | 97.01508 | 10.42127 | 88.78597 | EC1612A | 175.9427 | 0.615 | Controlled=6 | Galapagos | Sequential Dose | Lab3 | 0.1569387
Exp 10, Replica 2 | 10 | 2 | 300 | 97.51256 | 97.51256 | 10.42127 | 88.78597 | EC1612A | 175.9427 | 0.615 | Controlled=6 | Galapagos | Sequential Dose | Lab3 | 0.1598085
Exp 10, Replica 2 | 10 | 2 | 300 | 98.01005 | 98.01005 | 10.42127 | 88.78597 | EC1612A | 175.9427 | 0.615 | Controlled=6 | Galapagos | Sequential Dose | Lab3 | 0.1531542
Exp 10, Replica 2 | 10 | 2 | 300 | 98.50754 | 98.50754 | 10.42127 | 88.78597 | EC1612A | 175.9427 | 0.615 | Controlled=6 | Galapagos | Sequential Dose | Lab3 | 0.1489212
Exp 10, Replica 2 | 10 | 2 | 300 | 99.00503 | 99.00503 | 10.42127 | 88.78597 | EC1612A | 175.9427 | 0.615 | Controlled=6 | Galapagos | Sequential Dose | Lab3 | 0.1548648
Exp 10, Replica 2 | 10 | 2 | 300 | 99.50251 | 99.50251 | 10.42127 | 88.78597 | EC1612A | 175.9427 | 0.615 | Controlled=6 | Galapagos | Sequential Dose | Lab3 | 0.1516156
Exp 10, Replica 2 | 10 | 2 | 300 | 100 | 100 | 10.42127 | 88.78597 | EC1612A | 175.9427 | 0.615 | Controlled=6 | Galapagos | Sequential Dose | Lab3 | 0.1533691
Exp 10, Replica 3 | 10 | 3 | 500 | 1 | 1 | 5.428941 | 81.0257 | EC1612A | 248.9691 | 0.615 | Controlled=6 | Galapagos | Sequential Dose | Lab1 | 7.69317
Exp 10, Replica 3 | 10 | 3 | 500 | 1.497487 | 1.497487 | 5.428941 | 81.0257 | EC1612A | 248.9691 | 0.615 | Controlled=6 | Galapagos | Sequential Dose | Lab1 | 7.951868
Exp 10, Replica 3 | 10 | 3 | 500 | 1.994975 | 1.994975 | 5.428941 | 81.0257 | EC1612A | 248.9691 | 0.615 | Controlled=6 | Galapagos | Sequential Dose | Lab1 | 7.451493
Exp 10, Replica 3 | 10 | 3 | 500 | 2.492462 | 2.492462 | 5.428941 | 81.0257 | EC1612A | 248.9691 | 0.615 | Controlled=6 | Galapagos | Sequential Dose | Lab1 | 7.718489
Exp 10, Replica 3 | 10 | 3 | 500 | 2.98995 | 2.98995 | 5.428941 | 81.0257 | EC1612A | 248.9691 | 0.615 | Controlled=6 | Galapagos | Sequential Dose | Lab1 | 7.320345
Exp 10, Replica 3 | 10 | 3 | 500 | 3.487437 | 3.487437 | 5.428941 | 81.0257 | EC1612A | 248.9691 | 0.615 | Controlled=6 | Galapagos | Sequential Dose | Lab1 | 7.533336
Exp 10, Replica 3 | 10 | 3 | 500 | 3.984925 | 3.984925 | 5.428941 | 81.0257 | EC1612A | 248.9691 | 0.615 | Controlled=6 | Galapagos | Sequential Dose | Lab1 | 7.348544
Exp 10, Replica 3 | 10 | 3 | 500 | 4.482412 | 4.482412 | 5.428941 | 81.0257 | EC1612A | 248.9691 | 0.615 | Controlled=6 | Galapagos | Sequential Dose | Lab1 | 7.22566
Exp 10, Replica 3 | 10 | 3 | 500 | 4.979899 | 4.979899 | 5.428941 | 81.0257 | EC1612A | 248.9691 | 0.615 | Controlled=6 | Galapagos | Sequential Dose | Lab1 | 7.442051
Exp 10, Replica 3 | 10 | 3 | 500 | 5.477387 | 5.477387 | 5.428941 | 81.0257 | EC1612A | 248.9691 | 0.615 | Controlled=6 | Galapagos | Sequential Dose | Lab1 | 7.412381
Exp 10, Replica 3 | 10 | 3 | 500 | 5.974874 | 5.974874 | 5.428941 | 81.0257 | EC1612A | 248.9691 | 0.615 | Controlled=6 | Galapagos | Sequential Dose | Lab1 | 7.428097
Exp 10, Replica 3 | 10 | 3 | 500 | 6.472362 | 6.472362 | 5.428941 | 81.0257 | EC1612A | 248.9691 | 0.615 | Controlled=6 | Galapagos | Sequential Dose | Lab1 | 7.56302
Exp 10, Replica 3 | 10 | 3 | 500 | 6.969849 | 6.969849 | 5.428941 | 81.0257 | EC1612A | 248.9691 | 0.615 | Controlled=6 | Galapagos | Sequential Dose | Lab1 | 7.42225
Exp 10, Replica 3 | 10 | 3 | 500 | 7.467337 | 7.467337 | 5.428941 | 81.0257 | EC1612A | 248.9691 | 0.615 | Controlled=6 | Galapagos | Sequential Dose | Lab1 | 7.030854
Exp 10, Replica 3 | 10 | 3 | 500 | 7.964824 | 7.964824 | 5.428941 | 81.0257 | EC1612A | 248.9691 | 0.615 | Controlled=6 | Galapagos | Sequential Dose | Lab1 | 7.329434
Exp 10, Replica 3 | 10 | 3 | 500 | 8.462312 | 8.462312 | 5.428941 | 81.0257 | EC1612A | 248.9691 | 0.615 | Controlled=6 | Galapagos | Sequential Dose | Lab1 | 7.018333
Exp 10, Replica 3 | 10 | 3 | 500 | 8.959799 | 8.959799 | 5.428941 | 81.0257 | EC1612A | 248.9691 | 0.615 | Controlled=6 | Galapagos | Sequential Dose | Lab1 | 6.982268
Exp 10, Replica 3 | 10 | 3 | 500 | 9.457286 | 9.457286 | 5.428941 | 81.0257 | EC1612A | 248.9691 | 0.615 | Controlled=6 | Galapagos | Sequential Dose | Lab1 | 7.158211
Exp 10, Replica 3 | 10 | 3 | 500 | 9.954774 | 9.954774 | 5.428941 | 81.0257 | EC1612A | 248.9691 | 0.615 | Controlled=6 | Galapagos | Sequential Dose | Lab1 | 6.947834
Exp 10, Replica 3 | 10 | 3 | 500 | 10.45226 | 10.45226 | 5.428941 | 81.0257 | EC1612A | 248.9691 | 0.615 | Controlled=6 | Galapagos | Sequential Dose | Lab1 | 7.035122
Exp 10, Replica 3 | 10 | 3 | 500 | 10.94975 | 10.94975 | 5.428941 | 81.0257 | EC1612A | 248.9691 | 0.615 | Controlled=6 | Galapagos | Sequential Dose | Lab1 | 4.43376
Exp 10, Replica 3 | 10 | 3 | 500 | 11.44724 | 11.44724 | 5.428941 | 81.0257 | EC1612A | 248.9691 | 0.615 | Controlled=6 | Galapagos | Sequential Dose | Lab1 | 4.626228
Exp 10, Replica 3 | 10 | 3 | 500 | 11.94472 | 11.94472 | 5.428941 | 81.0257 | EC1612A | 248.9691 | 0.615 | Controlled=6 | Galapagos | Sequential Dose | Lab1 | 4.457721
Exp 10, Replica 3 | 10 | 3 | 500 | 12.44221 | 12.44221 | 5.428941 | 81.0257 | EC1612A | 248.9691 | 0.615 | Controlled=6 | Galapagos | Sequential Dose | Lab1 | 4.456437
Exp 10, Replica 3 | 10 | 3 | 500 | 12.9397 | 12.9397 | 5.428941 | 81.0257 | EC1612A | 248.9691 | 0.615 | Controlled=6 | Galapagos | Sequential Dose | Lab1 | 4.460689
Exp 10, Replica 3 | 10 | 3 | 500 | 13.43719 | 13.43719 | 5.428941 | 81.0257 | EC1612A | 248.9691 | 0.615 | Controlled=6 | Galapagos | Sequential Dose | Lab1 | 4.385041
Exp 10, Replica 3 | 10 | 3 | 500 | 13.93467 | 13.93467 | 5.428941 | 81.0257 | EC1612A | 248.9691 | 0.615 | Controlled=6 | Galapagos | Sequential Dose | Lab1 | 4.330316
Exp 10, Replica 3 | 10 | 3 | 500 | 14.43216 | 14.43216 | 5.428941 | 81.0257 | EC1612A | 248.9691 | 0.615 | Controlled=6 | Galapagos | Sequential Dose | Lab1 | 4.415464
Exp 10, Replica 3 | 10 | 3 | 500 | 14.92965 | 14.92965 | 5.428941 | 81.0257 | EC1612A | 248.9691 | 0.615 | Controlled=6 | Galapagos | Sequential Dose | Lab1 | 4.451861
Exp 10, Replica 3 | 10 | 3 | 500 | 15.42714 | 15.42714 | 5.428941 | 81.0257 | EC1612A | 248.9691 | 0.615 | Controlled=6 | Galapagos | Sequential Dose | Lab1 | 4.341003
Exp 10, Replica 3 | 10 | 3 | 500 | 15.92462 | 15.92462 | 5.428941 | 81.0257 | EC1612A | 248.9691 | 0.615 | Controlled=6 | Galapagos | Sequential Dose | Lab1 | 4.28001
Exp 10, Replica 3 | 10 | 3 | 500 | 16.42211 | 16.42211 | 5.428941 | 81.0257 | EC1612A | 248.9691 | 0.615 | Controlled=6 | Galapagos | Sequential Dose | Lab1 | 4.287531
Exp 10, Replica 3 | 10 | 3 | 500 | 16.9196 | 16.9196 | 5.428941 | 81.0257 | EC1612A | 248.9691 | 0.615 | Controlled=6 | Galapagos | Sequential Dose | Lab1 | 4.340622
Exp 10, Replica 3 | 10 | 3 | 500 | 17.41709 | 17.41709 | 5.428941 | 81.0257 | EC1612A | 248.9691 | 0.615 | Controlled=6 | Galapagos | Sequential Dose | Lab1 | 4.353787
Exp 10, Replica 3 | 10 | 3 | 500 | 17.91457 | 17.91457 | 5.428941 | 81.0257 | EC1612A | 248.9691 | 0.615 | Controlled=6 | Galapagos | Sequential Dose | Lab1 | 4.267893
Exp 10, Replica 3 | 10 | 3 | 500 | 18.41206 | 18.41206 | 5.428941 | 81.0257 | EC1612A | 248.9691 | 0.615 | Controlled=6 | Galapagos | Sequential Dose | Lab1 | 4.325879
Exp 10, Replica 3 | 10 | 3 | 500 | 18.90955 | 18.90955 | 5.428941 | 81.0257 | EC1612A | 248.9691 | 0.615 | Controlled=6 | Galapagos | Sequential Dose | Lab1 | 4.368457
Exp 10, Replica 3 | 10 | 3 | 500 | 19.40704 | 19.40704 | 5.428941 | 81.0257 | EC1612A | 248.9691 | 0.615 | Controlled=6 | Galapagos | Sequential Dose | Lab1 | 4.279663
Exp 10, Replica 3 | 10 | 3 | 500 | 19.90452 | 19.90452 | 5.428941 | 81.0257 | EC1612A | 248.9691 | 0.615 | Controlled=6 | Galapagos | Sequential Dose | Lab1 | 4.149574
Exp 10, Replica 3 | 10 | 3 | 500 | 20.40201 | 20.40201 | 5.428941 | 81.0257 | EC1612A | 248.9691 | 0.615 | Controlled=6 | Galapagos | Sequential Dose | Lab1 | 4.19923
Exp 10, Replica 3 | 10 | 3 | 500 | 20.8995 | 20.8995 | 5.428941 | 81.0257 | EC1612A | 248.9691 | 0.615 | Controlled=6 | Galapagos | Sequential Dose | Lab1 | 4.211246
Exp 10, Replica 3 | 10 | 3 | 500 | 21.39698 | 21.39698 | 5.428941 | 81.0257 | EC1612A | 248.9691 | 0.615 | Controlled=6 | Galapagos | Sequential Dose | Lab1 | 4.156124
Exp 10, Replica 3 | 10 | 3 | 500 | 21.89447 | 21.89447 | 5.428941 | 81.0257 | EC1612A | 248.9691 | 0.615 | Controlled=6 | Galapagos | Sequential Dose | Lab1 | 4.28457
Exp 10, Replica 3 | 10 | 3 | 500 | 22.39196 | 22.39196 | 5.428941 | 81.0257 | EC1612A | 248.9691 | 0.615 | Controlled=6 | Galapagos | Sequential Dose | Lab1 | 4.083818
Exp 10, Replica 3 | 10 | 3 | 500 | 22.88945 | 22.88945 | 5.428941 | 81.0257 | EC1612A | 248.9691 | 0.615 | Controlled=6 | Galapagos | Sequential Dose | Lab1 | 3.994713
Exp 10, Replica 3 | 10 | 3 | 500 | 23.38693 | 23.38693 | 5.428941 | 81.0257 | EC1612A | 248.9691 | 0.615 | Controlled=6 | Galapagos | Sequential Dose | Lab1 | 3.994777
Exp 10, Replica 3 | 10 | 3 | 500 | 23.88442 | 23.88442 | 5.428941 | 81.0257 | EC1612A | 248.9691 | 0.615 | Controlled=6 | Galapagos | Sequential Dose | Lab1 | 4.023856
Exp 10, Replica 3 | 10 | 3 | 500 | 24.38191 | 24.38191 | 5.428941 | 81.0257 | EC1612A | 248.9691 | 0.615 | Controlled=6 | Galapagos | Sequential Dose | Lab1 | 4.132226
Exp 10, Replica 3 | 10 | 3 | 500 | 24.8794 | 24.8794 | 5.428941 | 81.0257 | EC1612A | 248.9691 | 0.615 | Controlled=6 | Galapagos | Sequential Dose | Lab1 | 4.045213
Exp 10, Replica 3 | 10 | 3 | 500 | 25.37688 | 25.37688 | 5.428941 | 81.0257 | EC1612A | 248.9691 | 0.615 | Controlled=6 | Galapagos | Sequential Dose | Lab1 | 4.000398
Exp 10, Replica 3 | 10 | 3 | 500 | 25.87437 | 25.87437 | 5.428941 | 81.0257 | EC1612A | 248.9691 | 0.615 | Controlled=6 | Galapagos | Sequential Dose | Lab1 | 4.064242
Exp 10, Replica 3 | 10 | 3 | 500 | 26.37186 | 26.37186 | 5.428941 | 81.0257 | EC1612A | 248.9691 | 0.615 | Controlled=6 | Galapagos | Sequential Dose | Lab1 | 4.009475
Exp 10, Replica 3 | 10 | 3 | 500 | 26.86935 | 26.86935 | 5.428941 | 81.0257 | EC1612A | 248.9691 | 0.615 | Controlled=6 | Galapagos | Sequential Dose | Lab1 | 3.794511
Exp 10, Replica 3 | 10 | 3 | 500 | 27.36683 | 27.36683 | 5.428941 | 81.0257 | EC1612A | 248.9691 | 0.615 | Controlled=6 | Galapagos | Sequential Dose | Lab1 | 3.846992
Exp 10, Replica 3 | 10 | 3 | 500 | 27.86432 | 27.86432 | 5.428941 | 81.0257 | EC1612A | 248.9691 | 0.615 | Controlled=6 | Galapagos | Sequential Dose | Lab1 | 3.925023
Exp 10, Replica 3 | 10 | 3 | 500 | 28.36181 | 28.36181 | 5.428941 | 81.0257 | EC1612A | 248.9691 | 0.615 | Controlled=6 | Galapagos | Sequential Dose | Lab1 | 3.958159
Exp 10, Replica 3 | 10 | 3 | 500 | 28.8593 | 28.8593 | 5.428941 | 81.0257 | EC1612A | 248.9691 | 0.615 | Controlled=6 | Galapagos | Sequential Dose | Lab1 | 3.926711
Exp 10, Replica 3 | 10 | 3 | 500 | 29.35678 | 29.35678 | 5.428941 | 81.0257 | EC1612A | 248.9691 | 0.615 | Controlled=6 | Galapagos | Sequential Dose | Lab1 | 3.831736
Exp 10, Replica 3 | 10 | 3 | 500 | 29.85427 | 29.85427 | 5.428941 | 81.0257 | EC1612A | 248.9691 | 0.615 | Controlled=6 | Galapagos | Sequential Dose | Lab1 | 3.823243
Exp 10, Replica 3 | 10 | 3 | 500 | 30.35176 | 30.35176 | 5.428941 | 81.0257 | EC1612A | 248.9691 | 0.615 | Controlled=6 | Galapagos | Sequential Dose | Lab1 | 3.765938
Exp 10, Replica 3 | 10 | 3 | 500 | 30.84925 | 30.84925 | 5.428941 | 81.0257 | EC1612A | 248.9691 | 0.615 | Controlled=6 | Galapagos | Sequential Dose | Lab1 | 3.74859
Exp 10, Replica 3 | 10 | 3 | 500 | 31.34673 | 31.34673 | 5.428941 | 81.0257 | EC1612A | 248.9691 | 0.615 | Controlled=6 | Galapagos | Sequential Dose | Lab1 | 3.762159
Exp 10, Replica 3 | 10 | 3 | 500 | 31.84422 | 31.84422 | 5.428941 | 81.0257 | EC1612A | 248.9691 | 0.615 | Controlled=6 | Galapagos | Sequential Dose | Lab1 | 3.778857
Exp 10, Replica 3 | 10 | 3 | 500 | 32.34171 | 32.34171 | 5.428941 | 81.0257 | EC1612A | 248.9691 | 0.615 | Controlled=6 | Galapagos | Sequential Dose | Lab1 | 3.753577
Exp 10, Replica 3 | 10 | 3 | 500 | 32.8392 | 32.8392 | 5.428941 | 81.0257 | EC1612A | 248.9691 | 0.615 | Controlled=6 | Galapagos | Sequential Dose | Lab1 | 3.706721
Exp 10, Replica 3 | 10 | 3 | 500 | 33.33668 | 33.33668 | 5.428941 | 81.0257 | EC1612A | 248.9691 | 0.615 | Controlled=6 | Galapagos | Sequential Dose | Lab1 | 3.737718
Exp 10, Replica 3 | 10 | 3 | 500 | 33.83417 | 33.83417 | 5.428941 | 81.0257 | EC1612A | 248.9691 | 0.615 | Controlled=6 | Galapagos | Sequential Dose | Lab1 | 3.641019
Exp 10, Replica 3 | 10 | 3 | 500 | 34.33166 | 34.33166 | 5.428941 | 81.0257 | EC1612A | 248.9691 | 0.615 | Controlled=6 | Galapagos | Sequential Dose | Lab1 | 3.724402
Exp 10, Replica 3 | 10 | 3 | 500 | 34.82915 | 34.82915 | 5.428941 | 81.0257 | EC1612A | 248.9691 | 0.615 | Controlled=6 | Galapagos | Sequential Dose | Lab1 | 3.711164
Exp 10, Replica 3 | 10 | 3 | 500 | 35.32663 | 35.32663 | 5.428941 | 81.0257 | EC1612A | 248.9691 | 0.615 | Controlled=6 | Galapagos | Sequential Dose | Lab1 | 3.658743
Exp 10, Replica 3 | 10 | 3 | 500 | 35.82412 | 35.82412 | 5.428941 | 81.0257 | EC1612A | 248.9691 | 0.615 | Controlled=6 | Galapagos | Sequential Dose | Lab1 | 3.667499
Exp 10, Replica 3 | 10 | 3 | 500 | 36.32161 | 36.32161 | 5.428941 | 81.0257 | EC1612A | 248.9691 | 0.615 | Controlled=6 | Galapagos | Sequential Dose | Lab1 | 3.697837
Exp 10, Replica 3 | 10 | 3 | 500 | 36.8191 | 36.8191 | 5.428941 | 81.0257 | EC1612A | 248.9691 | 0.615 | Controlled=6 | Galapagos | Sequential Dose | Lab1 | 3.554377
Exp 10, Replica 3 | 10 | 3 | 500 | 37.31658 | 37.31658 | 5.428941 | 81.0257 | EC1612A | 248.9691 | 0.615 | Controlled=6 | Galapagos | Sequential Dose | Lab1 | 3.502526
Exp 10, Replica 3 | 10 | 3 | 500 | 37.81407 | 37.81407 | 5.428941 | 81.0257 | EC1612A | 248.9691 | 0.615 | Controlled=6 | Galapagos | Sequential Dose | Lab1 | 3.710193
Exp 10, Replica 3 | 10 | 3 | 500 | 38.31156 | 38.31156 | 5.428941 | 81.0257 | EC1612A | 248.9691 | 0.615 | Controlled=6 | Galapagos | Sequential Dose | Lab1 | 3.537483
Exp 10, Replica 3 | 10 | 3 | 500 | 38.80905 | 38.80905 | 5.428941 | 81.0257 | EC1612A | 248.9691 | 0.615 | Controlled=6 | Galapagos | Sequential Dose | Lab1 | 3.565217
Exp 10, Replica 3 | 10 | 3 | 500 | 39.30653 | 39.30653 | 5.428941 | 81.0257 | EC1612A | 248.9691 | 0.615 | Controlled=6 | Galapagos | Sequential Dose | Lab1 | 3.511332
Exp 10, Replica 3 | 10 | 3 | 500 | 39.80402 | 39.80402 | 5.428941 | 81.0257 | EC1612A | 248.9691 | 0.615 | Controlled=6 | Galapagos | Sequential Dose | Lab1 | 3.555703
Exp 10, Replica 3 | 10 | 3 | 500 | 40.30151 | 40.30151 | 5.428941 | 81.0257 | EC1612A | 248.9691 | 0.615 | Controlled=6 | Galapagos | Sequential Dose | Lab1 | 3.550339
Exp 10, Replica 3 | 10 | 3 | 500 | 40.79899 | 40.79899 | 5.428941 | 81.0257 | EC1612A | 248.9691 | 0.615 | Controlled=6 | Galapagos | Sequential Dose | Lab1 | 3.490527
Exp 10, Replica 3 | 10 | 3 | 500 | 41.29648 | 41.29648 | 5.428941 | 81.0257 | EC1612A | 248.9691 | 0.615 | Controlled=6 | Galapagos | Sequential Dose | Lab1 | 3.47521
Exp 10, Replica 3 | 10 | 3 | 500 | 41.79397 | 41.79397 | 5.428941 | 81.0257 | EC1612A | 248.9691 | 0.615 | Controlled=6 | Galapagos | Sequential Dose | Lab1 | 3.37092
Exp 10, Replica 3 | 10 | 3 | 500 | 42.29146 | 42.29146 | 5.428941 | 81.0257 | EC1612A | 248.9691 | 0.615 | Controlled=6 | Galapagos | Sequential Dose | Lab1 | 3.469176
Exp 10, Replica 3 | 10 | 3 | 500 | 42.78894 | 42.78894 | 5.428941 | 81.0257 | EC1612A | 248.9691 | 0.615 | Controlled=6 | Galapagos | Sequential Dose | Lab1 | 3.343621
Exp 10, Replica 3 | 10 | 3 | 500 | 43.28643 | 43.28643 | 5.428941 | 81.0257 | EC1612A | 248.9691 | 0.615 | Controlled=6 | Galapagos | Sequential Dose | Lab1 | 3.501748
Exp 10, Replica 3 | 10 | 3 | 500 | 43.78392 | 43.78392 | 5.428941 | 81.0257 | EC1612A | 248.9691 | 0.615 | Controlled=6 | Galapagos | Sequential Dose | Lab1 | 3.352742
Exp 10, Replica 3 | 10 | 3 | 500 | 44.28141 | 44.28141 | 5.428941 | 81.0257 | EC1612A | 248.9691 | 0.615 | Controlled=6 | Galapagos | Sequential Dose | Lab1 | 3.406966
Exp 10, Replica 3 | 10 | 3 | 500 | 44.77889 | 44.77889 | 5.428941 | 81.0257 | EC1612A | 248.9691 | 0.615 | Controlled=6 | Galapagos | Sequential Dose | Lab1 | 3.363085
Exp 10, Replica 3 | 10 | 3 | 500 | 45.27638 | 45.27638 | 5.428941 | 81.0257 | EC1612A | 248.9691 | 0.615 | Controlled=6 | Galapagos | Sequential Dose | Lab1 | 3.257114
Exp 10, Replica 3 | 10 | 3 | 500 | 45.77387 | 45.77387 | 5.428941 | 81.0257 | EC1612A | 248.9691 | 0.615 | Controlled=6 | Galapagos | Sequential Dose | Lab1 | 3.40553
Exp 10, Replica 3 | 10 | 3 | 500 | 46.27136 | 46.27136 | 5.428941 | 81.0257 | EC1612A | 248.9691 | 0.615 | Controlled=6 | Galapagos | Sequential Dose | Lab1 | 3.208225
Exp 10, Replica 3 | 10 | 3 | 500 | 46.76884 | 46.76884 | 5.428941 | 81.0257 | EC1612A | 248.9691 | 0.615 | Controlled=6 | Galapagos | Sequential Dose | Lab1 | 3.255145
Exp 10, Replica 3 | 10 | 3 | 500 | 47.26633 | 47.26633 | 5.428941 | 81.0257 | EC1612A | 248.9691 | 0.615 | Controlled=6 | Galapagos | Sequential Dose | Lab1 | 3.233218
Exp 10, Replica 3 | 10 | 3 | 500 | 47.76382 | 47.76382 | 5.428941 | 81.0257 | EC1612A | 248.9691 | 0.615 | Controlled=6 | Galapagos | Sequential Dose | Lab1 | 3.296858
Exp 10, Replica 3 | 10 | 3 | 500 | 48.26131 | 48.26131 | 5.428941 | 81.0257 | EC1612A | 248.9691 | 0.615 | Controlled=6 | Galapagos | Sequential Dose | Lab1 | 3.34563
Exp 10, Replica 3 | 10 | 3 | 500 | 48.75879 | 48.75879 | 5.428941 | 81.0257 | EC1612A | 248.9691 | 0.615 | Controlled=6 | Galapagos | Sequential Dose | Lab1 | 3.117502
Exp 10, Replica 3 | 10 | 3 | 500 | 49.25628 | 49.25628 | 5.428941 | 81.0257 | EC1612A | 248.9691 | 0.615 | Controlled=6 | Galapagos | Sequential Dose | Lab1 | 3.247302
Exp 10, Replica 3 | 10 | 3 | 500 | 49.75377 | 49.75377 | 5.428941 | 81.0257 | EC1612A | 248.9691 | 0.615 | Controlled=6 | Galapagos | Sequential Dose | Lab1 | 3.277092
Exp 10, Replica 3 | 10 | 3 | 500 | 50.25126 | 50.25126 | 5.428941 | 81.0257 | EC1612A | 248.9691 | 0.615 | Controlled=6 | Galapagos | Sequential Dose | Lab1 | 3.265874
Exp 10, Replica 3 | 10 | 3 | 500 | 50.74874 | 50.74874 | 5.428941 | 81.0257 | EC1612A | 248.9691 | 0.615 | Controlled=6 | Galapagos | Sequential Dose | Lab1 | 3.080041
Exp 10, Replica 3 | 10 | 3 | 500 | 51.24623 | 51.24623 | 5.428941 | 81.0257 | EC1612A | 248.9691 | 0.615 | Controlled=6 | Galapagos | Sequential Dose | Lab1 | 3.223205
Exp 10, Replica 3 | 10 | 3 | 500 | 51.74372 | 51.74372 | 5.428941 | 81.0257 | EC1612A | 248.9691 | 0.615 | Controlled=6 | Galapagos | Sequential Dose | Lab1 | 3.117227
Exp 10, Replica 3 | 10 | 3 | 500 | 52.24121 | 52.24121 | 5.428941 | 81.0257 | EC1612A | 248.9691 | 0.615 | Controlled=6 | Galapagos | Sequential Dose | Lab1 | 3.181585
Exp 10, Replica 3 | 10 | 3 | 500 | 52.73869 | 52.73869 | 5.428941 | 81.0257 | EC1612A | 248.9691 | 0.615 | Controlled=6 | Galapagos | Sequential Dose | Lab1 | 3.082257
Exp 10, Replica 3 | 10 | 3 | 500 | 53.23618 | 53.23618 | 5.428941 | 81.0257 | EC1612A | 248.9691 | 0.615 | Controlled=6 | Galapagos | Sequential Dose | Lab1 | 3.145321
Exp 10, Replica 3 | 10 | 3 | 500 | 53.73367 | 53.73367 | 5.428941 | 81.0257 | EC1612A | 248.9691 | 0.615 | Controlled=6 | Galapagos | Sequential Dose | Lab1 | 3.061149
Exp 10, Replica 3 | 10 | 3 | 500 | 54.23116 | 54.23116 | 5.428941 | 81.0257 | EC1612A | 248.9691 | 0.615 | Controlled=6 | Galapagos | Sequential Dose | Lab1 | 3.068401
Exp 10, Replica 3 | 10 | 3 | 500 | 54.72864 | 54.72864 | 5.428941 | 81.0257 | EC1612A | 248.9691 | 0.615 | Controlled=6 | Galapagos | Sequential Dose | Lab1 | 2.986861
Exp 10, Replica 3 | 10 | 3 | 500 | 55.22613 | 55.22613 | 5.428941 | 81.0257 | EC1612A | 248.9691 | 0.615 | Controlled=6 | Galapagos | Sequential Dose | Lab1 | 3.060461
Exp 10, Replica 3 | 10 | 3 | 500 | 55.72362 | 55.72362 | 5.428941 | 81.0257 | EC1612A | 248.9691 | 0.615 | Controlled=6 | Galapagos | Sequential Dose | Lab1 | 3.008817
Exp 10, Replica 3 | 10 | 3 | 500 | 56.22111 | 56.22111 | 5.428941 | 81.0257 | EC1612A | 248.9691 | 0.615 | Controlled=6 | Galapagos | Sequential Dose | Lab1 | 3.092153
Exp 10, Replica 3 | 10 | 3 | 500 | 56.71859 | 56.71859 | 5.428941 | 81.0257 | EC1612A | 248.9691 | 0.615 | Controlled=6 | Galapagos | Sequential Dose | Lab1 | 3.030851
Exp 10, Replica 3 | 10 | 3 | 500 | 57.21608 | 57.21608 | 5.428941 | 81.0257 | EC1612A | 248.9691 | 0.615 | Controlled=6 | Galapagos | Sequential Dose | Lab1 | 3.048322
Exp 10, Replica 3 | 10 | 3 | 500 | 57.71357 | 57.71357 | 5.428941 | 81.0257 | EC1612A | 248.9691 | 0.615 | Controlled=6 | Galapagos | Sequential Dose | Lab1 | 2.890713
Exp 10, Replica 3 | 10 | 3 | 500 | 58.21106 | 58.21106 | 5.428941 | 81.0257 | EC1612A | 248.9691 | 0.615 | Controlled=6 | Galapagos | Sequential Dose | Lab1 | 3.025588
Exp 10, Replica 3 | 10 | 3 | 500 | 58.70854 | 58.70854 | 5.428941 | 81.0257 | EC1612A | 248.9691 | 0.615 | Controlled=6 | Galapagos | Sequential Dose | Lab1 | 3.027476
Exp 10, Replica 3 | 10 | 3 | 500 | 59.20603 | 59.20603 | 5.428941 | 81.0257 | EC1612A | 248.9691 | 0.615 | Controlled=6 | Galapagos | Sequential Dose | Lab1 | 2.924892
Exp 10, Replica 3 | 10 | 3 | 500 | 59.70352 | 59.70352 | 5.428941 | 81.0257 | EC1612A | 248.9691 | 0.615 | Controlled=6 | Galapagos | Sequential Dose | Lab1 | 2.912167
Exp 10, Replica 3 | 10 | 3 | 500 | 60.20101 | 60.20101 | 5.428941 | 81.0257 | EC1612A | 248.9691 | 0.615 | Controlled=6 | Galapagos | Sequential Dose | Lab1 | 2.914878
Exp 10, Replica 3 | 10 | 3 | 500 | 60.69849 | 60.69849 | 5.428941 | 81.0257 | EC1612A | 248.9691 | 0.615 | Controlled=6 | Galapagos | Sequential Dose | Lab1 | 3.153909
Exp 10, Replica 3 | 10 | 3 | 500 | 61.19598 | 61.19598 | 5.428941 | 81.0257 | EC1612A | 248.9691 | 0.615 | Controlled=6 | Galapagos | Sequential Dose | Lab1 | 2.853829
Exp 10, Replica 3 | 10 | 3 | 500 | 61.69347 | 61.69347 | 5.428941 | 81.0257 | EC1612A | 248.9691 | 0.615 | Controlled=6 | Galapagos | Sequential Dose | Lab1 | 2.860483
Exp 10, Replica 3 | 10 | 3 | 500 | 62.19095 | 62.19095 | 5.428941 | 81.0257 | EC1612A | 248.9691 | 0.615 | Controlled=6 | Galapagos | Sequential Dose | Lab1 | 2.854366
Exp 10, Replica 3 | 10 | 3 | 500 | 62.68844 | 62.68844 | 5.428941 | 81.0257 | EC1612A | 248.9691 | 0.615 | Controlled=6 | Galapagos | Sequential Dose | Lab1 | 2.882696
Exp 10, Replica 3 | 10 | 3 | 500 | 63.18593 | 63.18593 | 5.428941 | 81.0257 | EC1612A | 248.9691 | 0.615 | Controlled=6 | Galapagos | Sequential Dose | Lab1 | 2.963005
Exp 10, Replica 3 | 10 | 3 | 500 | 63.68342 | 63.68342 | 5.428941 | 81.0257 | EC1612A | 248.9691 | 0.615 | Controlled=6 | Galapagos | Sequential Dose | Lab1 | 2.853948
Exp 10, Replica 3 | 10 | 3 | 500 | 64.1809 | 64.1809 | 5.428941 | 81.0257 | EC1612A | 248.9691 | 0.615 | Controlled=6 | Galapagos | Sequential Dose | Lab1 | 2.849992
Exp 10, Replica 3 | 10 | 3 | 500 | 64.67839 | 64.67839 | 5.428941 | 81.0257 | EC1612A | 248.9691 | 0.615 | Controlled=6 | Galapagos | Sequential Dose | Lab1 | 2.832715
Exp 10, Replica 3 | 10 | 3 | 500 | 65.17588 | 65.17588 | 5.428941 | 81.0257 | EC1612A | 248.9691 | 0.615 | Controlled=6 | Galapagos | Sequential Dose | Lab1 | 2.887195
Exp 10, Replica 3 | 10 | 3 | 500 | 65.67337 | 65.67337 | 5.428941 | 81.0257 | EC1612A | 248.9691 | 0.615 | Controlled=6 | Galapagos | Sequential Dose | Lab1 | 2.864196
Exp 10, Replica 3 | 10 | 3 | 500 | 66.17085 | 66.17085 | 5.428941 | 81.0257 | EC1612A | 248.9691 | 0.615 | Controlled=6 | Galapagos | Sequential Dose | Lab1 | 2.699534
Exp 10, Replica 3 | 10 | 3 | 500 | 66.66834 | 66.66834 | 5.428941 | 81.0257 | EC1612A | 248.9691 | 0.615 | Controlled=6 | Galapagos | Sequential Dose | Lab1 | 2.696159
Exp 10, Replica 3 | 10 | 3 | 500 | 67.16583 | 67.16583 | 5.428941 | 81.0257 | EC1612A | 248.9691 | 0.615 | Controlled=6 | Galapagos | Sequential Dose | Lab1 | 2.781533
Exp 10, Replica 3 | 10 | 3 | 500 | 67.66332 | 67.66332 | 5.428941 | 81.0257 | EC1612A | 248.9691 | 0.615 | Controlled=6 | Galapagos | Sequential Dose | Lab1 | 2.764776
Exp 10, Replica 3 | 10 | 3 | 500 | 68.1608 | 68.1608 | 5.428941 | 81.0257 | EC1612A | 248.9691 | 0.615 | Controlled=6 | Galapagos | Sequential Dose | Lab1 | 2.679785
Exp 10, Replica 3 | 10 | 3 | 500 | 68.65829 | 68.65829 | 5.428941 | 81.0257 | EC1612A | 248.9691 | 0.615 | Controlled=6 | Galapagos | Sequential Dose | Lab1 | 2.757221
Exp 10, Replica 3 | 10 | 3 | 500 | 69.15578 | 69.15578 | 5.428941 | 81.0257 | EC1612A | 248.9691 | 0.615 | Controlled=6 | Galapagos | Sequential Dose | Lab1 | 2.817614
Exp 10, Replica 3 | 10 | 3 | 500 | 69.65327 | 69.65327 | 5.428941 | 81.0257 | EC1612A | 248.9691 | 0.615 | Controlled=6 | Galapagos | Sequential Dose | Lab1 | 2.777912
Exp 10, Replica 3 | 10 | 3 | 500 | 70.15075 | 70.15075 | 5.428941 | 81.0257 | EC1612A | 248.9691 | 0.615 | Controlled=6 | Galapagos | Sequential Dose | Lab1 | 2.677177
Exp 10, Replica 3 | 10 | 3 | 500 | 70.64824 | 70.64824 | 5.428941 | 81.0257 | EC1612A | 248.9691 | 0.615 | Controlled=6 | Galapagos | Sequential Dose | Lab1 | 2.68588
Exp 10, Replica 3 | 10 | 3 | 500 | 71.14573 | 71.14573 | 5.428941 | 81.0257 | EC1612A | 248.9691 | 0.615 | Controlled=6 | Galapagos | Sequential Dose | Lab1 | 2.622027
Exp 10, Replica 3 | 10 | 3 | 500 | 71.64322 | 71.64322 | 5.428941 | 81.0257 | EC1612A | 248.9691 | 0.615 | Controlled=6 | Galapagos | Sequential Dose | Lab1 | 2.72489
Exp 10, Replica 3 | 10 | 3 | 500 | 72.1407 | 72.1407 | 5.428941 | 81.0257 | EC1612A | 248.9691 | 0.615 | Controlled=6 | Galapagos | Sequential Dose | Lab1 | 2.514349
Exp 10, Replica 3 | 10 | 3 | 500 | 72.63819 | 72.63819 | 5.428941 | 81.0257 | EC1612A | 248.9691 | 0.615 | Controlled=6 | Galapagos | Sequential Dose | Lab1 | 2.653142
Exp 10, Replica 3 | 10 | 3 | 500 | 73.13568 | 73.13568 | 5.428941 | 81.0257 | EC1612A | 248.9691 | 0.615 | Controlled=6 | Galapagos | Sequential Dose | Lab1 | 2.621009
Exp 10, Replica 3 | 10 | 3 | 500 | 73.63317 | 73.63317 | 5.428941 | 81.0257 | EC1612A | 248.9691 | 0.615 | Controlled=6 | Galapagos | Sequential Dose | Lab1 | 2.619455
Exp 10, Replica 3 | 10 | 3 | 500 | 74.13065 | 74.13065 | 5.428941 | 81.0257 | EC1612A | 248.9691 | 0.615 | Controlled=6 | Galapagos | Sequential Dose | Lab1 | 2.558172
Exp 10, Replica 3 | 10 | 3 | 500 | 74.62814 | 74.62814 | 5.428941 | 81.0257 | EC1612A | 248.9691 | 0.615 | Controlled=6 | Galapagos | Sequential Dose | Lab1 | 2.608479
Exp 10, Replica 3 | 10 | 3 | 500 | 75.12563 | 75.12563 | 5.428941 | 81.0257 | EC1612A | 248.9691 | 0.615 | Controlled=6 | Galapagos | Sequential Dose | Lab1 | 2.468709
Exp 10, Replica 3 | 10 | 3 | 500 | 75.62312 | 75.62312 | 5.428941 | 81.0257 | EC1612A | 248.9691 | 0.615 | Controlled=6 | Galapagos | Sequential Dose | Lab1 | 2.55929
Exp 10, Replica 3 | 10 | 3 | 500 | 76.1206 | 76.1206 | 5.428941 | 81.0257 | EC1612A | 248.9691 | 0.615 | Controlled=6 | Galapagos | Sequential Dose | Lab1 | 2.552926
Exp 10, Replica 3 | 10 | 3 | 500 | 76.61809 | 76.61809 | 5.428941 | 81.0257 | EC1612A | 248.9691 | 0.615 | Controlled=6 | Galapagos | Sequential Dose | Lab1 | 2.535052
Exp 10, Replica 3 | 10 | 3 | 500 | 77.11558 | 77.11558 | 5.428941 | 81.0257 | EC1612A | 248.9691 | 0.615 | Controlled=6 | Galapagos | Sequential Dose | Lab1 | 2.510098
Exp 10, Replica 3 | 10 | 3 | 500 | 77.61307 | 77.61307 | 5.428941 | 81.0257 | EC1612A | 248.9691 | 0.615 | Controlled=6 | Galapagos | Sequential Dose | Lab1 | 2.546818
Exp 10, Replica 3 | 10 | 3 | 500 | 78.11055 | 78.11055 | 5.428941 | 81.0257 | EC1612A | 248.9691 | 0.615 | Controlled=6 | Galapagos | Sequential Dose | Lab1 | 2.514126
Exp 10, Replica 3 | 10 | 3 | 500 | 78.60804 | 78.60804 | 5.428941 | 81.0257 | EC1612A | 248.9691 | 0.615 | Controlled=6 | Galapagos | Sequential Dose | Lab1 | 2.419282
Exp 10, Replica 3 | 10 | 3 | 500 | 79.10553 | 79.10553 | 5.428941 | 81.0257 | EC1612A | 248.9691 | 0.615 | Controlled=6 | Galapagos | Sequential Dose | Lab1 | 2.422686
Exp 10, Replica 3 | 10 | 3 | 500 | 79.60302 | 79.60302 | 5.428941 | 81.0257 | EC1612A | 248.9691 | 0.615 | Controlled=6 | Galapagos | Sequential Dose | Lab1 | 2.432373
Exp 10, Replica 3 | 10 | 3 | 500 | 80.1005 | 80.1005 | 5.428941 | 81.0257 | EC1612A | 248.9691 | 0.615 | Controlled=6 | Galapagos | Sequential Dose | Lab1 | 2.492303
Exp 10, Replica 3 | 10 | 3 | 500 | 80.59799 | 80.59799 | 5.428941 | 81.0257 | EC1612A | 248.9691 | 0.615 | Controlled=6 | Galapagos | Sequential Dose | Lab1 | 2.352964
Exp 10, Replica 3 | 10 | 3 | 500 | 81.09548 | 81.09548 | 5.428941 | 81.0257 | EC1612A | 248.9691 | 0.615 | Controlled=6 | Galapagos | Sequential Dose | Lab1 | 2.498628
Exp 10, Replica 3 | 10 | 3 | 500 | 81.59296 | 81.59296 | 5.428941 | 81.0257 | EC1612A | 248.9691 | 0.615 | Controlled=6 | Galapagos | Sequential Dose | Lab1 | 2.447386
Exp 10, Replica 3 | 10 | 3 | 500 | 82.09045 | 82.09045 | 5.428941 | 81.0257 | EC1612A | 248.9691 | 0.615 | Controlled=6 | Galapagos | Sequential Dose | Lab1 | 2.445862
Exp 10, Replica 3 | 10 | 3 | 500 | 82.58794 | 82.58794 | 5.428941 | 81.0257 | EC1612A | 248.9691 | 0.615 | Controlled=6 | Galapagos | Sequential Dose | Lab1 | 2.447423
Exp 10, Replica 3 | 10 | 3 | 500 | 83.08543 | 83.08543 | 5.428941 | 81.0257 | EC1612A | 248.9691 | 0.615 | Controlled=6 | Galapagos | Sequential Dose | Lab1 | 2.320946
Exp 10, Replica 3 | 10 | 3 | 500 | 83.58291 | 83.58291 | 5.428941 | 81.0257 | EC1612A | 248.9691 | 0.615 | Controlled=6 | Galapagos | Sequential Dose | Lab1 | 2.439339
Exp 10, Replica 3 | 10 | 3 | 500 | 84.0804 | 84.0804 | 5.428941 | 81.0257 | EC1612A | 248.9691 | 0.615 | Controlled=6 | Galapagos | Sequential Dose | Lab1 | 2.397213
Exp 10, Replica 3 | 10 | 3 | 500 | 84.57789 | 84.57789 | 5.428941 | 81.0257 | EC1612A | 248.9691 | 0.615 | Controlled=6 | Galapagos | Sequential Dose | Lab1 | 2.367362
Exp 10, Replica 3 | 10 | 3 | 500 | 85.07538 | 85.07538 | 5.428941 | 81.0257 | EC1612A | 248.9691 | 0.615 | Controlled=6 | Galapagos | Sequential Dose | Lab1 | 2.321686
Exp 10, Replica 3 | 10 | 3 | 500 | 85.57286 | 85.57286 | 5.428941 | 81.0257 | EC1612A | 248.9691 | 0.615 | Controlled=6 | Galapagos | Sequential Dose | Lab1 | 2.353088
Exp 10, Replica 3 | 10 | 3 | 500 | 86.07035 | 86.07035 | 5.428941 | 81.0257 | EC1612A | 248.9691 | 0.615 | Controlled=6 | Galapagos | Sequential Dose | Lab1 | 2.272722
Exp 10, Replica 3 | 10 | 3 | 500 | 86.56784 | 86.56784 | 5.428941 | 81.0257 | EC1612A | 248.9691 | 0.615 | Controlled=6 | Galapagos | Sequential Dose | Lab1 | 2.372419
Exp 10, Replica 3 | 10 | 3 | 500 | 87.06533 | 87.06533 | 5.428941 | 81.0257 | EC1612A | 248.9691 | 0.615 | Controlled=6 | Galapagos | Sequential Dose | Lab1 | 2.293371
Exp 10, Replica 3 | 10 | 3 | 500 | 87.56281 | 87.56281 | 5.428941 | 81.0257 | EC1612A | 248.9691 | 0.615 | Controlled=6 | Galapagos | Sequential Dose | Lab1 | 2.309091
Exp 10, Replica 3 | 10 | 3 | 500 | 88.0603 | 88.0603 | 5.428941 | 81.0257 | EC1612A | 248.9691 | 0.615 | Controlled=6 | Galapagos | Sequential Dose | Lab1 | 2.277507
Exp 10, Replica 3 | 10 | 3 | 500 | 88.55779 | 88.55779 | 5.428941 | 81.0257 | EC1612A | 248.9691 | 0.615 | Controlled=6 | Galapagos | Sequential Dose | Lab1 | 2.249874
Exp 10, Replica 3 | 10 | 3 | 500 | 89.05528 | 89.05528 | 5.428941 | 81.0257 | EC1612A | 248.9691 | 0.615 | Controlled=6 | Galapagos | Sequential Dose | Lab1 | 2.296187
Exp 10, Replica 3 | 10 | 3 | 500 | 89.55276 | 89.55276 | 5.428941 | 81.0257 | EC1612A | 248.9691 | 0.615 | Controlled=6 | Galapagos | Sequential Dose | Lab1 | 2.201104
Exp 10, Replica 3 | 10 | 3 | 500 | 90.05025 | 90.05025 | 5.428941 | 81.0257 | EC1612A | 248.9691 | 0.615 | Controlled=6 | Galapagos | Sequential Dose | Lab1 | 2.215517
Exp 10, Replica 3 | 10 | 3 | 500 | 90.54774 | 90.54774 | 5.428941 | 81.0257 | EC1612A | 248.9691 | 0.615 | Controlled=6 | Galapagos | Sequential Dose | Lab1 | 2.2782
Exp 10, Replica 3 | 10 | 3 | 500 | 91.04523 | 91.04523 | 5.428941 | 81.0257 | EC1612A | 248.9691 | 0.615 | Controlled=6 | Galapagos | Sequential Dose | Lab1 | 2.262247
Exp 10, Replica 3 | 10 | 3 | 500 | 91.54271 | 91.54271 | 5.428941 | 81.0257 | EC1612A | 248.9691 | 0.615 | Controlled=6 | Galapagos | Sequential Dose | Lab1 | 2.186308
Exp 10, Replica 3 | 10 | 3 | 500 | 92.0402 | 92.0402 | 5.428941 | 81.0257 | EC1612A | 248.9691 | 0.615 | Controlled=6 | Galapagos | Sequential Dose | Lab1 | 2.2216
Exp 10, Replica 3 | 10 | 3 | 500 | 92.53769 | 92.53769 | 5.428941 | 81.0257 | EC1612A | 248.9691 | 0.615 | Controlled=6 | Galapagos | Sequential Dose | Lab1 | 2.098676
Exp 10, Replica 3 | 10 | 3 | 500 | 93.03518 | 93.03518 | 5.428941 | 81.0257 | EC1612A | 248.9691 | 0.615 | Controlled=6 | Galapagos | Sequential Dose | Lab1 | 2.206942
Exp 10, Replica 3 | 10 | 3 | 500 | 93.53266 | 93.53266 | 5.428941 | 81.0257 | EC1612A | 248.9691 | 0.615 | Controlled=6 | Galapagos | Sequential Dose | Lab1 | 2.227179
Exp 10, Replica 3 | 10 | 3 | 500 | 94.03015 | 94.03015 | 5.428941 | 81.0257 | EC1612A | 248.9691 | 0.615 | Controlled=6 | Galapagos | Sequential Dose | Lab1 | 2.155368
Exp 10, Replica 3 | 10 | 3 | 500 | 94.52764 | 94.52764 | 5.428941 | 81.0257 | EC1612A | 248.9691 | 0.615 | Controlled=6 | Galapagos | Sequential Dose | Lab1 | 2.064956
Exp 10, Replica 3 | 10 | 3 | 500 | 95.02513 | 95.02513 | 5.428941 | 81.0257 | EC1612A | 248.9691 | 0.615 | Controlled=6 | Galapagos | Sequential Dose | Lab1 | 2.154727
Exp 10, Replica 3 | 10 | 3 | 500 | 95.52261 | 95.52261 | 5.428941 | 81.0257 | EC1612A | 248.9691 | 0.615 | Controlled=6 | Galapagos | Sequential Dose | Lab1 | 2.244297
Exp 10, Replica 3 | 10 | 3 | 500 | 96.0201 | 96.0201 | 5.428941 | 81.0257 | EC1612A | 248.9691 | 0.615 | Controlled=6 | Galapagos | Sequential Dose | Lab1 | 2.140145
Exp 10, Replica 3 | 10 | 3 | 500 | 96.51759 | 96.51759 | 5.428941 | 81.0257 | EC1612A | 248.9691 | 0.615 | Controlled=6 | Galapagos | Sequential Dose | Lab1 | 2.161143
Exp 10, Replica 3 | 10 | 3 | 500 | 97.01508 | 97.01508 | 5.428941 | 81.0257 | EC1612A | 248.9691 | 0.615 | Controlled=6 | Galapagos | Sequential Dose | Lab1 | 2.067514
Exp 10, Replica 3 | 10 | 3 | 500 | 97.51256 | 97.51256 | 5.428941 | 81.0257 | EC1612A | 248.9691 | 0.615 | Controlled=6 | Galapagos | Sequential Dose | Lab1 | 2.177103
Exp 10, Replica 3 | 10 | 3 | 500 | 98.01005 | 98.01005 | 5.428941 | 81.0257 | EC1612A | 248.9691 | 0.615 | Controlled=6 | Galapagos | Sequential Dose | Lab1 | 2.045336
Exp 10, Replica 3 | 10 | 3 | 500 | 98.50754 | 98.50754 | 5.428941 | 81.0257 | EC1612A | 248.9691 | 0.615 | Controlled=6 | Galapagos | Sequential Dose | Lab1 | 2.099402
Exp 10, Replica 3 | 10 | 3 | 500 | 99.00503 | 99.00503 | 5.428941 | 81.0257 | EC1612A | 248.9691 | 0.615 | Controlled=6 | Galapagos | Sequential Dose | Lab1 | 2.147535
Exp 10, Replica 3 | 10 | 3 | 500 | 99.50251 | 99.50251 | 5.428941 | 81.0257 | EC1612A | 248.9691 | 0.615 | Controlled=6 | Galapagos | Sequential Dose | Lab1 | 2.111218
Exp 10, Replica 3 | 10 | 3 | 500 | 100 | 100 | 5.428941 | 81.0257 | EC1612A | 248.9691 | 0.615 | Controlled=6 | Galapagos | Sequential Dose | Lab1 | 2.078015

## Experiment_11
Description | Experiment | Replica | concentration_ppm | time_hrs | time_hrs_original | Pressure_bar_CO2 | Temperature_C | CI | Shear_Pa | Brine_Ionic_Strength | pH | Brine_Type | Type_of_test | Lab | corrosion_mm_yr
Exp 11, Replica 1 | 11 | 1 | 300 | 1 | 1 | 6.105988 | 127.0656 | CORR12148SP | 273.8743 | 0.51 | Uncontrolled | TH | Sequential Dose | Lab1 | 8.760937
Exp 11, Replica 1 | 11 | 1 | 300 | 1.79397 | 1.79397 | 6.105988 | 127.0656 | CORR12148SP | 273.8743 | 0.51 | Uncontrolled | TH | Sequential Dose | Lab1 | 8.620812
Exp 11, Replica 1 | 11 | 1 | 300 | 2.58794 | 2.58794 | 6.105988 | 127.0656 | CORR12148SP | 273.8743 | 0.51 | Uncontrolled | TH | Sequential Dose | Lab1 | 8.794806
Exp 11, Replica 1 | 11 | 1 | 300 | 3.38191 | 3.38191 | 6.105988 | 127.0656 | CORR12148SP | 273.8743 | 0.51 | Uncontrolled | TH | Sequential Dose | Lab1 | 8.420505
Exp 11, Replica 1 | 11 | 1 | 300 | 4.175879 | 4.175879 | 6.105988 | 127.0656 | CORR12148SP | 273.8743 | 0.51 | Uncontrolled | TH | Sequential Dose | Lab1 | 8.436611
Exp 11, Replica 1 | 11 | 1 | 300 | 4.969849 | 4.969849 | 6.105988 | 127.0656 | CORR12148SP | 273.8743 | 0.51 | Uncontrolled | TH | Sequential Dose | Lab1 | 8.420612
Exp 11, Replica 1 | 11 | 1 | 300 | 5.763819 | 5.763819 | 6.105988 | 127.0656 | CORR12148SP | 273.8743 | 0.51 | Uncontrolled | TH | Sequential Dose | Lab1 | 8.253453
Exp 11, Replica 1 | 11 | 1 | 300 | 6.557789 | 6.557789 | 6.105988 | 127.0656 | CORR12148SP | 273.8743 | 0.51 | Uncontrolled | TH | Sequential Dose | Lab1 | 8.385513
Exp 11, Replica 1 | 11 | 1 | 300 | 7.351759 | 7.351759 | 6.105988 | 127.0656 | CORR12148SP | 273.8743 | 0.51 | Uncontrolled | TH | Sequential Dose | Lab1 | 8.107628
Exp 11, Replica 1 | 11 | 1 | 300 | 8.145729 | 8.145729 | 6.105988 | 127.0656 | CORR12148SP | 273.8743 | 0.51 | Uncontrolled | TH | Sequential Dose | Lab1 | 7.869832
Exp 11, Replica 1 | 11 | 1 | 300 | 8.939698 | 8.939698 | 6.105988 | 127.0656 | CORR12148SP | 273.8743 | 0.51 | Uncontrolled | TH | Sequential Dose | Lab1 | 7.764281
Exp 11, Replica 1 | 11 | 1 | 300 | 9.733668 | 9.733668 | 6.105988 | 127.0656 | CORR12148SP | 273.8743 | 0.51 | Uncontrolled | TH | Sequential Dose | Lab1 | 8.102555
Exp 11, Replica 1 | 11 | 1 | 300 | 10.52764 | 10.52764 | 6.105988 | 127.0656 | CORR12148SP | 273.8743 | 0.51 | Uncontrolled | TH | Sequential Dose | Lab1 | 7.683414
Exp 11, Replica 1 | 11 | 1 | 300 | 11.32161 | 11.32161 | 6.105988 | 127.0656 | CORR12148SP | 273.8743 | 0.51 | Uncontrolled | TH | Sequential Dose | Lab1 | 7.729711
Exp 11, Replica 1 | 11 | 1 | 300 | 12.11558 | 12.11558 | 6.105988 | 127.0656 | CORR12148SP | 273.8743 | 0.51 | Uncontrolled | TH | Sequential Dose | Lab1 | 7.865756
Exp 11, Replica 1 | 11 | 1 | 300 | 12.90955 | 12.90955 | 6.105988 | 127.0656 | CORR12148SP | 273.8743 | 0.51 | Uncontrolled | TH | Sequential Dose | Lab1 | 7.631978
Exp 11, Replica 1 | 11 | 1 | 300 | 13.70352 | 13.70352 | 6.105988 | 127.0656 | CORR12148SP | 273.8743 | 0.51 | Uncontrolled | TH | Sequential Dose | Lab1 | 7.664645
Exp 11, Replica 1 | 11 | 1 | 300 | 14.49749 | 14.49749 | 6.105988 | 127.0656 | CORR12148SP | 273.8743 | 0.51 | Uncontrolled | TH | Sequential Dose | Lab1 | 7.465066
Exp 11, Replica 1 | 11 | 1 | 300 | 15.29146 | 15.29146 | 6.105988 | 127.0656 | CORR12148SP | 273.8743 | 0.51 | Uncontrolled | TH | Sequential Dose | Lab1 | 7.417492
Exp 11, Replica 1 | 11 | 1 | 300 | 16.08543 | 16.08543 | 6.105988 | 127.0656 | CORR12148SP | 273.8743 | 0.51 | Uncontrolled | TH | Sequential Dose | Lab1 | 7.403102
Exp 11, Replica 1 | 11 | 1 | 300 | 16.8794 | 16.8794 | 6.105988 | 127.0656 | CORR12148SP | 273.8743 | 0.51 | Uncontrolled | TH | Sequential Dose | Lab1 | 7.373677
Exp 11, Replica 1 | 11 | 1 | 300 | 17.67337 | 17.67337 | 6.105988 | 127.0656 | CORR12148SP | 273.8743 | 0.51 | Uncontrolled | TH | Sequential Dose | Lab1 | 7.366867
Exp 11, Replica 1 | 11 | 1 | 300 | 18.46734 | 18.46734 | 6.105988 | 127.0656 | CORR12148SP | 273.8743 | 0.51 | Uncontrolled | TH | Sequential Dose | Lab1 | 7.381149
Exp 11, Replica 1 | 11 | 1 | 300 | 19.26131 | 19.26131 | 6.105988 | 127.0656 | CORR12148SP | 273.8743 | 0.51 | Uncontrolled | TH | Sequential Dose | Lab1 | 6.992884
Exp 11, Replica 1 | 11 | 1 | 300 | 20.05528 | 20.05528 | 6.105988 | 127.0656 | CORR12148SP | 273.8743 | 0.51 | Uncontrolled | TH | Sequential Dose | Lab1 | 6.969491
Exp 11, Replica 1 | 11 | 1 | 300 | 20.84925 | 20.84925 | 6.105988 | 127.0656 | CORR12148SP | 273.8743 | 0.51 | Uncontrolled | TH | Sequential Dose | Lab1 | 3.953471
Exp 11, Replica 1 | 11 | 1 | 300 | 21.64322 | 21.64322 | 6.105988 | 127.0656 | CORR12148SP | 273.8743 | 0.51 | Uncontrolled | TH | Sequential Dose | Lab1 | 3.908783
Exp 11, Replica 1 | 11 | 1 | 300 | 22.43719 | 22.43719 | 6.105988 | 127.0656 | CORR12148SP | 273.8743 | 0.51 | Uncontrolled | TH | Sequential Dose | Lab1 | 3.846303
Exp 11, Replica 1 | 11 | 1 | 300 | 23.23116 | 23.23116 | 6.105988 | 127.0656 | CORR12148SP | 273.8743 | 0.51 | Uncontrolled | TH | Sequential Dose | Lab1 | 3.859181
Exp 11, Replica 1 | 11 | 1 | 300 | 24.02513 | 24.02513 | 6.105988 | 127.0656 | CORR12148SP | 273.8743 | 0.51 | Uncontrolled | TH | Sequential Dose | Lab1 | 3.885591
Exp 11, Replica 1 | 11 | 1 | 300 | 24.8191 | 24.8191 | 6.105988 | 127.0656 | CORR12148SP | 273.8743 | 0.51 | Uncontrolled | TH | Sequential Dose | Lab1 | 3.765245
Exp 11, Replica 1 | 11 | 1 | 300 | 25.61307 | 25.61307 | 6.105988 | 127.0656 | CORR12148SP | 273.8743 | 0.51 | Uncontrolled | TH | Sequential Dose | Lab1 | 3.636996
Exp 11, Replica 1 | 11 | 1 | 300 | 26.40704 | 26.40704 | 6.105988 | 127.0656 | CORR12148SP | 273.8743 | 0.51 | Uncontrolled | TH | Sequential Dose | Lab1 | 3.638346
Exp 11, Replica 1 | 11 | 1 | 300 | 27.20101 | 27.20101 | 6.105988 | 127.0656 | CORR12148SP | 273.8743 | 0.51 | Uncontrolled | TH | Sequential Dose | Lab1 | 3.727134
Exp 11, Replica 1 | 11 | 1 | 300 | 27.99497 | 27.99497 | 6.105988 | 127.0656 | CORR12148SP | 273.8743 | 0.51 | Uncontrolled | TH | Sequential Dose | Lab1 | 3.525752
Exp 11, Replica 1 | 11 | 1 | 300 | 28.78894 | 28.78894 | 6.105988 | 127.0656 | CORR12148SP | 273.8743 | 0.51 | Uncontrolled | TH | Sequential Dose | Lab1 | 3.624587
Exp 11, Replica 1 | 11 | 1 | 300 | 29.58291 | 29.58291 | 6.105988 | 127.0656 | CORR12148SP | 273.8743 | 0.51 | Uncontrolled | TH | Sequential Dose | Lab1 | 3.611619
Exp 11, Replica 1 | 11 | 1 | 300 | 30.37688 | 30.37688 | 6.105988 | 127.0656 | CORR12148SP | 273.8743 | 0.51 | Uncontrolled | TH | Sequential Dose | Lab1 | 3.506619
Exp 11, Replica 1 | 11 | 1 | 300 | 31.17085 | 31.17085 | 6.105988 | 127.0656 | CORR12148SP | 273.8743 | 0.51 | Uncontrolled | TH | Sequential Dose | Lab1 | 3.53765
Exp 11, Replica 1 | 11 | 1 | 300 | 31.96482 | 31.96482 | 6.105988 | 127.0656 | CORR12148SP | 273.8743 | 0.51 | Uncontrolled | TH | Sequential Dose | Lab1 | 3.524268
Exp 11, Replica 1 | 11 | 1 | 300 | 32.75879 | 32.75879 | 6.105988 | 127.0656 | CORR12148SP | 273.8743 | 0.51 | Uncontrolled | TH | Sequential Dose | Lab1 | 3.354146
Exp 11, Replica 1 | 11 | 1 | 300 | 33.55276 | 33.55276 | 6.105988 | 127.0656 | CORR12148SP | 273.8743 | 0.51 | Uncontrolled | TH | Sequential Dose | Lab1 | 3.366239
Exp 11, Replica 1 | 11 | 1 | 300 | 34.34673 | 34.34673 | 6.105988 | 127.0656 | CORR12148SP | 273.8743 | 0.51 | Uncontrolled | TH | Sequential Dose | Lab1 | 3.496053
Exp 11, Replica 1 | 11 | 1 | 300 | 35.1407 | 35.1407 | 6.105988 | 127.0656 | CORR12148SP | 273.8743 | 0.51 | Uncontrolled | TH | Sequential Dose | Lab1 | 3.380678
Exp 11, Replica 1 | 11 | 1 | 300 | 35.93467 | 35.93467 | 6.105988 | 127.0656 | CORR12148SP | 273.8743 | 0.51 | Uncontrolled | TH | Sequential Dose | Lab1 | 3.216984
Exp 11, Replica 1 | 11 | 1 | 300 | 36.72864 | 36.72864 | 6.105988 | 127.0656 | CORR12148SP | 273.8743 | 0.51 | Uncontrolled | TH | Sequential Dose | Lab1 | 3.304115
Exp 11, Replica 1 | 11 | 1 | 300 | 37.52261 | 37.52261 | 6.105988 | 127.0656 | CORR12148SP | 273.8743 | 0.51 | Uncontrolled | TH | Sequential Dose | Lab1 | 3.341807
Exp 11, Replica 1 | 11 | 1 | 300 | 38.31658 | 38.31658 | 6.105988 | 127.0656 | CORR12148SP | 273.8743 | 0.51 | Uncontrolled | TH | Sequential Dose | Lab1 | 3.279887
Exp 11, Replica 1 | 11 | 1 | 300 | 39.11055 | 39.11055 | 6.105988 | 127.0656 | CORR12148SP | 273.8743 | 0.51 | Uncontrolled | TH | Sequential Dose | Lab1 | 3.187377
Exp 11, Replica 1 | 11 | 1 | 300 | 39.90452 | 39.90452 | 6.105988 | 127.0656 | CORR12148SP | 273.8743 | 0.51 | Uncontrolled | TH | Sequential Dose | Lab1 | 3.303468
Exp 11, Replica 1 | 11 | 1 | 300 | 40.69849 | 40.69849 | 6.105988 | 127.0656 | CORR12148SP | 273.8743 | 0.51 | Uncontrolled | TH | Sequential Dose | Lab1 | 3.145006
Exp 11, Replica 1 | 11 | 1 | 300 | 41.49246 | 41.49246 | 6.105988 | 127.0656 | CORR12148SP | 273.8743 | 0.51 | Uncontrolled | TH | Sequential Dose | Lab1 | 3.164077
Exp 11, Replica 1 | 11 | 1 | 300 | 42.28643 | 42.28643 | 6.105988 | 127.0656 | CORR12148SP | 273.8743 | 0.51 | Uncontrolled | TH | Sequential Dose | Lab1 | 3.076099
Exp 11, Replica 1 | 11 | 1 | 300 | 43.0804 | 43.0804 | 6.105988 | 127.0656 | CORR12148SP | 273.8743 | 0.51 | Uncontrolled | TH | Sequential Dose | Lab1 | 3.010502
Exp 11, Replica 1 | 11 | 1 | 300 | 43.87437 | 43.87437 | 6.105988 | 127.0656 | CORR12148SP | 273.8743 | 0.51 | Uncontrolled | TH | Sequential Dose | Lab1 | 3.098134
Exp 11, Replica 1 | 11 | 1 | 300 | 44.66834 | 44.66834 | 6.105988 | 127.0656 | CORR12148SP | 273.8743 | 0.51 | Uncontrolled | TH | Sequential Dose | Lab1 | 3.087244
Exp 11, Replica 1 | 11 | 1 | 300 | 45.46231 | 45.46231 | 6.105988 | 127.0656 | CORR12148SP | 273.8743 | 0.51 | Uncontrolled | TH | Sequential Dose | Lab1 | 3.022771
Exp 11, Replica 1 | 11 | 1 | 300 | 46.25628 | 46.25628 | 6.105988 | 127.0656 | CORR12148SP | 273.8743 | 0.51 | Uncontrolled | TH | Sequential Dose | Lab1 | 2.956373
Exp 11, Replica 1 | 11 | 1 | 300 | 47.05025 | 47.05025 | 6.105988 | 127.0656 | CORR12148SP | 273.8743 | 0.51 | Uncontrolled | TH | Sequential Dose | Lab1 | 2.885964
Exp 11, Replica 1 | 11 | 1 | 300 | 47.84422 | 47.84422 | 6.105988 | 127.0656 | CORR12148SP | 273.8743 | 0.51 | Uncontrolled | TH | Sequential Dose | Lab1 | 3.035116
Exp 11, Replica 1 | 11 | 1 | 300 | 48.63819 | 48.63819 | 6.105988 | 127.0656 | CORR12148SP | 273.8743 | 0.51 | Uncontrolled | TH | Sequential Dose | Lab1 | 2.968197
Exp 11, Replica 1 | 11 | 1 | 300 | 49.43216 | 49.43216 | 6.105988 | 127.0656 | CORR12148SP | 273.8743 | 0.51 | Uncontrolled | TH | Sequential Dose | Lab1 | 2.853644
Exp 11, Replica 1 | 11 | 1 | 300 | 50.22613 | 50.22613 | 6.105988 | 127.0656 | CORR12148SP | 273.8743 | 0.51 | Uncontrolled | TH | Sequential Dose | Lab1 | 2.708643
Exp 11, Replica 1 | 11 | 1 | 300 | 51.0201 | 51.0201 | 6.105988 | 127.0656 | CORR12148SP | 273.8743 | 0.51 | Uncontrolled | TH | Sequential Dose | Lab1 | 2.845709
Exp 11, Replica 1 | 11 | 1 | 300 | 51.81407 | 51.81407 | 6.105988 | 127.0656 | CORR12148SP | 273.8743 | 0.51 | Uncontrolled | TH | Sequential Dose | Lab1 | 2.781149
Exp 11, Replica 1 | 11 | 1 | 300 | 52.60804 | 52.60804 | 6.105988 | 127.0656 | CORR12148SP | 273.8743 | 0.51 | Uncontrolled | TH | Sequential Dose | Lab1 | 2.717861
Exp 11, Replica 1 | 11 | 1 | 300 | 53.40201 | 53.40201 | 6.105988 | 127.0656 | CORR12148SP | 273.8743 | 0.51 | Uncontrolled | TH | Sequential Dose | Lab1 | 2.752019
Exp 11, Replica 1 | 11 | 1 | 300 | 54.19598 | 54.19598 | 6.105988 | 127.0656 | CORR12148SP | 273.8743 | 0.51 | Uncontrolled | TH | Sequential Dose | Lab1 | 2.726836
Exp 11, Replica 1 | 11 | 1 | 300 | 54.98995 | 54.98995 | 6.105988 | 127.0656 | CORR12148SP | 273.8743 | 0.51 | Uncontrolled | TH | Sequential Dose | Lab1 | 2.627013
Exp 11, Replica 1 | 11 | 1 | 300 | 55.78392 | 55.78392 | 6.105988 | 127.0656 | CORR12148SP | 273.8743 | 0.51 | Uncontrolled | TH | Sequential Dose | Lab1 | 2.637136
Exp 11, Replica 1 | 11 | 1 | 300 | 56.57789 | 56.57789 | 6.105988 | 127.0656 | CORR12148SP | 273.8743 | 0.51 | Uncontrolled | TH | Sequential Dose | Lab1 | 2.664046
Exp 11, Replica 1 | 11 | 1 | 300 | 57.37186 | 57.37186 | 6.105988 | 127.0656 | CORR12148SP | 273.8743 | 0.51 | Uncontrolled | TH | Sequential Dose | Lab1 | 2.602484
Exp 11, Replica 1 | 11 | 1 | 300 | 58.16583 | 58.16583 | 6.105988 | 127.0656 | CORR12148SP | 273.8743 | 0.51 | Uncontrolled | TH | Sequential Dose | Lab1 | 2.681107
Exp 11, Replica 1 | 11 | 1 | 300 | 58.9598 | 58.9598 | 6.105988 | 127.0656 | CORR12148SP | 273.8743 | 0.51 | Uncontrolled | TH | Sequential Dose | Lab1 | 2.566617
Exp 11, Replica 1 | 11 | 1 | 300 | 59.75377 | 59.75377 | 6.105988 | 127.0656 | CORR12148SP | 273.8743 | 0.51 | Uncontrolled | TH | Sequential Dose | Lab1 | 2.522656
Exp 11, Replica 1 | 11 | 1 | 300 | 60.54774 | 60.54774 | 6.105988 | 127.0656 | CORR12148SP | 273.8743 | 0.51 | Uncontrolled | TH | Sequential Dose | Lab1 | 2.541111
Exp 11, Replica 1 | 11 | 1 | 300 | 61.34171 | 61.34171 | 6.105988 | 127.0656 | CORR12148SP | 273.8743 | 0.51 | Uncontrolled | TH | Sequential Dose | Lab1 | 2.504262
Exp 11, Replica 1 | 11 | 1 | 300 | 62.13568 | 62.13568 | 6.105988 | 127.0656 | CORR12148SP | 273.8743 | 0.51 | Uncontrolled | TH | Sequential Dose | Lab1 | 2.498794
Exp 11, Replica 1 | 11 | 1 | 300 | 62.92965 | 62.92965 | 6.105988 | 127.0656 | CORR12148SP | 273.8743 | 0.51 | Uncontrolled | TH | Sequential Dose | Lab1 | 2.472823
Exp 11, Replica 1 | 11 | 1 | 300 | 63.72362 | 63.72362 | 6.105988 | 127.0656 | CORR12148SP | 273.8743 | 0.51 | Uncontrolled | TH | Sequential Dose | Lab1 | 2.448049
Exp 11, Replica 1 | 11 | 1 | 300 | 64.51759 | 64.51759 | 6.105988 | 127.0656 | CORR12148SP | 273.8743 | 0.51 | Uncontrolled | TH | Sequential Dose | Lab1 | 2.438472
Exp 11, Replica 1 | 11 | 1 | 300 | 65.31156 | 65.31156 | 6.105988 | 127.0656 | CORR12148SP | 273.8743 | 0.51 | Uncontrolled | TH | Sequential Dose | Lab1 | 2.438522
Exp 11, Replica 1 | 11 | 1 | 300 | 66.10553 | 66.10553 | 6.105988 | 127.0656 | CORR12148SP | 273.8743 | 0.51 | Uncontrolled | TH | Sequential Dose | Lab1 | 2.430908
Exp 11, Replica 1 | 11 | 1 | 300 | 66.8995 | 66.8995 | 6.105988 | 127.0656 | CORR12148SP | 273.8743 | 0.51 | Uncontrolled | TH | Sequential Dose | Lab1 | 2.312273
Exp 11, Replica 1 | 11 | 1 | 300 | 67.69347 | 67.69347 | 6.105988 | 127.0656 | CORR12148SP | 273.8743 | 0.51 | Uncontrolled | TH | Sequential Dose | Lab1 | 2.236985
Exp 11, Replica 1 | 11 | 1 | 300 | 68.48744 | 68.48744 | 6.105988 | 127.0656 | CORR12148SP | 273.8743 | 0.51 | Uncontrolled | TH | Sequential Dose | Lab1 | 2.270071
Exp 11, Replica 1 | 11 | 1 | 300 | 69.28141 | 69.28141 | 6.105988 | 127.0656 | CORR12148SP | 273.8743 | 0.51 | Uncontrolled | TH | Sequential Dose | Lab1 | 2.259093
Exp 11, Replica 1 | 11 | 1 | 300 | 70.07538 | 70.07538 | 6.105988 | 127.0656 | CORR12148SP | 273.8743 | 0.51 | Uncontrolled | TH | Sequential Dose | Lab1 | 2.257049
Exp 11, Replica 1 | 11 | 1 | 300 | 70.86935 | 70.86935 | 6.105988 | 127.0656 | CORR12148SP | 273.8743 | 0.51 | Uncontrolled | TH | Sequential Dose | Lab1 | 2.213937
Exp 11, Replica 1 | 11 | 1 | 300 | 71.66332 | 71.66332 | 6.105988 | 127.0656 | CORR12148SP | 273.8743 | 0.51 | Uncontrolled | TH | Sequential Dose | Lab1 | 2.207161
Exp 11, Replica 1 | 11 | 1 | 300 | 72.45729 | 72.45729 | 6.105988 | 127.0656 | CORR12148SP | 273.8743 | 0.51 | Uncontrolled | TH | Sequential Dose | Lab1 | 2.213731
Exp 11, Replica 1 | 11 | 1 | 300 | 73.25126 | 73.25126 | 6.105988 | 127.0656 | CORR12148SP | 273.8743 | 0.51 | Uncontrolled | TH | Sequential Dose | Lab1 | 2.157957
Exp 11, Replica 1 | 11 | 1 | 300 | 74.04523 | 74.04523 | 6.105988 | 127.0656 | CORR12148SP | 273.8743 | 0.51 | Uncontrolled | TH | Sequential Dose | Lab1 | 2.168751
Exp 11, Replica 1 | 11 | 1 | 300 | 74.8392 | 74.8392 | 6.105988 | 127.0656 | CORR12148SP | 273.8743 | 0.51 | Uncontrolled | TH | Sequential Dose | Lab1 | 2.24969
Exp 11, Replica 1 | 11 | 1 | 300 | 75.63317 | 75.63317 | 6.105988 | 127.0656 | CORR12148SP | 273.8743 | 0.51 | Uncontrolled | TH | Sequential Dose | Lab1 | 2.093756
Exp 11, Replica 1 | 11 | 1 | 300 | 76.42714 | 76.42714 | 6.105988 | 127.0656 | CORR12148SP | 273.8743 | 0.51 | Uncontrolled | TH | Sequential Dose | Lab1 | 2.102217
Exp 11, Replica 1 | 11 | 1 | 300 | 77.22111 | 77.22111 | 6.105988 | 127.0656 | CORR12148SP | 273.8743 | 0.51 | Uncontrolled | TH | Sequential Dose | Lab1 | 2.117841
Exp 11, Replica 1 | 11 | 1 | 300 | 78.01508 | 78.01508 | 6.105988 | 127.0656 | CORR12148SP | 273.8743 | 0.51 | Uncontrolled | TH | Sequential Dose | Lab1 | 2.050045
Exp 11, Replica 1 | 11 | 1 | 300 | 78.80905 | 78.80905 | 6.105988 | 127.0656 | CORR12148SP | 273.8743 | 0.51 | Uncontrolled | TH | Sequential Dose | Lab1 | 2.032127
Exp 11, Replica 1 | 11 | 1 | 300 | 79.60302 | 79.60302 | 6.105988 | 127.0656 | CORR12148SP | 273.8743 | 0.51 | Uncontrolled | TH | Sequential Dose | Lab1 | 1.960737
Exp 11, Replica 1 | 11 | 1 | 300 | 80.39698 | 80.39698 | 6.105988 | 127.0656 | CORR12148SP | 273.8743 | 0.51 | Uncontrolled | TH | Sequential Dose | Lab1 | 2.001806
Exp 11, Replica 1 | 11 | 1 | 300 | 81.19095 | 81.19095 | 6.105988 | 127.0656 | CORR12148SP | 273.8743 | 0.51 | Uncontrolled | TH | Sequential Dose | Lab1 | 1.965642
Exp 11, Replica 1 | 11 | 1 | 300 | 81.98492 | 81.98492 | 6.105988 | 127.0656 | CORR12148SP | 273.8743 | 0.51 | Uncontrolled | TH | Sequential Dose | Lab1 | 1.935717
Exp 11, Replica 1 | 11 | 1 | 300 | 82.77889 | 82.77889 | 6.105988 | 127.0656 | CORR12148SP | 273.8743 | 0.51 | Uncontrolled | TH | Sequential Dose | Lab1 | 1.935968
Exp 11, Replica 1 | 11 | 1 | 300 | 83.57286 | 83.57286 | 6.105988 | 127.0656 | CORR12148SP | 273.8743 | 0.51 | Uncontrolled | TH | Sequential Dose | Lab1 | 1.914013
Exp 11, Replica 1 | 11 | 1 | 300 | 84.36683 | 84.36683 | 6.105988 | 127.0656 | CORR12148SP | 273.8743 | 0.51 | Uncontrolled | TH | Sequential Dose | Lab1 | 1.99865
Exp 11, Replica 1 | 11 | 1 | 300 | 85.1608 | 85.1608 | 6.105988 | 127.0656 | CORR12148SP | 273.8743 | 0.51 | Uncontrolled | TH | Sequential Dose | Lab1 | 1.912678
Exp 11, Replica 1 | 11 | 1 | 300 | 85.95477 | 85.95477 | 6.105988 | 127.0656 | CORR12148SP | 273.8743 | 0.51 | Uncontrolled | TH | Sequential Dose | Lab1 | 1.910306
Exp 11, Replica 1 | 11 | 1 | 300 | 86.74874 | 86.74874 | 6.105988 | 127.0656 | CORR12148SP | 273.8743 | 0.51 | Uncontrolled | TH | Sequential Dose | Lab1 | 1.88057
Exp 11, Replica 1 | 11 | 1 | 300 | 87.54271 | 87.54271 | 6.105988 | 127.0656 | CORR12148SP | 273.8743 | 0.51 | Uncontrolled | TH | Sequential Dose | Lab1 | 1.819948
Exp 11, Replica 1 | 11 | 1 | 300 | 88.33668 | 88.33668 | 6.105988 | 127.0656 | CORR12148SP | 273.8743 | 0.51 | Uncontrolled | TH | Sequential Dose | Lab1 | 1.849429
Exp 11, Replica 1 | 11 | 1 | 300 | 89.13065 | 89.13065 | 6.105988 | 127.0656 | CORR12148SP | 273.8743 | 0.51 | Uncontrolled | TH | Sequential Dose | Lab1 | 1.803796
Exp 11, Replica 1 | 11 | 1 | 300 | 89.92462 | 89.92462 | 6.105988 | 127.0656 | CORR12148SP | 273.8743 | 0.51 | Uncontrolled | TH | Sequential Dose | Lab1 | 1.792935
Exp 11, Replica 1 | 11 | 1 | 300 | 90.71859 | 90.71859 | 6.105988 | 127.0656 | CORR12148SP | 273.8743 | 0.51 | Uncontrolled | TH | Sequential Dose | Lab1 | 1.76427
Exp 11, Replica 1 | 11 | 1 | 300 | 91.51256 | 91.51256 | 6.105988 | 127.0656 | CORR12148SP | 273.8743 | 0.51 | Uncontrolled | TH | Sequential Dose | Lab1 | 1.757979
Exp 11, Replica 1 | 11 | 1 | 300 | 92.30653 | 92.30653 | 6.105988 | 127.0656 | CORR12148SP | 273.8743 | 0.51 | Uncontrolled | TH | Sequential Dose | Lab1 | 1.785569
Exp 11, Replica 1 | 11 | 1 | 300 | 93.1005 | 93.1005 | 6.105988 | 127.0656 | CORR12148SP | 273.8743 | 0.51 | Uncontrolled | TH | Sequential Dose | Lab1 | 1.735459
Exp 11, Replica 1 | 11 | 1 | 300 | 93.89447 | 93.89447 | 6.105988 | 127.0656 | CORR12148SP | 273.8743 | 0.51 | Uncontrolled | TH | Sequential Dose | Lab1 | 1.731189
Exp 11, Replica 1 | 11 | 1 | 300 | 94.68844 | 94.68844 | 6.105988 | 127.0656 | CORR12148SP | 273.8743 | 0.51 | Uncontrolled | TH | Sequential Dose | Lab1 | 1.713399
Exp 11, Replica 1 | 11 | 1 | 300 | 95.48241 | 95.48241 | 6.105988 | 127.0656 | CORR12148SP | 273.8743 | 0.51 | Uncontrolled | TH | Sequential Dose | Lab1 | 1.701291
Exp 11, Replica 1 | 11 | 1 | 300 | 96.27638 | 96.27638 | 6.105988 | 127.0656 | CORR12148SP | 273.8743 | 0.51 | Uncontrolled | TH | Sequential Dose | Lab1 | 1.718177
Exp 11, Replica 1 | 11 | 1 | 300 | 97.07035 | 97.07035 | 6.105988 | 127.0656 | CORR12148SP | 273.8743 | 0.51 | Uncontrolled | TH | Sequential Dose | Lab1 | 1.663024
Exp 11, Replica 1 | 11 | 1 | 300 | 97.86432 | 97.86432 | 6.105988 | 127.0656 | CORR12148SP | 273.8743 | 0.51 | Uncontrolled | TH | Sequential Dose | Lab1 | 1.666763
Exp 11, Replica 1 | 11 | 1 | 300 | 98.65829 | 98.65829 | 6.105988 | 127.0656 | CORR12148SP | 273.8743 | 0.51 | Uncontrolled | TH | Sequential Dose | Lab1 | 1.611691
Exp 11, Replica 1 | 11 | 1 | 300 | 99.45226 | 99.45226 | 6.105988 | 127.0656 | CORR12148SP | 273.8743 | 0.51 | Uncontrolled | TH | Sequential Dose | Lab1 | 1.633159
Exp 11, Replica 1 | 11 | 1 | 300 | 100.2462 | 100.2462 | 6.105988 | 127.0656 | CORR12148SP | 273.8743 | 0.51 | Uncontrolled | TH | Sequential Dose | Lab1 | 1.609387
Exp 11, Replica 1 | 11 | 1 | 300 | 101.0402 | 101.0402 | 6.105988 | 127.0656 | CORR12148SP | 273.8743 | 0.51 | Uncontrolled | TH | Sequential Dose | Lab1 | 1.584621
Exp 11, Replica 1 | 11 | 1 | 300 | 101.8342 | 101.8342 | 6.105988 | 127.0656 | CORR12148SP | 273.8743 | 0.51 | Uncontrolled | TH | Sequential Dose | Lab1 | 1.597153
Exp 11, Replica 1 | 11 | 1 | 300 | 102.6281 | 102.6281 | 6.105988 | 127.0656 | CORR12148SP | 273.8743 | 0.51 | Uncontrolled | TH | Sequential Dose | Lab1 | 1.55159
Exp 11, Replica 1 | 11 | 1 | 300 | 103.4221 | 103.4221 | 6.105988 | 127.0656 | CORR12148SP | 273.8743 | 0.51 | Uncontrolled | TH | Sequential Dose | Lab1 | 1.571921
Exp 11, Replica 1 | 11 | 1 | 300 | 104.2161 | 104.2161 | 6.105988 | 127.0656 | CORR12148SP | 273.8743 | 0.51 | Uncontrolled | TH | Sequential Dose | Lab1 | 1.523441
Exp 11, Replica 1 | 11 | 1 | 300 | 105.0101 | 105.0101 | 6.105988 | 127.0656 | CORR12148SP | 273.8743 | 0.51 | Uncontrolled | TH | Sequential Dose | Lab1 | 1.535133
Exp 11, Replica 1 | 11 | 1 | 300 | 105.804 | 105.804 | 6.105988 | 127.0656 | CORR12148SP | 273.8743 | 0.51 | Uncontrolled | TH | Sequential Dose | Lab1 | 1.515541
Exp 11, Replica 1 | 11 | 1 | 300 | 106.598 | 106.598 | 6.105988 | 127.0656 | CORR12148SP | 273.8743 | 0.51 | Uncontrolled | TH | Sequential Dose | Lab1 | 1.541127
Exp 11, Replica 1 | 11 | 1 | 300 | 107.392 | 107.392 | 6.105988 | 127.0656 | CORR12148SP | 273.8743 | 0.51 | Uncontrolled | TH | Sequential Dose | Lab1 | 1.45923
Exp 11, Replica 1 | 11 | 1 | 300 | 108.1859 | 108.1859 | 6.105988 | 127.0656 | CORR12148SP | 273.8743 | 0.51 | Uncontrolled | TH | Sequential Dose | Lab1 | 1.431024
Exp 11, Replica 1 | 11 | 1 | 300 | 108.9799 | 108.9799 | 6.105988 | 127.0656 | CORR12148SP | 273.8743 | 0.51 | Uncontrolled | TH | Sequential Dose | Lab1 | 1.452571
Exp 11, Replica 1 | 11 | 1 | 300 | 109.7739 | 109.7739 | 6.105988 | 127.0656 | CORR12148SP | 273.8743 | 0.51 | Uncontrolled | TH | Sequential Dose | Lab1 | 1.440602
Exp 11, Replica 1 | 11 | 1 | 300 | 110.5678 | 110.5678 | 6.105988 | 127.0656 | CORR12148SP | 273.8743 | 0.51 | Uncontrolled | TH | Sequential Dose | Lab1 | 1.410977
Exp 11, Replica 1 | 11 | 1 | 300 | 111.3618 | 111.3618 | 6.105988 | 127.0656 | CORR12148SP | 273.8743 | 0.51 | Uncontrolled | TH | Sequential Dose | Lab1 | 1.452701
Exp 11, Replica 1 | 11 | 1 | 300 | 112.1558 | 112.1558 | 6.105988 | 127.0656 | CORR12148SP | 273.8743 | 0.51 | Uncontrolled | TH | Sequential Dose | Lab1 | 1.395448
Exp 11, Replica 1 | 11 | 1 | 300 | 112.9497 | 112.9497 | 6.105988 | 127.0656 | CORR12148SP | 273.8743 | 0.51 | Uncontrolled | TH | Sequential Dose | Lab1 | 1.355933
Exp 11, Replica 1 | 11 | 1 | 300 | 113.7437 | 113.7437 | 6.105988 | 127.0656 | CORR12148SP | 273.8743 | 0.51 | Uncontrolled | TH | Sequential Dose | Lab1 | 1.369054
Exp 11, Replica 1 | 11 | 1 | 300 | 114.5377 | 114.5377 | 6.105988 | 127.0656 | CORR12148SP | 273.8743 | 0.51 | Uncontrolled | TH | Sequential Dose | Lab1 | 1.352241
Exp 11, Replica 1 | 11 | 1 | 300 | 115.3317 | 115.3317 | 6.105988 | 127.0656 | CORR12148SP | 273.8743 | 0.51 | Uncontrolled | TH | Sequential Dose | Lab1 | 1.363269
Exp 11, Replica 1 | 11 | 1 | 300 | 116.1256 | 116.1256 | 6.105988 | 127.0656 | CORR12148SP | 273.8743 | 0.51 | Uncontrolled | TH | Sequential Dose | Lab1 | 1.313114
Exp 11, Replica 1 | 11 | 1 | 300 | 116.9196 | 116.9196 | 6.105988 | 127.0656 | CORR12148SP | 273.8743 | 0.51 | Uncontrolled | TH | Sequential Dose | Lab1 | 1.303541
Exp 11, Replica 1 | 11 | 1 | 300 | 117.7136 | 117.7136 | 6.105988 | 127.0656 | CORR12148SP | 273.8743 | 0.51 | Uncontrolled | TH | Sequential Dose | Lab1 | 1.317637
Exp 11, Replica 1 | 11 | 1 | 300 | 118.5075 | 118.5075 | 6.105988 | 127.0656 | CORR12148SP | 273.8743 | 0.51 | Uncontrolled | TH | Sequential Dose | Lab1 | 1.251138
Exp 11, Replica 1 | 11 | 1 | 300 | 119.3015 | 119.3015 | 6.105988 | 127.0656 | CORR12148SP | 273.8743 | 0.51 | Uncontrolled | TH | Sequential Dose | Lab1 | 1.279739
Exp 11, Replica 1 | 11 | 1 | 300 | 120.0955 | 120.0955 | 6.105988 | 127.0656 | CORR12148SP | 273.8743 | 0.51 | Uncontrolled | TH | Sequential Dose | Lab1 | 1.26013
Exp 11, Replica 1 | 11 | 1 | 300 | 120.8894 | 120.8894 | 6.105988 | 127.0656 | CORR12148SP | 273.8743 | 0.51 | Uncontrolled | TH | Sequential Dose | Lab1 | 1.25387
Exp 11, Replica 1 | 11 | 1 | 300 | 121.6834 | 121.6834 | 6.105988 | 127.0656 | CORR12148SP | 273.8743 | 0.51 | Uncontrolled | TH | Sequential Dose | Lab1 | 1.258033
Exp 11, Replica 1 | 11 | 1 | 300 | 122.4774 | 122.4774 | 6.105988 | 127.0656 | CORR12148SP | 273.8743 | 0.51 | Uncontrolled | TH | Sequential Dose | Lab1 | 1.237148
Exp 11, Replica 1 | 11 | 1 | 300 | 123.2714 | 123.2714 | 6.105988 | 127.0656 | CORR12148SP | 273.8743 | 0.51 | Uncontrolled | TH | Sequential Dose | Lab1 | 1.23716
Exp 11, Replica 1 | 11 | 1 | 300 | 124.0653 | 124.0653 | 6.105988 | 127.0656 | CORR12148SP | 273.8743 | 0.51 | Uncontrolled | TH | Sequential Dose | Lab1 | 1.226182
Exp 11, Replica 1 | 11 | 1 | 300 | 124.8593 | 124.8593 | 6.105988 | 127.0656 | CORR12148SP | 273.8743 | 0.51 | Uncontrolled | TH | Sequential Dose | Lab1 | 1.172182
Exp 11, Replica 1 | 11 | 1 | 300 | 125.6533 | 125.6533 | 6.105988 | 127.0656 | CORR12148SP | 273.8743 | 0.51 | Uncontrolled | TH | Sequential Dose | Lab1 | 1.232185
Exp 11, Replica 1 | 11 | 1 | 300 | 126.4472 | 126.4472 | 6.105988 | 127.0656 | CORR12148SP | 273.8743 | 0.51 | Uncontrolled | TH | Sequential Dose | Lab1 | 1.165632
Exp 11, Replica 1 | 11 | 1 | 300 | 127.2412 | 127.2412 | 6.105988 | 127.0656 | CORR12148SP | 273.8743 | 0.51 | Uncontrolled | TH | Sequential Dose | Lab1 | 1.179278
Exp 11, Replica 1 | 11 | 1 | 300 | 128.0352 | 128.0352 | 6.105988 | 127.0656 | CORR12148SP | 273.8743 | 0.51 | Uncontrolled | TH | Sequential Dose | Lab1 | 1.188276
Exp 11, Replica 1 | 11 | 1 | 300 | 128.8291 | 128.8291 | 6.105988 | 127.0656 | CORR12148SP | 273.8743 | 0.51 | Uncontrolled | TH | Sequential Dose | Lab1 | 1.110907
Exp 11, Replica 1 | 11 | 1 | 300 | 129.6231 | 129.6231 | 6.105988 | 127.0656 | CORR12148SP | 273.8743 | 0.51 | Uncontrolled | TH | Sequential Dose | Lab1 | 1.161209
Exp 11, Replica 1 | 11 | 1 | 300 | 130.4171 | 130.4171 | 6.105988 | 127.0656 | CORR12148SP | 273.8743 | 0.51 | Uncontrolled | TH | Sequential Dose | Lab1 | 1.180506
Exp 11, Replica 1 | 11 | 1 | 300 | 131.2111 | 131.2111 | 6.105988 | 127.0656 | CORR12148SP | 273.8743 | 0.51 | Uncontrolled | TH | Sequential Dose | Lab1 | 1.170428
Exp 11, Replica 1 | 11 | 1 | 300 | 132.005 | 132.005 | 6.105988 | 127.0656 | CORR12148SP | 273.8743 | 0.51 | Uncontrolled | TH | Sequential Dose | Lab1 | 1.102955
Exp 11, Replica 1 | 11 | 1 | 300 | 132.799 | 132.799 | 6.105988 | 127.0656 | CORR12148SP | 273.8743 | 0.51 | Uncontrolled | TH | Sequential Dose | Lab1 | 1.133667
Exp 11, Replica 1 | 11 | 1 | 300 | 133.593 | 133.593 | 6.105988 | 127.0656 | CORR12148SP | 273.8743 | 0.51 | Uncontrolled | TH | Sequential Dose | Lab1 | 1.073783
Exp 11, Replica 1 | 11 | 1 | 300 | 134.3869 | 134.3869 | 6.105988 | 127.0656 | CORR12148SP | 273.8743 | 0.51 | Uncontrolled | TH | Sequential Dose | Lab1 | 1.080501
Exp 11, Replica 1 | 11 | 1 | 300 | 135.1809 | 135.1809 | 6.105988 | 127.0656 | CORR12148SP | 273.8743 | 0.51 | Uncontrolled | TH | Sequential Dose | Lab1 | 1.072339
Exp 11, Replica 1 | 11 | 1 | 300 | 135.9749 | 135.9749 | 6.105988 | 127.0656 | CORR12148SP | 273.8743 | 0.51 | Uncontrolled | TH | Sequential Dose | Lab1 | 1.057639
Exp 11, Replica 1 | 11 | 1 | 300 | 136.7688 | 136.7688 | 6.105988 | 127.0656 | CORR12148SP | 273.8743 | 0.51 | Uncontrolled | TH | Sequential Dose | Lab1 | 1.066669
Exp 11, Replica 1 | 11 | 1 | 300 | 137.5628 | 137.5628 | 6.105988 | 127.0656 | CORR12148SP | 273.8743 | 0.51 | Uncontrolled | TH | Sequential Dose | Lab1 | 1.033732
Exp 11, Replica 1 | 11 | 1 | 300 | 138.3568 | 138.3568 | 6.105988 | 127.0656 | CORR12148SP | 273.8743 | 0.51 | Uncontrolled | TH | Sequential Dose | Lab1 | 1.030019
Exp 11, Replica 1 | 11 | 1 | 300 | 139.1508 | 139.1508 | 6.105988 | 127.0656 | CORR12148SP | 273.8743 | 0.51 | Uncontrolled | TH | Sequential Dose | Lab1 | 1.03403
Exp 11, Replica 1 | 11 | 1 | 300 | 139.9447 | 139.9447 | 6.105988 | 127.0656 | CORR12148SP | 273.8743 | 0.51 | Uncontrolled | TH | Sequential Dose | Lab1 | 1.005859
Exp 11, Replica 1 | 11 | 1 | 300 | 140.7387 | 140.7387 | 6.105988 | 127.0656 | CORR12148SP | 273.8743 | 0.51 | Uncontrolled | TH | Sequential Dose | Lab1 | 1.007822
Exp 11, Replica 1 | 11 | 1 | 300 | 141.5327 | 141.5327 | 6.105988 | 127.0656 | CORR12148SP | 273.8743 | 0.51 | Uncontrolled | TH | Sequential Dose | Lab1 | 0.9940961
Exp 11, Replica 1 | 11 | 1 | 300 | 142.3266 | 142.3266 | 6.105988 | 127.0656 | CORR12148SP | 273.8743 | 0.51 | Uncontrolled | TH | Sequential Dose | Lab1 | 0.9888149
Exp 11, Replica 1 | 11 | 1 | 300 | 143.1206 | 143.1206 | 6.105988 | 127.0656 | CORR12148SP | 273.8743 | 0.51 | Uncontrolled | TH | Sequential Dose | Lab1 | 0.9594446
Exp 11, Replica 1 | 11 | 1 | 300 | 143.9146 | 143.9146 | 6.105988 | 127.0656 | CORR12148SP | 273.8743 | 0.51 | Uncontrolled | TH | Sequential Dose | Lab1 | 0.9761521
Exp 11, Replica 1 | 11 | 1 | 300 | 144.7085 | 144.7085 | 6.105988 | 127.0656 | CORR12148SP | 273.8743 | 0.51 | Uncontrolled | TH | Sequential Dose | Lab1 | 0.9735733
Exp 11, Replica 1 | 11 | 1 | 300 | 145.5025 | 145.5025 | 6.105988 | 127.0656 | CORR12148SP | 273.8743 | 0.51 | Uncontrolled | TH | Sequential Dose | Lab1 | 0.95169
Exp 11, Replica 1 | 11 | 1 | 300 | 146.2965 | 146.2965 | 6.105988 | 127.0656 | CORR12148SP | 273.8743 | 0.51 | Uncontrolled | TH | Sequential Dose | Lab1 | 0.9202922
Exp 11, Replica 1 | 11 | 1 | 300 | 147.0905 | 147.0905 | 6.105988 | 127.0656 | CORR12148SP | 273.8743 | 0.51 | Uncontrolled | TH | Sequential Dose | Lab1 | 0.960297
Exp 11, Replica 1 | 11 | 1 | 300 | 147.8844 | 147.8844 | 6.105988 | 127.0656 | CORR12148SP | 273.8743 | 0.51 | Uncontrolled | TH | Sequential Dose | Lab1 | 0.9280039
Exp 11, Replica 1 | 11 | 1 | 300 | 148.6784 | 148.6784 | 6.105988 | 127.0656 | CORR12148SP | 273.8743 | 0.51 | Uncontrolled | TH | Sequential Dose | Lab1 | 0.9310378
Exp 11, Replica 1 | 11 | 1 | 300 | 149.4724 | 149.4724 | 6.105988 | 127.0656 | CORR12148SP | 273.8743 | 0.51 | Uncontrolled | TH | Sequential Dose | Lab1 | 0.9175985
Exp 11, Replica 1 | 11 | 1 | 300 | 150.2663 | 150.2663 | 6.105988 | 127.0656 | CORR12148SP | 273.8743 | 0.51 | Uncontrolled | TH | Sequential Dose | Lab1 | 0.9430847
Exp 11, Replica 1 | 11 | 1 | 300 | 151.0603 | 151.0603 | 6.105988 | 127.0656 | CORR12148SP | 273.8743 | 0.51 | Uncontrolled | TH | Sequential Dose | Lab1 | 0.9223804
Exp 11, Replica 1 | 11 | 1 | 300 | 151.8543 | 151.8543 | 6.105988 | 127.0656 | CORR12148SP | 273.8743 | 0.51 | Uncontrolled | TH | Sequential Dose | Lab1 | 0.8865286
Exp 11, Replica 1 | 11 | 1 | 300 | 152.6482 | 152.6482 | 6.105988 | 127.0656 | CORR12148SP | 273.8743 | 0.51 | Uncontrolled | TH | Sequential Dose | Lab1 | 0.8879355
Exp 11, Replica 1 | 11 | 1 | 300 | 153.4422 | 153.4422 | 6.105988 | 127.0656 | CORR12148SP | 273.8743 | 0.51 | Uncontrolled | TH | Sequential Dose | Lab1 | 0.8420572
Exp 11, Replica 1 | 11 | 1 | 300 | 154.2362 | 154.2362 | 6.105988 | 127.0656 | CORR12148SP | 273.8743 | 0.51 | Uncontrolled | TH | Sequential Dose | Lab1 | 0.8600859
Exp 11, Replica 1 | 11 | 1 | 300 | 155.0302 | 155.0302 | 6.105988 | 127.0656 | CORR12148SP | 273.8743 | 0.51 | Uncontrolled | TH | Sequential Dose | Lab1 | 0.8677171
Exp 11, Replica 1 | 11 | 1 | 300 | 155.8241 | 155.8241 | 6.105988 | 127.0656 | CORR12148SP | 273.8743 | 0.51 | Uncontrolled | TH | Sequential Dose | Lab1 | 0.8732315
Exp 11, Replica 1 | 11 | 1 | 300 | 156.6181 | 156.6181 | 6.105988 | 127.0656 | CORR12148SP | 273.8743 | 0.51 | Uncontrolled | TH | Sequential Dose | Lab1 | 0.8318059
Exp 11, Replica 1 | 11 | 1 | 300 | 157.4121 | 157.4121 | 6.105988 | 127.0656 | CORR12148SP | 273.8743 | 0.51 | Uncontrolled | TH | Sequential Dose | Lab1 | 0.8291681
Exp 11, Replica 1 | 11 | 1 | 300 | 158.206 | 158.206 | 6.105988 | 127.0656 | CORR12148SP | 273.8743 | 0.51 | Uncontrolled | TH | Sequential Dose | Lab1 | 0.8395039
Exp 11, Replica 1 | 11 | 1 | 300 | 159 | 159 | 6.105988 | 127.0656 | CORR12148SP | 273.8743 | 0.51 | Uncontrolled | TH | Sequential Dose | Lab1 | 0.835368
Exp 11, Replica 2 | 11 | 2 | 300 | 1 | 1 | 8.142454 | 88.63251 | EC1612A | 185.1454 | 0.51 | Controlled=6 | TH | Sequential Dose | Lab2 | 7.944095
Exp 11, Replica 2 | 11 | 2 | 300 | 1.79397 | 1.79397 | 8.142454 | 88.63251 | EC1612A | 185.1454 | 0.51 | Controlled=6 | TH | Sequential Dose | Lab2 | 7.985064
Exp 11, Replica 2 | 11 | 2 | 300 | 2.58794 | 2.58794 | 8.142454 | 88.63251 | EC1612A | 185.1454 | 0.51 | Controlled=6 | TH | Sequential Dose | Lab2 | 7.954339
Exp 11, Replica 2 | 11 | 2 | 300 | 3.38191 | 3.38191 | 8.142454 | 88.63251 | EC1612A | 185.1454 | 0.51 | Controlled=6 | TH | Sequential Dose | Lab2 | 7.992187
Exp 11, Replica 2 | 11 | 2 | 300 | 4.175879 | 4.175879 | 8.142454 | 88.63251 | EC1612A | 185.1454 | 0.51 | Controlled=6 | TH | Sequential Dose | Lab2 | 7.70808
Exp 11, Replica 2 | 11 | 2 | 300 | 4.969849 | 4.969849 | 8.142454 | 88.63251 | EC1612A | 185.1454 | 0.51 | Controlled=6 | TH | Sequential Dose | Lab2 | 7.818394
Exp 11, Replica 2 | 11 | 2 | 300 | 5.763819 | 5.763819 | 8.142454 | 88.63251 | EC1612A | 185.1454 | 0.51 | Controlled=6 | TH | Sequential Dose | Lab2 | 7.852815
Exp 11, Replica 2 | 11 | 2 | 300 | 6.557789 | 6.557789 | 8.142454 | 88.63251 | EC1612A | 185.1454 | 0.51 | Controlled=6 | TH | Sequential Dose | Lab2 | 7.646679
Exp 11, Replica 2 | 11 | 2 | 300 | 7.351759 | 7.351759 | 8.142454 | 88.63251 | EC1612A | 185.1454 | 0.51 | Controlled=6 | TH | Sequential Dose | Lab2 | 7.444549
Exp 11, Replica 2 | 11 | 2 | 300 | 8.145729 | 8.145729 | 8.142454 | 88.63251 | EC1612A | 185.1454 | 0.51 | Controlled=6 | TH | Sequential Dose | Lab2 | 7.377807
Exp 11, Replica 2 | 11 | 2 | 300 | 8.939698 | 8.939698 | 8.142454 | 88.63251 | EC1612A | 185.1454 | 0.51 | Controlled=6 | TH | Sequential Dose | Lab2 | 7.614035
Exp 11, Replica 2 | 11 | 2 | 300 | 9.733668 | 9.733668 | 8.142454 | 88.63251 | EC1612A | 185.1454 | 0.51 | Controlled=6 | TH | Sequential Dose | Lab2 | 7.475726
Exp 11, Replica 2 | 11 | 2 | 300 | 10.52764 | 10.52764 | 8.142454 | 88.63251 | EC1612A | 185.1454 | 0.51 | Controlled=6 | TH | Sequential Dose | Lab2 | 7.323022
Exp 11, Replica 2 | 11 | 2 | 300 | 11.32161 | 11.32161 | 8.142454 | 88.63251 | EC1612A | 185.1454 | 0.51 | Controlled=6 | TH | Sequential Dose | Lab2 | 7.312311
Exp 11, Replica 2 | 11 | 2 | 300 | 12.11558 | 12.11558 | 8.142454 | 88.63251 | EC1612A | 185.1454 | 0.51 | Controlled=6 | TH | Sequential Dose | Lab2 | 7.190159
Exp 11, Replica 2 | 11 | 2 | 300 | 12.90955 | 12.90955 | 8.142454 | 88.63251 | EC1612A | 185.1454 | 0.51 | Controlled=6 | TH | Sequential Dose | Lab2 | 7.110323
Exp 11, Replica 2 | 11 | 2 | 300 | 13.70352 | 13.70352 | 8.142454 | 88.63251 | EC1612A | 185.1454 | 0.51 | Controlled=6 | TH | Sequential Dose | Lab2 | 7.001358
Exp 11, Replica 2 | 11 | 2 | 300 | 14.49749 | 14.49749 | 8.142454 | 88.63251 | EC1612A | 185.1454 | 0.51 | Controlled=6 | TH | Sequential Dose | Lab2 | 7.226123
Exp 11, Replica 2 | 11 | 2 | 300 | 15.29146 | 15.29146 | 8.142454 | 88.63251 | EC1612A | 185.1454 | 0.51 | Controlled=6 | TH | Sequential Dose | Lab2 | 6.861028
Exp 11, Replica 2 | 11 | 2 | 300 | 16.08543 | 16.08543 | 8.142454 | 88.63251 | EC1612A | 185.1454 | 0.51 | Controlled=6 | TH | Sequential Dose | Lab2 | 6.919934
Exp 11, Replica 2 | 11 | 2 | 300 | 16.8794 | 16.8794 | 8.142454 | 88.63251 | EC1612A | 185.1454 | 0.51 | Controlled=6 | TH | Sequential Dose | Lab2 | 6.717873
Exp 11, Replica 2 | 11 | 2 | 300 | 17.67337 | 17.67337 | 8.142454 | 88.63251 | EC1612A | 185.1454 | 0.51 | Controlled=6 | TH | Sequential Dose | Lab2 | 6.751111
Exp 11, Replica 2 | 11 | 2 | 300 | 18.46734 | 18.46734 | 8.142454 | 88.63251 | EC1612A | 185.1454 | 0.51 | Controlled=6 | TH | Sequential Dose | Lab2 | 6.519167
Exp 11, Replica 2 | 11 | 2 | 300 | 19.26131 | 19.26131 | 8.142454 | 88.63251 | EC1612A | 185.1454 | 0.51 | Controlled=6 | TH | Sequential Dose | Lab2 | 6.81848
Exp 11, Replica 2 | 11 | 2 | 300 | 20.05528 | 20.05528 | 8.142454 | 88.63251 | EC1612A | 185.1454 | 0.51 | Controlled=6 | TH | Sequential Dose | Lab2 | 6.407868
Exp 11, Replica 2 | 11 | 2 | 300 | 20.84925 | 20.84925 | 8.142454 | 88.63251 | EC1612A | 185.1454 | 0.51 | Controlled=6 | TH | Sequential Dose | Lab2 | 3.986626
Exp 11, Replica 2 | 11 | 2 | 300 | 21.64322 | 21.64322 | 8.142454 | 88.63251 | EC1612A | 185.1454 | 0.51 | Controlled=6 | TH | Sequential Dose | Lab2 | 4.068183
Exp 11, Replica 2 | 11 | 2 | 300 | 22.43719 | 22.43719 | 8.142454 | 88.63251 | EC1612A | 185.1454 | 0.51 | Controlled=6 | TH | Sequential Dose | Lab2 | 3.85166
Exp 11, Replica 2 | 11 | 2 | 300 | 23.23116 | 23.23116 | 8.142454 | 88.63251 | EC1612A | 185.1454 | 0.51 | Controlled=6 | TH | Sequential Dose | Lab2 | 3.981888
Exp 11, Replica 2 | 11 | 2 | 300 | 24.02513 | 24.02513 | 8.142454 | 88.63251 | EC1612A | 185.1454 | 0.51 | Controlled=6 | TH | Sequential Dose | Lab2 | 3.827108
Exp 11, Replica 2 | 11 | 2 | 300 | 24.8191 | 24.8191 | 8.142454 | 88.63251 | EC1612A | 185.1454 | 0.51 | Controlled=6 | TH | Sequential Dose | Lab2 | 3.863146
Exp 11, Replica 2 | 11 | 2 | 300 | 25.61307 | 25.61307 | 8.142454 | 88.63251 | EC1612A | 185.1454 | 0.51 | Controlled=6 | TH | Sequential Dose | Lab2 | 3.786001
Exp 11, Replica 2 | 11 | 2 | 300 | 26.40704 | 26.40704 | 8.142454 | 88.63251 | EC1612A | 185.1454 | 0.51 | Controlled=6 | TH | Sequential Dose | Lab2 | 3.814391
Exp 11, Replica 2 | 11 | 2 | 300 | 27.20101 | 27.20101 | 8.142454 | 88.63251 | EC1612A | 185.1454 | 0.51 | Controlled=6 | TH | Sequential Dose | Lab2 | 3.736762
Exp 11, Replica 2 | 11 | 2 | 300 | 27.99497 | 27.99497 | 8.142454 | 88.63251 | EC1612A | 185.1454 | 0.51 | Controlled=6 | TH | Sequential Dose | Lab2 | 3.677735
Exp 11, Replica 2 | 11 | 2 | 300 | 28.78894 | 28.78894 | 8.142454 | 88.63251 | EC1612A | 185.1454 | 0.51 | Controlled=6 | TH | Sequential Dose | Lab2 | 3.700032
Exp 11, Replica 2 | 11 | 2 | 300 | 29.58291 | 29.58291 | 8.142454 | 88.63251 | EC1612A | 185.1454 | 0.51 | Controlled=6 | TH | Sequential Dose | Lab2 | 3.636267
Exp 11, Replica 2 | 11 | 2 | 300 | 30.37688 | 30.37688 | 8.142454 | 88.63251 | EC1612A | 185.1454 | 0.51 | Controlled=6 | TH | Sequential Dose | Lab2 | 3.636317
Exp 11, Replica 2 | 11 | 2 | 300 | 31.17085 | 31.17085 | 8.142454 | 88.63251 | EC1612A | 185.1454 | 0.51 | Controlled=6 | TH | Sequential Dose | Lab2 | 3.573424
Exp 11, Replica 2 | 11 | 2 | 300 | 31.96482 | 31.96482 | 8.142454 | 88.63251 | EC1612A | 185.1454 | 0.51 | Controlled=6 | TH | Sequential Dose | Lab2 | 3.500084
Exp 11, Replica 2 | 11 | 2 | 300 | 32.75879 | 32.75879 | 8.142454 | 88.63251 | EC1612A | 185.1454 | 0.51 | Controlled=6 | TH | Sequential Dose | Lab2 | 3.628839
Exp 11, Replica 2 | 11 | 2 | 300 | 33.55276 | 33.55276 | 8.142454 | 88.63251 | EC1612A | 185.1454 | 0.51 | Controlled=6 | TH | Sequential Dose | Lab2 | 3.477377
Exp 11, Replica 2 | 11 | 2 | 300 | 34.34673 | 34.34673 | 8.142454 | 88.63251 | EC1612A | 185.1454 | 0.51 | Controlled=6 | TH | Sequential Dose | Lab2 | 3.442432
Exp 11, Replica 2 | 11 | 2 | 300 | 35.1407 | 35.1407 | 8.142454 | 88.63251 | EC1612A | 185.1454 | 0.51 | Controlled=6 | TH | Sequential Dose | Lab2 | 3.388154
Exp 11, Replica 2 | 11 | 2 | 300 | 35.93467 | 35.93467 | 8.142454 | 88.63251 | EC1612A | 185.1454 | 0.51 | Controlled=6 | TH | Sequential Dose | Lab2 | 3.486722
Exp 11, Replica 2 | 11 | 2 | 300 | 36.72864 | 36.72864 | 8.142454 | 88.63251 | EC1612A | 185.1454 | 0.51 | Controlled=6 | TH | Sequential Dose | Lab2 | 3.409854
Exp 11, Replica 2 | 11 | 2 | 300 | 37.52261 | 37.52261 | 8.142454 | 88.63251 | EC1612A | 185.1454 | 0.51 | Controlled=6 | TH | Sequential Dose | Lab2 | 3.196686
Exp 11, Replica 2 | 11 | 2 | 300 | 38.31658 | 38.31658 | 8.142454 | 88.63251 | EC1612A | 185.1454 | 0.51 | Controlled=6 | TH | Sequential Dose | Lab2 | 3.356966
Exp 11, Replica 2 | 11 | 2 | 300 | 39.11055 | 39.11055 | 8.142454 | 88.63251 | EC1612A | 185.1454 | 0.51 | Controlled=6 | TH | Sequential Dose | Lab2 | 3.350374
Exp 11, Replica 2 | 11 | 2 | 300 | 39.90452 | 39.90452 | 8.142454 | 88.63251 | EC1612A | 185.1454 | 0.51 | Controlled=6 | TH | Sequential Dose | Lab2 | 3.33683
Exp 11, Replica 2 | 11 | 2 | 300 | 40.69849 | 40.69849 | 8.142454 | 88.63251 | EC1612A | 185.1454 | 0.51 | Controlled=6 | TH | Sequential Dose | Lab2 | 3.131503
Exp 11, Replica 2 | 11 | 2 | 300 | 41.49246 | 41.49246 | 8.142454 | 88.63251 | EC1612A | 185.1454 | 0.51 | Controlled=6 | TH | Sequential Dose | Lab2 | 3.189025
Exp 11, Replica 2 | 11 | 2 | 300 | 42.28643 | 42.28643 | 8.142454 | 88.63251 | EC1612A | 185.1454 | 0.51 | Controlled=6 | TH | Sequential Dose | Lab2 | 3.158102
Exp 11, Replica 2 | 11 | 2 | 300 | 43.0804 | 43.0804 | 8.142454 | 88.63251 | EC1612A | 185.1454 | 0.51 | Controlled=6 | TH | Sequential Dose | Lab2 | 3.17391
Exp 11, Replica 2 | 11 | 2 | 300 | 43.87437 | 43.87437 | 8.142454 | 88.63251 | EC1612A | 185.1454 | 0.51 | Controlled=6 | TH | Sequential Dose | Lab2 | 3.127209
Exp 11, Replica 2 | 11 | 2 | 300 | 44.66834 | 44.66834 | 8.142454 | 88.63251 | EC1612A | 185.1454 | 0.51 | Controlled=6 | TH | Sequential Dose | Lab2 | 3.076969
Exp 11, Replica 2 | 11 | 2 | 300 | 45.46231 | 45.46231 | 8.142454 | 88.63251 | EC1612A | 185.1454 | 0.51 | Controlled=6 | TH | Sequential Dose | Lab2 | 3.074023
Exp 11, Replica 2 | 11 | 2 | 300 | 46.25628 | 46.25628 | 8.142454 | 88.63251 | EC1612A | 185.1454 | 0.51 | Controlled=6 | TH | Sequential Dose | Lab2 | 3.060829
Exp 11, Replica 2 | 11 | 2 | 300 | 47.05025 | 47.05025 | 8.142454 | 88.63251 | EC1612A | 185.1454 | 0.51 | Controlled=6 | TH | Sequential Dose | Lab2 | 3.111069
Exp 11, Replica 2 | 11 | 2 | 300 | 47.84422 | 47.84422 | 8.142454 | 88.63251 | EC1612A | 185.1454 | 0.51 | Controlled=6 | TH | Sequential Dose | Lab2 | 2.808321
Exp 11, Replica 2 | 11 | 2 | 300 | 48.63819 | 48.63819 | 8.142454 | 88.63251 | EC1612A | 185.1454 | 0.51 | Controlled=6 | TH | Sequential Dose | Lab2 | 2.949837
Exp 11, Replica 2 | 11 | 2 | 300 | 49.43216 | 49.43216 | 8.142454 | 88.63251 | EC1612A | 185.1454 | 0.51 | Controlled=6 | TH | Sequential Dose | Lab2 | 2.952289
Exp 11, Replica 2 | 11 | 2 | 300 | 50.22613 | 50.22613 | 8.142454 | 88.63251 | EC1612A | 185.1454 | 0.51 | Controlled=6 | TH | Sequential Dose | Lab2 | 2.959389
Exp 11, Replica 2 | 11 | 2 | 300 | 51.0201 | 51.0201 | 8.142454 | 88.63251 | EC1612A | 185.1454 | 0.51 | Controlled=6 | TH | Sequential Dose | Lab2 | 2.898211
Exp 11, Replica 2 | 11 | 2 | 300 | 51.81407 | 51.81407 | 8.142454 | 88.63251 | EC1612A | 185.1454 | 0.51 | Controlled=6 | TH | Sequential Dose | Lab2 | 2.94552
Exp 11, Replica 2 | 11 | 2 | 300 | 52.60804 | 52.60804 | 8.142454 | 88.63251 | EC1612A | 185.1454 | 0.51 | Controlled=6 | TH | Sequential Dose | Lab2 | 2.833757
Exp 11, Replica 2 | 11 | 2 | 300 | 53.40201 | 53.40201 | 8.142454 | 88.63251 | EC1612A | 185.1454 | 0.51 | Controlled=6 | TH | Sequential Dose | Lab2 | 2.712969
Exp 11, Replica 2 | 11 | 2 | 300 | 54.19598 | 54.19598 | 8.142454 | 88.63251 | EC1612A | 185.1454 | 0.51 | Controlled=6 | TH | Sequential Dose | Lab2 | 2.82086
Exp 11, Replica 2 | 11 | 2 | 300 | 54.98995 | 54.98995 | 8.142454 | 88.63251 | EC1612A | 185.1454 | 0.51 | Controlled=6 | TH | Sequential Dose | Lab2 | 2.857355
Exp 11, Replica 2 | 11 | 2 | 300 | 55.78392 | 55.78392 | 8.142454 | 88.63251 | EC1612A | 185.1454 | 0.51 | Controlled=6 | TH | Sequential Dose | Lab2 | 2.641339
Exp 11, Replica 2 | 11 | 2 | 300 | 56.57789 | 56.57789 | 8.142454 | 88.63251 | EC1612A | 185.1454 | 0.51 | Controlled=6 | TH | Sequential Dose | Lab2 | 2.702945
Exp 11, Replica 2 | 11 | 2 | 300 | 57.37186 | 57.37186 | 8.142454 | 88.63251 | EC1612A | 185.1454 | 0.51 | Controlled=6 | TH | Sequential Dose | Lab2 | 2.645475
Exp 11, Replica 2 | 11 | 2 | 300 | 58.16583 | 58.16583 | 8.142454 | 88.63251 | EC1612A | 185.1454 | 0.51 | Controlled=6 | TH | Sequential Dose | Lab2 | 2.669343
Exp 11, Replica 2 | 11 | 2 | 300 | 58.9598 | 58.9598 | 8.142454 | 88.63251 | EC1612A | 185.1454 | 0.51 | Controlled=6 | TH | Sequential Dose | Lab2 | 2.626778
Exp 11, Replica 2 | 11 | 2 | 300 | 59.75377 | 59.75377 | 8.142454 | 88.63251 | EC1612A | 185.1454 | 0.51 | Controlled=6 | TH | Sequential Dose | Lab2 | 2.70701
Exp 11, Replica 2 | 11 | 2 | 300 | 60.54774 | 60.54774 | 8.142454 | 88.63251 | EC1612A | 185.1454 | 0.51 | Controlled=6 | TH | Sequential Dose | Lab2 | 2.678861
Exp 11, Replica 2 | 11 | 2 | 300 | 61.34171 | 61.34171 | 8.142454 | 88.63251 | EC1612A | 185.1454 | 0.51 | Controlled=6 | TH | Sequential Dose | Lab2 | 2.599068
Exp 11, Replica 2 | 11 | 2 | 300 | 62.13568 | 62.13568 | 8.142454 | 88.63251 | EC1612A | 185.1454 | 0.51 | Controlled=6 | TH | Sequential Dose | Lab2 | 2.555445
Exp 11, Replica 2 | 11 | 2 | 300 | 62.92965 | 62.92965 | 8.142454 | 88.63251 | EC1612A | 185.1454 | 0.51 | Controlled=6 | TH | Sequential Dose | Lab2 | 2.558579
Exp 11, Replica 2 | 11 | 2 | 300 | 63.72362 | 63.72362 | 8.142454 | 88.63251 | EC1612A | 185.1454 | 0.51 | Controlled=6 | TH | Sequential Dose | Lab2 | 2.634492
Exp 11, Replica 2 | 11 | 2 | 300 | 64.51759 | 64.51759 | 8.142454 | 88.63251 | EC1612A | 185.1454 | 0.51 | Controlled=6 | TH | Sequential Dose | Lab2 | 2.528118
Exp 11, Replica 2 | 11 | 2 | 300 | 65.31156 | 65.31156 | 8.142454 | 88.63251 | EC1612A | 185.1454 | 0.51 | Controlled=6 | TH | Sequential Dose | Lab2 | 2.546894
Exp 11, Replica 2 | 11 | 2 | 300 | 66.10553 | 66.10553 | 8.142454 | 88.63251 | EC1612A | 185.1454 | 0.51 | Controlled=6 | TH | Sequential Dose | Lab2 | 2.550229
Exp 11, Replica 2 | 11 | 2 | 300 | 66.8995 | 66.8995 | 8.142454 | 88.63251 | EC1612A | 185.1454 | 0.51 | Controlled=6 | TH | Sequential Dose | Lab2 | 2.477183
Exp 11, Replica 2 | 11 | 2 | 300 | 67.69347 | 67.69347 | 8.142454 | 88.63251 | EC1612A | 185.1454 | 0.51 | Controlled=6 | TH | Sequential Dose | Lab2 | 2.473575
Exp 11, Replica 2 | 11 | 2 | 300 | 68.48744 | 68.48744 | 8.142454 | 88.63251 | EC1612A | 185.1454 | 0.51 | Controlled=6 | TH | Sequential Dose | Lab2 | 2.396491
Exp 11, Replica 2 | 11 | 2 | 300 | 69.28141 | 69.28141 | 8.142454 | 88.63251 | EC1612A | 185.1454 | 0.51 | Controlled=6 | TH | Sequential Dose | Lab2 | 2.423683
Exp 11, Replica 2 | 11 | 2 | 300 | 70.07538 | 70.07538 | 8.142454 | 88.63251 | EC1612A | 185.1454 | 0.51 | Controlled=6 | TH | Sequential Dose | Lab2 | 2.410367
Exp 11, Replica 2 | 11 | 2 | 300 | 70.86935 | 70.86935 | 8.142454 | 88.63251 | EC1612A | 185.1454 | 0.51 | Controlled=6 | TH | Sequential Dose | Lab2 | 2.340976
Exp 11, Replica 2 | 11 | 2 | 300 | 71.66332 | 71.66332 | 8.142454 | 88.63251 | EC1612A | 185.1454 | 0.51 | Controlled=6 | TH | Sequential Dose | Lab2 | 2.268321
Exp 11, Replica 2 | 11 | 2 | 300 | 72.45729 | 72.45729 | 8.142454 | 88.63251 | EC1612A | 185.1454 | 0.51 | Controlled=6 | TH | Sequential Dose | Lab2 | 2.45806
Exp 11, Replica 2 | 11 | 2 | 300 | 73.25126 | 73.25126 | 8.142454 | 88.63251 | EC1612A | 185.1454 | 0.51 | Controlled=6 | TH | Sequential Dose | Lab2 | 2.313863
Exp 11, Replica 2 | 11 | 2 | 300 | 74.04523 | 74.04523 | 8.142454 | 88.63251 | EC1612A | 185.1454 | 0.51 | Controlled=6 | TH | Sequential Dose | Lab2 | 2.313002
Exp 11, Replica 2 | 11 | 2 | 300 | 74.8392 | 74.8392 | 8.142454 | 88.63251 | EC1612A | 185.1454 | 0.51 | Controlled=6 | TH | Sequential Dose | Lab2 | 2.254091
Exp 11, Replica 2 | 11 | 2 | 300 | 75.63317 | 75.63317 | 8.142454 | 88.63251 | EC1612A | 185.1454 | 0.51 | Controlled=6 | TH | Sequential Dose | Lab2 | 2.231232
Exp 11, Replica 2 | 11 | 2 | 300 | 76.42714 | 76.42714 | 8.142454 | 88.63251 | EC1612A | 185.1454 | 0.51 | Controlled=6 | TH | Sequential Dose | Lab2 | 2.221281
Exp 11, Replica 2 | 11 | 2 | 300 | 77.22111 | 77.22111 | 8.142454 | 88.63251 | EC1612A | 185.1454 | 0.51 | Controlled=6 | TH | Sequential Dose | Lab2 | 2.225754
Exp 11, Replica 2 | 11 | 2 | 300 | 78.01508 | 78.01508 | 8.142454 | 88.63251 | EC1612A | 185.1454 | 0.51 | Controlled=6 | TH | Sequential Dose | Lab2 | 2.24078
Exp 11, Replica 2 | 11 | 2 | 300 | 78.80905 | 78.80905 | 8.142454 | 88.63251 | EC1612A | 185.1454 | 0.51 | Controlled=6 | TH | Sequential Dose | Lab2 | 2.102117
Exp 11, Replica 2 | 11 | 2 | 300 | 79.60302 | 79.60302 | 8.142454 | 88.63251 | EC1612A | 185.1454 | 0.51 | Controlled=6 | TH | Sequential Dose | Lab2 | 2.197445
Exp 11, Replica 2 | 11 | 2 | 300 | 80.39698 | 80.39698 | 8.142454 | 88.63251 | EC1612A | 185.1454 | 0.51 | Controlled=6 | TH | Sequential Dose | Lab2 | 2.180477
Exp 11, Replica 2 | 11 | 2 | 300 | 81.19095 | 81.19095 | 8.142454 | 88.63251 | EC1612A | 185.1454 | 0.51 | Controlled=6 | TH | Sequential Dose | Lab2 | 2.139899
Exp 11, Replica 2 | 11 | 2 | 300 | 81.98492 | 81.98492 | 8.142454 | 88.63251 | EC1612A | 185.1454 | 0.51 | Controlled=6 | TH | Sequential Dose | Lab2 | 2.06939
Exp 11, Replica 2 | 11 | 2 | 300 | 82.77889 | 82.77889 | 8.142454 | 88.63251 | EC1612A | 185.1454 | 0.51 | Controlled=6 | TH | Sequential Dose | Lab2 | 2.104888
Exp 11, Replica 2 | 11 | 2 | 300 | 83.57286 | 83.57286 | 8.142454 | 88.63251 | EC1612A | 185.1454 | 0.51 | Controlled=6 | TH | Sequential Dose | Lab2 | 2.046586
Exp 11, Replica 2 | 11 | 2 | 300 | 84.36683 | 84.36683 | 8.142454 | 88.63251 | EC1612A | 185.1454 | 0.51 | Controlled=6 | TH | Sequential Dose | Lab2 | 2.062981
Exp 11, Replica 2 | 11 | 2 | 300 | 85.1608 | 85.1608 | 8.142454 | 88.63251 | EC1612A | 185.1454 | 0.51 | Controlled=6 | TH | Sequential Dose | Lab2 | 1.999704
Exp 11, Replica 2 | 11 | 2 | 300 | 85.95477 | 85.95477 | 8.142454 | 88.63251 | EC1612A | 185.1454 | 0.51 | Controlled=6 | TH | Sequential Dose | Lab2 | 1.926959
Exp 11, Replica 2 | 11 | 2 | 300 | 86.74874 | 86.74874 | 8.142454 | 88.63251 | EC1612A | 185.1454 | 0.51 | Controlled=6 | TH | Sequential Dose | Lab2 | 2.012772
Exp 11, Replica 2 | 11 | 2 | 300 | 87.54271 | 87.54271 | 8.142454 | 88.63251 | EC1612A | 185.1454 | 0.51 | Controlled=6 | TH | Sequential Dose | Lab2 | 1.974563
Exp 11, Replica 2 | 11 | 2 | 300 | 88.33668 | 88.33668 | 8.142454 | 88.63251 | EC1612A | 185.1454 | 0.51 | Controlled=6 | TH | Sequential Dose | Lab2 | 1.94658
Exp 11, Replica 2 | 11 | 2 | 300 | 89.13065 | 89.13065 | 8.142454 | 88.63251 | EC1612A | 185.1454 | 0.51 | Controlled=6 | TH | Sequential Dose | Lab2 | 1.949041
Exp 11, Replica 2 | 11 | 2 | 300 | 89.92462 | 89.92462 | 8.142454 | 88.63251 | EC1612A | 185.1454 | 0.51 | Controlled=6 | TH | Sequential Dose | Lab2 | 1.915265
Exp 11, Replica 2 | 11 | 2 | 300 | 90.71859 | 90.71859 | 8.142454 | 88.63251 | EC1612A | 185.1454 | 0.51 | Controlled=6 | TH | Sequential Dose | Lab2 | 1.934199
Exp 11, Replica 2 | 11 | 2 | 300 | 91.51256 | 91.51256 | 8.142454 | 88.63251 | EC1612A | 185.1454 | 0.51 | Controlled=6 | TH | Sequential Dose | Lab2 | 1.825886
Exp 11, Replica 2 | 11 | 2 | 300 | 92.30653 | 92.30653 | 8.142454 | 88.63251 | EC1612A | 185.1454 | 0.51 | Controlled=6 | TH | Sequential Dose | Lab2 | 1.844807
Exp 11, Replica 2 | 11 | 2 | 300 | 93.1005 | 93.1005 | 8.142454 | 88.63251 | EC1612A | 185.1454 | 0.51 | Controlled=6 | TH | Sequential Dose | Lab2 | 1.800128
Exp 11, Replica 2 | 11 | 2 | 300 | 93.89447 | 93.89447 | 8.142454 | 88.63251 | EC1612A | 185.1454 | 0.51 | Controlled=6 | TH | Sequential Dose | Lab2 | 1.842456
Exp 11, Replica 2 | 11 | 2 | 300 | 94.68844 | 94.68844 | 8.142454 | 88.63251 | EC1612A | 185.1454 | 0.51 | Controlled=6 | TH | Sequential Dose | Lab2 | 1.839181
Exp 11, Replica 2 | 11 | 2 | 300 | 95.48241 | 95.48241 | 8.142454 | 88.63251 | EC1612A | 185.1454 | 0.51 | Controlled=6 | TH | Sequential Dose | Lab2 | 1.77016
Exp 11, Replica 2 | 11 | 2 | 300 | 96.27638 | 96.27638 | 8.142454 | 88.63251 | EC1612A | 185.1454 | 0.51 | Controlled=6 | TH | Sequential Dose | Lab2 | 1.769323
Exp 11, Replica 2 | 11 | 2 | 300 | 97.07035 | 97.07035 | 8.142454 | 88.63251 | EC1612A | 185.1454 | 0.51 | Controlled=6 | TH | Sequential Dose | Lab2 | 1.788214
Exp 11, Replica 2 | 11 | 2 | 300 | 97.86432 | 97.86432 | 8.142454 | 88.63251 | EC1612A | 185.1454 | 0.51 | Controlled=6 | TH | Sequential Dose | Lab2 | 1.760012
Exp 11, Replica 2 | 11 | 2 | 300 | 98.65829 | 98.65829 | 8.142454 | 88.63251 | EC1612A | 185.1454 | 0.51 | Controlled=6 | TH | Sequential Dose | Lab2 | 1.813668
Exp 11, Replica 2 | 11 | 2 | 300 | 99.45226 | 99.45226 | 8.142454 | 88.63251 | EC1612A | 185.1454 | 0.51 | Controlled=6 | TH | Sequential Dose | Lab2 | 1.732415
Exp 11, Replica 2 | 11 | 2 | 300 | 100.2462 | 100.2462 | 8.142454 | 88.63251 | EC1612A | 185.1454 | 0.51 | Controlled=6 | TH | Sequential Dose | Lab2 | 1.767944
Exp 11, Replica 2 | 11 | 2 | 300 | 101.0402 | 101.0402 | 8.142454 | 88.63251 | EC1612A | 185.1454 | 0.51 | Controlled=6 | TH | Sequential Dose | Lab2 | 1.69299
Exp 11, Replica 2 | 11 | 2 | 300 | 101.8342 | 101.8342 | 8.142454 | 88.63251 | EC1612A | 185.1454 | 0.51 | Controlled=6 | TH | Sequential Dose | Lab2 | 1.665479
Exp 11, Replica 2 | 11 | 2 | 300 | 102.6281 | 102.6281 | 8.142454 | 88.63251 | EC1612A | 185.1454 | 0.51 | Controlled=6 | TH | Sequential Dose | Lab2 | 1.721776
Exp 11, Replica 2 | 11 | 2 | 300 | 103.4221 | 103.4221 | 8.142454 | 88.63251 | EC1612A | 185.1454 | 0.51 | Controlled=6 | TH | Sequential Dose | Lab2 | 1.626229
Exp 11, Replica 2 | 11 | 2 | 300 | 104.2161 | 104.2161 | 8.142454 | 88.63251 | EC1612A | 185.1454 | 0.51 | Controlled=6 | TH | Sequential Dose | Lab2 | 1.632932
Exp 11, Replica 2 | 11 | 2 | 300 | 105.0101 | 105.0101 | 8.142454 | 88.63251 | EC1612A | 185.1454 | 0.51 | Controlled=6 | TH | Sequential Dose | Lab2 | 1.616148
Exp 11, Replica 2 | 11 | 2 | 300 | 105.804 | 105.804 | 8.142454 | 88.63251 | EC1612A | 185.1454 | 0.51 | Controlled=6 | TH | Sequential Dose | Lab2 | 1.613275
Exp 11, Replica 2 | 11 | 2 | 300 | 106.598 | 106.598 | 8.142454 | 88.63251 | EC1612A | 185.1454 | 0.51 | Controlled=6 | TH | Sequential Dose | Lab2 | 1.609949
Exp 11, Replica 2 | 11 | 2 | 300 | 107.392 | 107.392 | 8.142454 | 88.63251 | EC1612A | 185.1454 | 0.51 | Controlled=6 | TH | Sequential Dose | Lab2 | 1.601659
Exp 11, Replica 2 | 11 | 2 | 300 | 108.1859 | 108.1859 | 8.142454 | 88.63251 | EC1612A | 185.1454 | 0.51 | Controlled=6 | TH | Sequential Dose | Lab2 | 1.621453
Exp 11, Replica 2 | 11 | 2 | 300 | 108.9799 | 108.9799 | 8.142454 | 88.63251 | EC1612A | 185.1454 | 0.51 | Controlled=6 | TH | Sequential Dose | Lab2 | 1.625732
Exp 11, Replica 2 | 11 | 2 | 300 | 109.7739 | 109.7739 | 8.142454 | 88.63251 | EC1612A | 185.1454 | 0.51 | Controlled=6 | TH | Sequential Dose | Lab2 | 1.564796
Exp 11, Replica 2 | 11 | 2 | 300 | 110.5678 | 110.5678 | 8.142454 | 88.63251 | EC1612A | 185.1454 | 0.51 | Controlled=6 | TH | Sequential Dose | Lab2 | 1.532155
Exp 11, Replica 2 | 11 | 2 | 300 | 111.3618 | 111.3618 | 8.142454 | 88.63251 | EC1612A | 185.1454 | 0.51 | Controlled=6 | TH | Sequential Dose | Lab2 | 1.574905
Exp 11, Replica 2 | 11 | 2 | 300 | 112.1558 | 112.1558 | 8.142454 | 88.63251 | EC1612A | 185.1454 | 0.51 | Controlled=6 | TH | Sequential Dose | Lab2 | 1.496662
Exp 11, Replica 2 | 11 | 2 | 300 | 112.9497 | 112.9497 | 8.142454 | 88.63251 | EC1612A | 185.1454 | 0.51 | Controlled=6 | TH | Sequential Dose | Lab2 | 1.517613
Exp 11, Replica 2 | 11 | 2 | 300 | 113.7437 | 113.7437 | 8.142454 | 88.63251 | EC1612A | 185.1454 | 0.51 | Controlled=6 | TH | Sequential Dose | Lab2 | 1.508789
Exp 11, Replica 2 | 11 | 2 | 300 | 114.5377 | 114.5377 | 8.142454 | 88.63251 | EC1612A | 185.1454 | 0.51 | Controlled=6 | TH | Sequential Dose | Lab2 | 1.51888
Exp 11, Replica 2 | 11 | 2 | 300 | 115.3317 | 115.3317 | 8.142454 | 88.63251 | EC1612A | 185.1454 | 0.51 | Controlled=6 | TH | Sequential Dose | Lab2 | 1.510973
Exp 11, Replica 2 | 11 | 2 | 300 | 116.1256 | 116.1256 | 8.142454 | 88.63251 | EC1612A | 185.1454 | 0.51 | Controlled=6 | TH | Sequential Dose | Lab2 | 1.414536
Exp 11, Replica 2 | 11 | 2 | 300 | 116.9196 | 116.9196 | 8.142454 | 88.63251 | EC1612A | 185.1454 | 0.51 | Controlled=6 | TH | Sequential Dose | Lab2 | 1.434784
Exp 11, Replica 2 | 11 | 2 | 300 | 117.7136 | 117.7136 | 8.142454 | 88.63251 | EC1612A | 185.1454 | 0.51 | Controlled=6 | TH | Sequential Dose | Lab2 | 1.467039
Exp 11, Replica 2 | 11 | 2 | 300 | 118.5075 | 118.5075 | 8.142454 | 88.63251 | EC1612A | 185.1454 | 0.51 | Controlled=6 | TH | Sequential Dose | Lab2 | 1.486247
Exp 11, Replica 2 | 11 | 2 | 300 | 119.3015 | 119.3015 | 8.142454 | 88.63251 | EC1612A | 185.1454 | 0.51 | Controlled=6 | TH | Sequential Dose | Lab2 | 1.416564
Exp 11, Replica 2 | 11 | 2 | 300 | 120.0955 | 120.0955 | 8.142454 | 88.63251 | EC1612A | 185.1454 | 0.51 | Controlled=6 | TH | Sequential Dose | Lab2 | 1.369609
Exp 11, Replica 2 | 11 | 2 | 300 | 120.8894 | 120.8894 | 8.142454 | 88.63251 | EC1612A | 185.1454 | 0.51 | Controlled=6 | TH | Sequential Dose | Lab2 | 1.385037
Exp 11, Replica 2 | 11 | 2 | 300 | 121.6834 | 121.6834 | 8.142454 | 88.63251 | EC1612A | 185.1454 | 0.51 | Controlled=6 | TH | Sequential Dose | Lab2 | 1.380062
Exp 11, Replica 2 | 11 | 2 | 300 | 122.4774 | 122.4774 | 8.142454 | 88.63251 | EC1612A | 185.1454 | 0.51 | Controlled=6 | TH | Sequential Dose | Lab2 | 1.378904
Exp 11, Replica 2 | 11 | 2 | 300 | 123.2714 | 123.2714 | 8.142454 | 88.63251 | EC1612A | 185.1454 | 0.51 | Controlled=6 | TH | Sequential Dose | Lab2 | 1.328551
Exp 11, Replica 2 | 11 | 2 | 300 | 124.0653 | 124.0653 | 8.142454 | 88.63251 | EC1612A | 185.1454 | 0.51 | Controlled=6 | TH | Sequential Dose | Lab2 | 1.321329
Exp 11, Replica 2 | 11 | 2 | 300 | 124.8593 | 124.8593 | 8.142454 | 88.63251 | EC1612A | 185.1454 | 0.51 | Controlled=6 | TH | Sequential Dose | Lab2 | 1.323467
Exp 11, Replica 2 | 11 | 2 | 300 | 125.6533 | 125.6533 | 8.142454 | 88.63251 | EC1612A | 185.1454 | 0.51 | Controlled=6 | TH | Sequential Dose | Lab2 | 1.275055
Exp 11, Replica 2 | 11 | 2 | 300 | 126.4472 | 126.4472 | 8.142454 | 88.63251 | EC1612A | 185.1454 | 0.51 | Controlled=6 | TH | Sequential Dose | Lab2 | 1.309279
Exp 11, Replica 2 | 11 | 2 | 300 | 127.2412 | 127.2412 | 8.142454 | 88.63251 | EC1612A | 185.1454 | 0.51 | Controlled=6 | TH | Sequential Dose | Lab2 | 1.345939
Exp 11, Replica 2 | 11 | 2 | 300 | 128.0352 | 128.0352 | 8.142454 | 88.63251 | EC1612A | 185.1454 | 0.51 | Controlled=6 | TH | Sequential Dose | Lab2 | 1.30132
Exp 11, Replica 2 | 11 | 2 | 300 | 128.8291 | 128.8291 | 8.142454 | 88.63251 | EC1612A | 185.1454 | 0.51 | Controlled=6 | TH | Sequential Dose | Lab2 | 1.269714
Exp 11, Replica 2 | 11 | 2 | 300 | 129.6231 | 129.6231 | 8.142454 | 88.63251 | EC1612A | 185.1454 | 0.51 | Controlled=6 | TH | Sequential Dose | Lab2 | 1.257726
Exp 11, Replica 2 | 11 | 2 | 300 | 130.4171 | 130.4171 | 8.142454 | 88.63251 | EC1612A | 185.1454 | 0.51 | Controlled=6 | TH | Sequential Dose | Lab2 | 1.284975
Exp 11, Replica 2 | 11 | 2 | 300 | 131.2111 | 131.2111 | 8.142454 | 88.63251 | EC1612A | 185.1454 | 0.51 | Controlled=6 | TH | Sequential Dose | Lab2 | 1.254996
Exp 11, Replica 2 | 11 | 2 | 300 | 132.005 | 132.005 | 8.142454 | 88.63251 | EC1612A | 185.1454 | 0.51 | Controlled=6 | TH | Sequential Dose | Lab2 | 1.238924
Exp 11, Replica 2 | 11 | 2 | 300 | 132.799 | 132.799 | 8.142454 | 88.63251 | EC1612A | 185.1454 | 0.51 | Controlled=6 | TH | Sequential Dose | Lab2 | 1.292106
Exp 11, Replica 2 | 11 | 2 | 300 | 133.593 | 133.593 | 8.142454 | 88.63251 | EC1612A | 185.1454 | 0.51 | Controlled=6 | TH | Sequential Dose | Lab2 | 1.250635
Exp 11, Replica 2 | 11 | 2 | 300 | 134.3869 | 134.3869 | 8.142454 | 88.63251 | EC1612A | 185.1454 | 0.51 | Controlled=6 | TH | Sequential Dose | Lab2 | 1.229269
Exp 11, Replica 2 | 11 | 2 | 300 | 135.1809 | 135.1809 | 8.142454 | 88.63251 | EC1612A | 185.1454 | 0.51 | Controlled=6 | TH | Sequential Dose | Lab2 | 1.181083
Exp 11, Replica 2 | 11 | 2 | 300 | 135.9749 | 135.9749 | 8.142454 | 88.63251 | EC1612A | 185.1454 | 0.51 | Controlled=6 | TH | Sequential Dose | Lab2 | 1.176695
Exp 11, Replica 2 | 11 | 2 | 300 | 136.7688 | 136.7688 | 8.142454 | 88.63251 | EC1612A | 185.1454 | 0.51 | Controlled=6 | TH | Sequential Dose | Lab2 | 1.159166
Exp 11, Replica 2 | 11 | 2 | 300 | 137.5628 | 137.5628 | 8.142454 | 88.63251 | EC1612A | 185.1454 | 0.51 | Controlled=6 | TH | Sequential Dose | Lab2 | 1.130119
Exp 11, Replica 2 | 11 | 2 | 300 | 138.3568 | 138.3568 | 8.142454 | 88.63251 | EC1612A | 185.1454 | 0.51 | Controlled=6 | TH | Sequential Dose | Lab2 | 1.17325
Exp 11, Replica 2 | 11 | 2 | 300 | 139.1508 | 139.1508 | 8.142454 | 88.63251 | EC1612A | 185.1454 | 0.51 | Controlled=6 | TH | Sequential Dose | Lab2 | 1.131945
Exp 11, Replica 2 | 11 | 2 | 300 | 139.9447 | 139.9447 | 8.142454 | 88.63251 | EC1612A | 185.1454 | 0.51 | Controlled=6 | TH | Sequential Dose | Lab2 | 1.085765
Exp 11, Replica 2 | 11 | 2 | 300 | 140.7387 | 140.7387 | 8.142454 | 88.63251 | EC1612A | 185.1454 | 0.51 | Controlled=6 | TH | Sequential Dose | Lab2 | 1.139292
Exp 11, Replica 2 | 11 | 2 | 300 | 141.5327 | 141.5327 | 8.142454 | 88.63251 | EC1612A | 185.1454 | 0.51 | Controlled=6 | TH | Sequential Dose | Lab2 | 1.112733
Exp 11, Replica 2 | 11 | 2 | 300 | 142.3266 | 142.3266 | 8.142454 | 88.63251 | EC1612A | 185.1454 | 0.51 | Controlled=6 | TH | Sequential Dose | Lab2 | 1.097134
Exp 11, Replica 2 | 11 | 2 | 300 | 143.1206 | 143.1206 | 8.142454 | 88.63251 | EC1612A | 185.1454 | 0.51 | Controlled=6 | TH | Sequential Dose | Lab2 | 1.103744
Exp 11, Replica 2 | 11 | 2 | 300 | 143.9146 | 143.9146 | 8.142454 | 88.63251 | EC1612A | 185.1454 | 0.51 | Controlled=6 | TH | Sequential Dose | Lab2 | 1.086027
Exp 11, Replica 2 | 11 | 2 | 300 | 144.7085 | 144.7085 | 8.142454 | 88.63251 | EC1612A | 185.1454 | 0.51 | Controlled=6 | TH | Sequential Dose | Lab2 | 1.083988
Exp 11, Replica 2 | 11 | 2 | 300 | 145.5025 | 145.5025 | 8.142454 | 88.63251 | EC1612A | 185.1454 | 0.51 | Controlled=6 | TH | Sequential Dose | Lab2 | 1.09334
Exp 11, Replica 2 | 11 | 2 | 300 | 146.2965 | 146.2965 | 8.142454 | 88.63251 | EC1612A | 185.1454 | 0.51 | Controlled=6 | TH | Sequential Dose | Lab2 | 1.043673
Exp 11, Replica 2 | 11 | 2 | 300 | 147.0905 | 147.0905 | 8.142454 | 88.63251 | EC1612A | 185.1454 | 0.51 | Controlled=6 | TH | Sequential Dose | Lab2 | 1.063095
Exp 11, Replica 2 | 11 | 2 | 300 | 147.8844 | 147.8844 | 8.142454 | 88.63251 | EC1612A | 185.1454 | 0.51 | Controlled=6 | TH | Sequential Dose | Lab2 | 1.030324
Exp 11, Replica 2 | 11 | 2 | 300 | 148.6784 | 148.6784 | 8.142454 | 88.63251 | EC1612A | 185.1454 | 0.51 | Controlled=6 | TH | Sequential Dose | Lab2 | 1.037828
Exp 11, Replica 2 | 11 | 2 | 300 | 149.4724 | 149.4724 | 8.142454 | 88.63251 | EC1612A | 185.1454 | 0.51 | Controlled=6 | TH | Sequential Dose | Lab2 | 1.056653
Exp 11, Replica 2 | 11 | 2 | 300 | 150.2663 | 150.2663 | 8.142454 | 88.63251 | EC1612A | 185.1454 | 0.51 | Controlled=6 | TH | Sequential Dose | Lab2 | 1.016909
Exp 11, Replica 2 | 11 | 2 | 300 | 151.0603 | 151.0603 | 8.142454 | 88.63251 | EC1612A | 185.1454 | 0.51 | Controlled=6 | TH | Sequential Dose | Lab2 | 1.006693
Exp 11, Replica 2 | 11 | 2 | 300 | 151.8543 | 151.8543 | 8.142454 | 88.63251 | EC1612A | 185.1454 | 0.51 | Controlled=6 | TH | Sequential Dose | Lab2 | 0.9929449
Exp 11, Replica 2 | 11 | 2 | 300 | 152.6482 | 152.6482 | 8.142454 | 88.63251 | EC1612A | 185.1454 | 0.51 | Controlled=6 | TH | Sequential Dose | Lab2 | 0.9715628
Exp 11, Replica 2 | 11 | 2 | 300 | 153.4422 | 153.4422 | 8.142454 | 88.63251 | EC1612A | 185.1454 | 0.51 | Controlled=6 | TH | Sequential Dose | Lab2 | 0.9762931
Exp 11, Replica 2 | 11 | 2 | 300 | 154.2362 | 154.2362 | 8.142454 | 88.63251 | EC1612A | 185.1454 | 0.51 | Controlled=6 | TH | Sequential Dose | Lab2 | 0.9860671
Exp 11, Replica 2 | 11 | 2 | 300 | 155.0302 | 155.0302 | 8.142454 | 88.63251 | EC1612A | 185.1454 | 0.51 | Controlled=6 | TH | Sequential Dose | Lab2 | 0.9384119
Exp 11, Replica 2 | 11 | 2 | 300 | 155.8241 | 155.8241 | 8.142454 | 88.63251 | EC1612A | 185.1454 | 0.51 | Controlled=6 | TH | Sequential Dose | Lab2 | 0.922174
Exp 11, Replica 2 | 11 | 2 | 300 | 156.6181 | 156.6181 | 8.142454 | 88.63251 | EC1612A | 185.1454 | 0.51 | Controlled=6 | TH | Sequential Dose | Lab2 | 0.9633174
Exp 11, Replica 2 | 11 | 2 | 300 | 157.4121 | 157.4121 | 8.142454 | 88.63251 | EC1612A | 185.1454 | 0.51 | Controlled=6 | TH | Sequential Dose | Lab2 | 0.9936587
Exp 11, Replica 2 | 11 | 2 | 300 | 158.206 | 158.206 | 8.142454 | 88.63251 | EC1612A | 185.1454 | 0.51 | Controlled=6 | TH | Sequential Dose | Lab2 | 0.9372986
Exp 11, Replica 2 | 11 | 2 | 300 | 159 | 159 | 8.142454 | 88.63251 | EC1612A | 185.1454 | 0.51 | Controlled=6 | TH | Sequential Dose | Lab2 | 0.939531
Exp 11, Replica 3 | 11 | 3 | 200 | 1 | 1 | 7.542595 | 119.9878 | EC1612A | 24.06223 | 0.51 | Uncontrolled | TH | Sequential Dose | Lab2 | 13.72964
Exp 11, Replica 3 | 11 | 3 | 200 | 1.79397 | 1.79397 | 7.542595 | 119.9878 | EC1612A | 24.06223 | 0.51 | Uncontrolled | TH | Sequential Dose | Lab2 | 13.59215
Exp 11, Replica 3 | 11 | 3 | 200 | 2.58794 | 2.58794 | 7.542595 | 119.9878 | EC1612A | 24.06223 | 0.51 | Uncontrolled | TH | Sequential Dose | Lab2 | 13.62115
Exp 11, Replica 3 | 11 | 3 | 200 | 3.38191 | 3.38191 | 7.542595 | 119.9878 | EC1612A | 24.06223 | 0.51 | Uncontrolled | TH | Sequential Dose | Lab2 | 13.01861
Exp 11, Replica 3 | 11 | 3 | 200 | 4.175879 | 4.175879 | 7.542595 | 119.9878 | EC1612A | 24.06223 | 0.51 | Uncontrolled | TH | Sequential Dose | Lab2 | 12.95619
Exp 11, Replica 3 | 11 | 3 | 200 | 4.969849 | 4.969849 | 7.542595 | 119.9878 | EC1612A | 24.06223 | 0.51 | Uncontrolled | TH | Sequential Dose | Lab2 | 12.5831
Exp 11, Replica 3 | 11 | 3 | 200 | 5.763819 | 5.763819 | 7.542595 | 119.9878 | EC1612A | 24.06223 | 0.51 | Uncontrolled | TH | Sequential Dose | Lab2 | 13.07977
Exp 11, Replica 3 | 11 | 3 | 200 | 6.557789 | 6.557789 | 7.542595 | 119.9878 | EC1612A | 24.06223 | 0.51 | Uncontrolled | TH | Sequential Dose | Lab2 | 12.86494
Exp 11, Replica 3 | 11 | 3 | 200 | 7.351759 | 7.351759 | 7.542595 | 119.9878 | EC1612A | 24.06223 | 0.51 | Uncontrolled | TH | Sequential Dose | Lab2 | 12.52219
Exp 11, Replica 3 | 11 | 3 | 200 | 8.145729 | 8.145729 | 7.542595 | 119.9878 | EC1612A | 24.06223 | 0.51 | Uncontrolled | TH | Sequential Dose | Lab2 | 12.77963
Exp 11, Replica 3 | 11 | 3 | 200 | 8.939698 | 8.939698 | 7.542595 | 119.9878 | EC1612A | 24.06223 | 0.51 | Uncontrolled | TH | Sequential Dose | Lab2 | 11.95907
Exp 11, Replica 3 | 11 | 3 | 200 | 9.733668 | 9.733668 | 7.542595 | 119.9878 | EC1612A | 24.06223 | 0.51 | Uncontrolled | TH | Sequential Dose | Lab2 | 12.08623
Exp 11, Replica 3 | 11 | 3 | 200 | 10.52764 | 10.52764 | 7.542595 | 119.9878 | EC1612A | 24.06223 | 0.51 | Uncontrolled | TH | Sequential Dose | Lab2 | 12.23944
Exp 11, Replica 3 | 11 | 3 | 200 | 11.32161 | 11.32161 | 7.542595 | 119.9878 | EC1612A | 24.06223 | 0.51 | Uncontrolled | TH | Sequential Dose | Lab2 | 11.39964
Exp 11, Replica 3 | 11 | 3 | 200 | 12.11558 | 12.11558 | 7.542595 | 119.9878 | EC1612A | 24.06223 | 0.51 | Uncontrolled | TH | Sequential Dose | Lab2 | 11.67569
Exp 11, Replica 3 | 11 | 3 | 200 | 12.90955 | 12.90955 | 7.542595 | 119.9878 | EC1612A | 24.06223 | 0.51 | Uncontrolled | TH | Sequential Dose | Lab2 | 11.44234
Exp 11, Replica 3 | 11 | 3 | 200 | 13.70352 | 13.70352 | 7.542595 | 119.9878 | EC1612A | 24.06223 | 0.51 | Uncontrolled | TH | Sequential Dose | Lab2 | 11.17083
Exp 11, Replica 3 | 11 | 3 | 200 | 14.49749 | 14.49749 | 7.542595 | 119.9878 | EC1612A | 24.06223 | 0.51 | Uncontrolled | TH | Sequential Dose | Lab2 | 11.22799
Exp 11, Replica 3 | 11 | 3 | 200 | 15.29146 | 15.29146 | 7.542595 | 119.9878 | EC1612A | 24.06223 | 0.51 | Uncontrolled | TH | Sequential Dose | Lab2 | 10.97815
Exp 11, Replica 3 | 11 | 3 | 200 | 16.08543 | 16.08543 | 7.542595 | 119.9878 | EC1612A | 24.06223 | 0.51 | Uncontrolled | TH | Sequential Dose | Lab2 | 11.11607
Exp 11, Replica 3 | 11 | 3 | 200 | 16.8794 | 16.8794 | 7.542595 | 119.9878 | EC1612A | 24.06223 | 0.51 | Uncontrolled | TH | Sequential Dose | Lab2 | 10.56151
Exp 11, Replica 3 | 11 | 3 | 200 | 17.67337 | 17.67337 | 7.542595 | 119.9878 | EC1612A | 24.06223 | 0.51 | Uncontrolled | TH | Sequential Dose | Lab2 | 10.62647
Exp 11, Replica 3 | 11 | 3 | 200 | 18.46734 | 18.46734 | 7.542595 | 119.9878 | EC1612A | 24.06223 | 0.51 | Uncontrolled | TH | Sequential Dose | Lab2 | 10.5717
Exp 11, Replica 3 | 11 | 3 | 200 | 19.26131 | 19.26131 | 7.542595 | 119.9878 | EC1612A | 24.06223 | 0.51 | Uncontrolled | TH | Sequential Dose | Lab2 | 10.43281
Exp 11, Replica 3 | 11 | 3 | 200 | 20.05528 | 20.05528 | 7.542595 | 119.9878 | EC1612A | 24.06223 | 0.51 | Uncontrolled | TH | Sequential Dose | Lab2 | 10.2329
Exp 11, Replica 3 | 11 | 3 | 200 | 20.84925 | 20.84925 | 7.542595 | 119.9878 | EC1612A | 24.06223 | 0.51 | Uncontrolled | TH | Sequential Dose | Lab2 | 3.746186
Exp 11, Replica 3 | 11 | 3 | 200 | 21.64322 | 21.64322 | 7.542595 | 119.9878 | EC1612A | 24.06223 | 0.51 | Uncontrolled | TH | Sequential Dose | Lab2 | 3.678085
Exp 11, Replica 3 | 11 | 3 | 200 | 22.43719 | 22.43719 | 7.542595 | 119.9878 | EC1612A | 24.06223 | 0.51 | Uncontrolled | TH | Sequential Dose | Lab2 | 3.673108
Exp 11, Replica 3 | 11 | 3 | 200 | 23.23116 | 23.23116 | 7.542595 | 119.9878 | EC1612A | 24.06223 | 0.51 | Uncontrolled | TH | Sequential Dose | Lab2 | 3.570447
Exp 11, Replica 3 | 11 | 3 | 200 | 24.02513 | 24.02513 | 7.542595 | 119.9878 | EC1612A | 24.06223 | 0.51 | Uncontrolled | TH | Sequential Dose | Lab2 | 3.639695
Exp 11, Replica 3 | 11 | 3 | 200 | 24.8191 | 24.8191 | 7.542595 | 119.9878 | EC1612A | 24.06223 | 0.51 | Uncontrolled | TH | Sequential Dose | Lab2 | 3.47601
Exp 11, Replica 3 | 11 | 3 | 200 | 25.61307 | 25.61307 | 7.542595 | 119.9878 | EC1612A | 24.06223 | 0.51 | Uncontrolled | TH | Sequential Dose | Lab2 | 3.522126
Exp 11, Replica 3 | 11 | 3 | 200 | 26.40704 | 26.40704 | 7.542595 | 119.9878 | EC1612A | 24.06223 | 0.51 | Uncontrolled | TH | Sequential Dose | Lab2 | 3.517586
Exp 11, Replica 3 | 11 | 3 | 200 | 27.20101 | 27.20101 | 7.542595 | 119.9878 | EC1612A | 24.06223 | 0.51 | Uncontrolled | TH | Sequential Dose | Lab2 | 3.405386
Exp 11, Replica 3 | 11 | 3 | 200 | 27.99497 | 27.99497 | 7.542595 | 119.9878 | EC1612A | 24.06223 | 0.51 | Uncontrolled | TH | Sequential Dose | Lab2 | 3.461013
Exp 11, Replica 3 | 11 | 3 | 200 | 28.78894 | 28.78894 | 7.542595 | 119.9878 | EC1612A | 24.06223 | 0.51 | Uncontrolled | TH | Sequential Dose | Lab2 | 3.374694
Exp 11, Replica 3 | 11 | 3 | 200 | 29.58291 | 29.58291 | 7.542595 | 119.9878 | EC1612A | 24.06223 | 0.51 | Uncontrolled | TH | Sequential Dose | Lab2 | 3.239357
Exp 11, Replica 3 | 11 | 3 | 200 | 30.37688 | 30.37688 | 7.542595 | 119.9878 | EC1612A | 24.06223 | 0.51 | Uncontrolled | TH | Sequential Dose | Lab2 | 3.240688
Exp 11, Replica 3 | 11 | 3 | 200 | 31.17085 | 31.17085 | 7.542595 | 119.9878 | EC1612A | 24.06223 | 0.51 | Uncontrolled | TH | Sequential Dose | Lab2 | 3.148597
Exp 11, Replica 3 | 11 | 3 | 200 | 31.96482 | 31.96482 | 7.542595 | 119.9878 | EC1612A | 24.06223 | 0.51 | Uncontrolled | TH | Sequential Dose | Lab2 | 3.320017
Exp 11, Replica 3 | 11 | 3 | 200 | 32.75879 | 32.75879 | 7.542595 | 119.9878 | EC1612A | 24.06223 | 0.51 | Uncontrolled | TH | Sequential Dose | Lab2 | 3.069715
Exp 11, Replica 3 | 11 | 3 | 200 | 33.55276 | 33.55276 | 7.542595 | 119.9878 | EC1612A | 24.06223 | 0.51 | Uncontrolled | TH | Sequential Dose | Lab2 | 3.165133
Exp 11, Replica 3 | 11 | 3 | 200 | 34.34673 | 34.34673 | 7.542595 | 119.9878 | EC1612A | 24.06223 | 0.51 | Uncontrolled | TH | Sequential Dose | Lab2 | 3.272405
Exp 11, Replica 3 | 11 | 3 | 200 | 35.1407 | 35.1407 | 7.542595 | 119.9878 | EC1612A | 24.06223 | 0.51 | Uncontrolled | TH | Sequential Dose | Lab2 | 3.133705
Exp 11, Replica 3 | 11 | 3 | 200 | 35.93467 | 35.93467 | 7.542595 | 119.9878 | EC1612A | 24.06223 | 0.51 | Uncontrolled | TH | Sequential Dose | Lab2 | 3.067408
Exp 11, Replica 3 | 11 | 3 | 200 | 36.72864 | 36.72864 | 7.542595 | 119.9878 | EC1612A | 24.06223 | 0.51 | Uncontrolled | TH | Sequential Dose | Lab2 | 2.889239
Exp 11, Replica 3 | 11 | 3 | 200 | 37.52261 | 37.52261 | 7.542595 | 119.9878 | EC1612A | 24.06223 | 0.51 | Uncontrolled | TH | Sequential Dose | Lab2 | 3.001406
Exp 11, Replica 3 | 11 | 3 | 200 | 38.31658 | 38.31658 | 7.542595 | 119.9878 | EC1612A | 24.06223 | 0.51 | Uncontrolled | TH | Sequential Dose | Lab2 | 3.000224
Exp 11, Replica 3 | 11 | 3 | 200 | 39.11055 | 39.11055 | 7.542595 | 119.9878 | EC1612A | 24.06223 | 0.51 | Uncontrolled | TH | Sequential Dose | Lab2 | 2.927056
Exp 11, Replica 3 | 11 | 3 | 200 | 39.90452 | 39.90452 | 7.542595 | 119.9878 | EC1612A | 24.06223 | 0.51 | Uncontrolled | TH | Sequential Dose | Lab2 | 2.962052
Exp 11, Replica 3 | 11 | 3 | 200 | 40.69849 | 40.69849 | 7.542595 | 119.9878 | EC1612A | 24.06223 | 0.51 | Uncontrolled | TH | Sequential Dose | Lab2 | 2.903849
Exp 11, Replica 3 | 11 | 3 | 200 | 41.49246 | 41.49246 | 7.542595 | 119.9878 | EC1612A | 24.06223 | 0.51 | Uncontrolled | TH | Sequential Dose | Lab2 | 2.859696
Exp 11, Replica 3 | 11 | 3 | 200 | 42.28643 | 42.28643 | 7.542595 | 119.9878 | EC1612A | 24.06223 | 0.51 | Uncontrolled | TH | Sequential Dose | Lab2 | 2.745959
Exp 11, Replica 3 | 11 | 3 | 200 | 43.0804 | 43.0804 | 7.542595 | 119.9878 | EC1612A | 24.06223 | 0.51 | Uncontrolled | TH | Sequential Dose | Lab2 | 2.811396
Exp 11, Replica 3 | 11 | 3 | 200 | 43.87437 | 43.87437 | 7.542595 | 119.9878 | EC1612A | 24.06223 | 0.51 | Uncontrolled | TH | Sequential Dose | Lab2 | 2.657996
Exp 11, Replica 3 | 11 | 3 | 200 | 44.66834 | 44.66834 | 7.542595 | 119.9878 | EC1612A | 24.06223 | 0.51 | Uncontrolled | TH | Sequential Dose | Lab2 | 2.683308
Exp 11, Replica 3 | 11 | 3 | 200 | 45.46231 | 45.46231 | 7.542595 | 119.9878 | EC1612A | 24.06223 | 0.51 | Uncontrolled | TH | Sequential Dose | Lab2 | 2.619463
Exp 11, Replica 3 | 11 | 3 | 200 | 46.25628 | 46.25628 | 7.542595 | 119.9878 | EC1612A | 24.06223 | 0.51 | Uncontrolled | TH | Sequential Dose | Lab2 | 2.635798
Exp 11, Replica 3 | 11 | 3 | 200 | 47.05025 | 47.05025 | 7.542595 | 119.9878 | EC1612A | 24.06223 | 0.51 | Uncontrolled | TH | Sequential Dose | Lab2 | 2.513964
Exp 11, Replica 3 | 11 | 3 | 200 | 47.84422 | 47.84422 | 7.542595 | 119.9878 | EC1612A | 24.06223 | 0.51 | Uncontrolled | TH | Sequential Dose | Lab2 | 2.457533
Exp 11, Replica 3 | 11 | 3 | 200 | 48.63819 | 48.63819 | 7.542595 | 119.9878 | EC1612A | 24.06223 | 0.51 | Uncontrolled | TH | Sequential Dose | Lab2 | 2.571894
Exp 11, Replica 3 | 11 | 3 | 200 | 49.43216 | 49.43216 | 7.542595 | 119.9878 | EC1612A | 24.06223 | 0.51 | Uncontrolled | TH | Sequential Dose | Lab2 | 2.481528
Exp 11, Replica 3 | 11 | 3 | 200 | 50.22613 | 50.22613 | 7.542595 | 119.9878 | EC1612A | 24.06223 | 0.51 | Uncontrolled | TH | Sequential Dose | Lab2 | 2.534453
Exp 11, Replica 3 | 11 | 3 | 200 | 51.0201 | 51.0201 | 7.542595 | 119.9878 | EC1612A | 24.06223 | 0.51 | Uncontrolled | TH | Sequential Dose | Lab2 | 2.4446
Exp 11, Replica 3 | 11 | 3 | 200 | 51.81407 | 51.81407 | 7.542595 | 119.9878 | EC1612A | 24.06223 | 0.51 | Uncontrolled | TH | Sequential Dose | Lab2 | 2.405706
Exp 11, Replica 3 | 11 | 3 | 200 | 52.60804 | 52.60804 | 7.542595 | 119.9878 | EC1612A | 24.06223 | 0.51 | Uncontrolled | TH | Sequential Dose | Lab2 | 2.406801
Exp 11, Replica 3 | 11 | 3 | 200 | 53.40201 | 53.40201 | 7.542595 | 119.9878 | EC1612A | 24.06223 | 0.51 | Uncontrolled | TH | Sequential Dose | Lab2 | 2.454835
Exp 11, Replica 3 | 11 | 3 | 200 | 54.19598 | 54.19598 | 7.542595 | 119.9878 | EC1612A | 24.06223 | 0.51 | Uncontrolled | TH | Sequential Dose | Lab2 | 2.36118
Exp 11, Replica 3 | 11 | 3 | 200 | 54.98995 | 54.98995 | 7.542595 | 119.9878 | EC1612A | 24.06223 | 0.51 | Uncontrolled | TH | Sequential Dose | Lab2 | 2.292001
Exp 11, Replica 3 | 11 | 3 | 200 | 55.78392 | 55.78392 | 7.542595 | 119.9878 | EC1612A | 24.06223 | 0.51 | Uncontrolled | TH | Sequential Dose | Lab2 | 2.359244
Exp 11, Replica 3 | 11 | 3 | 200 | 56.57789 | 56.57789 | 7.542595 | 119.9878 | EC1612A | 24.06223 | 0.51 | Uncontrolled | TH | Sequential Dose | Lab2 | 2.297682
Exp 11, Replica 3 | 11 | 3 | 200 | 57.37186 | 57.37186 | 7.542595 | 119.9878 | EC1612A | 24.06223 | 0.51 | Uncontrolled | TH | Sequential Dose | Lab2 | 2.200044
Exp 11, Replica 3 | 11 | 3 | 200 | 58.16583 | 58.16583 | 7.542595 | 119.9878 | EC1612A | 24.06223 | 0.51 | Uncontrolled | TH | Sequential Dose | Lab2 | 2.302618
Exp 11, Replica 3 | 11 | 3 | 200 | 58.9598 | 58.9598 | 7.542595 | 119.9878 | EC1612A | 24.06223 | 0.51 | Uncontrolled | TH | Sequential Dose | Lab2 | 2.229183
Exp 11, Replica 3 | 11 | 3 | 200 | 59.75377 | 59.75377 | 7.542595 | 119.9878 | EC1612A | 24.06223 | 0.51 | Uncontrolled | TH | Sequential Dose | Lab2 | 2.160208
Exp 11, Replica 3 | 11 | 3 | 200 | 60.54774 | 60.54774 | 7.542595 | 119.9878 | EC1612A | 24.06223 | 0.51 | Uncontrolled | TH | Sequential Dose | Lab2 | 2.201944
Exp 11, Replica 3 | 11 | 3 | 200 | 61.34171 | 61.34171 | 7.542595 | 119.9878 | EC1612A | 24.06223 | 0.51 | Uncontrolled | TH | Sequential Dose | Lab2 | 2.193632
Exp 11, Replica 3 | 11 | 3 | 200 | 62.13568 | 62.13568 | 7.542595 | 119.9878 | EC1612A | 24.06223 | 0.51 | Uncontrolled | TH | Sequential Dose | Lab2 | 2.09707
Exp 11, Replica 3 | 11 | 3 | 200 | 62.92965 | 62.92965 | 7.542595 | 119.9878 | EC1612A | 24.06223 | 0.51 | Uncontrolled | TH | Sequential Dose | Lab2 | 2.085748
Exp 11, Replica 3 | 11 | 3 | 200 | 63.72362 | 63.72362 | 7.542595 | 119.9878 | EC1612A | 24.06223 | 0.51 | Uncontrolled | TH | Sequential Dose | Lab2 | 2.047179
Exp 11, Replica 3 | 11 | 3 | 200 | 64.51759 | 64.51759 | 7.542595 | 119.9878 | EC1612A | 24.06223 | 0.51 | Uncontrolled | TH | Sequential Dose | Lab2 | 2.109244
Exp 11, Replica 3 | 11 | 3 | 200 | 65.31156 | 65.31156 | 7.542595 | 119.9878 | EC1612A | 24.06223 | 0.51 | Uncontrolled | TH | Sequential Dose | Lab2 | 1.984068
Exp 11, Replica 3 | 11 | 3 | 200 | 66.10553 | 66.10553 | 7.542595 | 119.9878 | EC1612A | 24.06223 | 0.51 | Uncontrolled | TH | Sequential Dose | Lab2 | 1.997178
Exp 11, Replica 3 | 11 | 3 | 200 | 66.8995 | 66.8995 | 7.542595 | 119.9878 | EC1612A | 24.06223 | 0.51 | Uncontrolled | TH | Sequential Dose | Lab2 | 1.964225
Exp 11, Replica 3 | 11 | 3 | 200 | 67.69347 | 67.69347 | 7.542595 | 119.9878 | EC1612A | 24.06223 | 0.51 | Uncontrolled | TH | Sequential Dose | Lab2 | 1.876589
Exp 11, Replica 3 | 11 | 3 | 200 | 68.48744 | 68.48744 | 7.542595 | 119.9878 | EC1612A | 24.06223 | 0.51 | Uncontrolled | TH | Sequential Dose | Lab2 | 1.878333
Exp 11, Replica 3 | 11 | 3 | 200 | 69.28141 | 69.28141 | 7.542595 | 119.9878 | EC1612A | 24.06223 | 0.51 | Uncontrolled | TH | Sequential Dose | Lab2 | 1.968629
Exp 11, Replica 3 | 11 | 3 | 200 | 70.07538 | 70.07538 | 7.542595 | 119.9878 | EC1612A | 24.06223 | 0.51 | Uncontrolled | TH | Sequential Dose | Lab2 | 1.867431
Exp 11, Replica 3 | 11 | 3 | 200 | 70.86935 | 70.86935 | 7.542595 | 119.9878 | EC1612A | 24.06223 | 0.51 | Uncontrolled | TH | Sequential Dose | Lab2 | 1.874179
Exp 11, Replica 3 | 11 | 3 | 200 | 71.66332 | 71.66332 | 7.542595 | 119.9878 | EC1612A | 24.06223 | 0.51 | Uncontrolled | TH | Sequential Dose | Lab2 | 1.862052
Exp 11, Replica 3 | 11 | 3 | 200 | 72.45729 | 72.45729 | 7.542595 | 119.9878 | EC1612A | 24.06223 | 0.51 | Uncontrolled | TH | Sequential Dose | Lab2 | 1.854922
Exp 11, Replica 3 | 11 | 3 | 200 | 73.25126 | 73.25126 | 7.542595 | 119.9878 | EC1612A | 24.06223 | 0.51 | Uncontrolled | TH | Sequential Dose | Lab2 | 1.793167
Exp 11, Replica 3 | 11 | 3 | 200 | 74.04523 | 74.04523 | 7.542595 | 119.9878 | EC1612A | 24.06223 | 0.51 | Uncontrolled | TH | Sequential Dose | Lab2 | 1.829898
Exp 11, Replica 3 | 11 | 3 | 200 | 74.8392 | 74.8392 | 7.542595 | 119.9878 | EC1612A | 24.06223 | 0.51 | Uncontrolled | TH | Sequential Dose | Lab2 | 1.790967
Exp 11, Replica 3 | 11 | 3 | 200 | 75.63317 | 75.63317 | 7.542595 | 119.9878 | EC1612A | 24.06223 | 0.51 | Uncontrolled | TH | Sequential Dose | Lab2 | 1.735776
Exp 11, Replica 3 | 11 | 3 | 200 | 76.42714 | 76.42714 | 7.542595 | 119.9878 | EC1612A | 24.06223 | 0.51 | Uncontrolled | TH | Sequential Dose | Lab2 | 1.750471
Exp 11, Replica 3 | 11 | 3 | 200 | 77.22111 | 77.22111 | 7.542595 | 119.9878 | EC1612A | 24.06223 | 0.51 | Uncontrolled | TH | Sequential Dose | Lab2 | 1.666444
Exp 11, Replica 3 | 11 | 3 | 200 | 78.01508 | 78.01508 | 7.542595 | 119.9878 | EC1612A | 24.06223 | 0.51 | Uncontrolled | TH | Sequential Dose | Lab2 | 1.728641
Exp 11, Replica 3 | 11 | 3 | 200 | 78.80905 | 78.80905 | 7.542595 | 119.9878 | EC1612A | 24.06223 | 0.51 | Uncontrolled | TH | Sequential Dose | Lab2 | 1.730557
Exp 11, Replica 3 | 11 | 3 | 200 | 79.60302 | 79.60302 | 7.542595 | 119.9878 | EC1612A | 24.06223 | 0.51 | Uncontrolled | TH | Sequential Dose | Lab2 | 1.673105
Exp 11, Replica 3 | 11 | 3 | 200 | 80.39698 | 80.39698 | 7.542595 | 119.9878 | EC1612A | 24.06223 | 0.51 | Uncontrolled | TH | Sequential Dose | Lab2 | 1.655901
Exp 11, Replica 3 | 11 | 3 | 200 | 81.19095 | 81.19095 | 7.542595 | 119.9878 | EC1612A | 24.06223 | 0.51 | Uncontrolled | TH | Sequential Dose | Lab2 | 1.596768
Exp 11, Replica 3 | 11 | 3 | 200 | 81.98492 | 81.98492 | 7.542595 | 119.9878 | EC1612A | 24.06223 | 0.51 | Uncontrolled | TH | Sequential Dose | Lab2 | 1.621999
Exp 11, Replica 3 | 11 | 3 | 200 | 82.77889 | 82.77889 | 7.542595 | 119.9878 | EC1612A | 24.06223 | 0.51 | Uncontrolled | TH | Sequential Dose | Lab2 | 1.641834
Exp 11, Replica 3 | 11 | 3 | 200 | 83.57286 | 83.57286 | 7.542595 | 119.9878 | EC1612A | 24.06223 | 0.51 | Uncontrolled | TH | Sequential Dose | Lab2 | 1.576094
Exp 11, Replica 3 | 11 | 3 | 200 | 84.36683 | 84.36683 | 7.542595 | 119.9878 | EC1612A | 24.06223 | 0.51 | Uncontrolled | TH | Sequential Dose | Lab2 | 1.525422
Exp 11, Replica 3 | 11 | 3 | 200 | 85.1608 | 85.1608 | 7.542595 | 119.9878 | EC1612A | 24.06223 | 0.51 | Uncontrolled | TH | Sequential Dose | Lab2 | 1.583259
Exp 11, Replica 3 | 11 | 3 | 200 | 85.95477 | 85.95477 | 7.542595 | 119.9878 | EC1612A | 24.06223 | 0.51 | Uncontrolled | TH | Sequential Dose | Lab2 | 1.48074
Exp 11, Replica 3 | 11 | 3 | 200 | 86.74874 | 86.74874 | 7.542595 | 119.9878 | EC1612A | 24.06223 | 0.51 | Uncontrolled | TH | Sequential Dose | Lab2 | 1.503861
Exp 11, Replica 3 | 11 | 3 | 200 | 87.54271 | 87.54271 | 7.542595 | 119.9878 | EC1612A | 24.06223 | 0.51 | Uncontrolled | TH | Sequential Dose | Lab2 | 1.496324
Exp 11, Replica 3 | 11 | 3 | 200 | 88.33668 | 88.33668 | 7.542595 | 119.9878 | EC1612A | 24.06223 | 0.51 | Uncontrolled | TH | Sequential Dose | Lab2 | 1.400653
Exp 11, Replica 3 | 11 | 3 | 200 | 89.13065 | 89.13065 | 7.542595 | 119.9878 | EC1612A | 24.06223 | 0.51 | Uncontrolled | TH | Sequential Dose | Lab2 | 1.446403
Exp 11, Replica 3 | 11 | 3 | 200 | 89.92462 | 89.92462 | 7.542595 | 119.9878 | EC1612A | 24.06223 | 0.51 | Uncontrolled | TH | Sequential Dose | Lab2 | 1.422994
Exp 11, Replica 3 | 11 | 3 | 200 | 90.71859 | 90.71859 | 7.542595 | 119.9878 | EC1612A | 24.06223 | 0.51 | Uncontrolled | TH | Sequential Dose | Lab2 | 1.46225
Exp 11, Replica 3 | 11 | 3 | 200 | 91.51256 | 91.51256 | 7.542595 | 119.9878 | EC1612A | 24.06223 | 0.51 | Uncontrolled | TH | Sequential Dose | Lab2 | 1.377748
Exp 11, Replica 3 | 11 | 3 | 200 | 92.30653 | 92.30653 | 7.542595 | 119.9878 | EC1612A | 24.06223 | 0.51 | Uncontrolled | TH | Sequential Dose | Lab2 | 1.446358
Exp 11, Replica 3 | 11 | 3 | 200 | 93.1005 | 93.1005 | 7.542595 | 119.9878 | EC1612A | 24.06223 | 0.51 | Uncontrolled | TH | Sequential Dose | Lab2 | 1.400222
Exp 11, Replica 3 | 11 | 3 | 200 | 93.89447 | 93.89447 | 7.542595 | 119.9878 | EC1612A | 24.06223 | 0.51 | Uncontrolled | TH | Sequential Dose | Lab2 | 1.40888
Exp 11, Replica 3 | 11 | 3 | 200 | 94.68844 | 94.68844 | 7.542595 | 119.9878 | EC1612A | 24.06223 | 0.51 | Uncontrolled | TH | Sequential Dose | Lab2 | 1.325369
Exp 11, Replica 3 | 11 | 3 | 200 | 95.48241 | 95.48241 | 7.542595 | 119.9878 | EC1612A | 24.06223 | 0.51 | Uncontrolled | TH | Sequential Dose | Lab2 | 1.354723
Exp 11, Replica 3 | 11 | 3 | 200 | 96.27638 | 96.27638 | 7.542595 | 119.9878 | EC1612A | 24.06223 | 0.51 | Uncontrolled | TH | Sequential Dose | Lab2 | 1.335292
Exp 11, Replica 3 | 11 | 3 | 200 | 97.07035 | 97.07035 | 7.542595 | 119.9878 | EC1612A | 24.06223 | 0.51 | Uncontrolled | TH | Sequential Dose | Lab2 | 1.290992
Exp 11, Replica 3 | 11 | 3 | 200 | 97.86432 | 97.86432 | 7.542595 | 119.9878 | EC1612A | 24.06223 | 0.51 | Uncontrolled | TH | Sequential Dose | Lab2 | 1.317856
Exp 11, Replica 3 | 11 | 3 | 200 | 98.65829 | 98.65829 | 7.542595 | 119.9878 | EC1612A | 24.06223 | 0.51 | Uncontrolled | TH | Sequential Dose | Lab2 | 1.294653
Exp 11, Replica 3 | 11 | 3 | 200 | 99.45226 | 99.45226 | 7.542595 | 119.9878 | EC1612A | 24.06223 | 0.51 | Uncontrolled | TH | Sequential Dose | Lab2 | 1.220244
Exp 11, Replica 3 | 11 | 3 | 200 | 100.2462 | 100.2462 | 7.542595 | 119.9878 | EC1612A | 24.06223 | 0.51 | Uncontrolled | TH | Sequential Dose | Lab2 | 1.256682
Exp 11, Replica 3 | 11 | 3 | 200 | 101.0402 | 101.0402 | 7.542595 | 119.9878 | EC1612A | 24.06223 | 0.51 | Uncontrolled | TH | Sequential Dose | Lab2 | 1.248695
Exp 11, Replica 3 | 11 | 3 | 200 | 101.8342 | 101.8342 | 7.542595 | 119.9878 | EC1612A | 24.06223 | 0.51 | Uncontrolled | TH | Sequential Dose | Lab2 | 1.231413
Exp 11, Replica 3 | 11 | 3 | 200 | 102.6281 | 102.6281 | 7.542595 | 119.9878 | EC1612A | 24.06223 | 0.51 | Uncontrolled | TH | Sequential Dose | Lab2 | 1.199818
Exp 11, Replica 3 | 11 | 3 | 200 | 103.4221 | 103.4221 | 7.542595 | 119.9878 | EC1612A | 24.06223 | 0.51 | Uncontrolled | TH | Sequential Dose | Lab2 | 1.22699
Exp 11, Replica 3 | 11 | 3 | 200 | 104.2161 | 104.2161 | 7.542595 | 119.9878 | EC1612A | 24.06223 | 0.51 | Uncontrolled | TH | Sequential Dose | Lab2 | 1.200918
Exp 11, Replica 3 | 11 | 3 | 200 | 105.0101 | 105.0101 | 7.542595 | 119.9878 | EC1612A | 24.06223 | 0.51 | Uncontrolled | TH | Sequential Dose | Lab2 | 1.180749
Exp 11, Replica 3 | 11 | 3 | 200 | 105.804 | 105.804 | 7.542595 | 119.9878 | EC1612A | 24.06223 | 0.51 | Uncontrolled | TH | Sequential Dose | Lab2 | 1.15173
Exp 11, Replica 3 | 11 | 3 | 200 | 106.598 | 106.598 | 7.542595 | 119.9878 | EC1612A | 24.06223 | 0.51 | Uncontrolled | TH | Sequential Dose | Lab2 | 1.155855
Exp 11, Replica 3 | 11 | 3 | 200 | 107.392 | 107.392 | 7.542595 | 119.9878 | EC1612A | 24.06223 | 0.51 | Uncontrolled | TH | Sequential Dose | Lab2 | 1.119797
Exp 11, Replica 3 | 11 | 3 | 200 | 108.1859 | 108.1859 | 7.542595 | 119.9878 | EC1612A | 24.06223 | 0.51 | Uncontrolled | TH | Sequential Dose | Lab2 | 1.123965
Exp 11, Replica 3 | 11 | 3 | 200 | 108.9799 | 108.9799 | 7.542595 | 119.9878 | EC1612A | 24.06223 | 0.51 | Uncontrolled | TH | Sequential Dose | Lab2 | 1.163232
Exp 11, Replica 3 | 11 | 3 | 200 | 109.7739 | 109.7739 | 7.542595 | 119.9878 | EC1612A | 24.06223 | 0.51 | Uncontrolled | TH | Sequential Dose | Lab2 | 1.073431
Exp 11, Replica 3 | 11 | 3 | 200 | 110.5678 | 110.5678 | 7.542595 | 119.9878 | EC1612A | 24.06223 | 0.51 | Uncontrolled | TH | Sequential Dose | Lab2 | 1.079794
Exp 11, Replica 3 | 11 | 3 | 200 | 111.3618 | 111.3618 | 7.542595 | 119.9878 | EC1612A | 24.06223 | 0.51 | Uncontrolled | TH | Sequential Dose | Lab2 | 1.101074
Exp 11, Replica 3 | 11 | 3 | 200 | 112.1558 | 112.1558 | 7.542595 | 119.9878 | EC1612A | 24.06223 | 0.51 | Uncontrolled | TH | Sequential Dose | Lab2 | 1.097057
Exp 11, Replica 3 | 11 | 3 | 200 | 112.9497 | 112.9497 | 7.542595 | 119.9878 | EC1612A | 24.06223 | 0.51 | Uncontrolled | TH | Sequential Dose | Lab2 | 1.026404
Exp 11, Replica 3 | 11 | 3 | 200 | 113.7437 | 113.7437 | 7.542595 | 119.9878 | EC1612A | 24.06223 | 0.51 | Uncontrolled | TH | Sequential Dose | Lab2 | 1.073878
Exp 11, Replica 3 | 11 | 3 | 200 | 114.5377 | 114.5377 | 7.542595 | 119.9878 | EC1612A | 24.06223 | 0.51 | Uncontrolled | TH | Sequential Dose | Lab2 | 1.011008
Exp 11, Replica 3 | 11 | 3 | 200 | 115.3317 | 115.3317 | 7.542595 | 119.9878 | EC1612A | 24.06223 | 0.51 | Uncontrolled | TH | Sequential Dose | Lab2 | 0.997444
Exp 11, Replica 3 | 11 | 3 | 200 | 116.1256 | 116.1256 | 7.542595 | 119.9878 | EC1612A | 24.06223 | 0.51 | Uncontrolled | TH | Sequential Dose | Lab2 | 0.9743815
Exp 11, Replica 3 | 11 | 3 | 200 | 116.9196 | 116.9196 | 7.542595 | 119.9878 | EC1612A | 24.06223 | 0.51 | Uncontrolled | TH | Sequential Dose | Lab2 | 0.9954183
Exp 11, Replica 3 | 11 | 3 | 200 | 117.7136 | 117.7136 | 7.542595 | 119.9878 | EC1612A | 24.06223 | 0.51 | Uncontrolled | TH | Sequential Dose | Lab2 | 0.9638608
Exp 11, Replica 3 | 11 | 3 | 200 | 118.5075 | 118.5075 | 7.542595 | 119.9878 | EC1612A | 24.06223 | 0.51 | Uncontrolled | TH | Sequential Dose | Lab2 | 0.9329606
Exp 11, Replica 3 | 11 | 3 | 200 | 119.3015 | 119.3015 | 7.542595 | 119.9878 | EC1612A | 24.06223 | 0.51 | Uncontrolled | TH | Sequential Dose | Lab2 | 0.9347447
Exp 11, Replica 3 | 11 | 3 | 200 | 120.0955 | 120.0955 | 7.542595 | 119.9878 | EC1612A | 24.06223 | 0.51 | Uncontrolled | TH | Sequential Dose | Lab2 | 0.9132179
Exp 11, Replica 3 | 11 | 3 | 200 | 120.8894 | 120.8894 | 7.542595 | 119.9878 | EC1612A | 24.06223 | 0.51 | Uncontrolled | TH | Sequential Dose | Lab2 | 0.9062499
Exp 11, Replica 3 | 11 | 3 | 200 | 121.6834 | 121.6834 | 7.542595 | 119.9878 | EC1612A | 24.06223 | 0.51 | Uncontrolled | TH | Sequential Dose | Lab2 | 0.938932
Exp 11, Replica 3 | 11 | 3 | 200 | 122.4774 | 122.4774 | 7.542595 | 119.9878 | EC1612A | 24.06223 | 0.51 | Uncontrolled | TH | Sequential Dose | Lab2 | 0.9285924
Exp 11, Replica 3 | 11 | 3 | 200 | 123.2714 | 123.2714 | 7.542595 | 119.9878 | EC1612A | 24.06223 | 0.51 | Uncontrolled | TH | Sequential Dose | Lab2 | 0.8882158
Exp 11, Replica 3 | 11 | 3 | 200 | 124.0653 | 124.0653 | 7.542595 | 119.9878 | EC1612A | 24.06223 | 0.51 | Uncontrolled | TH | Sequential Dose | Lab2 | 0.9407453
Exp 11, Replica 3 | 11 | 3 | 200 | 124.8593 | 124.8593 | 7.542595 | 119.9878 | EC1612A | 24.06223 | 0.51 | Uncontrolled | TH | Sequential Dose | Lab2 | 0.8720293
Exp 11, Replica 3 | 11 | 3 | 200 | 125.6533 | 125.6533 | 7.542595 | 119.9878 | EC1612A | 24.06223 | 0.51 | Uncontrolled | TH | Sequential Dose | Lab2 | 0.880433
Exp 11, Replica 3 | 11 | 3 | 200 | 126.4472 | 126.4472 | 7.542595 | 119.9878 | EC1612A | 24.06223 | 0.51 | Uncontrolled | TH | Sequential Dose | Lab2 | 0.8638149
Exp 11, Replica 3 | 11 | 3 | 200 | 127.2412 | 127.2412 | 7.542595 | 119.9878 | EC1612A | 24.06223 | 0.51 | Uncontrolled | TH | Sequential Dose | Lab2 | 0.8682182
Exp 11, Replica 3 | 11 | 3 | 200 | 128.0352 | 128.0352 | 7.542595 | 119.9878 | EC1612A | 24.06223 | 0.51 | Uncontrolled | TH | Sequential Dose | Lab2 | 0.8359919
Exp 11, Replica 3 | 11 | 3 | 200 | 128.8291 | 128.8291 | 7.542595 | 119.9878 | EC1612A | 24.06223 | 0.51 | Uncontrolled | TH | Sequential Dose | Lab2 | 0.8287588
Exp 11, Replica 3 | 11 | 3 | 200 | 129.6231 | 129.6231 | 7.542595 | 119.9878 | EC1612A | 24.06223 | 0.51 | Uncontrolled | TH | Sequential Dose | Lab2 | 0.8662659
Exp 11, Replica 3 | 11 | 3 | 200 | 130.4171 | 130.4171 | 7.542595 | 119.9878 | EC1612A | 24.06223 | 0.51 | Uncontrolled | TH | Sequential Dose | Lab2 | 0.8457654
Exp 11, Replica 3 | 11 | 3 | 200 | 131.2111 | 131.2111 | 7.542595 | 119.9878 | EC1612A | 24.06223 | 0.51 | Uncontrolled | TH | Sequential Dose | Lab2 | 0.8593363
Exp 11, Replica 3 | 11 | 3 | 200 | 132.005 | 132.005 | 7.542595 | 119.9878 | EC1612A | 24.06223 | 0.51 | Uncontrolled | TH | Sequential Dose | Lab2 | 0.8063444
Exp 11, Replica 3 | 11 | 3 | 200 | 132.799 | 132.799 | 7.542595 | 119.9878 | EC1612A | 24.06223 | 0.51 | Uncontrolled | TH | Sequential Dose | Lab2 | 0.7872059
Exp 11, Replica 3 | 11 | 3 | 200 | 133.593 | 133.593 | 7.542595 | 119.9878 | EC1612A | 24.06223 | 0.51 | Uncontrolled | TH | Sequential Dose | Lab2 | 0.8045078
Exp 11, Replica 3 | 11 | 3 | 200 | 134.3869 | 134.3869 | 7.542595 | 119.9878 | EC1612A | 24.06223 | 0.51 | Uncontrolled | TH | Sequential Dose | Lab2 | 0.7742525
Exp 11, Replica 3 | 11 | 3 | 200 | 135.1809 | 135.1809 | 7.542595 | 119.9878 | EC1612A | 24.06223 | 0.51 | Uncontrolled | TH | Sequential Dose | Lab2 | 0.7668832
Exp 11, Replica 3 | 11 | 3 | 200 | 135.9749 | 135.9749 | 7.542595 | 119.9878 | EC1612A | 24.06223 | 0.51 | Uncontrolled | TH | Sequential Dose | Lab2 | 0.7660595
Exp 11, Replica 3 | 11 | 3 | 200 | 136.7688 | 136.7688 | 7.542595 | 119.9878 | EC1612A | 24.06223 | 0.51 | Uncontrolled | TH | Sequential Dose | Lab2 | 0.7141767
Exp 11, Replica 3 | 11 | 3 | 200 | 137.5628 | 137.5628 | 7.542595 | 119.9878 | EC1612A | 24.06223 | 0.51 | Uncontrolled | TH | Sequential Dose | Lab2 | 0.7660065
Exp 11, Replica 3 | 11 | 3 | 200 | 138.3568 | 138.3568 | 7.542595 | 119.9878 | EC1612A | 24.06223 | 0.51 | Uncontrolled | TH | Sequential Dose | Lab2 | 0.7546248
Exp 11, Replica 3 | 11 | 3 | 200 | 139.1508 | 139.1508 | 7.542595 | 119.9878 | EC1612A | 24.06223 | 0.51 | Uncontrolled | TH | Sequential Dose | Lab2 | 0.7494834
Exp 11, Replica 3 | 11 | 3 | 200 | 139.9447 | 139.9447 | 7.542595 | 119.9878 | EC1612A | 24.06223 | 0.51 | Uncontrolled | TH | Sequential Dose | Lab2 | 0.7395039
Exp 11, Replica 3 | 11 | 3 | 200 | 140.7387 | 140.7387 | 7.542595 | 119.9878 | EC1612A | 24.06223 | 0.51 | Uncontrolled | TH | Sequential Dose | Lab2 | 0.7307163
Exp 11, Replica 3 | 11 | 3 | 200 | 141.5327 | 141.5327 | 7.542595 | 119.9878 | EC1612A | 24.06223 | 0.51 | Uncontrolled | TH | Sequential Dose | Lab2 | 0.7347979
Exp 11, Replica 3 | 11 | 3 | 200 | 142.3266 | 142.3266 | 7.542595 | 119.9878 | EC1612A | 24.06223 | 0.51 | Uncontrolled | TH | Sequential Dose | Lab2 | 0.7066238
Exp 11, Replica 3 | 11 | 3 | 200 | 143.1206 | 143.1206 | 7.542595 | 119.9878 | EC1612A | 24.06223 | 0.51 | Uncontrolled | TH | Sequential Dose | Lab2 | 0.6923065
Exp 11, Replica 3 | 11 | 3 | 200 | 143.9146 | 143.9146 | 7.542595 | 119.9878 | EC1612A | 24.06223 | 0.51 | Uncontrolled | TH | Sequential Dose | Lab2 | 0.6724752
Exp 11, Replica 3 | 11 | 3 | 200 | 144.7085 | 144.7085 | 7.542595 | 119.9878 | EC1612A | 24.06223 | 0.51 | Uncontrolled | TH | Sequential Dose | Lab2 | 0.676559
Exp 11, Replica 3 | 11 | 3 | 200 | 145.5025 | 145.5025 | 7.542595 | 119.9878 | EC1612A | 24.06223 | 0.51 | Uncontrolled | TH | Sequential Dose | Lab2 | 0.6813772
Exp 11, Replica 3 | 11 | 3 | 200 | 146.2965 | 146.2965 | 7.542595 | 119.9878 | EC1612A | 24.06223 | 0.51 | Uncontrolled | TH | Sequential Dose | Lab2 | 0.6597988
Exp 11, Replica 3 | 11 | 3 | 200 | 147.0905 | 147.0905 | 7.542595 | 119.9878 | EC1612A | 24.06223 | 0.51 | Uncontrolled | TH | Sequential Dose | Lab2 | 0.6399065
Exp 11, Replica 3 | 11 | 3 | 200 | 147.8844 | 147.8844 | 7.542595 | 119.9878 | EC1612A | 24.06223 | 0.51 | Uncontrolled | TH | Sequential Dose | Lab2 | 0.6486799
Exp 11, Replica 3 | 11 | 3 | 200 | 148.6784 | 148.6784 | 7.542595 | 119.9878 | EC1612A | 24.06223 | 0.51 | Uncontrolled | TH | Sequential Dose | Lab2 | 0.6215434
Exp 11, Replica 3 | 11 | 3 | 200 | 149.4724 | 149.4724 | 7.542595 | 119.9878 | EC1612A | 24.06223 | 0.51 | Uncontrolled | TH | Sequential Dose | Lab2 | 0.6368737
Exp 11, Replica 3 | 11 | 3 | 200 | 150.2663 | 150.2663 | 7.542595 | 119.9878 | EC1612A | 24.06223 | 0.51 | Uncontrolled | TH | Sequential Dose | Lab2 | 0.6382297
Exp 11, Replica 3 | 11 | 3 | 200 | 151.0603 | 151.0603 | 7.542595 | 119.9878 | EC1612A | 24.06223 | 0.51 | Uncontrolled | TH | Sequential Dose | Lab2 | 0.6038743
Exp 11, Replica 3 | 11 | 3 | 200 | 151.8543 | 151.8543 | 7.542595 | 119.9878 | EC1612A | 24.06223 | 0.51 | Uncontrolled | TH | Sequential Dose | Lab2 | 0.6020377
Exp 11, Replica 3 | 11 | 3 | 200 | 152.6482 | 152.6482 | 7.542595 | 119.9878 | EC1612A | 24.06223 | 0.51 | Uncontrolled | TH | Sequential Dose | Lab2 | 0.6163953
Exp 11, Replica 3 | 11 | 3 | 200 | 153.4422 | 153.4422 | 7.542595 | 119.9878 | EC1612A | 24.06223 | 0.51 | Uncontrolled | TH | Sequential Dose | Lab2 | 0.6113511
Exp 11, Replica 3 | 11 | 3 | 200 | 154.2362 | 154.2362 | 7.542595 | 119.9878 | EC1612A | 24.06223 | 0.51 | Uncontrolled | TH | Sequential Dose | Lab2 | 0.6013407
Exp 11, Replica 3 | 11 | 3 | 200 | 155.0302 | 155.0302 | 7.542595 | 119.9878 | EC1612A | 24.06223 | 0.51 | Uncontrolled | TH | Sequential Dose | Lab2 | 0.5812901
Exp 11, Replica 3 | 11 | 3 | 200 | 155.8241 | 155.8241 | 7.542595 | 119.9878 | EC1612A | 24.06223 | 0.51 | Uncontrolled | TH | Sequential Dose | Lab2 | 0.6062234
Exp 11, Replica 3 | 11 | 3 | 200 | 156.6181 | 156.6181 | 7.542595 | 119.9878 | EC1612A | 24.06223 | 0.51 | Uncontrolled | TH | Sequential Dose | Lab2 | 0.5652966
Exp 11, Replica 3 | 11 | 3 | 200 | 157.4121 | 157.4121 | 7.542595 | 119.9878 | EC1612A | 24.06223 | 0.51 | Uncontrolled | TH | Sequential Dose | Lab2 | 0.5477456
Exp 11, Replica 3 | 11 | 3 | 200 | 158.206 | 158.206 | 7.542595 | 119.9878 | EC1612A | 24.06223 | 0.51 | Uncontrolled | TH | Sequential Dose | Lab2 | 0.5607491
Exp 11, Replica 3 | 11 | 3 | 200 | 159 | 159 | 7.542595 | 119.9878 | EC1612A | 24.06223 | 0.51 | Uncontrolled | TH | Sequential Dose | Lab2 | 0.5689986
Exp 11, Replica 4 | 11 | 4 | 500 | 1 | 1 | 7.359109 | 84.1513 | CORR12148SP | 245.7597 | 0.615 | Uncontrolled | TH | Sequential Dose | Lab3 | 7.992012
Exp 11, Replica 4 | 11 | 4 | 500 | 1.79397 | 1.79397 | 7.359109 | 84.1513 | CORR12148SP | 245.7597 | 0.615 | Uncontrolled | TH | Sequential Dose | Lab3 | 8.119128
Exp 11, Replica 4 | 11 | 4 | 500 | 2.58794 | 2.58794 | 7.359109 | 84.1513 | CORR12148SP | 245.7597 | 0.615 | Uncontrolled | TH | Sequential Dose | Lab3 | 7.850091
Exp 11, Replica 4 | 11 | 4 | 500 | 3.38191 | 3.38191 | 7.359109 | 84.1513 | CORR12148SP | 245.7597 | 0.615 | Uncontrolled | TH | Sequential Dose | Lab3 | 7.558376
Exp 11, Replica 4 | 11 | 4 | 500 | 4.175879 | 4.175879 | 7.359109 | 84.1513 | CORR12148SP | 245.7597 | 0.615 | Uncontrolled | TH | Sequential Dose | Lab3 | 7.392216
Exp 11, Replica 4 | 11 | 4 | 500 | 4.969849 | 4.969849 | 7.359109 | 84.1513 | CORR12148SP | 245.7597 | 0.615 | Uncontrolled | TH | Sequential Dose | Lab3 | 7.468746
Exp 11, Replica 4 | 11 | 4 | 500 | 5.763819 | 5.763819 | 7.359109 | 84.1513 | CORR12148SP | 245.7597 | 0.615 | Uncontrolled | TH | Sequential Dose | Lab3 | 7.434624
Exp 11, Replica 4 | 11 | 4 | 500 | 6.557789 | 6.557789 | 7.359109 | 84.1513 | CORR12148SP | 245.7597 | 0.615 | Uncontrolled | TH | Sequential Dose | Lab3 | 7.360233
Exp 11, Replica 4 | 11 | 4 | 500 | 7.351759 | 7.351759 | 7.359109 | 84.1513 | CORR12148SP | 245.7597 | 0.615 | Uncontrolled | TH | Sequential Dose | Lab3 | 7.057196
Exp 11, Replica 4 | 11 | 4 | 500 | 8.145729 | 8.145729 | 7.359109 | 84.1513 | CORR12148SP | 245.7597 | 0.615 | Uncontrolled | TH | Sequential Dose | Lab3 | 7.026216
Exp 11, Replica 4 | 11 | 4 | 500 | 8.939698 | 8.939698 | 7.359109 | 84.1513 | CORR12148SP | 245.7597 | 0.615 | Uncontrolled | TH | Sequential Dose | Lab3 | 7.106619
Exp 11, Replica 4 | 11 | 4 | 500 | 9.733668 | 9.733668 | 7.359109 | 84.1513 | CORR12148SP | 245.7597 | 0.615 | Uncontrolled | TH | Sequential Dose | Lab3 | 7.079063
Exp 11, Replica 4 | 11 | 4 | 500 | 10.52764 | 10.52764 | 7.359109 | 84.1513 | CORR12148SP | 245.7597 | 0.615 | Uncontrolled | TH | Sequential Dose | Lab3 | 7.039381
Exp 11, Replica 4 | 11 | 4 | 500 | 11.32161 | 11.32161 | 7.359109 | 84.1513 | CORR12148SP | 245.7597 | 0.615 | Uncontrolled | TH | Sequential Dose | Lab3 | 6.924892
Exp 11, Replica 4 | 11 | 4 | 500 | 12.11558 | 12.11558 | 7.359109 | 84.1513 | CORR12148SP | 245.7597 | 0.615 | Uncontrolled | TH | Sequential Dose | Lab3 | 6.63732
Exp 11, Replica 4 | 11 | 4 | 500 | 12.90955 | 12.90955 | 7.359109 | 84.1513 | CORR12148SP | 245.7597 | 0.615 | Uncontrolled | TH | Sequential Dose | Lab3 | 6.444596
Exp 11, Replica 4 | 11 | 4 | 500 | 13.70352 | 13.70352 | 7.359109 | 84.1513 | CORR12148SP | 245.7597 | 0.615 | Uncontrolled | TH | Sequential Dose | Lab3 | 6.688046
Exp 11, Replica 4 | 11 | 4 | 500 | 14.49749 | 14.49749 | 7.359109 | 84.1513 | CORR12148SP | 245.7597 | 0.615 | Uncontrolled | TH | Sequential Dose | Lab3 | 6.300425
Exp 11, Replica 4 | 11 | 4 | 500 | 15.29146 | 15.29146 | 7.359109 | 84.1513 | CORR12148SP | 245.7597 | 0.615 | Uncontrolled | TH | Sequential Dose | Lab3 | 6.267516
Exp 11, Replica 4 | 11 | 4 | 500 | 16.08543 | 16.08543 | 7.359109 | 84.1513 | CORR12148SP | 245.7597 | 0.615 | Uncontrolled | TH | Sequential Dose | Lab3 | 6.219887
Exp 11, Replica 4 | 11 | 4 | 500 | 16.8794 | 16.8794 | 7.359109 | 84.1513 | CORR12148SP | 245.7597 | 0.615 | Uncontrolled | TH | Sequential Dose | Lab3 | 6.033868
Exp 11, Replica 4 | 11 | 4 | 500 | 17.67337 | 17.67337 | 7.359109 | 84.1513 | CORR12148SP | 245.7597 | 0.615 | Uncontrolled | TH | Sequential Dose | Lab3 | 6.229546
Exp 11, Replica 4 | 11 | 4 | 500 | 18.46734 | 18.46734 | 7.359109 | 84.1513 | CORR12148SP | 245.7597 | 0.615 | Uncontrolled | TH | Sequential Dose | Lab3 | 6.073984
Exp 11, Replica 4 | 11 | 4 | 500 | 19.26131 | 19.26131 | 7.359109 | 84.1513 | CORR12148SP | 245.7597 | 0.615 | Uncontrolled | TH | Sequential Dose | Lab3 | 5.839756
Exp 11, Replica 4 | 11 | 4 | 500 | 20.05528 | 20.05528 | 7.359109 | 84.1513 | CORR12148SP | 245.7597 | 0.615 | Uncontrolled | TH | Sequential Dose | Lab3 | 5.628173
Exp 11, Replica 4 | 11 | 4 | 500 | 20.84925 | 20.84925 | 7.359109 | 84.1513 | CORR12148SP | 245.7597 | 0.615 | Uncontrolled | TH | Sequential Dose | Lab3 | 3.414298
Exp 11, Replica 4 | 11 | 4 | 500 | 21.64322 | 21.64322 | 7.359109 | 84.1513 | CORR12148SP | 245.7597 | 0.615 | Uncontrolled | TH | Sequential Dose | Lab3 | 3.447993
Exp 11, Replica 4 | 11 | 4 | 500 | 22.43719 | 22.43719 | 7.359109 | 84.1513 | CORR12148SP | 245.7597 | 0.615 | Uncontrolled | TH | Sequential Dose | Lab3 | 3.497212
Exp 11, Replica 4 | 11 | 4 | 500 | 23.23116 | 23.23116 | 7.359109 | 84.1513 | CORR12148SP | 245.7597 | 0.615 | Uncontrolled | TH | Sequential Dose | Lab3 | 3.443863
Exp 11, Replica 4 | 11 | 4 | 500 | 24.02513 | 24.02513 | 7.359109 | 84.1513 | CORR12148SP | 245.7597 | 0.615 | Uncontrolled | TH | Sequential Dose | Lab3 | 3.249147
Exp 11, Replica 4 | 11 | 4 | 500 | 24.8191 | 24.8191 | 7.359109 | 84.1513 | CORR12148SP | 245.7597 | 0.615 | Uncontrolled | TH | Sequential Dose | Lab3 | 3.228757
Exp 11, Replica 4 | 11 | 4 | 500 | 25.61307 | 25.61307 | 7.359109 | 84.1513 | CORR12148SP | 245.7597 | 0.615 | Uncontrolled | TH | Sequential Dose | Lab3 | 3.173054
Exp 11, Replica 4 | 11 | 4 | 500 | 26.40704 | 26.40704 | 7.359109 | 84.1513 | CORR12148SP | 245.7597 | 0.615 | Uncontrolled | TH | Sequential Dose | Lab3 | 3.208545
Exp 11, Replica 4 | 11 | 4 | 500 | 27.20101 | 27.20101 | 7.359109 | 84.1513 | CORR12148SP | 245.7597 | 0.615 | Uncontrolled | TH | Sequential Dose | Lab3 | 3.01976
Exp 11, Replica 4 | 11 | 4 | 500 | 27.99497 | 27.99497 | 7.359109 | 84.1513 | CORR12148SP | 245.7597 | 0.615 | Uncontrolled | TH | Sequential Dose | Lab3 | 3.062851
Exp 11, Replica 4 | 11 | 4 | 500 | 28.78894 | 28.78894 | 7.359109 | 84.1513 | CORR12148SP | 245.7597 | 0.615 | Uncontrolled | TH | Sequential Dose | Lab3 | 2.959895
Exp 11, Replica 4 | 11 | 4 | 500 | 29.58291 | 29.58291 | 7.359109 | 84.1513 | CORR12148SP | 245.7597 | 0.615 | Uncontrolled | TH | Sequential Dose | Lab3 | 3.037687
Exp 11, Replica 4 | 11 | 4 | 500 | 30.37688 | 30.37688 | 7.359109 | 84.1513 | CORR12148SP | 245.7597 | 0.615 | Uncontrolled | TH | Sequential Dose | Lab3 | 2.973973
Exp 11, Replica 4 | 11 | 4 | 500 | 31.17085 | 31.17085 | 7.359109 | 84.1513 | CORR12148SP | 245.7597 | 0.615 | Uncontrolled | TH | Sequential Dose | Lab3 | 2.952493
Exp 11, Replica 4 | 11 | 4 | 500 | 31.96482 | 31.96482 | 7.359109 | 84.1513 | CORR12148SP | 245.7597 | 0.615 | Uncontrolled | TH | Sequential Dose | Lab3 | 2.899751
Exp 11, Replica 4 | 11 | 4 | 500 | 32.75879 | 32.75879 | 7.359109 | 84.1513 | CORR12148SP | 245.7597 | 0.615 | Uncontrolled | TH | Sequential Dose | Lab3 | 2.823874
Exp 11, Replica 4 | 11 | 4 | 500 | 33.55276 | 33.55276 | 7.359109 | 84.1513 | CORR12148SP | 245.7597 | 0.615 | Uncontrolled | TH | Sequential Dose | Lab3 | 2.859237
Exp 11, Replica 4 | 11 | 4 | 500 | 34.34673 | 34.34673 | 7.359109 | 84.1513 | CORR12148SP | 245.7597 | 0.615 | Uncontrolled | TH | Sequential Dose | Lab3 | 2.830312
Exp 11, Replica 4 | 11 | 4 | 500 | 35.1407 | 35.1407 | 7.359109 | 84.1513 | CORR12148SP | 245.7597 | 0.615 | Uncontrolled | TH | Sequential Dose | Lab3 | 2.655874
Exp 11, Replica 4 | 11 | 4 | 500 | 35.93467 | 35.93467 | 7.359109 | 84.1513 | CORR12148SP | 245.7597 | 0.615 | Uncontrolled | TH | Sequential Dose | Lab3 | 2.704216
Exp 11, Replica 4 | 11 | 4 | 500 | 36.72864 | 36.72864 | 7.359109 | 84.1513 | CORR12148SP | 245.7597 | 0.615 | Uncontrolled | TH | Sequential Dose | Lab3 | 2.573523
Exp 11, Replica 4 | 11 | 4 | 500 | 37.52261 | 37.52261 | 7.359109 | 84.1513 | CORR12148SP | 245.7597 | 0.615 | Uncontrolled | TH | Sequential Dose | Lab3 | 2.567834
Exp 11, Replica 4 | 11 | 4 | 500 | 38.31658 | 38.31658 | 7.359109 | 84.1513 | CORR12148SP | 245.7597 | 0.615 | Uncontrolled | TH | Sequential Dose | Lab3 | 2.52479
Exp 11, Replica 4 | 11 | 4 | 500 | 39.11055 | 39.11055 | 7.359109 | 84.1513 | CORR12148SP | 245.7597 | 0.615 | Uncontrolled | TH | Sequential Dose | Lab3 | 2.465673
Exp 11, Replica 4 | 11 | 4 | 500 | 39.90452 | 39.90452 | 7.359109 | 84.1513 | CORR12148SP | 245.7597 | 0.615 | Uncontrolled | TH | Sequential Dose | Lab3 | 2.492079
Exp 11, Replica 4 | 11 | 4 | 500 | 40.69849 | 40.69849 | 7.359109 | 84.1513 | CORR12148SP | 245.7597 | 0.615 | Uncontrolled | TH | Sequential Dose | Lab3 | 2.462146
Exp 11, Replica 4 | 11 | 4 | 500 | 41.49246 | 41.49246 | 7.359109 | 84.1513 | CORR12148SP | 245.7597 | 0.615 | Uncontrolled | TH | Sequential Dose | Lab3 | 2.538133
Exp 11, Replica 4 | 11 | 4 | 500 | 42.28643 | 42.28643 | 7.359109 | 84.1513 | CORR12148SP | 245.7597 | 0.615 | Uncontrolled | TH | Sequential Dose | Lab3 | 2.341837
Exp 11, Replica 4 | 11 | 4 | 500 | 43.0804 | 43.0804 | 7.359109 | 84.1513 | CORR12148SP | 245.7597 | 0.615 | Uncontrolled | TH | Sequential Dose | Lab3 | 2.380949
Exp 11, Replica 4 | 11 | 4 | 500 | 43.87437 | 43.87437 | 7.359109 | 84.1513 | CORR12148SP | 245.7597 | 0.615 | Uncontrolled | TH | Sequential Dose | Lab3 | 2.353981
Exp 11, Replica 4 | 11 | 4 | 500 | 44.66834 | 44.66834 | 7.359109 | 84.1513 | CORR12148SP | 245.7597 | 0.615 | Uncontrolled | TH | Sequential Dose | Lab3 | 2.380931
Exp 11, Replica 4 | 11 | 4 | 500 | 45.46231 | 45.46231 | 7.359109 | 84.1513 | CORR12148SP | 245.7597 | 0.615 | Uncontrolled | TH | Sequential Dose | Lab3 | 2.2839
Exp 11, Replica 4 | 11 | 4 | 500 | 46.25628 | 46.25628 | 7.359109 | 84.1513 | CORR12148SP | 245.7597 | 0.615 | Uncontrolled | TH | Sequential Dose | Lab3 | 2.189383
Exp 11, Replica 4 | 11 | 4 | 500 | 47.05025 | 47.05025 | 7.359109 | 84.1513 | CORR12148SP | 245.7597 | 0.615 | Uncontrolled | TH | Sequential Dose | Lab3 | 2.185116
Exp 11, Replica 4 | 11 | 4 | 500 | 47.84422 | 47.84422 | 7.359109 | 84.1513 | CORR12148SP | 245.7597 | 0.615 | Uncontrolled | TH | Sequential Dose | Lab3 | 2.228423
Exp 11, Replica 4 | 11 | 4 | 500 | 48.63819 | 48.63819 | 7.359109 | 84.1513 | CORR12148SP | 245.7597 | 0.615 | Uncontrolled | TH | Sequential Dose | Lab3 | 2.171646
Exp 11, Replica 4 | 11 | 4 | 500 | 49.43216 | 49.43216 | 7.359109 | 84.1513 | CORR12148SP | 245.7597 | 0.615 | Uncontrolled | TH | Sequential Dose | Lab3 | 2.046765
Exp 11, Replica 4 | 11 | 4 | 500 | 50.22613 | 50.22613 | 7.359109 | 84.1513 | CORR12148SP | 245.7597 | 0.615 | Uncontrolled | TH | Sequential Dose | Lab3 | 2.069181
Exp 11, Replica 4 | 11 | 4 | 500 | 51.0201 | 51.0201 | 7.359109 | 84.1513 | CORR12148SP | 245.7597 | 0.615 | Uncontrolled | TH | Sequential Dose | Lab3 | 1.989845
Exp 11, Replica 4 | 11 | 4 | 500 | 51.81407 | 51.81407 | 7.359109 | 84.1513 | CORR12148SP | 245.7597 | 0.615 | Uncontrolled | TH | Sequential Dose | Lab3 | 2.071531
Exp 11, Replica 4 | 11 | 4 | 500 | 52.60804 | 52.60804 | 7.359109 | 84.1513 | CORR12148SP | 245.7597 | 0.615 | Uncontrolled | TH | Sequential Dose | Lab3 | 2.009916
Exp 11, Replica 4 | 11 | 4 | 500 | 53.40201 | 53.40201 | 7.359109 | 84.1513 | CORR12148SP | 245.7597 | 0.615 | Uncontrolled | TH | Sequential Dose | Lab3 | 1.977991
Exp 11, Replica 4 | 11 | 4 | 500 | 54.19598 | 54.19598 | 7.359109 | 84.1513 | CORR12148SP | 245.7597 | 0.615 | Uncontrolled | TH | Sequential Dose | Lab3 | 1.874758
Exp 11, Replica 4 | 11 | 4 | 500 | 54.98995 | 54.98995 | 7.359109 | 84.1513 | CORR12148SP | 245.7597 | 0.615 | Uncontrolled | TH | Sequential Dose | Lab3 | 1.939261
Exp 11, Replica 4 | 11 | 4 | 500 | 55.78392 | 55.78392 | 7.359109 | 84.1513 | CORR12148SP | 245.7597 | 0.615 | Uncontrolled | TH | Sequential Dose | Lab3 | 1.913359
Exp 11, Replica 4 | 11 | 4 | 500 | 56.57789 | 56.57789 | 7.359109 | 84.1513 | CORR12148SP | 245.7597 | 0.615 | Uncontrolled | TH | Sequential Dose | Lab3 | 1.859093
Exp 11, Replica 4 | 11 | 4 | 500 | 57.37186 | 57.37186 | 7.359109 | 84.1513 | CORR12148SP | 245.7597 | 0.615 | Uncontrolled | TH | Sequential Dose | Lab3 | 1.792716
Exp 11, Replica 4 | 11 | 4 | 500 | 58.16583 | 58.16583 | 7.359109 | 84.1513 | CORR12148SP | 245.7597 | 0.615 | Uncontrolled | TH | Sequential Dose | Lab3 | 1.7742
Exp 11, Replica 4 | 11 | 4 | 500 | 58.9598 | 58.9598 | 7.359109 | 84.1513 | CORR12148SP | 245.7597 | 0.615 | Uncontrolled | TH | Sequential Dose | Lab3 | 1.819968
Exp 11, Replica 4 | 11 | 4 | 500 | 59.75377 | 59.75377 | 7.359109 | 84.1513 | CORR12148SP | 245.7597 | 0.615 | Uncontrolled | TH | Sequential Dose | Lab3 | 1.745481
Exp 11, Replica 4 | 11 | 4 | 500 | 60.54774 | 60.54774 | 7.359109 | 84.1513 | CORR12148SP | 245.7597 | 0.615 | Uncontrolled | TH | Sequential Dose | Lab3 | 1.764476
Exp 11, Replica 4 | 11 | 4 | 500 | 61.34171 | 61.34171 | 7.359109 | 84.1513 | CORR12148SP | 245.7597 | 0.615 | Uncontrolled | TH | Sequential Dose | Lab3 | 1.67947
Exp 11, Replica 4 | 11 | 4 | 500 | 62.13568 | 62.13568 | 7.359109 | 84.1513 | CORR12148SP | 245.7597 | 0.615 | Uncontrolled | TH | Sequential Dose | Lab3 | 1.737213
Exp 11, Replica 4 | 11 | 4 | 500 | 62.92965 | 62.92965 | 7.359109 | 84.1513 | CORR12148SP | 245.7597 | 0.615 | Uncontrolled | TH | Sequential Dose | Lab3 | 1.632545
Exp 11, Replica 4 | 11 | 4 | 500 | 63.72362 | 63.72362 | 7.359109 | 84.1513 | CORR12148SP | 245.7597 | 0.615 | Uncontrolled | TH | Sequential Dose | Lab3 | 1.634899
Exp 11, Replica 4 | 11 | 4 | 500 | 64.51759 | 64.51759 | 7.359109 | 84.1513 | CORR12148SP | 245.7597 | 0.615 | Uncontrolled | TH | Sequential Dose | Lab3 | 1.666427
Exp 11, Replica 4 | 11 | 4 | 500 | 65.31156 | 65.31156 | 7.359109 | 84.1513 | CORR12148SP | 245.7597 | 0.615 | Uncontrolled | TH | Sequential Dose | Lab3 | 1.576791
Exp 11, Replica 4 | 11 | 4 | 500 | 66.10553 | 66.10553 | 7.359109 | 84.1513 | CORR12148SP | 245.7597 | 0.615 | Uncontrolled | TH | Sequential Dose | Lab3 | 1.580801
Exp 11, Replica 4 | 11 | 4 | 500 | 66.8995 | 66.8995 | 7.359109 | 84.1513 | CORR12148SP | 245.7597 | 0.615 | Uncontrolled | TH | Sequential Dose | Lab3 | 1.540727
Exp 11, Replica 4 | 11 | 4 | 500 | 67.69347 | 67.69347 | 7.359109 | 84.1513 | CORR12148SP | 245.7597 | 0.615 | Uncontrolled | TH | Sequential Dose | Lab3 | 1.503123
Exp 11, Replica 4 | 11 | 4 | 500 | 68.48744 | 68.48744 | 7.359109 | 84.1513 | CORR12148SP | 245.7597 | 0.615 | Uncontrolled | TH | Sequential Dose | Lab3 | 1.53936
Exp 11, Replica 4 | 11 | 4 | 500 | 69.28141 | 69.28141 | 7.359109 | 84.1513 | CORR12148SP | 245.7597 | 0.615 | Uncontrolled | TH | Sequential Dose | Lab3 | 1.461188
Exp 11, Replica 4 | 11 | 4 | 500 | 70.07538 | 70.07538 | 7.359109 | 84.1513 | CORR12148SP | 245.7597 | 0.615 | Uncontrolled | TH | Sequential Dose | Lab3 | 1.408902
Exp 11, Replica 4 | 11 | 4 | 500 | 70.86935 | 70.86935 | 7.359109 | 84.1513 | CORR12148SP | 245.7597 | 0.615 | Uncontrolled | TH | Sequential Dose | Lab3 | 1.423385
Exp 11, Replica 4 | 11 | 4 | 500 | 71.66332 | 71.66332 | 7.359109 | 84.1513 | CORR12148SP | 245.7597 | 0.615 | Uncontrolled | TH | Sequential Dose | Lab3 | 1.383574
Exp 11, Replica 4 | 11 | 4 | 500 | 72.45729 | 72.45729 | 7.359109 | 84.1513 | CORR12148SP | 245.7597 | 0.615 | Uncontrolled | TH | Sequential Dose | Lab3 | 1.395358
Exp 11, Replica 4 | 11 | 4 | 500 | 73.25126 | 73.25126 | 7.359109 | 84.1513 | CORR12148SP | 245.7597 | 0.615 | Uncontrolled | TH | Sequential Dose | Lab3 | 1.429637
Exp 11, Replica 4 | 11 | 4 | 500 | 74.04523 | 74.04523 | 7.359109 | 84.1513 | CORR12148SP | 245.7597 | 0.615 | Uncontrolled | TH | Sequential Dose | Lab3 | 1.350685
Exp 11, Replica 4 | 11 | 4 | 500 | 74.8392 | 74.8392 | 7.359109 | 84.1513 | CORR12148SP | 245.7597 | 0.615 | Uncontrolled | TH | Sequential Dose | Lab3 | 1.326621
Exp 11, Replica 4 | 11 | 4 | 500 | 75.63317 | 75.63317 | 7.359109 | 84.1513 | CORR12148SP | 245.7597 | 0.615 | Uncontrolled | TH | Sequential Dose | Lab3 | 1.302932
Exp 11, Replica 4 | 11 | 4 | 500 | 76.42714 | 76.42714 | 7.359109 | 84.1513 | CORR12148SP | 245.7597 | 0.615 | Uncontrolled | TH | Sequential Dose | Lab3 | 1.297993
Exp 11, Replica 4 | 11 | 4 | 500 | 77.22111 | 77.22111 | 7.359109 | 84.1513 | CORR12148SP | 245.7597 | 0.615 | Uncontrolled | TH | Sequential Dose | Lab3 | 1.292804
Exp 11, Replica 4 | 11 | 4 | 500 | 78.01508 | 78.01508 | 7.359109 | 84.1513 | CORR12148SP | 245.7597 | 0.615 | Uncontrolled | TH | Sequential Dose | Lab3 | 1.273623
Exp 11, Replica 4 | 11 | 4 | 500 | 78.80905 | 78.80905 | 7.359109 | 84.1513 | CORR12148SP | 245.7597 | 0.615 | Uncontrolled | TH | Sequential Dose | Lab3 | 1.233827
Exp 11, Replica 4 | 11 | 4 | 500 | 79.60302 | 79.60302 | 7.359109 | 84.1513 | CORR12148SP | 245.7597 | 0.615 | Uncontrolled | TH | Sequential Dose | Lab3 | 1.233092
Exp 11, Replica 4 | 11 | 4 | 500 | 80.39698 | 80.39698 | 7.359109 | 84.1513 | CORR12148SP | 245.7597 | 0.615 | Uncontrolled | TH | Sequential Dose | Lab3 | 1.218309
Exp 11, Replica 4 | 11 | 4 | 500 | 81.19095 | 81.19095 | 7.359109 | 84.1513 | CORR12148SP | 245.7597 | 0.615 | Uncontrolled | TH | Sequential Dose | Lab3 | 1.213274
Exp 11, Replica 4 | 11 | 4 | 500 | 81.98492 | 81.98492 | 7.359109 | 84.1513 | CORR12148SP | 245.7597 | 0.615 | Uncontrolled | TH | Sequential Dose | Lab3 | 1.188667
Exp 11, Replica 4 | 11 | 4 | 500 | 82.77889 | 82.77889 | 7.359109 | 84.1513 | CORR12148SP | 245.7597 | 0.615 | Uncontrolled | TH | Sequential Dose | Lab3 | 1.176098
Exp 11, Replica 4 | 11 | 4 | 500 | 83.57286 | 83.57286 | 7.359109 | 84.1513 | CORR12148SP | 245.7597 | 0.615 | Uncontrolled | TH | Sequential Dose | Lab3 | 1.173308
Exp 11, Replica 4 | 11 | 4 | 500 | 84.36683 | 84.36683 | 7.359109 | 84.1513 | CORR12148SP | 245.7597 | 0.615 | Uncontrolled | TH | Sequential Dose | Lab3 | 1.177918
Exp 11, Replica 4 | 11 | 4 | 500 | 85.1608 | 85.1608 | 7.359109 | 84.1513 | CORR12148SP | 245.7597 | 0.615 | Uncontrolled | TH | Sequential Dose | Lab3 | 1.15028
Exp 11, Replica 4 | 11 | 4 | 500 | 85.95477 | 85.95477 | 7.359109 | 84.1513 | CORR12148SP | 245.7597 | 0.615 | Uncontrolled | TH | Sequential Dose | Lab3 | 1.148802
Exp 11, Replica 4 | 11 | 4 | 500 | 86.74874 | 86.74874 | 7.359109 | 84.1513 | CORR12148SP | 245.7597 | 0.615 | Uncontrolled | TH | Sequential Dose | Lab3 | 1.080932
Exp 11, Replica 4 | 11 | 4 | 500 | 87.54271 | 87.54271 | 7.359109 | 84.1513 | CORR12148SP | 245.7597 | 0.615 | Uncontrolled | TH | Sequential Dose | Lab3 | 1.082053
Exp 11, Replica 4 | 11 | 4 | 500 | 88.33668 | 88.33668 | 7.359109 | 84.1513 | CORR12148SP | 245.7597 | 0.615 | Uncontrolled | TH | Sequential Dose | Lab3 | 1.077644
Exp 11, Replica 4 | 11 | 4 | 500 | 89.13065 | 89.13065 | 7.359109 | 84.1513 | CORR12148SP | 245.7597 | 0.615 | Uncontrolled | TH | Sequential Dose | Lab3 | 1.072706
Exp 11, Replica 4 | 11 | 4 | 500 | 89.92462 | 89.92462 | 7.359109 | 84.1513 | CORR12148SP | 245.7597 | 0.615 | Uncontrolled | TH | Sequential Dose | Lab3 | 1.031787
Exp 11, Replica 4 | 11 | 4 | 500 | 90.71859 | 90.71859 | 7.359109 | 84.1513 | CORR12148SP | 245.7597 | 0.615 | Uncontrolled | TH | Sequential Dose | Lab3 | 1.036696
Exp 11, Replica 4 | 11 | 4 | 500 | 91.51256 | 91.51256 | 7.359109 | 84.1513 | CORR12148SP | 245.7597 | 0.615 | Uncontrolled | TH | Sequential Dose | Lab3 | 1.019569
Exp 11, Replica 4 | 11 | 4 | 500 | 92.30653 | 92.30653 | 7.359109 | 84.1513 | CORR12148SP | 245.7597 | 0.615 | Uncontrolled | TH | Sequential Dose | Lab3 | 0.9965851
Exp 11, Replica 4 | 11 | 4 | 500 | 93.1005 | 93.1005 | 7.359109 | 84.1513 | CORR12148SP | 245.7597 | 0.615 | Uncontrolled | TH | Sequential Dose | Lab3 | 1.013946
Exp 11, Replica 4 | 11 | 4 | 500 | 93.89447 | 93.89447 | 7.359109 | 84.1513 | CORR12148SP | 245.7597 | 0.615 | Uncontrolled | TH | Sequential Dose | Lab3 | 0.98769
Exp 11, Replica 4 | 11 | 4 | 500 | 94.68844 | 94.68844 | 7.359109 | 84.1513 | CORR12148SP | 245.7597 | 0.615 | Uncontrolled | TH | Sequential Dose | Lab3 | 0.9908667
Exp 11, Replica 4 | 11 | 4 | 500 | 95.48241 | 95.48241 | 7.359109 | 84.1513 | CORR12148SP | 245.7597 | 0.615 | Uncontrolled | TH | Sequential Dose | Lab3 | 0.912737
Exp 11, Replica 4 | 11 | 4 | 500 | 96.27638 | 96.27638 | 7.359109 | 84.1513 | CORR12148SP | 245.7597 | 0.615 | Uncontrolled | TH | Sequential Dose | Lab3 | 0.9378802
Exp 11, Replica 4 | 11 | 4 | 500 | 97.07035 | 97.07035 | 7.359109 | 84.1513 | CORR12148SP | 245.7597 | 0.615 | Uncontrolled | TH | Sequential Dose | Lab3 | 0.9095855
Exp 11, Replica 4 | 11 | 4 | 500 | 97.86432 | 97.86432 | 7.359109 | 84.1513 | CORR12148SP | 245.7597 | 0.615 | Uncontrolled | TH | Sequential Dose | Lab3 | 0.9199372
Exp 11, Replica 4 | 11 | 4 | 500 | 98.65829 | 98.65829 | 7.359109 | 84.1513 | CORR12148SP | 245.7597 | 0.615 | Uncontrolled | TH | Sequential Dose | Lab3 | 0.8735658
Exp 11, Replica 4 | 11 | 4 | 500 | 99.45226 | 99.45226 | 7.359109 | 84.1513 | CORR12148SP | 245.7597 | 0.615 | Uncontrolled | TH | Sequential Dose | Lab3 | 0.8644581
Exp 11, Replica 4 | 11 | 4 | 500 | 100.2462 | 100.2462 | 7.359109 | 84.1513 | CORR12148SP | 245.7597 | 0.615 | Uncontrolled | TH | Sequential Dose | Lab3 | 0.8971074
Exp 11, Replica 4 | 11 | 4 | 500 | 101.0402 | 101.0402 | 7.359109 | 84.1513 | CORR12148SP | 245.7597 | 0.615 | Uncontrolled | TH | Sequential Dose | Lab3 | 0.8450584
Exp 11, Replica 4 | 11 | 4 | 500 | 101.8342 | 101.8342 | 7.359109 | 84.1513 | CORR12148SP | 245.7597 | 0.615 | Uncontrolled | TH | Sequential Dose | Lab3 | 0.8400744
Exp 11, Replica 4 | 11 | 4 | 500 | 102.6281 | 102.6281 | 7.359109 | 84.1513 | CORR12148SP | 245.7597 | 0.615 | Uncontrolled | TH | Sequential Dose | Lab3 | 0.8421262
Exp 11, Replica 4 | 11 | 4 | 500 | 103.4221 | 103.4221 | 7.359109 | 84.1513 | CORR12148SP | 245.7597 | 0.615 | Uncontrolled | TH | Sequential Dose | Lab3 | 0.836948
Exp 11, Replica 4 | 11 | 4 | 500 | 104.2161 | 104.2161 | 7.359109 | 84.1513 | CORR12148SP | 245.7597 | 0.615 | Uncontrolled | TH | Sequential Dose | Lab3 | 0.7808219
Exp 11, Replica 4 | 11 | 4 | 500 | 105.0101 | 105.0101 | 7.359109 | 84.1513 | CORR12148SP | 245.7597 | 0.615 | Uncontrolled | TH | Sequential Dose | Lab3 | 0.7950822
Exp 11, Replica 4 | 11 | 4 | 500 | 105.804 | 105.804 | 7.359109 | 84.1513 | CORR12148SP | 245.7597 | 0.615 | Uncontrolled | TH | Sequential Dose | Lab3 | 0.7876339
Exp 11, Replica 4 | 11 | 4 | 500 | 106.598 | 106.598 | 7.359109 | 84.1513 | CORR12148SP | 245.7597 | 0.615 | Uncontrolled | TH | Sequential Dose | Lab3 | 0.7877011
Exp 11, Replica 4 | 11 | 4 | 500 | 107.392 | 107.392 | 7.359109 | 84.1513 | CORR12148SP | 245.7597 | 0.615 | Uncontrolled | TH | Sequential Dose | Lab3 | 0.7559929
Exp 11, Replica 4 | 11 | 4 | 500 | 108.1859 | 108.1859 | 7.359109 | 84.1513 | CORR12148SP | 245.7597 | 0.615 | Uncontrolled | TH | Sequential Dose | Lab3 | 0.7482553
Exp 11, Replica 4 | 11 | 4 | 500 | 108.9799 | 108.9799 | 7.359109 | 84.1513 | CORR12148SP | 245.7597 | 0.615 | Uncontrolled | TH | Sequential Dose | Lab3 | 0.7343962
Exp 11, Replica 4 | 11 | 4 | 500 | 109.7739 | 109.7739 | 7.359109 | 84.1513 | CORR12148SP | 245.7597 | 0.615 | Uncontrolled | TH | Sequential Dose | Lab3 | 0.7395096
Exp 11, Replica 4 | 11 | 4 | 500 | 110.5678 | 110.5678 | 7.359109 | 84.1513 | CORR12148SP | 245.7597 | 0.615 | Uncontrolled | TH | Sequential Dose | Lab3 | 0.7487576
Exp 11, Replica 4 | 11 | 4 | 500 | 111.3618 | 111.3618 | 7.359109 | 84.1513 | CORR12148SP | 245.7597 | 0.615 | Uncontrolled | TH | Sequential Dose | Lab3 | 0.7154061
Exp 11, Replica 4 | 11 | 4 | 500 | 112.1558 | 112.1558 | 7.359109 | 84.1513 | CORR12148SP | 245.7597 | 0.615 | Uncontrolled | TH | Sequential Dose | Lab3 | 0.6923871
Exp 11, Replica 4 | 11 | 4 | 500 | 112.9497 | 112.9497 | 7.359109 | 84.1513 | CORR12148SP | 245.7597 | 0.615 | Uncontrolled | TH | Sequential Dose | Lab3 | 0.6810549
Exp 11, Replica 4 | 11 | 4 | 500 | 113.7437 | 113.7437 | 7.359109 | 84.1513 | CORR12148SP | 245.7597 | 0.615 | Uncontrolled | TH | Sequential Dose | Lab3 | 0.6708171
Exp 11, Replica 4 | 11 | 4 | 500 | 114.5377 | 114.5377 | 7.359109 | 84.1513 | CORR12148SP | 245.7597 | 0.615 | Uncontrolled | TH | Sequential Dose | Lab3 | 0.6616858
Exp 11, Replica 4 | 11 | 4 | 500 | 115.3317 | 115.3317 | 7.359109 | 84.1513 | CORR12148SP | 245.7597 | 0.615 | Uncontrolled | TH | Sequential Dose | Lab3 | 0.6860394
Exp 11, Replica 4 | 11 | 4 | 500 | 116.1256 | 116.1256 | 7.359109 | 84.1513 | CORR12148SP | 245.7597 | 0.615 | Uncontrolled | TH | Sequential Dose | Lab3 | 0.6499259
Exp 11, Replica 4 | 11 | 4 | 500 | 116.9196 | 116.9196 | 7.359109 | 84.1513 | CORR12148SP | 245.7597 | 0.615 | Uncontrolled | TH | Sequential Dose | Lab3 | 0.6421356
Exp 11, Replica 4 | 11 | 4 | 500 | 117.7136 | 117.7136 | 7.359109 | 84.1513 | CORR12148SP | 245.7597 | 0.615 | Uncontrolled | TH | Sequential Dose | Lab3 | 0.6456292
Exp 11, Replica 4 | 11 | 4 | 500 | 118.5075 | 118.5075 | 7.359109 | 84.1513 | CORR12148SP | 245.7597 | 0.615 | Uncontrolled | TH | Sequential Dose | Lab3 | 0.6226337
Exp 11, Replica 4 | 11 | 4 | 500 | 119.3015 | 119.3015 | 7.359109 | 84.1513 | CORR12148SP | 245.7597 | 0.615 | Uncontrolled | TH | Sequential Dose | Lab3 | 0.6066625
Exp 11, Replica 4 | 11 | 4 | 500 | 120.0955 | 120.0955 | 7.359109 | 84.1513 | CORR12148SP | 245.7597 | 0.615 | Uncontrolled | TH | Sequential Dose | Lab3 | 0.6100784
Exp 11, Replica 4 | 11 | 4 | 500 | 120.8894 | 120.8894 | 7.359109 | 84.1513 | CORR12148SP | 245.7597 | 0.615 | Uncontrolled | TH | Sequential Dose | Lab3 | 0.6246569
Exp 11, Replica 4 | 11 | 4 | 500 | 121.6834 | 121.6834 | 7.359109 | 84.1513 | CORR12148SP | 245.7597 | 0.615 | Uncontrolled | TH | Sequential Dose | Lab3 | 0.5964124
Exp 11, Replica 4 | 11 | 4 | 500 | 122.4774 | 122.4774 | 7.359109 | 84.1513 | CORR12148SP | 245.7597 | 0.615 | Uncontrolled | TH | Sequential Dose | Lab3 | 0.5920701
Exp 11, Replica 4 | 11 | 4 | 500 | 123.2714 | 123.2714 | 7.359109 | 84.1513 | CORR12148SP | 245.7597 | 0.615 | Uncontrolled | TH | Sequential Dose | Lab3 | 0.5658376
Exp 11, Replica 4 | 11 | 4 | 500 | 124.0653 | 124.0653 | 7.359109 | 84.1513 | CORR12148SP | 245.7597 | 0.615 | Uncontrolled | TH | Sequential Dose | Lab3 | 0.5875712
Exp 11, Replica 4 | 11 | 4 | 500 | 124.8593 | 124.8593 | 7.359109 | 84.1513 | CORR12148SP | 245.7597 | 0.615 | Uncontrolled | TH | Sequential Dose | Lab3 | 0.5359039
Exp 11, Replica 4 | 11 | 4 | 500 | 125.6533 | 125.6533 | 7.359109 | 84.1513 | CORR12148SP | 245.7597 | 0.615 | Uncontrolled | TH | Sequential Dose | Lab3 | 0.5472764
Exp 11, Replica 4 | 11 | 4 | 500 | 126.4472 | 126.4472 | 7.359109 | 84.1513 | CORR12148SP | 245.7597 | 0.615 | Uncontrolled | TH | Sequential Dose | Lab3 | 0.5497954
Exp 11, Replica 4 | 11 | 4 | 500 | 127.2412 | 127.2412 | 7.359109 | 84.1513 | CORR12148SP | 245.7597 | 0.615 | Uncontrolled | TH | Sequential Dose | Lab3 | 0.5420673
Exp 11, Replica 4 | 11 | 4 | 500 | 128.0352 | 128.0352 | 7.359109 | 84.1513 | CORR12148SP | 245.7597 | 0.615 | Uncontrolled | TH | Sequential Dose | Lab3 | 0.5457828
Exp 11, Replica 4 | 11 | 4 | 500 | 128.8291 | 128.8291 | 7.359109 | 84.1513 | CORR12148SP | 245.7597 | 0.615 | Uncontrolled | TH | Sequential Dose | Lab3 | 0.5251683
Exp 11, Replica 4 | 11 | 4 | 500 | 129.6231 | 129.6231 | 7.359109 | 84.1513 | CORR12148SP | 245.7597 | 0.615 | Uncontrolled | TH | Sequential Dose | Lab3 | 0.5071192
Exp 11, Replica 4 | 11 | 4 | 500 | 130.4171 | 130.4171 | 7.359109 | 84.1513 | CORR12148SP | 245.7597 | 0.615 | Uncontrolled | TH | Sequential Dose | Lab3 | 0.5015914
Exp 11, Replica 4 | 11 | 4 | 500 | 131.2111 | 131.2111 | 7.359109 | 84.1513 | CORR12148SP | 245.7597 | 0.615 | Uncontrolled | TH | Sequential Dose | Lab3 | 0.5059284
Exp 11, Replica 4 | 11 | 4 | 500 | 132.005 | 132.005 | 7.359109 | 84.1513 | CORR12148SP | 245.7597 | 0.615 | Uncontrolled | TH | Sequential Dose | Lab3 | 0.4937112
Exp 11, Replica 4 | 11 | 4 | 500 | 132.799 | 132.799 | 7.359109 | 84.1513 | CORR12148SP | 245.7597 | 0.615 | Uncontrolled | TH | Sequential Dose | Lab3 | 0.4791667
Exp 11, Replica 4 | 11 | 4 | 500 | 133.593 | 133.593 | 7.359109 | 84.1513 | CORR12148SP | 245.7597 | 0.615 | Uncontrolled | TH | Sequential Dose | Lab3 | 0.4786967
Exp 11, Replica 4 | 11 | 4 | 500 | 134.3869 | 134.3869 | 7.359109 | 84.1513 | CORR12148SP | 245.7597 | 0.615 | Uncontrolled | TH | Sequential Dose | Lab3 | 0.4890296
Exp 11, Replica 4 | 11 | 4 | 500 | 135.1809 | 135.1809 | 7.359109 | 84.1513 | CORR12148SP | 245.7597 | 0.615 | Uncontrolled | TH | Sequential Dose | Lab3 | 0.462867
Exp 11, Replica 4 | 11 | 4 | 500 | 135.9749 | 135.9749 | 7.359109 | 84.1513 | CORR12148SP | 245.7597 | 0.615 | Uncontrolled | TH | Sequential Dose | Lab3 | 0.4708394
Exp 11, Replica 4 | 11 | 4 | 500 | 136.7688 | 136.7688 | 7.359109 | 84.1513 | CORR12148SP | 245.7597 | 0.615 | Uncontrolled | TH | Sequential Dose | Lab3 | 0.4601401
Exp 11, Replica 4 | 11 | 4 | 500 | 137.5628 | 137.5628 | 7.359109 | 84.1513 | CORR12148SP | 245.7597 | 0.615 | Uncontrolled | TH | Sequential Dose | Lab3 | 0.4450696
Exp 11, Replica 4 | 11 | 4 | 500 | 138.3568 | 138.3568 | 7.359109 | 84.1513 | CORR12148SP | 245.7597 | 0.615 | Uncontrolled | TH | Sequential Dose | Lab3 | 0.4416511
Exp 11, Replica 4 | 11 | 4 | 500 | 139.1508 | 139.1508 | 7.359109 | 84.1513 | CORR12148SP | 245.7597 | 0.615 | Uncontrolled | TH | Sequential Dose | Lab3 | 0.439753
Exp 11, Replica 4 | 11 | 4 | 500 | 139.9447 | 139.9447 | 7.359109 | 84.1513 | CORR12148SP | 245.7597 | 0.615 | Uncontrolled | TH | Sequential Dose | Lab3 | 0.4338173
Exp 11, Replica 4 | 11 | 4 | 500 | 140.7387 | 140.7387 | 7.359109 | 84.1513 | CORR12148SP | 245.7597 | 0.615 | Uncontrolled | TH | Sequential Dose | Lab3 | 0.4183325
Exp 11, Replica 4 | 11 | 4 | 500 | 141.5327 | 141.5327 | 7.359109 | 84.1513 | CORR12148SP | 245.7597 | 0.615 | Uncontrolled | TH | Sequential Dose | Lab3 | 0.4320163
Exp 11, Replica 4 | 11 | 4 | 500 | 142.3266 | 142.3266 | 7.359109 | 84.1513 | CORR12148SP | 245.7597 | 0.615 | Uncontrolled | TH | Sequential Dose | Lab3 | 0.4048087
Exp 11, Replica 4 | 11 | 4 | 500 | 143.1206 | 143.1206 | 7.359109 | 84.1513 | CORR12148SP | 245.7597 | 0.615 | Uncontrolled | TH | Sequential Dose | Lab3 | 0.3996513
Exp 11, Replica 4 | 11 | 4 | 500 | 143.9146 | 143.9146 | 7.359109 | 84.1513 | CORR12148SP | 245.7597 | 0.615 | Uncontrolled | TH | Sequential Dose | Lab3 | 0.3949676
Exp 11, Replica 4 | 11 | 4 | 500 | 144.7085 | 144.7085 | 7.359109 | 84.1513 | CORR12148SP | 245.7597 | 0.615 | Uncontrolled | TH | Sequential Dose | Lab3 | 0.3905659
Exp 11, Replica 4 | 11 | 4 | 500 | 145.5025 | 145.5025 | 7.359109 | 84.1513 | CORR12148SP | 245.7597 | 0.615 | Uncontrolled | TH | Sequential Dose | Lab3 | 0.4018634
Exp 11, Replica 4 | 11 | 4 | 500 | 146.2965 | 146.2965 | 7.359109 | 84.1513 | CORR12148SP | 245.7597 | 0.615 | Uncontrolled | TH | Sequential Dose | Lab3 | 0.3766253
Exp 11, Replica 4 | 11 | 4 | 500 | 147.0905 | 147.0905 | 7.359109 | 84.1513 | CORR12148SP | 245.7597 | 0.615 | Uncontrolled | TH | Sequential Dose | Lab3 | 0.3857823
Exp 11, Replica 4 | 11 | 4 | 500 | 147.8844 | 147.8844 | 7.359109 | 84.1513 | CORR12148SP | 245.7597 | 0.615 | Uncontrolled | TH | Sequential Dose | Lab3 | 0.3789805
Exp 11, Replica 4 | 11 | 4 | 500 | 148.6784 | 148.6784 | 7.359109 | 84.1513 | CORR12148SP | 245.7597 | 0.615 | Uncontrolled | TH | Sequential Dose | Lab3 | 0.3665399
Exp 11, Replica 4 | 11 | 4 | 500 | 149.4724 | 149.4724 | 7.359109 | 84.1513 | CORR12148SP | 245.7597 | 0.615 | Uncontrolled | TH | Sequential Dose | Lab3 | 0.3806217
Exp 11, Replica 4 | 11 | 4 | 500 | 150.2663 | 150.2663 | 7.359109 | 84.1513 | CORR12148SP | 245.7597 | 0.615 | Uncontrolled | TH | Sequential Dose | Lab3 | 0.3567989
Exp 11, Replica 4 | 11 | 4 | 500 | 151.0603 | 151.0603 | 7.359109 | 84.1513 | CORR12148SP | 245.7597 | 0.615 | Uncontrolled | TH | Sequential Dose | Lab3 | 0.371174
Exp 11, Replica 4 | 11 | 4 | 500 | 151.8543 | 151.8543 | 7.359109 | 84.1513 | CORR12148SP | 245.7597 | 0.615 | Uncontrolled | TH | Sequential Dose | Lab3 | 0.3395923
Exp 11, Replica 4 | 11 | 4 | 500 | 152.6482 | 152.6482 | 7.359109 | 84.1513 | CORR12148SP | 245.7597 | 0.615 | Uncontrolled | TH | Sequential Dose | Lab3 | 0.3521491
Exp 11, Replica 4 | 11 | 4 | 500 | 153.4422 | 153.4422 | 7.359109 | 84.1513 | CORR12148SP | 245.7597 | 0.615 | Uncontrolled | TH | Sequential Dose | Lab3 | 0.3384214
Exp 11, Replica 4 | 11 | 4 | 500 | 154.2362 | 154.2362 | 7.359109 | 84.1513 | CORR12148SP | 245.7597 | 0.615 | Uncontrolled | TH | Sequential Dose | Lab3 | 0.3363107
Exp 11, Replica 4 | 11 | 4 | 500 | 155.0302 | 155.0302 | 7.359109 | 84.1513 | CORR12148SP | 245.7597 | 0.615 | Uncontrolled | TH | Sequential Dose | Lab3 | 0.3408786
Exp 11, Replica 4 | 11 | 4 | 500 | 155.8241 | 155.8241 | 7.359109 | 84.1513 | CORR12148SP | 245.7597 | 0.615 | Uncontrolled | TH | Sequential Dose | Lab3 | 0.3435289
Exp 11, Replica 4 | 11 | 4 | 500 | 156.6181 | 156.6181 | 7.359109 | 84.1513 | CORR12148SP | 245.7597 | 0.615 | Uncontrolled | TH | Sequential Dose | Lab3 | 0.3258973
Exp 11, Replica 4 | 11 | 4 | 500 | 157.4121 | 157.4121 | 7.359109 | 84.1513 | CORR12148SP | 245.7597 | 0.615 | Uncontrolled | TH | Sequential Dose | Lab3 | 0.3096637
Exp 11, Replica 4 | 11 | 4 | 500 | 158.206 | 158.206 | 7.359109 | 84.1513 | CORR12148SP | 245.7597 | 0.615 | Uncontrolled | TH | Sequential Dose | Lab3 | 0.3121797
Exp 11, Replica 4 | 11 | 4 | 500 | 159 | 159 | 7.359109 | 84.1513 | CORR12148SP | 245.7597 | 0.615 | Uncontrolled | TH | Sequential Dose | Lab3 | 0.3075368

## Experiment_12
Description | Experiment | Replica | concentration_ppm | time_hrs | time_hrs_original | Pressure_bar_CO2 | Temperature_C | CI | Shear_Pa | Brine_Ionic_Strength | pH | Brine_Type | Type_of_test | Lab | corrosion_mm_yr
Exp 12, Replica 1 | 12 | 1 | 100 | 1 | 1 | 11.20278 | 121.0395 | EC1612A | 56.32925 | 2.31 | Uncontrolled | Galapagos | Sequential Dose | Lab3 | 13.84746
Exp 12, Replica 1 | 12 | 1 | 100 | 1.788945 | 1.788945 | 11.20278 | 121.0395 | EC1612A | 56.32925 | 2.31 | Uncontrolled | Galapagos | Sequential Dose | Lab3 | 14.01286
Exp 12, Replica 1 | 12 | 1 | 100 | 2.577889 | 2.577889 | 11.20278 | 121.0395 | EC1612A | 56.32925 | 2.31 | Uncontrolled | Galapagos | Sequential Dose | Lab3 | 13.4859
Exp 12, Replica 1 | 12 | 1 | 100 | 3.366834 | 3.366834 | 11.20278 | 121.0395 | EC1612A | 56.32925 | 2.31 | Uncontrolled | Galapagos | Sequential Dose | Lab3 | 13.28211
Exp 12, Replica 1 | 12 | 1 | 100 | 4.155779 | 4.155779 | 11.20278 | 121.0395 | EC1612A | 56.32925 | 2.31 | Uncontrolled | Galapagos | Sequential Dose | Lab3 | 13.10069
Exp 12, Replica 1 | 12 | 1 | 100 | 4.944724 | 4.944724 | 11.20278 | 121.0395 | EC1612A | 56.32925 | 2.31 | Uncontrolled | Galapagos | Sequential Dose | Lab3 | 12.86758
Exp 12, Replica 1 | 12 | 1 | 100 | 5.733668 | 5.733668 | 11.20278 | 121.0395 | EC1612A | 56.32925 | 2.31 | Uncontrolled | Galapagos | Sequential Dose | Lab3 | 13.0641
Exp 12, Replica 1 | 12 | 1 | 100 | 6.522613 | 6.522613 | 11.20278 | 121.0395 | EC1612A | 56.32925 | 2.31 | Uncontrolled | Galapagos | Sequential Dose | Lab3 | 12.52155
Exp 12, Replica 1 | 12 | 1 | 100 | 7.311558 | 7.311558 | 11.20278 | 121.0395 | EC1612A | 56.32925 | 2.31 | Uncontrolled | Galapagos | Sequential Dose | Lab3 | 12.47245
Exp 12, Replica 1 | 12 | 1 | 100 | 8.100503 | 8.100503 | 11.20278 | 121.0395 | EC1612A | 56.32925 | 2.31 | Uncontrolled | Galapagos | Sequential Dose | Lab3 | 12.37226
Exp 12, Replica 1 | 12 | 1 | 100 | 8.889447 | 8.889447 | 11.20278 | 121.0395 | EC1612A | 56.32925 | 2.31 | Uncontrolled | Galapagos | Sequential Dose | Lab3 | 12.18798
Exp 12, Replica 1 | 12 | 1 | 100 | 9.678392 | 9.678392 | 11.20278 | 121.0395 | EC1612A | 56.32925 | 2.31 | Uncontrolled | Galapagos | Sequential Dose | Lab3 | 11.95348
Exp 12, Replica 1 | 12 | 1 | 100 | 10.46734 | 10.46734 | 11.20278 | 121.0395 | EC1612A | 56.32925 | 2.31 | Uncontrolled | Galapagos | Sequential Dose | Lab3 | 11.67214
Exp 12, Replica 1 | 12 | 1 | 100 | 11.25628 | 11.25628 | 11.20278 | 121.0395 | EC1612A | 56.32925 | 2.31 | Uncontrolled | Galapagos | Sequential Dose | Lab3 | 12.15371
Exp 12, Replica 1 | 12 | 1 | 100 | 12.04523 | 12.04523 | 11.20278 | 121.0395 | EC1612A | 56.32925 | 2.31 | Uncontrolled | Galapagos | Sequential Dose | Lab3 | 11.6423
Exp 12, Replica 1 | 12 | 1 | 100 | 12.83417 | 12.83417 | 11.20278 | 121.0395 | EC1612A | 56.32925 | 2.31 | Uncontrolled | Galapagos | Sequential Dose | Lab3 | 11.98411
Exp 12, Replica 1 | 12 | 1 | 100 | 13.62312 | 13.62312 | 11.20278 | 121.0395 | EC1612A | 56.32925 | 2.31 | Uncontrolled | Galapagos | Sequential Dose | Lab3 | 11.22382
Exp 12, Replica 1 | 12 | 1 | 100 | 14.41206 | 14.41206 | 11.20278 | 121.0395 | EC1612A | 56.32925 | 2.31 | Uncontrolled | Galapagos | Sequential Dose | Lab3 | 11.01397
Exp 12, Replica 1 | 12 | 1 | 100 | 15.20101 | 15.20101 | 11.20278 | 121.0395 | EC1612A | 56.32925 | 2.31 | Uncontrolled | Galapagos | Sequential Dose | Lab3 | 11.44015
Exp 12, Replica 1 | 12 | 1 | 100 | 15.98995 | 15.98995 | 11.20278 | 121.0395 | EC1612A | 56.32925 | 2.31 | Uncontrolled | Galapagos | Sequential Dose | Lab3 | 11.15224
Exp 12, Replica 1 | 12 | 1 | 100 | 16.77889 | 16.77889 | 11.20278 | 121.0395 | EC1612A | 56.32925 | 2.31 | Uncontrolled | Galapagos | Sequential Dose | Lab3 | 11.13727
Exp 12, Replica 1 | 12 | 1 | 100 | 17.56784 | 17.56784 | 11.20278 | 121.0395 | EC1612A | 56.32925 | 2.31 | Uncontrolled | Galapagos | Sequential Dose | Lab3 | 11.011
Exp 12, Replica 1 | 12 | 1 | 100 | 18.35678 | 18.35678 | 11.20278 | 121.0395 | EC1612A | 56.32925 | 2.31 | Uncontrolled | Galapagos | Sequential Dose | Lab3 | 10.91361
Exp 12, Replica 1 | 12 | 1 | 100 | 19.14573 | 19.14573 | 11.20278 | 121.0395 | EC1612A | 56.32925 | 2.31 | Uncontrolled | Galapagos | Sequential Dose | Lab3 | 10.55192
Exp 12, Replica 1 | 12 | 1 | 100 | 19.93467 | 19.93467 | 11.20278 | 121.0395 | EC1612A | 56.32925 | 2.31 | Uncontrolled | Galapagos | Sequential Dose | Lab3 | 10.2838
Exp 12, Replica 1 | 12 | 1 | 100 | 20.72362 | 20.72362 | 11.20278 | 121.0395 | EC1612A | 56.32925 | 2.31 | Uncontrolled | Galapagos | Sequential Dose | Lab3 | 10.27415
Exp 12, Replica 1 | 12 | 1 | 100 | 21.51256 | 21.51256 | 11.20278 | 121.0395 | EC1612A | 56.32925 | 2.31 | Uncontrolled | Galapagos | Sequential Dose | Lab3 | 9.847734
Exp 12, Replica 1 | 12 | 1 | 100 | 22.30151 | 22.30151 | 11.20278 | 121.0395 | EC1612A | 56.32925 | 2.31 | Uncontrolled | Galapagos | Sequential Dose | Lab3 | 9.73212
Exp 12, Replica 1 | 12 | 1 | 100 | 23.09045 | 23.09045 | 11.20278 | 121.0395 | EC1612A | 56.32925 | 2.31 | Uncontrolled | Galapagos | Sequential Dose | Lab3 | 9.734374
Exp 12, Replica 1 | 12 | 1 | 100 | 23.8794 | 23.8794 | 11.20278 | 121.0395 | EC1612A | 56.32925 | 2.31 | Uncontrolled | Galapagos | Sequential Dose | Lab3 | 9.87763
Exp 12, Replica 1 | 12 | 1 | 100 | 24.66834 | 24.66834 | 11.20278 | 121.0395 | EC1612A | 56.32925 | 2.31 | Uncontrolled | Galapagos | Sequential Dose | Lab3 | 9.380199
Exp 12, Replica 1 | 12 | 1 | 100 | 25.45729 | 25.45729 | 11.20278 | 121.0395 | EC1612A | 56.32925 | 2.31 | Uncontrolled | Galapagos | Sequential Dose | Lab3 | 9.41085
Exp 12, Replica 1 | 12 | 1 | 100 | 26.24623 | 26.24623 | 11.20278 | 121.0395 | EC1612A | 56.32925 | 2.31 | Uncontrolled | Galapagos | Sequential Dose | Lab3 | 9.828803
Exp 12, Replica 1 | 12 | 1 | 100 | 27.03518 | 27.03518 | 11.20278 | 121.0395 | EC1612A | 56.32925 | 2.31 | Uncontrolled | Galapagos | Sequential Dose | Lab3 | 9.222742
Exp 12, Replica 1 | 12 | 1 | 100 | 27.82412 | 27.82412 | 11.20278 | 121.0395 | EC1612A | 56.32925 | 2.31 | Uncontrolled | Galapagos | Sequential Dose | Lab3 | 8.824146
Exp 12, Replica 1 | 12 | 1 | 100 | 28.61307 | 28.61307 | 11.20278 | 121.0395 | EC1612A | 56.32925 | 2.31 | Uncontrolled | Galapagos | Sequential Dose | Lab3 | 9.068665
Exp 12, Replica 1 | 12 | 1 | 100 | 29.40201 | 29.40201 | 11.20278 | 121.0395 | EC1612A | 56.32925 | 2.31 | Uncontrolled | Galapagos | Sequential Dose | Lab3 | 8.840753
Exp 12, Replica 1 | 12 | 1 | 100 | 30.19095 | 30.19095 | 11.20278 | 121.0395 | EC1612A | 56.32925 | 2.31 | Uncontrolled | Galapagos | Sequential Dose | Lab3 | 8.674637
Exp 12, Replica 1 | 12 | 1 | 100 | 30.9799 | 30.9799 | 11.20278 | 121.0395 | EC1612A | 56.32925 | 2.31 | Uncontrolled | Galapagos | Sequential Dose | Lab3 | 6.209623
Exp 12, Replica 1 | 12 | 1 | 100 | 31.76884 | 31.76884 | 11.20278 | 121.0395 | EC1612A | 56.32925 | 2.31 | Uncontrolled | Galapagos | Sequential Dose | Lab3 | 6.16658
Exp 12, Replica 1 | 12 | 1 | 100 | 32.55779 | 32.55779 | 11.20278 | 121.0395 | EC1612A | 56.32925 | 2.31 | Uncontrolled | Galapagos | Sequential Dose | Lab3 | 6.003425
Exp 12, Replica 1 | 12 | 1 | 100 | 33.34673 | 33.34673 | 11.20278 | 121.0395 | EC1612A | 56.32925 | 2.31 | Uncontrolled | Galapagos | Sequential Dose | Lab3 | 5.737561
Exp 12, Replica 1 | 12 | 1 | 100 | 34.13568 | 34.13568 | 11.20278 | 121.0395 | EC1612A | 56.32925 | 2.31 | Uncontrolled | Galapagos | Sequential Dose | Lab3 | 5.90627
Exp 12, Replica 1 | 12 | 1 | 100 | 34.92462 | 34.92462 | 11.20278 | 121.0395 | EC1612A | 56.32925 | 2.31 | Uncontrolled | Galapagos | Sequential Dose | Lab3 | 5.705085
Exp 12, Replica 1 | 12 | 1 | 100 | 35.71357 | 35.71357 | 11.20278 | 121.0395 | EC1612A | 56.32925 | 2.31 | Uncontrolled | Galapagos | Sequential Dose | Lab3 | 5.722488
Exp 12, Replica 1 | 12 | 1 | 100 | 36.50251 | 36.50251 | 11.20278 | 121.0395 | EC1612A | 56.32925 | 2.31 | Uncontrolled | Galapagos | Sequential Dose | Lab3 | 5.597249
Exp 12, Replica 1 | 12 | 1 | 100 | 37.29146 | 37.29146 | 11.20278 | 121.0395 | EC1612A | 56.32925 | 2.31 | Uncontrolled | Galapagos | Sequential Dose | Lab3 | 5.634728
Exp 12, Replica 1 | 12 | 1 | 100 | 38.0804 | 38.0804 | 11.20278 | 121.0395 | EC1612A | 56.32925 | 2.31 | Uncontrolled | Galapagos | Sequential Dose | Lab3 | 5.528667
Exp 12, Replica 1 | 12 | 1 | 100 | 38.86935 | 38.86935 | 11.20278 | 121.0395 | EC1612A | 56.32925 | 2.31 | Uncontrolled | Galapagos | Sequential Dose | Lab3 | 5.512291
Exp 12, Replica 1 | 12 | 1 | 100 | 39.65829 | 39.65829 | 11.20278 | 121.0395 | EC1612A | 56.32925 | 2.31 | Uncontrolled | Galapagos | Sequential Dose | Lab3 | 5.32697
Exp 12, Replica 1 | 12 | 1 | 100 | 40.44724 | 40.44724 | 11.20278 | 121.0395 | EC1612A | 56.32925 | 2.31 | Uncontrolled | Galapagos | Sequential Dose | Lab3 | 5.191872
Exp 12, Replica 1 | 12 | 1 | 100 | 41.23618 | 41.23618 | 11.20278 | 121.0395 | EC1612A | 56.32925 | 2.31 | Uncontrolled | Galapagos | Sequential Dose | Lab3 | 5.139934
Exp 12, Replica 1 | 12 | 1 | 100 | 42.02513 | 42.02513 | 11.20278 | 121.0395 | EC1612A | 56.32925 | 2.31 | Uncontrolled | Galapagos | Sequential Dose | Lab3 | 5.091126
Exp 12, Replica 1 | 12 | 1 | 100 | 42.81407 | 42.81407 | 11.20278 | 121.0395 | EC1612A | 56.32925 | 2.31 | Uncontrolled | Galapagos | Sequential Dose | Lab3 | 5.288472
Exp 12, Replica 1 | 12 | 1 | 100 | 43.60302 | 43.60302 | 11.20278 | 121.0395 | EC1612A | 56.32925 | 2.31 | Uncontrolled | Galapagos | Sequential Dose | Lab3 | 5.08097
Exp 12, Replica 1 | 12 | 1 | 100 | 44.39196 | 44.39196 | 11.20278 | 121.0395 | EC1612A | 56.32925 | 2.31 | Uncontrolled | Galapagos | Sequential Dose | Lab3 | 5.041238
Exp 12, Replica 1 | 12 | 1 | 100 | 45.1809 | 45.1809 | 11.20278 | 121.0395 | EC1612A | 56.32925 | 2.31 | Uncontrolled | Galapagos | Sequential Dose | Lab3 | 5.113774
Exp 12, Replica 1 | 12 | 1 | 100 | 45.96985 | 45.96985 | 11.20278 | 121.0395 | EC1612A | 56.32925 | 2.31 | Uncontrolled | Galapagos | Sequential Dose | Lab3 | 4.915395
Exp 12, Replica 1 | 12 | 1 | 100 | 46.75879 | 46.75879 | 11.20278 | 121.0395 | EC1612A | 56.32925 | 2.31 | Uncontrolled | Galapagos | Sequential Dose | Lab3 | 4.696728
Exp 12, Replica 1 | 12 | 1 | 100 | 47.54774 | 47.54774 | 11.20278 | 121.0395 | EC1612A | 56.32925 | 2.31 | Uncontrolled | Galapagos | Sequential Dose | Lab3 | 4.733281
Exp 12, Replica 1 | 12 | 1 | 100 | 48.33668 | 48.33668 | 11.20278 | 121.0395 | EC1612A | 56.32925 | 2.31 | Uncontrolled | Galapagos | Sequential Dose | Lab3 | 4.628213
Exp 12, Replica 1 | 12 | 1 | 100 | 49.12563 | 49.12563 | 11.20278 | 121.0395 | EC1612A | 56.32925 | 2.31 | Uncontrolled | Galapagos | Sequential Dose | Lab3 | 4.703604
Exp 12, Replica 1 | 12 | 1 | 100 | 49.91457 | 49.91457 | 11.20278 | 121.0395 | EC1612A | 56.32925 | 2.31 | Uncontrolled | Galapagos | Sequential Dose | Lab3 | 4.71318
Exp 12, Replica 1 | 12 | 1 | 100 | 50.70352 | 50.70352 | 11.20278 | 121.0395 | EC1612A | 56.32925 | 2.31 | Uncontrolled | Galapagos | Sequential Dose | Lab3 | 4.501498
Exp 12, Replica 1 | 12 | 1 | 100 | 51.49246 | 51.49246 | 11.20278 | 121.0395 | EC1612A | 56.32925 | 2.31 | Uncontrolled | Galapagos | Sequential Dose | Lab3 | 2.248207
Exp 12, Replica 1 | 12 | 1 | 100 | 52.28141 | 52.28141 | 11.20278 | 121.0395 | EC1612A | 56.32925 | 2.31 | Uncontrolled | Galapagos | Sequential Dose | Lab3 | 2.241386
Exp 12, Replica 1 | 12 | 1 | 100 | 53.07035 | 53.07035 | 11.20278 | 121.0395 | EC1612A | 56.32925 | 2.31 | Uncontrolled | Galapagos | Sequential Dose | Lab3 | 2.180978
Exp 12, Replica 1 | 12 | 1 | 100 | 53.8593 | 53.8593 | 11.20278 | 121.0395 | EC1612A | 56.32925 | 2.31 | Uncontrolled | Galapagos | Sequential Dose | Lab3 | 2.08079
Exp 12, Replica 1 | 12 | 1 | 100 | 54.64824 | 54.64824 | 11.20278 | 121.0395 | EC1612A | 56.32925 | 2.31 | Uncontrolled | Galapagos | Sequential Dose | Lab3 | 2.169311
Exp 12, Replica 1 | 12 | 1 | 100 | 55.43719 | 55.43719 | 11.20278 | 121.0395 | EC1612A | 56.32925 | 2.31 | Uncontrolled | Galapagos | Sequential Dose | Lab3 | 2.106663
Exp 12, Replica 1 | 12 | 1 | 100 | 56.22613 | 56.22613 | 11.20278 | 121.0395 | EC1612A | 56.32925 | 2.31 | Uncontrolled | Galapagos | Sequential Dose | Lab3 | 2.050277
Exp 12, Replica 1 | 12 | 1 | 100 | 57.01508 | 57.01508 | 11.20278 | 121.0395 | EC1612A | 56.32925 | 2.31 | Uncontrolled | Galapagos | Sequential Dose | Lab3 | 1.985476
Exp 12, Replica 1 | 12 | 1 | 100 | 57.80402 | 57.80402 | 11.20278 | 121.0395 | EC1612A | 56.32925 | 2.31 | Uncontrolled | Galapagos | Sequential Dose | Lab3 | 2.013486
Exp 12, Replica 1 | 12 | 1 | 100 | 58.59296 | 58.59296 | 11.20278 | 121.0395 | EC1612A | 56.32925 | 2.31 | Uncontrolled | Galapagos | Sequential Dose | Lab3 | 2.010527
Exp 12, Replica 1 | 12 | 1 | 100 | 59.38191 | 59.38191 | 11.20278 | 121.0395 | EC1612A | 56.32925 | 2.31 | Uncontrolled | Galapagos | Sequential Dose | Lab3 | 1.923806
Exp 12, Replica 1 | 12 | 1 | 100 | 60.17085 | 60.17085 | 11.20278 | 121.0395 | EC1612A | 56.32925 | 2.31 | Uncontrolled | Galapagos | Sequential Dose | Lab3 | 1.930901
Exp 12, Replica 1 | 12 | 1 | 100 | 60.9598 | 60.9598 | 11.20278 | 121.0395 | EC1612A | 56.32925 | 2.31 | Uncontrolled | Galapagos | Sequential Dose | Lab3 | 1.892494
Exp 12, Replica 1 | 12 | 1 | 100 | 61.74874 | 61.74874 | 11.20278 | 121.0395 | EC1612A | 56.32925 | 2.31 | Uncontrolled | Galapagos | Sequential Dose | Lab3 | 1.920131
Exp 12, Replica 1 | 12 | 1 | 100 | 62.53769 | 62.53769 | 11.20278 | 121.0395 | EC1612A | 56.32925 | 2.31 | Uncontrolled | Galapagos | Sequential Dose | Lab3 | 1.887903
Exp 12, Replica 1 | 12 | 1 | 100 | 63.32663 | 63.32663 | 11.20278 | 121.0395 | EC1612A | 56.32925 | 2.31 | Uncontrolled | Galapagos | Sequential Dose | Lab3 | 1.823511
Exp 12, Replica 1 | 12 | 1 | 100 | 64.11558 | 64.11558 | 11.20278 | 121.0395 | EC1612A | 56.32925 | 2.31 | Uncontrolled | Galapagos | Sequential Dose | Lab3 | 1.801181
Exp 12, Replica 1 | 12 | 1 | 100 | 64.90452 | 64.90452 | 11.20278 | 121.0395 | EC1612A | 56.32925 | 2.31 | Uncontrolled | Galapagos | Sequential Dose | Lab3 | 1.805061
Exp 12, Replica 1 | 12 | 1 | 100 | 65.69347 | 65.69347 | 11.20278 | 121.0395 | EC1612A | 56.32925 | 2.31 | Uncontrolled | Galapagos | Sequential Dose | Lab3 | 1.765672
Exp 12, Replica 1 | 12 | 1 | 100 | 66.48241 | 66.48241 | 11.20278 | 121.0395 | EC1612A | 56.32925 | 2.31 | Uncontrolled | Galapagos | Sequential Dose | Lab3 | 1.766529
Exp 12, Replica 1 | 12 | 1 | 100 | 67.27136 | 67.27136 | 11.20278 | 121.0395 | EC1612A | 56.32925 | 2.31 | Uncontrolled | Galapagos | Sequential Dose | Lab3 | 1.770818
Exp 12, Replica 1 | 12 | 1 | 100 | 68.0603 | 68.0603 | 11.20278 | 121.0395 | EC1612A | 56.32925 | 2.31 | Uncontrolled | Galapagos | Sequential Dose | Lab3 | 1.681201
Exp 12, Replica 1 | 12 | 1 | 100 | 68.84925 | 68.84925 | 11.20278 | 121.0395 | EC1612A | 56.32925 | 2.31 | Uncontrolled | Galapagos | Sequential Dose | Lab3 | 1.718377
Exp 12, Replica 1 | 12 | 1 | 100 | 69.63819 | 69.63819 | 11.20278 | 121.0395 | EC1612A | 56.32925 | 2.31 | Uncontrolled | Galapagos | Sequential Dose | Lab3 | 1.662103
Exp 12, Replica 1 | 12 | 1 | 100 | 70.42714 | 70.42714 | 11.20278 | 121.0395 | EC1612A | 56.32925 | 2.31 | Uncontrolled | Galapagos | Sequential Dose | Lab3 | 1.660668
Exp 12, Replica 1 | 12 | 1 | 100 | 71.21608 | 71.21608 | 11.20278 | 121.0395 | EC1612A | 56.32925 | 2.31 | Uncontrolled | Galapagos | Sequential Dose | Lab3 | 1.590937
Exp 12, Replica 1 | 12 | 1 | 100 | 72.00503 | 72.00503 | 11.20278 | 121.0395 | EC1612A | 56.32925 | 2.31 | Uncontrolled | Galapagos | Sequential Dose | Lab3 | 1.573041
Exp 12, Replica 1 | 12 | 1 | 100 | 72.79397 | 72.79397 | 11.20278 | 121.0395 | EC1612A | 56.32925 | 2.31 | Uncontrolled | Galapagos | Sequential Dose | Lab3 | 1.574627
Exp 12, Replica 1 | 12 | 1 | 100 | 73.58291 | 73.58291 | 11.20278 | 121.0395 | EC1612A | 56.32925 | 2.31 | Uncontrolled | Galapagos | Sequential Dose | Lab3 | 1.634171
Exp 12, Replica 1 | 12 | 1 | 100 | 74.37186 | 74.37186 | 11.20278 | 121.0395 | EC1612A | 56.32925 | 2.31 | Uncontrolled | Galapagos | Sequential Dose | Lab3 | 1.581888
Exp 12, Replica 1 | 12 | 1 | 100 | 75.1608 | 75.1608 | 11.20278 | 121.0395 | EC1612A | 56.32925 | 2.31 | Uncontrolled | Galapagos | Sequential Dose | Lab3 | 1.468724
Exp 12, Replica 1 | 12 | 1 | 100 | 75.94975 | 75.94975 | 11.20278 | 121.0395 | EC1612A | 56.32925 | 2.31 | Uncontrolled | Galapagos | Sequential Dose | Lab3 | 1.503389
Exp 12, Replica 1 | 12 | 1 | 100 | 76.73869 | 76.73869 | 11.20278 | 121.0395 | EC1612A | 56.32925 | 2.31 | Uncontrolled | Galapagos | Sequential Dose | Lab3 | 1.473079
Exp 12, Replica 1 | 12 | 1 | 100 | 77.52764 | 77.52764 | 11.20278 | 121.0395 | EC1612A | 56.32925 | 2.31 | Uncontrolled | Galapagos | Sequential Dose | Lab3 | 1.467753
Exp 12, Replica 1 | 12 | 1 | 100 | 78.31658 | 78.31658 | 11.20278 | 121.0395 | EC1612A | 56.32925 | 2.31 | Uncontrolled | Galapagos | Sequential Dose | Lab3 | 1.416266
Exp 12, Replica 1 | 12 | 1 | 100 | 79.10553 | 79.10553 | 11.20278 | 121.0395 | EC1612A | 56.32925 | 2.31 | Uncontrolled | Galapagos | Sequential Dose | Lab3 | 1.407539
Exp 12, Replica 1 | 12 | 1 | 100 | 79.89447 | 79.89447 | 11.20278 | 121.0395 | EC1612A | 56.32925 | 2.31 | Uncontrolled | Galapagos | Sequential Dose | Lab3 | 1.445666
Exp 12, Replica 1 | 12 | 1 | 100 | 80.68342 | 80.68342 | 11.20278 | 121.0395 | EC1612A | 56.32925 | 2.31 | Uncontrolled | Galapagos | Sequential Dose | Lab3 | 1.474167
Exp 12, Replica 1 | 12 | 1 | 100 | 81.47236 | 81.47236 | 11.20278 | 121.0395 | EC1612A | 56.32925 | 2.31 | Uncontrolled | Galapagos | Sequential Dose | Lab3 | 1.426117
Exp 12, Replica 1 | 12 | 1 | 100 | 82.26131 | 82.26131 | 11.20278 | 121.0395 | EC1612A | 56.32925 | 2.31 | Uncontrolled | Galapagos | Sequential Dose | Lab3 | 1.375385
Exp 12, Replica 1 | 12 | 1 | 100 | 83.05025 | 83.05025 | 11.20278 | 121.0395 | EC1612A | 56.32925 | 2.31 | Uncontrolled | Galapagos | Sequential Dose | Lab3 | 1.37191
Exp 12, Replica 1 | 12 | 1 | 100 | 83.8392 | 83.8392 | 11.20278 | 121.0395 | EC1612A | 56.32925 | 2.31 | Uncontrolled | Galapagos | Sequential Dose | Lab3 | 1.357323
Exp 12, Replica 1 | 12 | 1 | 100 | 84.62814 | 84.62814 | 11.20278 | 121.0395 | EC1612A | 56.32925 | 2.31 | Uncontrolled | Galapagos | Sequential Dose | Lab3 | 1.361917
Exp 12, Replica 1 | 12 | 1 | 100 | 85.41709 | 85.41709 | 11.20278 | 121.0395 | EC1612A | 56.32925 | 2.31 | Uncontrolled | Galapagos | Sequential Dose | Lab3 | 1.32264
Exp 12, Replica 1 | 12 | 1 | 100 | 86.20603 | 86.20603 | 11.20278 | 121.0395 | EC1612A | 56.32925 | 2.31 | Uncontrolled | Galapagos | Sequential Dose | Lab3 | 1.276956
Exp 12, Replica 1 | 12 | 1 | 100 | 86.99497 | 86.99497 | 11.20278 | 121.0395 | EC1612A | 56.32925 | 2.31 | Uncontrolled | Galapagos | Sequential Dose | Lab3 | 1.244853
Exp 12, Replica 1 | 12 | 1 | 100 | 87.78392 | 87.78392 | 11.20278 | 121.0395 | EC1612A | 56.32925 | 2.31 | Uncontrolled | Galapagos | Sequential Dose | Lab3 | 1.234987
Exp 12, Replica 1 | 12 | 1 | 100 | 88.57286 | 88.57286 | 11.20278 | 121.0395 | EC1612A | 56.32925 | 2.31 | Uncontrolled | Galapagos | Sequential Dose | Lab3 | 1.225955
Exp 12, Replica 1 | 12 | 1 | 100 | 89.36181 | 89.36181 | 11.20278 | 121.0395 | EC1612A | 56.32925 | 2.31 | Uncontrolled | Galapagos | Sequential Dose | Lab3 | 1.244444
Exp 12, Replica 1 | 12 | 1 | 100 | 90.15075 | 90.15075 | 11.20278 | 121.0395 | EC1612A | 56.32925 | 2.31 | Uncontrolled | Galapagos | Sequential Dose | Lab3 | 1.199194
Exp 12, Replica 1 | 12 | 1 | 100 | 90.9397 | 90.9397 | 11.20278 | 121.0395 | EC1612A | 56.32925 | 2.31 | Uncontrolled | Galapagos | Sequential Dose | Lab3 | 1.213952
Exp 12, Replica 1 | 12 | 1 | 100 | 91.72864 | 91.72864 | 11.20278 | 121.0395 | EC1612A | 56.32925 | 2.31 | Uncontrolled | Galapagos | Sequential Dose | Lab3 | 1.17154
Exp 12, Replica 1 | 12 | 1 | 100 | 92.51759 | 92.51759 | 11.20278 | 121.0395 | EC1612A | 56.32925 | 2.31 | Uncontrolled | Galapagos | Sequential Dose | Lab3 | 1.154985
Exp 12, Replica 1 | 12 | 1 | 100 | 93.30653 | 93.30653 | 11.20278 | 121.0395 | EC1612A | 56.32925 | 2.31 | Uncontrolled | Galapagos | Sequential Dose | Lab3 | 1.128676
Exp 12, Replica 1 | 12 | 1 | 100 | 94.09548 | 94.09548 | 11.20278 | 121.0395 | EC1612A | 56.32925 | 2.31 | Uncontrolled | Galapagos | Sequential Dose | Lab3 | 1.13912
Exp 12, Replica 1 | 12 | 1 | 100 | 94.88442 | 94.88442 | 11.20278 | 121.0395 | EC1612A | 56.32925 | 2.31 | Uncontrolled | Galapagos | Sequential Dose | Lab3 | 1.118574
Exp 12, Replica 1 | 12 | 1 | 100 | 95.67337 | 95.67337 | 11.20278 | 121.0395 | EC1612A | 56.32925 | 2.31 | Uncontrolled | Galapagos | Sequential Dose | Lab3 | 1.116671
Exp 12, Replica 1 | 12 | 1 | 100 | 96.46231 | 96.46231 | 11.20278 | 121.0395 | EC1612A | 56.32925 | 2.31 | Uncontrolled | Galapagos | Sequential Dose | Lab3 | 1.070598
Exp 12, Replica 1 | 12 | 1 | 100 | 97.25126 | 97.25126 | 11.20278 | 121.0395 | EC1612A | 56.32925 | 2.31 | Uncontrolled | Galapagos | Sequential Dose | Lab3 | 1.096157
Exp 12, Replica 1 | 12 | 1 | 100 | 98.0402 | 98.0402 | 11.20278 | 121.0395 | EC1612A | 56.32925 | 2.31 | Uncontrolled | Galapagos | Sequential Dose | Lab3 | 1.097992
Exp 12, Replica 1 | 12 | 1 | 100 | 98.82915 | 98.82915 | 11.20278 | 121.0395 | EC1612A | 56.32925 | 2.31 | Uncontrolled | Galapagos | Sequential Dose | Lab3 | 1.042647
Exp 12, Replica 1 | 12 | 1 | 100 | 99.61809 | 99.61809 | 11.20278 | 121.0395 | EC1612A | 56.32925 | 2.31 | Uncontrolled | Galapagos | Sequential Dose | Lab3 | 1.018354
Exp 12, Replica 1 | 12 | 1 | 100 | 100.407 | 100.407 | 11.20278 | 121.0395 | EC1612A | 56.32925 | 2.31 | Uncontrolled | Galapagos | Sequential Dose | Lab3 | 1.025112
Exp 12, Replica 1 | 12 | 1 | 100 | 101.196 | 101.196 | 11.20278 | 121.0395 | EC1612A | 56.32925 | 2.31 | Uncontrolled | Galapagos | Sequential Dose | Lab3 | 1.008082
Exp 12, Replica 1 | 12 | 1 | 100 | 101.9849 | 101.9849 | 11.20278 | 121.0395 | EC1612A | 56.32925 | 2.31 | Uncontrolled | Galapagos | Sequential Dose | Lab3 | 1.010377
Exp 12, Replica 1 | 12 | 1 | 100 | 102.7739 | 102.7739 | 11.20278 | 121.0395 | EC1612A | 56.32925 | 2.31 | Uncontrolled | Galapagos | Sequential Dose | Lab3 | 0.9878909
Exp 12, Replica 1 | 12 | 1 | 100 | 103.5628 | 103.5628 | 11.20278 | 121.0395 | EC1612A | 56.32925 | 2.31 | Uncontrolled | Galapagos | Sequential Dose | Lab3 | 0.9800004
Exp 12, Replica 1 | 12 | 1 | 100 | 104.3518 | 104.3518 | 11.20278 | 121.0395 | EC1612A | 56.32925 | 2.31 | Uncontrolled | Galapagos | Sequential Dose | Lab3 | 0.9727822
Exp 12, Replica 1 | 12 | 1 | 100 | 105.1407 | 105.1407 | 11.20278 | 121.0395 | EC1612A | 56.32925 | 2.31 | Uncontrolled | Galapagos | Sequential Dose | Lab3 | 0.9551592
Exp 12, Replica 1 | 12 | 1 | 100 | 105.9296 | 105.9296 | 11.20278 | 121.0395 | EC1612A | 56.32925 | 2.31 | Uncontrolled | Galapagos | Sequential Dose | Lab3 | 0.9417855
Exp 12, Replica 1 | 12 | 1 | 100 | 106.7186 | 106.7186 | 11.20278 | 121.0395 | EC1612A | 56.32925 | 2.31 | Uncontrolled | Galapagos | Sequential Dose | Lab3 | 0.9122212
Exp 12, Replica 1 | 12 | 1 | 100 | 107.5075 | 107.5075 | 11.20278 | 121.0395 | EC1612A | 56.32925 | 2.31 | Uncontrolled | Galapagos | Sequential Dose | Lab3 | 0.9551604
Exp 12, Replica 1 | 12 | 1 | 100 | 108.2965 | 108.2965 | 11.20278 | 121.0395 | EC1612A | 56.32925 | 2.31 | Uncontrolled | Galapagos | Sequential Dose | Lab3 | 0.900384
Exp 12, Replica 1 | 12 | 1 | 100 | 109.0854 | 109.0854 | 11.20278 | 121.0395 | EC1612A | 56.32925 | 2.31 | Uncontrolled | Galapagos | Sequential Dose | Lab3 | 0.9146348
Exp 12, Replica 1 | 12 | 1 | 100 | 109.8744 | 109.8744 | 11.20278 | 121.0395 | EC1612A | 56.32925 | 2.31 | Uncontrolled | Galapagos | Sequential Dose | Lab3 | 0.9287667
Exp 12, Replica 1 | 12 | 1 | 100 | 110.6633 | 110.6633 | 11.20278 | 121.0395 | EC1612A | 56.32925 | 2.31 | Uncontrolled | Galapagos | Sequential Dose | Lab3 | 0.872941
Exp 12, Replica 1 | 12 | 1 | 100 | 111.4523 | 111.4523 | 11.20278 | 121.0395 | EC1612A | 56.32925 | 2.31 | Uncontrolled | Galapagos | Sequential Dose | Lab3 | 0.8614437
Exp 12, Replica 1 | 12 | 1 | 100 | 112.2412 | 112.2412 | 11.20278 | 121.0395 | EC1612A | 56.32925 | 2.31 | Uncontrolled | Galapagos | Sequential Dose | Lab3 | 0.8674885
Exp 12, Replica 1 | 12 | 1 | 100 | 113.0302 | 113.0302 | 11.20278 | 121.0395 | EC1612A | 56.32925 | 2.31 | Uncontrolled | Galapagos | Sequential Dose | Lab3 | 0.8403612
Exp 12, Replica 1 | 12 | 1 | 100 | 113.8191 | 113.8191 | 11.20278 | 121.0395 | EC1612A | 56.32925 | 2.31 | Uncontrolled | Galapagos | Sequential Dose | Lab3 | 0.8396402
Exp 12, Replica 1 | 12 | 1 | 100 | 114.608 | 114.608 | 11.20278 | 121.0395 | EC1612A | 56.32925 | 2.31 | Uncontrolled | Galapagos | Sequential Dose | Lab3 | 0.8118943
Exp 12, Replica 1 | 12 | 1 | 100 | 115.397 | 115.397 | 11.20278 | 121.0395 | EC1612A | 56.32925 | 2.31 | Uncontrolled | Galapagos | Sequential Dose | Lab3 | 0.7918159
Exp 12, Replica 1 | 12 | 1 | 100 | 116.1859 | 116.1859 | 11.20278 | 121.0395 | EC1612A | 56.32925 | 2.31 | Uncontrolled | Galapagos | Sequential Dose | Lab3 | 0.8017181
Exp 12, Replica 1 | 12 | 1 | 100 | 116.9749 | 116.9749 | 11.20278 | 121.0395 | EC1612A | 56.32925 | 2.31 | Uncontrolled | Galapagos | Sequential Dose | Lab3 | 0.7721531
Exp 12, Replica 1 | 12 | 1 | 100 | 117.7638 | 117.7638 | 11.20278 | 121.0395 | EC1612A | 56.32925 | 2.31 | Uncontrolled | Galapagos | Sequential Dose | Lab3 | 0.7831317
Exp 12, Replica 1 | 12 | 1 | 100 | 118.5528 | 118.5528 | 11.20278 | 121.0395 | EC1612A | 56.32925 | 2.31 | Uncontrolled | Galapagos | Sequential Dose | Lab3 | 0.7535557
Exp 12, Replica 1 | 12 | 1 | 100 | 119.3417 | 119.3417 | 11.20278 | 121.0395 | EC1612A | 56.32925 | 2.31 | Uncontrolled | Galapagos | Sequential Dose | Lab3 | 0.767784
Exp 12, Replica 1 | 12 | 1 | 100 | 120.1307 | 120.1307 | 11.20278 | 121.0395 | EC1612A | 56.32925 | 2.31 | Uncontrolled | Galapagos | Sequential Dose | Lab3 | 0.7643016
Exp 12, Replica 1 | 12 | 1 | 100 | 120.9196 | 120.9196 | 11.20278 | 121.0395 | EC1612A | 56.32925 | 2.31 | Uncontrolled | Galapagos | Sequential Dose | Lab3 | 0.7290464
Exp 12, Replica 1 | 12 | 1 | 100 | 121.7085 | 121.7085 | 11.20278 | 121.0395 | EC1612A | 56.32925 | 2.31 | Uncontrolled | Galapagos | Sequential Dose | Lab3 | 0.7269186
Exp 12, Replica 1 | 12 | 1 | 100 | 122.4975 | 122.4975 | 11.20278 | 121.0395 | EC1612A | 56.32925 | 2.31 | Uncontrolled | Galapagos | Sequential Dose | Lab3 | 0.7418057
Exp 12, Replica 1 | 12 | 1 | 100 | 123.2864 | 123.2864 | 11.20278 | 121.0395 | EC1612A | 56.32925 | 2.31 | Uncontrolled | Galapagos | Sequential Dose | Lab3 | 0.7147478
Exp 12, Replica 1 | 12 | 1 | 100 | 124.0754 | 124.0754 | 11.20278 | 121.0395 | EC1612A | 56.32925 | 2.31 | Uncontrolled | Galapagos | Sequential Dose | Lab3 | 0.7072451
Exp 12, Replica 1 | 12 | 1 | 100 | 124.8643 | 124.8643 | 11.20278 | 121.0395 | EC1612A | 56.32925 | 2.31 | Uncontrolled | Galapagos | Sequential Dose | Lab3 | 0.7265835
Exp 12, Replica 1 | 12 | 1 | 100 | 125.6533 | 125.6533 | 11.20278 | 121.0395 | EC1612A | 56.32925 | 2.31 | Uncontrolled | Galapagos | Sequential Dose | Lab3 | 0.6989906
Exp 12, Replica 1 | 12 | 1 | 100 | 126.4422 | 126.4422 | 11.20278 | 121.0395 | EC1612A | 56.32925 | 2.31 | Uncontrolled | Galapagos | Sequential Dose | Lab3 | 0.6863103
Exp 12, Replica 1 | 12 | 1 | 100 | 127.2312 | 127.2312 | 11.20278 | 121.0395 | EC1612A | 56.32925 | 2.31 | Uncontrolled | Galapagos | Sequential Dose | Lab3 | 0.676324
Exp 12, Replica 1 | 12 | 1 | 100 | 128.0201 | 128.0201 | 11.20278 | 121.0395 | EC1612A | 56.32925 | 2.31 | Uncontrolled | Galapagos | Sequential Dose | Lab3 | 0.6794147
Exp 12, Replica 1 | 12 | 1 | 100 | 128.809 | 128.809 | 11.20278 | 121.0395 | EC1612A | 56.32925 | 2.31 | Uncontrolled | Galapagos | Sequential Dose | Lab3 | 0.6677603
Exp 12, Replica 1 | 12 | 1 | 100 | 129.598 | 129.598 | 11.20278 | 121.0395 | EC1612A | 56.32925 | 2.31 | Uncontrolled | Galapagos | Sequential Dose | Lab3 | 0.6739512
Exp 12, Replica 1 | 12 | 1 | 100 | 130.3869 | 130.3869 | 11.20278 | 121.0395 | EC1612A | 56.32925 | 2.31 | Uncontrolled | Galapagos | Sequential Dose | Lab3 | 0.6437772
Exp 12, Replica 1 | 12 | 1 | 100 | 131.1759 | 131.1759 | 11.20278 | 121.0395 | EC1612A | 56.32925 | 2.31 | Uncontrolled | Galapagos | Sequential Dose | Lab3 | 0.6564405
Exp 12, Replica 1 | 12 | 1 | 100 | 131.9648 | 131.9648 | 11.20278 | 121.0395 | EC1612A | 56.32925 | 2.31 | Uncontrolled | Galapagos | Sequential Dose | Lab3 | 0.6276636
Exp 12, Replica 1 | 12 | 1 | 100 | 132.7538 | 132.7538 | 11.20278 | 121.0395 | EC1612A | 56.32925 | 2.31 | Uncontrolled | Galapagos | Sequential Dose | Lab3 | 0.6184537
Exp 12, Replica 1 | 12 | 1 | 100 | 133.5427 | 133.5427 | 11.20278 | 121.0395 | EC1612A | 56.32925 | 2.31 | Uncontrolled | Galapagos | Sequential Dose | Lab3 | 0.6036308
Exp 12, Replica 1 | 12 | 1 | 100 | 134.3317 | 134.3317 | 11.20278 | 121.0395 | EC1612A | 56.32925 | 2.31 | Uncontrolled | Galapagos | Sequential Dose | Lab3 | 0.6180338
Exp 12, Replica 1 | 12 | 1 | 100 | 135.1206 | 135.1206 | 11.20278 | 121.0395 | EC1612A | 56.32925 | 2.31 | Uncontrolled | Galapagos | Sequential Dose | Lab3 | 0.5837218
Exp 12, Replica 1 | 12 | 1 | 100 | 135.9095 | 135.9095 | 11.20278 | 121.0395 | EC1612A | 56.32925 | 2.31 | Uncontrolled | Galapagos | Sequential Dose | Lab3 | 0.5928273
Exp 12, Replica 1 | 12 | 1 | 100 | 136.6985 | 136.6985 | 11.20278 | 121.0395 | EC1612A | 56.32925 | 2.31 | Uncontrolled | Galapagos | Sequential Dose | Lab3 | 0.5967901
Exp 12, Replica 1 | 12 | 1 | 100 | 137.4874 | 137.4874 | 11.20278 | 121.0395 | EC1612A | 56.32925 | 2.31 | Uncontrolled | Galapagos | Sequential Dose | Lab3 | 0.5903972
Exp 12, Replica 1 | 12 | 1 | 100 | 138.2764 | 138.2764 | 11.20278 | 121.0395 | EC1612A | 56.32925 | 2.31 | Uncontrolled | Galapagos | Sequential Dose | Lab3 | 0.5711411
Exp 12, Replica 1 | 12 | 1 | 100 | 139.0653 | 139.0653 | 11.20278 | 121.0395 | EC1612A | 56.32925 | 2.31 | Uncontrolled | Galapagos | Sequential Dose | Lab3 | 0.560548
Exp 12, Replica 1 | 12 | 1 | 100 | 139.8543 | 139.8543 | 11.20278 | 121.0395 | EC1612A | 56.32925 | 2.31 | Uncontrolled | Galapagos | Sequential Dose | Lab3 | 0.5549768
Exp 12, Replica 1 | 12 | 1 | 100 | 140.6432 | 140.6432 | 11.20278 | 121.0395 | EC1612A | 56.32925 | 2.31 | Uncontrolled | Galapagos | Sequential Dose | Lab3 | 0.5279703
Exp 12, Replica 1 | 12 | 1 | 100 | 141.4322 | 141.4322 | 11.20278 | 121.0395 | EC1612A | 56.32925 | 2.31 | Uncontrolled | Galapagos | Sequential Dose | Lab3 | 0.5278622
Exp 12, Replica 1 | 12 | 1 | 100 | 142.2211 | 142.2211 | 11.20278 | 121.0395 | EC1612A | 56.32925 | 2.31 | Uncontrolled | Galapagos | Sequential Dose | Lab3 | 0.533649
Exp 12, Replica 1 | 12 | 1 | 100 | 143.0101 | 143.0101 | 11.20278 | 121.0395 | EC1612A | 56.32925 | 2.31 | Uncontrolled | Galapagos | Sequential Dose | Lab3 | 0.5164703
Exp 12, Replica 1 | 12 | 1 | 100 | 143.799 | 143.799 | 11.20278 | 121.0395 | EC1612A | 56.32925 | 2.31 | Uncontrolled | Galapagos | Sequential Dose | Lab3 | 0.5303629
Exp 12, Replica 1 | 12 | 1 | 100 | 144.5879 | 144.5879 | 11.20278 | 121.0395 | EC1612A | 56.32925 | 2.31 | Uncontrolled | Galapagos | Sequential Dose | Lab3 | 0.5252804
Exp 12, Replica 1 | 12 | 1 | 100 | 145.3769 | 145.3769 | 11.20278 | 121.0395 | EC1612A | 56.32925 | 2.31 | Uncontrolled | Galapagos | Sequential Dose | Lab3 | 0.5044419
Exp 12, Replica 1 | 12 | 1 | 100 | 146.1658 | 146.1658 | 11.20278 | 121.0395 | EC1612A | 56.32925 | 2.31 | Uncontrolled | Galapagos | Sequential Dose | Lab3 | 0.495078
Exp 12, Replica 1 | 12 | 1 | 100 | 146.9548 | 146.9548 | 11.20278 | 121.0395 | EC1612A | 56.32925 | 2.31 | Uncontrolled | Galapagos | Sequential Dose | Lab3 | 0.4878686
Exp 12, Replica 1 | 12 | 1 | 100 | 147.7437 | 147.7437 | 11.20278 | 121.0395 | EC1612A | 56.32925 | 2.31 | Uncontrolled | Galapagos | Sequential Dose | Lab3 | 0.4714767
Exp 12, Replica 1 | 12 | 1 | 100 | 148.5327 | 148.5327 | 11.20278 | 121.0395 | EC1612A | 56.32925 | 2.31 | Uncontrolled | Galapagos | Sequential Dose | Lab3 | 0.4675448
Exp 12, Replica 1 | 12 | 1 | 100 | 149.3216 | 149.3216 | 11.20278 | 121.0395 | EC1612A | 56.32925 | 2.31 | Uncontrolled | Galapagos | Sequential Dose | Lab3 | 0.4598772
Exp 12, Replica 1 | 12 | 1 | 100 | 150.1106 | 150.1106 | 11.20278 | 121.0395 | EC1612A | 56.32925 | 2.31 | Uncontrolled | Galapagos | Sequential Dose | Lab3 | 0.4727204
Exp 12, Replica 1 | 12 | 1 | 100 | 150.8995 | 150.8995 | 11.20278 | 121.0395 | EC1612A | 56.32925 | 2.31 | Uncontrolled | Galapagos | Sequential Dose | Lab3 | 0.4578558
Exp 12, Replica 1 | 12 | 1 | 100 | 151.6884 | 151.6884 | 11.20278 | 121.0395 | EC1612A | 56.32925 | 2.31 | Uncontrolled | Galapagos | Sequential Dose | Lab3 | 0.4381891
Exp 12, Replica 1 | 12 | 1 | 100 | 152.4774 | 152.4774 | 11.20278 | 121.0395 | EC1612A | 56.32925 | 2.31 | Uncontrolled | Galapagos | Sequential Dose | Lab3 | 0.4480879
Exp 12, Replica 1 | 12 | 1 | 100 | 153.2663 | 153.2663 | 11.20278 | 121.0395 | EC1612A | 56.32925 | 2.31 | Uncontrolled | Galapagos | Sequential Dose | Lab3 | 0.4379689
Exp 12, Replica 1 | 12 | 1 | 100 | 154.0553 | 154.0553 | 11.20278 | 121.0395 | EC1612A | 56.32925 | 2.31 | Uncontrolled | Galapagos | Sequential Dose | Lab3 | 0.4427975
Exp 12, Replica 1 | 12 | 1 | 100 | 154.8442 | 154.8442 | 11.20278 | 121.0395 | EC1612A | 56.32925 | 2.31 | Uncontrolled | Galapagos | Sequential Dose | Lab3 | 0.4427104
Exp 12, Replica 1 | 12 | 1 | 100 | 155.6332 | 155.6332 | 11.20278 | 121.0395 | EC1612A | 56.32925 | 2.31 | Uncontrolled | Galapagos | Sequential Dose | Lab3 | 0.437831
Exp 12, Replica 1 | 12 | 1 | 100 | 156.4221 | 156.4221 | 11.20278 | 121.0395 | EC1612A | 56.32925 | 2.31 | Uncontrolled | Galapagos | Sequential Dose | Lab3 | 0.4278562
Exp 12, Replica 1 | 12 | 1 | 100 | 157.2111 | 157.2111 | 11.20278 | 121.0395 | EC1612A | 56.32925 | 2.31 | Uncontrolled | Galapagos | Sequential Dose | Lab3 | 0.4132562
Exp 12, Replica 1 | 12 | 1 | 100 | 158 | 158 | 11.20278 | 121.0395 | EC1612A | 56.32925 | 2.31 | Uncontrolled | Galapagos | Sequential Dose | Lab3 | 0.4155104
Exp 12, Replica 2 | 12 | 2 | 10 | 1 | 1 | 2.32995 | 84.45889 | CORR12148SP | 148.003 | 2.31 | Controlled=6 | Galapagos | Sequential Dose | Lab3 | 7.644998
Exp 12, Replica 2 | 12 | 2 | 10 | 1.788945 | 1.788945 | 2.32995 | 84.45889 | CORR12148SP | 148.003 | 2.31 | Controlled=6 | Galapagos | Sequential Dose | Lab3 | 7.591683
Exp 12, Replica 2 | 12 | 2 | 10 | 2.577889 | 2.577889 | 2.32995 | 84.45889 | CORR12148SP | 148.003 | 2.31 | Controlled=6 | Galapagos | Sequential Dose | Lab3 | 7.523265
Exp 12, Replica 2 | 12 | 2 | 10 | 3.366834 | 3.366834 | 2.32995 | 84.45889 | CORR12148SP | 148.003 | 2.31 | Controlled=6 | Galapagos | Sequential Dose | Lab3 | 7.645315
Exp 12, Replica 2 | 12 | 2 | 10 | 4.155779 | 4.155779 | 2.32995 | 84.45889 | CORR12148SP | 148.003 | 2.31 | Controlled=6 | Galapagos | Sequential Dose | Lab3 | 7.72084
Exp 12, Replica 2 | 12 | 2 | 10 | 4.944724 | 4.944724 | 2.32995 | 84.45889 | CORR12148SP | 148.003 | 2.31 | Controlled=6 | Galapagos | Sequential Dose | Lab3 | 7.317202
Exp 12, Replica 2 | 12 | 2 | 10 | 5.733668 | 5.733668 | 2.32995 | 84.45889 | CORR12148SP | 148.003 | 2.31 | Controlled=6 | Galapagos | Sequential Dose | Lab3 | 7.468195
Exp 12, Replica 2 | 12 | 2 | 10 | 6.522613 | 6.522613 | 2.32995 | 84.45889 | CORR12148SP | 148.003 | 2.31 | Controlled=6 | Galapagos | Sequential Dose | Lab3 | 7.48569
Exp 12, Replica 2 | 12 | 2 | 10 | 7.311558 | 7.311558 | 2.32995 | 84.45889 | CORR12148SP | 148.003 | 2.31 | Controlled=6 | Galapagos | Sequential Dose | Lab3 | 7.115266
Exp 12, Replica 2 | 12 | 2 | 10 | 8.100503 | 8.100503 | 2.32995 | 84.45889 | CORR12148SP | 148.003 | 2.31 | Controlled=6 | Galapagos | Sequential Dose | Lab3 | 7.257206
Exp 12, Replica 2 | 12 | 2 | 10 | 8.889447 | 8.889447 | 2.32995 | 84.45889 | CORR12148SP | 148.003 | 2.31 | Controlled=6 | Galapagos | Sequential Dose | Lab3 | 6.989953
Exp 12, Replica 2 | 12 | 2 | 10 | 9.678392 | 9.678392 | 2.32995 | 84.45889 | CORR12148SP | 148.003 | 2.31 | Controlled=6 | Galapagos | Sequential Dose | Lab3 | 6.833797
Exp 12, Replica 2 | 12 | 2 | 10 | 10.46734 | 10.46734 | 2.32995 | 84.45889 | CORR12148SP | 148.003 | 2.31 | Controlled=6 | Galapagos | Sequential Dose | Lab3 | 7.196404
Exp 12, Replica 2 | 12 | 2 | 10 | 11.25628 | 11.25628 | 2.32995 | 84.45889 | CORR12148SP | 148.003 | 2.31 | Controlled=6 | Galapagos | Sequential Dose | Lab3 | 6.854563
Exp 12, Replica 2 | 12 | 2 | 10 | 12.04523 | 12.04523 | 2.32995 | 84.45889 | CORR12148SP | 148.003 | 2.31 | Controlled=6 | Galapagos | Sequential Dose | Lab3 | 7.021641
Exp 12, Replica 2 | 12 | 2 | 10 | 12.83417 | 12.83417 | 2.32995 | 84.45889 | CORR12148SP | 148.003 | 2.31 | Controlled=6 | Galapagos | Sequential Dose | Lab3 | 6.823139
Exp 12, Replica 2 | 12 | 2 | 10 | 13.62312 | 13.62312 | 2.32995 | 84.45889 | CORR12148SP | 148.003 | 2.31 | Controlled=6 | Galapagos | Sequential Dose | Lab3 | 6.767158
Exp 12, Replica 2 | 12 | 2 | 10 | 14.41206 | 14.41206 | 2.32995 | 84.45889 | CORR12148SP | 148.003 | 2.31 | Controlled=6 | Galapagos | Sequential Dose | Lab3 | 6.819765
Exp 12, Replica 2 | 12 | 2 | 10 | 15.20101 | 15.20101 | 2.32995 | 84.45889 | CORR12148SP | 148.003 | 2.31 | Controlled=6 | Galapagos | Sequential Dose | Lab3 | 6.416173
Exp 12, Replica 2 | 12 | 2 | 10 | 15.98995 | 15.98995 | 2.32995 | 84.45889 | CORR12148SP | 148.003 | 2.31 | Controlled=6 | Galapagos | Sequential Dose | Lab3 | 6.415145
Exp 12, Replica 2 | 12 | 2 | 10 | 16.77889 | 16.77889 | 2.32995 | 84.45889 | CORR12148SP | 148.003 | 2.31 | Controlled=6 | Galapagos | Sequential Dose | Lab3 | 6.357182
Exp 12, Replica 2 | 12 | 2 | 10 | 17.56784 | 17.56784 | 2.32995 | 84.45889 | CORR12148SP | 148.003 | 2.31 | Controlled=6 | Galapagos | Sequential Dose | Lab3 | 6.481055
Exp 12, Replica 2 | 12 | 2 | 10 | 18.35678 | 18.35678 | 2.32995 | 84.45889 | CORR12148SP | 148.003 | 2.31 | Controlled=6 | Galapagos | Sequential Dose | Lab3 | 6.252896
Exp 12, Replica 2 | 12 | 2 | 10 | 19.14573 | 19.14573 | 2.32995 | 84.45889 | CORR12148SP | 148.003 | 2.31 | Controlled=6 | Galapagos | Sequential Dose | Lab3 | 6.042185
Exp 12, Replica 2 | 12 | 2 | 10 | 19.93467 | 19.93467 | 2.32995 | 84.45889 | CORR12148SP | 148.003 | 2.31 | Controlled=6 | Galapagos | Sequential Dose | Lab3 | 6.14033
Exp 12, Replica 2 | 12 | 2 | 10 | 20.72362 | 20.72362 | 2.32995 | 84.45889 | CORR12148SP | 148.003 | 2.31 | Controlled=6 | Galapagos | Sequential Dose | Lab3 | 5.994425
Exp 12, Replica 2 | 12 | 2 | 10 | 21.51256 | 21.51256 | 2.32995 | 84.45889 | CORR12148SP | 148.003 | 2.31 | Controlled=6 | Galapagos | Sequential Dose | Lab3 | 5.778956
Exp 12, Replica 2 | 12 | 2 | 10 | 22.30151 | 22.30151 | 2.32995 | 84.45889 | CORR12148SP | 148.003 | 2.31 | Controlled=6 | Galapagos | Sequential Dose | Lab3 | 5.979926
Exp 12, Replica 2 | 12 | 2 | 10 | 23.09045 | 23.09045 | 2.32995 | 84.45889 | CORR12148SP | 148.003 | 2.31 | Controlled=6 | Galapagos | Sequential Dose | Lab3 | 5.874682
Exp 12, Replica 2 | 12 | 2 | 10 | 23.8794 | 23.8794 | 2.32995 | 84.45889 | CORR12148SP | 148.003 | 2.31 | Controlled=6 | Galapagos | Sequential Dose | Lab3 | 5.922733
Exp 12, Replica 2 | 12 | 2 | 10 | 24.66834 | 24.66834 | 2.32995 | 84.45889 | CORR12148SP | 148.003 | 2.31 | Controlled=6 | Galapagos | Sequential Dose | Lab3 | 5.951733
Exp 12, Replica 2 | 12 | 2 | 10 | 25.45729 | 25.45729 | 2.32995 | 84.45889 | CORR12148SP | 148.003 | 2.31 | Controlled=6 | Galapagos | Sequential Dose | Lab3 | 5.809888
Exp 12, Replica 2 | 12 | 2 | 10 | 26.24623 | 26.24623 | 2.32995 | 84.45889 | CORR12148SP | 148.003 | 2.31 | Controlled=6 | Galapagos | Sequential Dose | Lab3 | 5.86488
Exp 12, Replica 2 | 12 | 2 | 10 | 27.03518 | 27.03518 | 2.32995 | 84.45889 | CORR12148SP | 148.003 | 2.31 | Controlled=6 | Galapagos | Sequential Dose | Lab3 | 5.754453
Exp 12, Replica 2 | 12 | 2 | 10 | 27.82412 | 27.82412 | 2.32995 | 84.45889 | CORR12148SP | 148.003 | 2.31 | Controlled=6 | Galapagos | Sequential Dose | Lab3 | 5.803898
Exp 12, Replica 2 | 12 | 2 | 10 | 28.61307 | 28.61307 | 2.32995 | 84.45889 | CORR12148SP | 148.003 | 2.31 | Controlled=6 | Galapagos | Sequential Dose | Lab3 | 5.589563
Exp 12, Replica 2 | 12 | 2 | 10 | 29.40201 | 29.40201 | 2.32995 | 84.45889 | CORR12148SP | 148.003 | 2.31 | Controlled=6 | Galapagos | Sequential Dose | Lab3 | 5.527143
Exp 12, Replica 2 | 12 | 2 | 10 | 30.19095 | 30.19095 | 2.32995 | 84.45889 | CORR12148SP | 148.003 | 2.31 | Controlled=6 | Galapagos | Sequential Dose | Lab3 | 5.502207
Exp 12, Replica 2 | 12 | 2 | 10 | 30.9799 | 30.9799 | 2.32995 | 84.45889 | CORR12148SP | 148.003 | 2.31 | Controlled=6 | Galapagos | Sequential Dose | Lab3 | 3.32735
Exp 12, Replica 2 | 12 | 2 | 10 | 31.76884 | 31.76884 | 2.32995 | 84.45889 | CORR12148SP | 148.003 | 2.31 | Controlled=6 | Galapagos | Sequential Dose | Lab3 | 3.442051
Exp 12, Replica 2 | 12 | 2 | 10 | 32.55779 | 32.55779 | 2.32995 | 84.45889 | CORR12148SP | 148.003 | 2.31 | Controlled=6 | Galapagos | Sequential Dose | Lab3 | 3.327062
Exp 12, Replica 2 | 12 | 2 | 10 | 33.34673 | 33.34673 | 2.32995 | 84.45889 | CORR12148SP | 148.003 | 2.31 | Controlled=6 | Galapagos | Sequential Dose | Lab3 | 3.298051
Exp 12, Replica 2 | 12 | 2 | 10 | 34.13568 | 34.13568 | 2.32995 | 84.45889 | CORR12148SP | 148.003 | 2.31 | Controlled=6 | Galapagos | Sequential Dose | Lab3 | 3.305863
Exp 12, Replica 2 | 12 | 2 | 10 | 34.92462 | 34.92462 | 2.32995 | 84.45889 | CORR12148SP | 148.003 | 2.31 | Controlled=6 | Galapagos | Sequential Dose | Lab3 | 3.223015
Exp 12, Replica 2 | 12 | 2 | 10 | 35.71357 | 35.71357 | 2.32995 | 84.45889 | CORR12148SP | 148.003 | 2.31 | Controlled=6 | Galapagos | Sequential Dose | Lab3 | 3.260181
Exp 12, Replica 2 | 12 | 2 | 10 | 36.50251 | 36.50251 | 2.32995 | 84.45889 | CORR12148SP | 148.003 | 2.31 | Controlled=6 | Galapagos | Sequential Dose | Lab3 | 3.105741
Exp 12, Replica 2 | 12 | 2 | 10 | 37.29146 | 37.29146 | 2.32995 | 84.45889 | CORR12148SP | 148.003 | 2.31 | Controlled=6 | Galapagos | Sequential Dose | Lab3 | 3.041726
Exp 12, Replica 2 | 12 | 2 | 10 | 38.0804 | 38.0804 | 2.32995 | 84.45889 | CORR12148SP | 148.003 | 2.31 | Controlled=6 | Galapagos | Sequential Dose | Lab3 | 3.147811
Exp 12, Replica 2 | 12 | 2 | 10 | 38.86935 | 38.86935 | 2.32995 | 84.45889 | CORR12148SP | 148.003 | 2.31 | Controlled=6 | Galapagos | Sequential Dose | Lab3 | 3.20735
Exp 12, Replica 2 | 12 | 2 | 10 | 39.65829 | 39.65829 | 2.32995 | 84.45889 | CORR12148SP | 148.003 | 2.31 | Controlled=6 | Galapagos | Sequential Dose | Lab3 | 3.144399
Exp 12, Replica 2 | 12 | 2 | 10 | 40.44724 | 40.44724 | 2.32995 | 84.45889 | CORR12148SP | 148.003 | 2.31 | Controlled=6 | Galapagos | Sequential Dose | Lab3 | 3.038521
Exp 12, Replica 2 | 12 | 2 | 10 | 41.23618 | 41.23618 | 2.32995 | 84.45889 | CORR12148SP | 148.003 | 2.31 | Controlled=6 | Galapagos | Sequential Dose | Lab3 | 3.018895
Exp 12, Replica 2 | 12 | 2 | 10 | 42.02513 | 42.02513 | 2.32995 | 84.45889 | CORR12148SP | 148.003 | 2.31 | Controlled=6 | Galapagos | Sequential Dose | Lab3 | 3.038068
Exp 12, Replica 2 | 12 | 2 | 10 | 42.81407 | 42.81407 | 2.32995 | 84.45889 | CORR12148SP | 148.003 | 2.31 | Controlled=6 | Galapagos | Sequential Dose | Lab3 | 2.958596
Exp 12, Replica 2 | 12 | 2 | 10 | 43.60302 | 43.60302 | 2.32995 | 84.45889 | CORR12148SP | 148.003 | 2.31 | Controlled=6 | Galapagos | Sequential Dose | Lab3 | 3.004924
Exp 12, Replica 2 | 12 | 2 | 10 | 44.39196 | 44.39196 | 2.32995 | 84.45889 | CORR12148SP | 148.003 | 2.31 | Controlled=6 | Galapagos | Sequential Dose | Lab3 | 2.885291
Exp 12, Replica 2 | 12 | 2 | 10 | 45.1809 | 45.1809 | 2.32995 | 84.45889 | CORR12148SP | 148.003 | 2.31 | Controlled=6 | Galapagos | Sequential Dose | Lab3 | 2.991712
Exp 12, Replica 2 | 12 | 2 | 10 | 45.96985 | 45.96985 | 2.32995 | 84.45889 | CORR12148SP | 148.003 | 2.31 | Controlled=6 | Galapagos | Sequential Dose | Lab3 | 2.836044
Exp 12, Replica 2 | 12 | 2 | 10 | 46.75879 | 46.75879 | 2.32995 | 84.45889 | CORR12148SP | 148.003 | 2.31 | Controlled=6 | Galapagos | Sequential Dose | Lab3 | 2.882121
Exp 12, Replica 2 | 12 | 2 | 10 | 47.54774 | 47.54774 | 2.32995 | 84.45889 | CORR12148SP | 148.003 | 2.31 | Controlled=6 | Galapagos | Sequential Dose | Lab3 | 2.975325
Exp 12, Replica 2 | 12 | 2 | 10 | 48.33668 | 48.33668 | 2.32995 | 84.45889 | CORR12148SP | 148.003 | 2.31 | Controlled=6 | Galapagos | Sequential Dose | Lab3 | 2.793642
Exp 12, Replica 2 | 12 | 2 | 10 | 49.12563 | 49.12563 | 2.32995 | 84.45889 | CORR12148SP | 148.003 | 2.31 | Controlled=6 | Galapagos | Sequential Dose | Lab3 | 2.764794
Exp 12, Replica 2 | 12 | 2 | 10 | 49.91457 | 49.91457 | 2.32995 | 84.45889 | CORR12148SP | 148.003 | 2.31 | Controlled=6 | Galapagos | Sequential Dose | Lab3 | 2.825341
Exp 12, Replica 2 | 12 | 2 | 10 | 50.70352 | 50.70352 | 2.32995 | 84.45889 | CORR12148SP | 148.003 | 2.31 | Controlled=6 | Galapagos | Sequential Dose | Lab3 | 2.758199
Exp 12, Replica 2 | 12 | 2 | 10 | 51.49246 | 51.49246 | 2.32995 | 84.45889 | CORR12148SP | 148.003 | 2.31 | Controlled=6 | Galapagos | Sequential Dose | Lab3 | 2.707871
Exp 12, Replica 2 | 12 | 2 | 10 | 52.28141 | 52.28141 | 2.32995 | 84.45889 | CORR12148SP | 148.003 | 2.31 | Controlled=6 | Galapagos | Sequential Dose | Lab3 | 2.638803
Exp 12, Replica 2 | 12 | 2 | 10 | 53.07035 | 53.07035 | 2.32995 | 84.45889 | CORR12148SP | 148.003 | 2.31 | Controlled=6 | Galapagos | Sequential Dose | Lab3 | 2.687184
Exp 12, Replica 2 | 12 | 2 | 10 | 53.8593 | 53.8593 | 2.32995 | 84.45889 | CORR12148SP | 148.003 | 2.31 | Controlled=6 | Galapagos | Sequential Dose | Lab3 | 2.580624
Exp 12, Replica 2 | 12 | 2 | 10 | 54.64824 | 54.64824 | 2.32995 | 84.45889 | CORR12148SP | 148.003 | 2.31 | Controlled=6 | Galapagos | Sequential Dose | Lab3 | 2.607757
Exp 12, Replica 2 | 12 | 2 | 10 | 55.43719 | 55.43719 | 2.32995 | 84.45889 | CORR12148SP | 148.003 | 2.31 | Controlled=6 | Galapagos | Sequential Dose | Lab3 | 2.580978
Exp 12, Replica 2 | 12 | 2 | 10 | 56.22613 | 56.22613 | 2.32995 | 84.45889 | CORR12148SP | 148.003 | 2.31 | Controlled=6 | Galapagos | Sequential Dose | Lab3 | 2.573722
Exp 12, Replica 2 | 12 | 2 | 10 | 57.01508 | 57.01508 | 2.32995 | 84.45889 | CORR12148SP | 148.003 | 2.31 | Controlled=6 | Galapagos | Sequential Dose | Lab3 | 2.475701
Exp 12, Replica 2 | 12 | 2 | 10 | 57.80402 | 57.80402 | 2.32995 | 84.45889 | CORR12148SP | 148.003 | 2.31 | Controlled=6 | Galapagos | Sequential Dose | Lab3 | 2.520154
Exp 12, Replica 2 | 12 | 2 | 10 | 58.59296 | 58.59296 | 2.32995 | 84.45889 | CORR12148SP | 148.003 | 2.31 | Controlled=6 | Galapagos | Sequential Dose | Lab3 | 2.393026
Exp 12, Replica 2 | 12 | 2 | 10 | 59.38191 | 59.38191 | 2.32995 | 84.45889 | CORR12148SP | 148.003 | 2.31 | Controlled=6 | Galapagos | Sequential Dose | Lab3 | 2.369441
Exp 12, Replica 2 | 12 | 2 | 10 | 60.17085 | 60.17085 | 2.32995 | 84.45889 | CORR12148SP | 148.003 | 2.31 | Controlled=6 | Galapagos | Sequential Dose | Lab3 | 2.446578
Exp 12, Replica 2 | 12 | 2 | 10 | 60.9598 | 60.9598 | 2.32995 | 84.45889 | CORR12148SP | 148.003 | 2.31 | Controlled=6 | Galapagos | Sequential Dose | Lab3 | 2.37798
Exp 12, Replica 2 | 12 | 2 | 10 | 61.74874 | 61.74874 | 2.32995 | 84.45889 | CORR12148SP | 148.003 | 2.31 | Controlled=6 | Galapagos | Sequential Dose | Lab3 | 2.435951
Exp 12, Replica 2 | 12 | 2 | 10 | 62.53769 | 62.53769 | 2.32995 | 84.45889 | CORR12148SP | 148.003 | 2.31 | Controlled=6 | Galapagos | Sequential Dose | Lab3 | 2.406833
Exp 12, Replica 2 | 12 | 2 | 10 | 63.32663 | 63.32663 | 2.32995 | 84.45889 | CORR12148SP | 148.003 | 2.31 | Controlled=6 | Galapagos | Sequential Dose | Lab3 | 2.380684
Exp 12, Replica 2 | 12 | 2 | 10 | 64.11558 | 64.11558 | 2.32995 | 84.45889 | CORR12148SP | 148.003 | 2.31 | Controlled=6 | Galapagos | Sequential Dose | Lab3 | 2.284155
Exp 12, Replica 2 | 12 | 2 | 10 | 64.90452 | 64.90452 | 2.32995 | 84.45889 | CORR12148SP | 148.003 | 2.31 | Controlled=6 | Galapagos | Sequential Dose | Lab3 | 2.298276
Exp 12, Replica 2 | 12 | 2 | 10 | 65.69347 | 65.69347 | 2.32995 | 84.45889 | CORR12148SP | 148.003 | 2.31 | Controlled=6 | Galapagos | Sequential Dose | Lab3 | 2.24198
Exp 12, Replica 2 | 12 | 2 | 10 | 66.48241 | 66.48241 | 2.32995 | 84.45889 | CORR12148SP | 148.003 | 2.31 | Controlled=6 | Galapagos | Sequential Dose | Lab3 | 2.32301
Exp 12, Replica 2 | 12 | 2 | 10 | 67.27136 | 67.27136 | 2.32995 | 84.45889 | CORR12148SP | 148.003 | 2.31 | Controlled=6 | Galapagos | Sequential Dose | Lab3 | 2.196643
Exp 12, Replica 2 | 12 | 2 | 10 | 68.0603 | 68.0603 | 2.32995 | 84.45889 | CORR12148SP | 148.003 | 2.31 | Controlled=6 | Galapagos | Sequential Dose | Lab3 | 2.209973
Exp 12, Replica 2 | 12 | 2 | 10 | 68.84925 | 68.84925 | 2.32995 | 84.45889 | CORR12148SP | 148.003 | 2.31 | Controlled=6 | Galapagos | Sequential Dose | Lab3 | 2.181961
Exp 12, Replica 2 | 12 | 2 | 10 | 69.63819 | 69.63819 | 2.32995 | 84.45889 | CORR12148SP | 148.003 | 2.31 | Controlled=6 | Galapagos | Sequential Dose | Lab3 | 2.253143
Exp 12, Replica 2 | 12 | 2 | 10 | 70.42714 | 70.42714 | 2.32995 | 84.45889 | CORR12148SP | 148.003 | 2.31 | Controlled=6 | Galapagos | Sequential Dose | Lab3 | 2.213935
Exp 12, Replica 2 | 12 | 2 | 10 | 71.21608 | 71.21608 | 2.32995 | 84.45889 | CORR12148SP | 148.003 | 2.31 | Controlled=6 | Galapagos | Sequential Dose | Lab3 | 2.162051
Exp 12, Replica 2 | 12 | 2 | 10 | 72.00503 | 72.00503 | 2.32995 | 84.45889 | CORR12148SP | 148.003 | 2.31 | Controlled=6 | Galapagos | Sequential Dose | Lab3 | 2.104922
Exp 12, Replica 2 | 12 | 2 | 10 | 72.79397 | 72.79397 | 2.32995 | 84.45889 | CORR12148SP | 148.003 | 2.31 | Controlled=6 | Galapagos | Sequential Dose | Lab3 | 2.028797
Exp 12, Replica 2 | 12 | 2 | 10 | 73.58291 | 73.58291 | 2.32995 | 84.45889 | CORR12148SP | 148.003 | 2.31 | Controlled=6 | Galapagos | Sequential Dose | Lab3 | 2.078232
Exp 12, Replica 2 | 12 | 2 | 10 | 74.37186 | 74.37186 | 2.32995 | 84.45889 | CORR12148SP | 148.003 | 2.31 | Controlled=6 | Galapagos | Sequential Dose | Lab3 | 2.090171
Exp 12, Replica 2 | 12 | 2 | 10 | 75.1608 | 75.1608 | 2.32995 | 84.45889 | CORR12148SP | 148.003 | 2.31 | Controlled=6 | Galapagos | Sequential Dose | Lab3 | 1.977526
Exp 12, Replica 2 | 12 | 2 | 10 | 75.94975 | 75.94975 | 2.32995 | 84.45889 | CORR12148SP | 148.003 | 2.31 | Controlled=6 | Galapagos | Sequential Dose | Lab3 | 2.048743
Exp 12, Replica 2 | 12 | 2 | 10 | 76.73869 | 76.73869 | 2.32995 | 84.45889 | CORR12148SP | 148.003 | 2.31 | Controlled=6 | Galapagos | Sequential Dose | Lab3 | 1.947021
Exp 12, Replica 2 | 12 | 2 | 10 | 77.52764 | 77.52764 | 2.32995 | 84.45889 | CORR12148SP | 148.003 | 2.31 | Controlled=6 | Galapagos | Sequential Dose | Lab3 | 2.027649
Exp 12, Replica 2 | 12 | 2 | 10 | 78.31658 | 78.31658 | 2.32995 | 84.45889 | CORR12148SP | 148.003 | 2.31 | Controlled=6 | Galapagos | Sequential Dose | Lab3 | 1.976991
Exp 12, Replica 2 | 12 | 2 | 10 | 79.10553 | 79.10553 | 2.32995 | 84.45889 | CORR12148SP | 148.003 | 2.31 | Controlled=6 | Galapagos | Sequential Dose | Lab3 | 2.027065
Exp 12, Replica 2 | 12 | 2 | 10 | 79.89447 | 79.89447 | 2.32995 | 84.45889 | CORR12148SP | 148.003 | 2.31 | Controlled=6 | Galapagos | Sequential Dose | Lab3 | 1.929248
Exp 12, Replica 2 | 12 | 2 | 10 | 80.68342 | 80.68342 | 2.32995 | 84.45889 | CORR12148SP | 148.003 | 2.31 | Controlled=6 | Galapagos | Sequential Dose | Lab3 | 1.949098
Exp 12, Replica 2 | 12 | 2 | 10 | 81.47236 | 81.47236 | 2.32995 | 84.45889 | CORR12148SP | 148.003 | 2.31 | Controlled=6 | Galapagos | Sequential Dose | Lab3 | 1.833419
Exp 12, Replica 2 | 12 | 2 | 10 | 82.26131 | 82.26131 | 2.32995 | 84.45889 | CORR12148SP | 148.003 | 2.31 | Controlled=6 | Galapagos | Sequential Dose | Lab3 | 1.881576
Exp 12, Replica 2 | 12 | 2 | 10 | 83.05025 | 83.05025 | 2.32995 | 84.45889 | CORR12148SP | 148.003 | 2.31 | Controlled=6 | Galapagos | Sequential Dose | Lab3 | 1.911129
Exp 12, Replica 2 | 12 | 2 | 10 | 83.8392 | 83.8392 | 2.32995 | 84.45889 | CORR12148SP | 148.003 | 2.31 | Controlled=6 | Galapagos | Sequential Dose | Lab3 | 1.814006
Exp 12, Replica 2 | 12 | 2 | 10 | 84.62814 | 84.62814 | 2.32995 | 84.45889 | CORR12148SP | 148.003 | 2.31 | Controlled=6 | Galapagos | Sequential Dose | Lab3 | 1.862709
Exp 12, Replica 2 | 12 | 2 | 10 | 85.41709 | 85.41709 | 2.32995 | 84.45889 | CORR12148SP | 148.003 | 2.31 | Controlled=6 | Galapagos | Sequential Dose | Lab3 | 1.788478
Exp 12, Replica 2 | 12 | 2 | 10 | 86.20603 | 86.20603 | 2.32995 | 84.45889 | CORR12148SP | 148.003 | 2.31 | Controlled=6 | Galapagos | Sequential Dose | Lab3 | 1.820617
Exp 12, Replica 2 | 12 | 2 | 10 | 86.99497 | 86.99497 | 2.32995 | 84.45889 | CORR12148SP | 148.003 | 2.31 | Controlled=6 | Galapagos | Sequential Dose | Lab3 | 1.790664
Exp 12, Replica 2 | 12 | 2 | 10 | 87.78392 | 87.78392 | 2.32995 | 84.45889 | CORR12148SP | 148.003 | 2.31 | Controlled=6 | Galapagos | Sequential Dose | Lab3 | 1.743892
Exp 12, Replica 2 | 12 | 2 | 10 | 88.57286 | 88.57286 | 2.32995 | 84.45889 | CORR12148SP | 148.003 | 2.31 | Controlled=6 | Galapagos | Sequential Dose | Lab3 | 1.738654
Exp 12, Replica 2 | 12 | 2 | 10 | 89.36181 | 89.36181 | 2.32995 | 84.45889 | CORR12148SP | 148.003 | 2.31 | Controlled=6 | Galapagos | Sequential Dose | Lab3 | 1.778142
Exp 12, Replica 2 | 12 | 2 | 10 | 90.15075 | 90.15075 | 2.32995 | 84.45889 | CORR12148SP | 148.003 | 2.31 | Controlled=6 | Galapagos | Sequential Dose | Lab3 | 1.741008
Exp 12, Replica 2 | 12 | 2 | 10 | 90.9397 | 90.9397 | 2.32995 | 84.45889 | CORR12148SP | 148.003 | 2.31 | Controlled=6 | Galapagos | Sequential Dose | Lab3 | 1.713736
Exp 12, Replica 2 | 12 | 2 | 10 | 91.72864 | 91.72864 | 2.32995 | 84.45889 | CORR12148SP | 148.003 | 2.31 | Controlled=6 | Galapagos | Sequential Dose | Lab3 | 1.618293
Exp 12, Replica 2 | 12 | 2 | 10 | 92.51759 | 92.51759 | 2.32995 | 84.45889 | CORR12148SP | 148.003 | 2.31 | Controlled=6 | Galapagos | Sequential Dose | Lab3 | 1.591085
Exp 12, Replica 2 | 12 | 2 | 10 | 93.30653 | 93.30653 | 2.32995 | 84.45889 | CORR12148SP | 148.003 | 2.31 | Controlled=6 | Galapagos | Sequential Dose | Lab3 | 1.636128
Exp 12, Replica 2 | 12 | 2 | 10 | 94.09548 | 94.09548 | 2.32995 | 84.45889 | CORR12148SP | 148.003 | 2.31 | Controlled=6 | Galapagos | Sequential Dose | Lab3 | 1.592939
Exp 12, Replica 2 | 12 | 2 | 10 | 94.88442 | 94.88442 | 2.32995 | 84.45889 | CORR12148SP | 148.003 | 2.31 | Controlled=6 | Galapagos | Sequential Dose | Lab3 | 1.624979
Exp 12, Replica 2 | 12 | 2 | 10 | 95.67337 | 95.67337 | 2.32995 | 84.45889 | CORR12148SP | 148.003 | 2.31 | Controlled=6 | Galapagos | Sequential Dose | Lab3 | 1.596513
Exp 12, Replica 2 | 12 | 2 | 10 | 96.46231 | 96.46231 | 2.32995 | 84.45889 | CORR12148SP | 148.003 | 2.31 | Controlled=6 | Galapagos | Sequential Dose | Lab3 | 1.569496
Exp 12, Replica 2 | 12 | 2 | 10 | 97.25126 | 97.25126 | 2.32995 | 84.45889 | CORR12148SP | 148.003 | 2.31 | Controlled=6 | Galapagos | Sequential Dose | Lab3 | 1.542668
Exp 12, Replica 2 | 12 | 2 | 10 | 98.0402 | 98.0402 | 2.32995 | 84.45889 | CORR12148SP | 148.003 | 2.31 | Controlled=6 | Galapagos | Sequential Dose | Lab3 | 1.573491
Exp 12, Replica 2 | 12 | 2 | 10 | 98.82915 | 98.82915 | 2.32995 | 84.45889 | CORR12148SP | 148.003 | 2.31 | Controlled=6 | Galapagos | Sequential Dose | Lab3 | 1.504266
Exp 12, Replica 2 | 12 | 2 | 10 | 99.61809 | 99.61809 | 2.32995 | 84.45889 | CORR12148SP | 148.003 | 2.31 | Controlled=6 | Galapagos | Sequential Dose | Lab3 | 1.470945
Exp 12, Replica 2 | 12 | 2 | 10 | 100.407 | 100.407 | 2.32995 | 84.45889 | CORR12148SP | 148.003 | 2.31 | Controlled=6 | Galapagos | Sequential Dose | Lab3 | 1.499697
Exp 12, Replica 2 | 12 | 2 | 10 | 101.196 | 101.196 | 2.32995 | 84.45889 | CORR12148SP | 148.003 | 2.31 | Controlled=6 | Galapagos | Sequential Dose | Lab3 | 1.498646
Exp 12, Replica 2 | 12 | 2 | 10 | 101.9849 | 101.9849 | 2.32995 | 84.45889 | CORR12148SP | 148.003 | 2.31 | Controlled=6 | Galapagos | Sequential Dose | Lab3 | 1.468594
Exp 12, Replica 2 | 12 | 2 | 10 | 102.7739 | 102.7739 | 2.32995 | 84.45889 | CORR12148SP | 148.003 | 2.31 | Controlled=6 | Galapagos | Sequential Dose | Lab3 | 1.5201
Exp 12, Replica 2 | 12 | 2 | 10 | 103.5628 | 103.5628 | 2.32995 | 84.45889 | CORR12148SP | 148.003 | 2.31 | Controlled=6 | Galapagos | Sequential Dose | Lab3 | 1.464027
Exp 12, Replica 2 | 12 | 2 | 10 | 104.3518 | 104.3518 | 2.32995 | 84.45889 | CORR12148SP | 148.003 | 2.31 | Controlled=6 | Galapagos | Sequential Dose | Lab3 | 1.456962
Exp 12, Replica 2 | 12 | 2 | 10 | 105.1407 | 105.1407 | 2.32995 | 84.45889 | CORR12148SP | 148.003 | 2.31 | Controlled=6 | Galapagos | Sequential Dose | Lab3 | 1.419542
Exp 12, Replica 2 | 12 | 2 | 10 | 105.9296 | 105.9296 | 2.32995 | 84.45889 | CORR12148SP | 148.003 | 2.31 | Controlled=6 | Galapagos | Sequential Dose | Lab3 | 1.425496
Exp 12, Replica 2 | 12 | 2 | 10 | 106.7186 | 106.7186 | 2.32995 | 84.45889 | CORR12148SP | 148.003 | 2.31 | Controlled=6 | Galapagos | Sequential Dose | Lab3 | 1.384985
Exp 12, Replica 2 | 12 | 2 | 10 | 107.5075 | 107.5075 | 2.32995 | 84.45889 | CORR12148SP | 148.003 | 2.31 | Controlled=6 | Galapagos | Sequential Dose | Lab3 | 1.374747
Exp 12, Replica 2 | 12 | 2 | 10 | 108.2965 | 108.2965 | 2.32995 | 84.45889 | CORR12148SP | 148.003 | 2.31 | Controlled=6 | Galapagos | Sequential Dose | Lab3 | 1.349953
Exp 12, Replica 2 | 12 | 2 | 10 | 109.0854 | 109.0854 | 2.32995 | 84.45889 | CORR12148SP | 148.003 | 2.31 | Controlled=6 | Galapagos | Sequential Dose | Lab3 | 1.316659
Exp 12, Replica 2 | 12 | 2 | 10 | 109.8744 | 109.8744 | 2.32995 | 84.45889 | CORR12148SP | 148.003 | 2.31 | Controlled=6 | Galapagos | Sequential Dose | Lab3 | 1.367942
Exp 12, Replica 2 | 12 | 2 | 10 | 110.6633 | 110.6633 | 2.32995 | 84.45889 | CORR12148SP | 148.003 | 2.31 | Controlled=6 | Galapagos | Sequential Dose | Lab3 | 1.358049
Exp 12, Replica 2 | 12 | 2 | 10 | 111.4523 | 111.4523 | 2.32995 | 84.45889 | CORR12148SP | 148.003 | 2.31 | Controlled=6 | Galapagos | Sequential Dose | Lab3 | 1.337124
Exp 12, Replica 2 | 12 | 2 | 10 | 112.2412 | 112.2412 | 2.32995 | 84.45889 | CORR12148SP | 148.003 | 2.31 | Controlled=6 | Galapagos | Sequential Dose | Lab3 | 1.266852
Exp 12, Replica 2 | 12 | 2 | 10 | 113.0302 | 113.0302 | 2.32995 | 84.45889 | CORR12148SP | 148.003 | 2.31 | Controlled=6 | Galapagos | Sequential Dose | Lab3 | 1.269322
Exp 12, Replica 2 | 12 | 2 | 10 | 113.8191 | 113.8191 | 2.32995 | 84.45889 | CORR12148SP | 148.003 | 2.31 | Controlled=6 | Galapagos | Sequential Dose | Lab3 | 1.255024
Exp 12, Replica 2 | 12 | 2 | 10 | 114.608 | 114.608 | 2.32995 | 84.45889 | CORR12148SP | 148.003 | 2.31 | Controlled=6 | Galapagos | Sequential Dose | Lab3 | 1.281652
Exp 12, Replica 2 | 12 | 2 | 10 | 115.397 | 115.397 | 2.32995 | 84.45889 | CORR12148SP | 148.003 | 2.31 | Controlled=6 | Galapagos | Sequential Dose | Lab3 | 1.259608
Exp 12, Replica 2 | 12 | 2 | 10 | 116.1859 | 116.1859 | 2.32995 | 84.45889 | CORR12148SP | 148.003 | 2.31 | Controlled=6 | Galapagos | Sequential Dose | Lab3 | 1.262968
Exp 12, Replica 2 | 12 | 2 | 10 | 116.9749 | 116.9749 | 2.32995 | 84.45889 | CORR12148SP | 148.003 | 2.31 | Controlled=6 | Galapagos | Sequential Dose | Lab3 | 1.243564
Exp 12, Replica 2 | 12 | 2 | 10 | 117.7638 | 117.7638 | 2.32995 | 84.45889 | CORR12148SP | 148.003 | 2.31 | Controlled=6 | Galapagos | Sequential Dose | Lab3 | 1.242411
Exp 12, Replica 2 | 12 | 2 | 10 | 118.5528 | 118.5528 | 2.32995 | 84.45889 | CORR12148SP | 148.003 | 2.31 | Controlled=6 | Galapagos | Sequential Dose | Lab3 | 1.196064
Exp 12, Replica 2 | 12 | 2 | 10 | 119.3417 | 119.3417 | 2.32995 | 84.45889 | CORR12148SP | 148.003 | 2.31 | Controlled=6 | Galapagos | Sequential Dose | Lab3 | 1.221725
Exp 12, Replica 2 | 12 | 2 | 10 | 120.1307 | 120.1307 | 2.32995 | 84.45889 | CORR12148SP | 148.003 | 2.31 | Controlled=6 | Galapagos | Sequential Dose | Lab3 | 1.18545
Exp 12, Replica 2 | 12 | 2 | 10 | 120.9196 | 120.9196 | 2.32995 | 84.45889 | CORR12148SP | 148.003 | 2.31 | Controlled=6 | Galapagos | Sequential Dose | Lab3 | 1.196623
Exp 12, Replica 2 | 12 | 2 | 10 | 121.7085 | 121.7085 | 2.32995 | 84.45889 | CORR12148SP | 148.003 | 2.31 | Controlled=6 | Galapagos | Sequential Dose | Lab3 | 1.128052
Exp 12, Replica 2 | 12 | 2 | 10 | 122.4975 | 122.4975 | 2.32995 | 84.45889 | CORR12148SP | 148.003 | 2.31 | Controlled=6 | Galapagos | Sequential Dose | Lab3 | 1.191515
Exp 12, Replica 2 | 12 | 2 | 10 | 123.2864 | 123.2864 | 2.32995 | 84.45889 | CORR12148SP | 148.003 | 2.31 | Controlled=6 | Galapagos | Sequential Dose | Lab3 | 1.162317
Exp 12, Replica 2 | 12 | 2 | 10 | 124.0754 | 124.0754 | 2.32995 | 84.45889 | CORR12148SP | 148.003 | 2.31 | Controlled=6 | Galapagos | Sequential Dose | Lab3 | 1.163171
Exp 12, Replica 2 | 12 | 2 | 10 | 124.8643 | 124.8643 | 2.32995 | 84.45889 | CORR12148SP | 148.003 | 2.31 | Controlled=6 | Galapagos | Sequential Dose | Lab3 | 1.149496
Exp 12, Replica 2 | 12 | 2 | 10 | 125.6533 | 125.6533 | 2.32995 | 84.45889 | CORR12148SP | 148.003 | 2.31 | Controlled=6 | Galapagos | Sequential Dose | Lab3 | 1.127135
Exp 12, Replica 2 | 12 | 2 | 10 | 126.4422 | 126.4422 | 2.32995 | 84.45889 | CORR12148SP | 148.003 | 2.31 | Controlled=6 | Galapagos | Sequential Dose | Lab3 | 1.084577
Exp 12, Replica 2 | 12 | 2 | 10 | 127.2312 | 127.2312 | 2.32995 | 84.45889 | CORR12148SP | 148.003 | 2.31 | Controlled=6 | Galapagos | Sequential Dose | Lab3 | 1.130713
Exp 12, Replica 2 | 12 | 2 | 10 | 128.0201 | 128.0201 | 2.32995 | 84.45889 | CORR12148SP | 148.003 | 2.31 | Controlled=6 | Galapagos | Sequential Dose | Lab3 | 1.09671
Exp 12, Replica 2 | 12 | 2 | 10 | 128.809 | 128.809 | 2.32995 | 84.45889 | CORR12148SP | 148.003 | 2.31 | Controlled=6 | Galapagos | Sequential Dose | Lab3 | 1.071234
Exp 12, Replica 2 | 12 | 2 | 10 | 129.598 | 129.598 | 2.32995 | 84.45889 | CORR12148SP | 148.003 | 2.31 | Controlled=6 | Galapagos | Sequential Dose | Lab3 | 1.06389
Exp 12, Replica 2 | 12 | 2 | 10 | 130.3869 | 130.3869 | 2.32995 | 84.45889 | CORR12148SP | 148.003 | 2.31 | Controlled=6 | Galapagos | Sequential Dose | Lab3 | 1.068729
Exp 12, Replica 2 | 12 | 2 | 10 | 131.1759 | 131.1759 | 2.32995 | 84.45889 | CORR12148SP | 148.003 | 2.31 | Controlled=6 | Galapagos | Sequential Dose | Lab3 | 1.066767
Exp 12, Replica 2 | 12 | 2 | 10 | 131.9648 | 131.9648 | 2.32995 | 84.45889 | CORR12148SP | 148.003 | 2.31 | Controlled=6 | Galapagos | Sequential Dose | Lab3 | 1.009454
Exp 12, Replica 2 | 12 | 2 | 10 | 132.7538 | 132.7538 | 2.32995 | 84.45889 | CORR12148SP | 148.003 | 2.31 | Controlled=6 | Galapagos | Sequential Dose | Lab3 | 1.020876
Exp 12, Replica 2 | 12 | 2 | 10 | 133.5427 | 133.5427 | 2.32995 | 84.45889 | CORR12148SP | 148.003 | 2.31 | Controlled=6 | Galapagos | Sequential Dose | Lab3 | 1.003706
Exp 12, Replica 2 | 12 | 2 | 10 | 134.3317 | 134.3317 | 2.32995 | 84.45889 | CORR12148SP | 148.003 | 2.31 | Controlled=6 | Galapagos | Sequential Dose | Lab3 | 0.9888298
Exp 12, Replica 2 | 12 | 2 | 10 | 135.1206 | 135.1206 | 2.32995 | 84.45889 | CORR12148SP | 148.003 | 2.31 | Controlled=6 | Galapagos | Sequential Dose | Lab3 | 1.00007
Exp 12, Replica 2 | 12 | 2 | 10 | 135.9095 | 135.9095 | 2.32995 | 84.45889 | CORR12148SP | 148.003 | 2.31 | Controlled=6 | Galapagos | Sequential Dose | Lab3 | 0.9861549
Exp 12, Replica 2 | 12 | 2 | 10 | 136.6985 | 136.6985 | 2.32995 | 84.45889 | CORR12148SP | 148.003 | 2.31 | Controlled=6 | Galapagos | Sequential Dose | Lab3 | 0.9915949
Exp 12, Replica 2 | 12 | 2 | 10 | 137.4874 | 137.4874 | 2.32995 | 84.45889 | CORR12148SP | 148.003 | 2.31 | Controlled=6 | Galapagos | Sequential Dose | Lab3 | 0.9466878
Exp 12, Replica 2 | 12 | 2 | 10 | 138.2764 | 138.2764 | 2.32995 | 84.45889 | CORR12148SP | 148.003 | 2.31 | Controlled=6 | Galapagos | Sequential Dose | Lab3 | 0.967329
Exp 12, Replica 2 | 12 | 2 | 10 | 139.0653 | 139.0653 | 2.32995 | 84.45889 | CORR12148SP | 148.003 | 2.31 | Controlled=6 | Galapagos | Sequential Dose | Lab3 | 0.9838836
Exp 12, Replica 2 | 12 | 2 | 10 | 139.8543 | 139.8543 | 2.32995 | 84.45889 | CORR12148SP | 148.003 | 2.31 | Controlled=6 | Galapagos | Sequential Dose | Lab3 | 0.9640727
Exp 12, Replica 2 | 12 | 2 | 10 | 140.6432 | 140.6432 | 2.32995 | 84.45889 | CORR12148SP | 148.003 | 2.31 | Controlled=6 | Galapagos | Sequential Dose | Lab3 | 0.9506483
Exp 12, Replica 2 | 12 | 2 | 10 | 141.4322 | 141.4322 | 2.32995 | 84.45889 | CORR12148SP | 148.003 | 2.31 | Controlled=6 | Galapagos | Sequential Dose | Lab3 | 0.9311282
Exp 12, Replica 2 | 12 | 2 | 10 | 142.2211 | 142.2211 | 2.32995 | 84.45889 | CORR12148SP | 148.003 | 2.31 | Controlled=6 | Galapagos | Sequential Dose | Lab3 | 0.9119036
Exp 12, Replica 2 | 12 | 2 | 10 | 143.0101 | 143.0101 | 2.32995 | 84.45889 | CORR12148SP | 148.003 | 2.31 | Controlled=6 | Galapagos | Sequential Dose | Lab3 | 0.8839022
Exp 12, Replica 2 | 12 | 2 | 10 | 143.799 | 143.799 | 2.32995 | 84.45889 | CORR12148SP | 148.003 | 2.31 | Controlled=6 | Galapagos | Sequential Dose | Lab3 | 0.8825997
Exp 12, Replica 2 | 12 | 2 | 10 | 144.5879 | 144.5879 | 2.32995 | 84.45889 | CORR12148SP | 148.003 | 2.31 | Controlled=6 | Galapagos | Sequential Dose | Lab3 | 0.8868324
Exp 12, Replica 2 | 12 | 2 | 10 | 145.3769 | 145.3769 | 2.32995 | 84.45889 | CORR12148SP | 148.003 | 2.31 | Controlled=6 | Galapagos | Sequential Dose | Lab3 | 0.8690687
Exp 12, Replica 2 | 12 | 2 | 10 | 146.1658 | 146.1658 | 2.32995 | 84.45889 | CORR12148SP | 148.003 | 2.31 | Controlled=6 | Galapagos | Sequential Dose | Lab3 | 0.8791769
Exp 12, Replica 2 | 12 | 2 | 10 | 146.9548 | 146.9548 | 2.32995 | 84.45889 | CORR12148SP | 148.003 | 2.31 | Controlled=6 | Galapagos | Sequential Dose | Lab3 | 0.860459
Exp 12, Replica 2 | 12 | 2 | 10 | 147.7437 | 147.7437 | 2.32995 | 84.45889 | CORR12148SP | 148.003 | 2.31 | Controlled=6 | Galapagos | Sequential Dose | Lab3 | 0.8562528
Exp 12, Replica 2 | 12 | 2 | 10 | 148.5327 | 148.5327 | 2.32995 | 84.45889 | CORR12148SP | 148.003 | 2.31 | Controlled=6 | Galapagos | Sequential Dose | Lab3 | 0.8491876
Exp 12, Replica 2 | 12 | 2 | 10 | 149.3216 | 149.3216 | 2.32995 | 84.45889 | CORR12148SP | 148.003 | 2.31 | Controlled=6 | Galapagos | Sequential Dose | Lab3 | 0.8324788
Exp 12, Replica 2 | 12 | 2 | 10 | 150.1106 | 150.1106 | 2.32995 | 84.45889 | CORR12148SP | 148.003 | 2.31 | Controlled=6 | Galapagos | Sequential Dose | Lab3 | 0.8254148
Exp 12, Replica 2 | 12 | 2 | 10 | 150.8995 | 150.8995 | 2.32995 | 84.45889 | CORR12148SP | 148.003 | 2.31 | Controlled=6 | Galapagos | Sequential Dose | Lab3 | 0.838539
Exp 12, Replica 2 | 12 | 2 | 10 | 151.6884 | 151.6884 | 2.32995 | 84.45889 | CORR12148SP | 148.003 | 2.31 | Controlled=6 | Galapagos | Sequential Dose | Lab3 | 0.811996
Exp 12, Replica 2 | 12 | 2 | 10 | 152.4774 | 152.4774 | 2.32995 | 84.45889 | CORR12148SP | 148.003 | 2.31 | Controlled=6 | Galapagos | Sequential Dose | Lab3 | 0.8057516
Exp 12, Replica 2 | 12 | 2 | 10 | 153.2663 | 153.2663 | 2.32995 | 84.45889 | CORR12148SP | 148.003 | 2.31 | Controlled=6 | Galapagos | Sequential Dose | Lab3 | 0.8025903
Exp 12, Replica 2 | 12 | 2 | 10 | 154.0553 | 154.0553 | 2.32995 | 84.45889 | CORR12148SP | 148.003 | 2.31 | Controlled=6 | Galapagos | Sequential Dose | Lab3 | 0.7979812
Exp 12, Replica 2 | 12 | 2 | 10 | 154.8442 | 154.8442 | 2.32995 | 84.45889 | CORR12148SP | 148.003 | 2.31 | Controlled=6 | Galapagos | Sequential Dose | Lab3 | 0.8006573
Exp 12, Replica 2 | 12 | 2 | 10 | 155.6332 | 155.6332 | 2.32995 | 84.45889 | CORR12148SP | 148.003 | 2.31 | Controlled=6 | Galapagos | Sequential Dose | Lab3 | 0.785318
Exp 12, Replica 2 | 12 | 2 | 10 | 156.4221 | 156.4221 | 2.32995 | 84.45889 | CORR12148SP | 148.003 | 2.31 | Controlled=6 | Galapagos | Sequential Dose | Lab3 | 0.7600565
Exp 12, Replica 2 | 12 | 2 | 10 | 157.2111 | 157.2111 | 2.32995 | 84.45889 | CORR12148SP | 148.003 | 2.31 | Controlled=6 | Galapagos | Sequential Dose | Lab3 | 0.7546737
Exp 12, Replica 2 | 12 | 2 | 10 | 158 | 158 | 2.32995 | 84.45889 | CORR12148SP | 148.003 | 2.31 | Controlled=6 | Galapagos | Sequential Dose | Lab3 | 0.7610567

## Experiment_13
Description | Experiment | Replica | concentration_ppm | time_hrs | time_hrs_original | Pressure_bar_CO2 | Temperature_C | CI | Shear_Pa | Brine_Ionic_Strength | pH | Brine_Type | Type_of_test | Lab | corrosion_mm_yr
Exp 13, Replica 1 | 13 | 1 | 100 | 1 | 1 | 10.12255 | 90.62324 | CORR12148SP | 218.9458 | 2.31 | Controlled=6 | TH | Sequential Dose | Lab3 | 1.061301
Exp 13, Replica 1 | 13 | 1 | 100 | 1.447236 | 1.447236 | 10.12255 | 90.62324 | CORR12148SP | 218.9458 | 2.31 | Controlled=6 | TH | Sequential Dose | Lab3 | 1.015846
Exp 13, Replica 1 | 13 | 1 | 100 | 1.894472 | 1.894472 | 10.12255 | 90.62324 | CORR12148SP | 218.9458 | 2.31 | Controlled=6 | TH | Sequential Dose | Lab3 | 0.998615
Exp 13, Replica 1 | 13 | 1 | 100 | 2.341709 | 2.341709 | 10.12255 | 90.62324 | CORR12148SP | 218.9458 | 2.31 | Controlled=6 | TH | Sequential Dose | Lab3 | 1.00411
Exp 13, Replica 1 | 13 | 1 | 100 | 2.788945 | 2.788945 | 10.12255 | 90.62324 | CORR12148SP | 218.9458 | 2.31 | Controlled=6 | TH | Sequential Dose | Lab3 | 1.000995
Exp 13, Replica 1 | 13 | 1 | 100 | 3.236181 | 3.236181 | 10.12255 | 90.62324 | CORR12148SP | 218.9458 | 2.31 | Controlled=6 | TH | Sequential Dose | Lab3 | 0.9952422
Exp 13, Replica 1 | 13 | 1 | 100 | 3.683417 | 3.683417 | 10.12255 | 90.62324 | CORR12148SP | 218.9458 | 2.31 | Controlled=6 | TH | Sequential Dose | Lab3 | 0.9834403
Exp 13, Replica 1 | 13 | 1 | 100 | 4.130653 | 4.130653 | 10.12255 | 90.62324 | CORR12148SP | 218.9458 | 2.31 | Controlled=6 | TH | Sequential Dose | Lab3 | 1.006979
Exp 13, Replica 1 | 13 | 1 | 100 | 4.577889 | 4.577889 | 10.12255 | 90.62324 | CORR12148SP | 218.9458 | 2.31 | Controlled=6 | TH | Sequential Dose | Lab3 | 0.9767789
Exp 13, Replica 1 | 13 | 1 | 100 | 5.025126 | 5.025126 | 10.12255 | 90.62324 | CORR12148SP | 218.9458 | 2.31 | Controlled=6 | TH | Sequential Dose | Lab3 | 1.010432
Exp 13, Replica 1 | 13 | 1 | 100 | 5.472362 | 5.472362 | 10.12255 | 90.62324 | CORR12148SP | 218.9458 | 2.31 | Controlled=6 | TH | Sequential Dose | Lab3 | 0.9402239
Exp 13, Replica 1 | 13 | 1 | 100 | 5.919598 | 5.919598 | 10.12255 | 90.62324 | CORR12148SP | 218.9458 | 2.31 | Controlled=6 | TH | Sequential Dose | Lab3 | 0.9683688
Exp 13, Replica 1 | 13 | 1 | 100 | 6.366834 | 6.366834 | 10.12255 | 90.62324 | CORR12148SP | 218.9458 | 2.31 | Controlled=6 | TH | Sequential Dose | Lab3 | 0.9789797
Exp 13, Replica 1 | 13 | 1 | 100 | 6.81407 | 6.81407 | 10.12255 | 90.62324 | CORR12148SP | 218.9458 | 2.31 | Controlled=6 | TH | Sequential Dose | Lab3 | 1.011237
Exp 13, Replica 1 | 13 | 1 | 100 | 7.261307 | 7.261307 | 10.12255 | 90.62324 | CORR12148SP | 218.9458 | 2.31 | Controlled=6 | TH | Sequential Dose | Lab3 | 0.9669478
Exp 13, Replica 1 | 13 | 1 | 100 | 7.708543 | 7.708543 | 10.12255 | 90.62324 | CORR12148SP | 218.9458 | 2.31 | Controlled=6 | TH | Sequential Dose | Lab3 | 0.9484736
Exp 13, Replica 1 | 13 | 1 | 100 | 8.155779 | 8.155779 | 10.12255 | 90.62324 | CORR12148SP | 218.9458 | 2.31 | Controlled=6 | TH | Sequential Dose | Lab3 | 0.958573
Exp 13, Replica 1 | 13 | 1 | 100 | 8.603015 | 8.603015 | 10.12255 | 90.62324 | CORR12148SP | 218.9458 | 2.31 | Controlled=6 | TH | Sequential Dose | Lab3 | 0.9754961
Exp 13, Replica 1 | 13 | 1 | 100 | 9.050251 | 9.050251 | 10.12255 | 90.62324 | CORR12148SP | 218.9458 | 2.31 | Controlled=6 | TH | Sequential Dose | Lab3 | 0.9398814
Exp 13, Replica 1 | 13 | 1 | 100 | 9.497487 | 9.497487 | 10.12255 | 90.62324 | CORR12148SP | 218.9458 | 2.31 | Controlled=6 | TH | Sequential Dose | Lab3 | 0.9800467
Exp 13, Replica 1 | 13 | 1 | 100 | 9.944724 | 9.944724 | 10.12255 | 90.62324 | CORR12148SP | 218.9458 | 2.31 | Controlled=6 | TH | Sequential Dose | Lab3 | 0.9607712
Exp 13, Replica 1 | 13 | 1 | 100 | 10.39196 | 10.39196 | 10.12255 | 90.62324 | CORR12148SP | 218.9458 | 2.31 | Controlled=6 | TH | Sequential Dose | Lab3 | 0.9706289
Exp 13, Replica 1 | 13 | 1 | 100 | 10.8392 | 10.8392 | 10.12255 | 90.62324 | CORR12148SP | 218.9458 | 2.31 | Controlled=6 | TH | Sequential Dose | Lab3 | 0.966778
Exp 13, Replica 1 | 13 | 1 | 100 | 11.28643 | 11.28643 | 10.12255 | 90.62324 | CORR12148SP | 218.9458 | 2.31 | Controlled=6 | TH | Sequential Dose | Lab3 | 0.9300048
Exp 13, Replica 1 | 13 | 1 | 100 | 11.73367 | 11.73367 | 10.12255 | 90.62324 | CORR12148SP | 218.9458 | 2.31 | Controlled=6 | TH | Sequential Dose | Lab3 | 0.8870172
Exp 13, Replica 1 | 13 | 1 | 100 | 12.1809 | 12.1809 | 10.12255 | 90.62324 | CORR12148SP | 218.9458 | 2.31 | Controlled=6 | TH | Sequential Dose | Lab3 | 0.9303567
Exp 13, Replica 1 | 13 | 1 | 100 | 12.62814 | 12.62814 | 10.12255 | 90.62324 | CORR12148SP | 218.9458 | 2.31 | Controlled=6 | TH | Sequential Dose | Lab3 | 0.8952795
Exp 13, Replica 1 | 13 | 1 | 100 | 13.07538 | 13.07538 | 10.12255 | 90.62324 | CORR12148SP | 218.9458 | 2.31 | Controlled=6 | TH | Sequential Dose | Lab3 | 0.9126517
Exp 13, Replica 1 | 13 | 1 | 100 | 13.52261 | 13.52261 | 10.12255 | 90.62324 | CORR12148SP | 218.9458 | 2.31 | Controlled=6 | TH | Sequential Dose | Lab3 | 0.9348066
Exp 13, Replica 1 | 13 | 1 | 100 | 13.96985 | 13.96985 | 10.12255 | 90.62324 | CORR12148SP | 218.9458 | 2.31 | Controlled=6 | TH | Sequential Dose | Lab3 | 0.8751971
Exp 13, Replica 1 | 13 | 1 | 100 | 14.41709 | 14.41709 | 10.12255 | 90.62324 | CORR12148SP | 218.9458 | 2.31 | Controlled=6 | TH | Sequential Dose | Lab3 | 0.9006844
Exp 13, Replica 1 | 13 | 1 | 100 | 14.86432 | 14.86432 | 10.12255 | 90.62324 | CORR12148SP | 218.9458 | 2.31 | Controlled=6 | TH | Sequential Dose | Lab3 | 0.8609241
Exp 13, Replica 1 | 13 | 1 | 100 | 15.31156 | 15.31156 | 10.12255 | 90.62324 | CORR12148SP | 218.9458 | 2.31 | Controlled=6 | TH | Sequential Dose | Lab3 | 0.8778117
Exp 13, Replica 1 | 13 | 1 | 100 | 15.75879 | 15.75879 | 10.12255 | 90.62324 | CORR12148SP | 218.9458 | 2.31 | Controlled=6 | TH | Sequential Dose | Lab3 | 0.9064429
Exp 13, Replica 1 | 13 | 1 | 100 | 16.20603 | 16.20603 | 10.12255 | 90.62324 | CORR12148SP | 218.9458 | 2.31 | Controlled=6 | TH | Sequential Dose | Lab3 | 0.8955175
Exp 13, Replica 1 | 13 | 1 | 100 | 16.65327 | 16.65327 | 10.12255 | 90.62324 | CORR12148SP | 218.9458 | 2.31 | Controlled=6 | TH | Sequential Dose | Lab3 | 0.9139822
Exp 13, Replica 1 | 13 | 1 | 100 | 17.1005 | 17.1005 | 10.12255 | 90.62324 | CORR12148SP | 218.9458 | 2.31 | Controlled=6 | TH | Sequential Dose | Lab3 | 0.8949386
Exp 13, Replica 1 | 13 | 1 | 100 | 17.54774 | 17.54774 | 10.12255 | 90.62324 | CORR12148SP | 218.9458 | 2.31 | Controlled=6 | TH | Sequential Dose | Lab3 | 0.8679738
Exp 13, Replica 1 | 13 | 1 | 100 | 17.99497 | 17.99497 | 10.12255 | 90.62324 | CORR12148SP | 218.9458 | 2.31 | Controlled=6 | TH | Sequential Dose | Lab3 | 0.875935
Exp 13, Replica 1 | 13 | 1 | 100 | 18.44221 | 18.44221 | 10.12255 | 90.62324 | CORR12148SP | 218.9458 | 2.31 | Controlled=6 | TH | Sequential Dose | Lab3 | 0.8887705
Exp 13, Replica 1 | 13 | 1 | 100 | 18.88945 | 18.88945 | 10.12255 | 90.62324 | CORR12148SP | 218.9458 | 2.31 | Controlled=6 | TH | Sequential Dose | Lab3 | 0.8707878
Exp 13, Replica 1 | 13 | 1 | 100 | 19.33668 | 19.33668 | 10.12255 | 90.62324 | CORR12148SP | 218.9458 | 2.31 | Controlled=6 | TH | Sequential Dose | Lab3 | 0.8290972
Exp 13, Replica 1 | 13 | 1 | 100 | 19.78392 | 19.78392 | 10.12255 | 90.62324 | CORR12148SP | 218.9458 | 2.31 | Controlled=6 | TH | Sequential Dose | Lab3 | 0.8900759
Exp 13, Replica 1 | 13 | 1 | 100 | 20.23116 | 20.23116 | 10.12255 | 90.62324 | CORR12148SP | 218.9458 | 2.31 | Controlled=6 | TH | Sequential Dose | Lab3 | 0.8381048
Exp 13, Replica 1 | 13 | 1 | 100 | 20.67839 | 20.67839 | 10.12255 | 90.62324 | CORR12148SP | 218.9458 | 2.31 | Controlled=6 | TH | Sequential Dose | Lab3 | 0.8529065
Exp 13, Replica 1 | 13 | 1 | 100 | 21.12563 | 21.12563 | 10.12255 | 90.62324 | CORR12148SP | 218.9458 | 2.31 | Controlled=6 | TH | Sequential Dose | Lab3 | 0.7936808
Exp 13, Replica 1 | 13 | 1 | 100 | 21.57286 | 21.57286 | 10.12255 | 90.62324 | CORR12148SP | 218.9458 | 2.31 | Controlled=6 | TH | Sequential Dose | Lab3 | 0.8170406
Exp 13, Replica 1 | 13 | 1 | 100 | 22.0201 | 22.0201 | 10.12255 | 90.62324 | CORR12148SP | 218.9458 | 2.31 | Controlled=6 | TH | Sequential Dose | Lab3 | 0.8352315
Exp 13, Replica 1 | 13 | 1 | 100 | 22.46734 | 22.46734 | 10.12255 | 90.62324 | CORR12148SP | 218.9458 | 2.31 | Controlled=6 | TH | Sequential Dose | Lab3 | 0.8168084
Exp 13, Replica 1 | 13 | 1 | 100 | 22.91457 | 22.91457 | 10.12255 | 90.62324 | CORR12148SP | 218.9458 | 2.31 | Controlled=6 | TH | Sequential Dose | Lab3 | 0.8533842
Exp 13, Replica 1 | 13 | 1 | 100 | 23.36181 | 23.36181 | 10.12255 | 90.62324 | CORR12148SP | 218.9458 | 2.31 | Controlled=6 | TH | Sequential Dose | Lab3 | 0.8191744
Exp 13, Replica 1 | 13 | 1 | 100 | 23.80905 | 23.80905 | 10.12255 | 90.62324 | CORR12148SP | 218.9458 | 2.31 | Controlled=6 | TH | Sequential Dose | Lab3 | 0.8303919
Exp 13, Replica 1 | 13 | 1 | 100 | 24.25628 | 24.25628 | 10.12255 | 90.62324 | CORR12148SP | 218.9458 | 2.31 | Controlled=6 | TH | Sequential Dose | Lab3 | 0.8130283
Exp 13, Replica 1 | 13 | 1 | 100 | 24.70352 | 24.70352 | 10.12255 | 90.62324 | CORR12148SP | 218.9458 | 2.31 | Controlled=6 | TH | Sequential Dose | Lab3 | 0.8139404
Exp 13, Replica 1 | 13 | 1 | 100 | 25.15075 | 25.15075 | 10.12255 | 90.62324 | CORR12148SP | 218.9458 | 2.31 | Controlled=6 | TH | Sequential Dose | Lab3 | 0.8290832
Exp 13, Replica 1 | 13 | 1 | 100 | 25.59799 | 25.59799 | 10.12255 | 90.62324 | CORR12148SP | 218.9458 | 2.31 | Controlled=6 | TH | Sequential Dose | Lab3 | 0.8103185
Exp 13, Replica 1 | 13 | 1 | 100 | 26.04523 | 26.04523 | 10.12255 | 90.62324 | CORR12148SP | 218.9458 | 2.31 | Controlled=6 | TH | Sequential Dose | Lab3 | 0.7682429
Exp 13, Replica 1 | 13 | 1 | 100 | 26.49246 | 26.49246 | 10.12255 | 90.62324 | CORR12148SP | 218.9458 | 2.31 | Controlled=6 | TH | Sequential Dose | Lab3 | 0.7918841
Exp 13, Replica 1 | 13 | 1 | 100 | 26.9397 | 26.9397 | 10.12255 | 90.62324 | CORR12148SP | 218.9458 | 2.31 | Controlled=6 | TH | Sequential Dose | Lab3 | 0.8326891
Exp 13, Replica 1 | 13 | 1 | 100 | 27.38693 | 27.38693 | 10.12255 | 90.62324 | CORR12148SP | 218.9458 | 2.31 | Controlled=6 | TH | Sequential Dose | Lab3 | 0.7756878
Exp 13, Replica 1 | 13 | 1 | 100 | 27.83417 | 27.83417 | 10.12255 | 90.62324 | CORR12148SP | 218.9458 | 2.31 | Controlled=6 | TH | Sequential Dose | Lab3 | 0.7863276
Exp 13, Replica 1 | 13 | 1 | 100 | 28.28141 | 28.28141 | 10.12255 | 90.62324 | CORR12148SP | 218.9458 | 2.31 | Controlled=6 | TH | Sequential Dose | Lab3 | 0.7953388
Exp 13, Replica 1 | 13 | 1 | 100 | 28.72864 | 28.72864 | 10.12255 | 90.62324 | CORR12148SP | 218.9458 | 2.31 | Controlled=6 | TH | Sequential Dose | Lab3 | 0.7766771
Exp 13, Replica 1 | 13 | 1 | 100 | 29.17588 | 29.17588 | 10.12255 | 90.62324 | CORR12148SP | 218.9458 | 2.31 | Controlled=6 | TH | Sequential Dose | Lab3 | 0.7754659
Exp 13, Replica 1 | 13 | 1 | 100 | 29.62312 | 29.62312 | 10.12255 | 90.62324 | CORR12148SP | 218.9458 | 2.31 | Controlled=6 | TH | Sequential Dose | Lab3 | 0.7784521
Exp 13, Replica 1 | 13 | 1 | 100 | 30.07035 | 30.07035 | 10.12255 | 90.62324 | CORR12148SP | 218.9458 | 2.31 | Controlled=6 | TH | Sequential Dose | Lab3 | 0.790832
Exp 13, Replica 1 | 13 | 1 | 100 | 30.51759 | 30.51759 | 10.12255 | 90.62324 | CORR12148SP | 218.9458 | 2.31 | Controlled=6 | TH | Sequential Dose | Lab3 | 0.7781485
Exp 13, Replica 1 | 13 | 1 | 100 | 30.96482 | 30.96482 | 10.12255 | 90.62324 | CORR12148SP | 218.9458 | 2.31 | Controlled=6 | TH | Sequential Dose | Lab3 | 0.7746801
Exp 13, Replica 1 | 13 | 1 | 100 | 31.41206 | 31.41206 | 10.12255 | 90.62324 | CORR12148SP | 218.9458 | 2.31 | Controlled=6 | TH | Sequential Dose | Lab3 | 0.7583027
Exp 13, Replica 1 | 13 | 1 | 100 | 31.8593 | 31.8593 | 10.12255 | 90.62324 | CORR12148SP | 218.9458 | 2.31 | Controlled=6 | TH | Sequential Dose | Lab3 | 0.7641393
Exp 13, Replica 1 | 13 | 1 | 100 | 32.30653 | 32.30653 | 10.12255 | 90.62324 | CORR12148SP | 218.9458 | 2.31 | Controlled=6 | TH | Sequential Dose | Lab3 | 0.7638584
Exp 13, Replica 1 | 13 | 1 | 100 | 32.75377 | 32.75377 | 10.12255 | 90.62324 | CORR12148SP | 218.9458 | 2.31 | Controlled=6 | TH | Sequential Dose | Lab3 | 0.7501366
Exp 13, Replica 1 | 13 | 1 | 100 | 33.20101 | 33.20101 | 10.12255 | 90.62324 | CORR12148SP | 218.9458 | 2.31 | Controlled=6 | TH | Sequential Dose | Lab3 | 0.7674894
Exp 13, Replica 1 | 13 | 1 | 100 | 33.64824 | 33.64824 | 10.12255 | 90.62324 | CORR12148SP | 218.9458 | 2.31 | Controlled=6 | TH | Sequential Dose | Lab3 | 0.7444981
Exp 13, Replica 1 | 13 | 1 | 100 | 34.09548 | 34.09548 | 10.12255 | 90.62324 | CORR12148SP | 218.9458 | 2.31 | Controlled=6 | TH | Sequential Dose | Lab3 | 0.772367
Exp 13, Replica 1 | 13 | 1 | 100 | 34.54271 | 34.54271 | 10.12255 | 90.62324 | CORR12148SP | 218.9458 | 2.31 | Controlled=6 | TH | Sequential Dose | Lab3 | 0.7341929
Exp 13, Replica 1 | 13 | 1 | 100 | 34.98995 | 34.98995 | 10.12255 | 90.62324 | CORR12148SP | 218.9458 | 2.31 | Controlled=6 | TH | Sequential Dose | Lab3 | 0.7418544
Exp 13, Replica 1 | 13 | 1 | 100 | 35.43719 | 35.43719 | 10.12255 | 90.62324 | CORR12148SP | 218.9458 | 2.31 | Controlled=6 | TH | Sequential Dose | Lab3 | 0.7181299
Exp 13, Replica 1 | 13 | 1 | 100 | 35.88442 | 35.88442 | 10.12255 | 90.62324 | CORR12148SP | 218.9458 | 2.31 | Controlled=6 | TH | Sequential Dose | Lab3 | 0.740249
Exp 13, Replica 1 | 13 | 1 | 100 | 36.33166 | 36.33166 | 10.12255 | 90.62324 | CORR12148SP | 218.9458 | 2.31 | Controlled=6 | TH | Sequential Dose | Lab3 | 0.7185345
Exp 13, Replica 1 | 13 | 1 | 100 | 36.77889 | 36.77889 | 10.12255 | 90.62324 | CORR12148SP | 218.9458 | 2.31 | Controlled=6 | TH | Sequential Dose | Lab3 | 0.7239981
Exp 13, Replica 1 | 13 | 1 | 100 | 37.22613 | 37.22613 | 10.12255 | 90.62324 | CORR12148SP | 218.9458 | 2.31 | Controlled=6 | TH | Sequential Dose | Lab3 | 0.7095623
Exp 13, Replica 1 | 13 | 1 | 100 | 37.67337 | 37.67337 | 10.12255 | 90.62324 | CORR12148SP | 218.9458 | 2.31 | Controlled=6 | TH | Sequential Dose | Lab3 | 0.7099541
Exp 13, Replica 1 | 13 | 1 | 100 | 38.1206 | 38.1206 | 10.12255 | 90.62324 | CORR12148SP | 218.9458 | 2.31 | Controlled=6 | TH | Sequential Dose | Lab3 | 0.7143678
Exp 13, Replica 1 | 13 | 1 | 100 | 38.56784 | 38.56784 | 10.12255 | 90.62324 | CORR12148SP | 218.9458 | 2.31 | Controlled=6 | TH | Sequential Dose | Lab3 | 0.7177747
Exp 13, Replica 1 | 13 | 1 | 100 | 39.01508 | 39.01508 | 10.12255 | 90.62324 | CORR12148SP | 218.9458 | 2.31 | Controlled=6 | TH | Sequential Dose | Lab3 | 0.6993754
Exp 13, Replica 1 | 13 | 1 | 100 | 39.46231 | 39.46231 | 10.12255 | 90.62324 | CORR12148SP | 218.9458 | 2.31 | Controlled=6 | TH | Sequential Dose | Lab3 | 0.7442097
Exp 13, Replica 1 | 13 | 1 | 100 | 39.90955 | 39.90955 | 10.12255 | 90.62324 | CORR12148SP | 218.9458 | 2.31 | Controlled=6 | TH | Sequential Dose | Lab3 | 0.7078744
Exp 13, Replica 1 | 13 | 1 | 100 | 40.35678 | 40.35678 | 10.12255 | 90.62324 | CORR12148SP | 218.9458 | 2.31 | Controlled=6 | TH | Sequential Dose | Lab3 | 0.6951975
Exp 13, Replica 1 | 13 | 1 | 100 | 40.80402 | 40.80402 | 10.12255 | 90.62324 | CORR12148SP | 218.9458 | 2.31 | Controlled=6 | TH | Sequential Dose | Lab3 | 0.7217069
Exp 13, Replica 1 | 13 | 1 | 100 | 41.25126 | 41.25126 | 10.12255 | 90.62324 | CORR12148SP | 218.9458 | 2.31 | Controlled=6 | TH | Sequential Dose | Lab3 | 0.7179079
Exp 13, Replica 1 | 13 | 1 | 100 | 41.69849 | 41.69849 | 10.12255 | 90.62324 | CORR12148SP | 218.9458 | 2.31 | Controlled=6 | TH | Sequential Dose | Lab3 | 0.7210733
Exp 13, Replica 1 | 13 | 1 | 100 | 42.14573 | 42.14573 | 10.12255 | 90.62324 | CORR12148SP | 218.9458 | 2.31 | Controlled=6 | TH | Sequential Dose | Lab3 | 0.7066054
Exp 13, Replica 1 | 13 | 1 | 100 | 42.59296 | 42.59296 | 10.12255 | 90.62324 | CORR12148SP | 218.9458 | 2.31 | Controlled=6 | TH | Sequential Dose | Lab3 | 0.6854624
Exp 13, Replica 1 | 13 | 1 | 100 | 43.0402 | 43.0402 | 10.12255 | 90.62324 | CORR12148SP | 218.9458 | 2.31 | Controlled=6 | TH | Sequential Dose | Lab3 | 0.7027099
Exp 13, Replica 1 | 13 | 1 | 100 | 43.48744 | 43.48744 | 10.12255 | 90.62324 | CORR12148SP | 218.9458 | 2.31 | Controlled=6 | TH | Sequential Dose | Lab3 | 0.6712831
Exp 13, Replica 1 | 13 | 1 | 100 | 43.93467 | 43.93467 | 10.12255 | 90.62324 | CORR12148SP | 218.9458 | 2.31 | Controlled=6 | TH | Sequential Dose | Lab3 | 0.6815615
Exp 13, Replica 1 | 13 | 1 | 100 | 44.38191 | 44.38191 | 10.12255 | 90.62324 | CORR12148SP | 218.9458 | 2.31 | Controlled=6 | TH | Sequential Dose | Lab3 | 0.6586814
Exp 13, Replica 1 | 13 | 1 | 100 | 44.82915 | 44.82915 | 10.12255 | 90.62324 | CORR12148SP | 218.9458 | 2.31 | Controlled=6 | TH | Sequential Dose | Lab3 | 0.6795924
Exp 13, Replica 1 | 13 | 1 | 100 | 45.27638 | 45.27638 | 10.12255 | 90.62324 | CORR12148SP | 218.9458 | 2.31 | Controlled=6 | TH | Sequential Dose | Lab3 | 0.660396
Exp 13, Replica 1 | 13 | 1 | 100 | 45.72362 | 45.72362 | 10.12255 | 90.62324 | CORR12148SP | 218.9458 | 2.31 | Controlled=6 | TH | Sequential Dose | Lab3 | 0.696782
Exp 13, Replica 1 | 13 | 1 | 100 | 46.17085 | 46.17085 | 10.12255 | 90.62324 | CORR12148SP | 218.9458 | 2.31 | Controlled=6 | TH | Sequential Dose | Lab3 | 0.666947
Exp 13, Replica 1 | 13 | 1 | 100 | 46.61809 | 46.61809 | 10.12255 | 90.62324 | CORR12148SP | 218.9458 | 2.31 | Controlled=6 | TH | Sequential Dose | Lab3 | 0.6684905
Exp 13, Replica 1 | 13 | 1 | 100 | 47.06533 | 47.06533 | 10.12255 | 90.62324 | CORR12148SP | 218.9458 | 2.31 | Controlled=6 | TH | Sequential Dose | Lab3 | 0.6806181
Exp 13, Replica 1 | 13 | 1 | 100 | 47.51256 | 47.51256 | 10.12255 | 90.62324 | CORR12148SP | 218.9458 | 2.31 | Controlled=6 | TH | Sequential Dose | Lab3 | 0.6347821
Exp 13, Replica 1 | 13 | 1 | 100 | 47.9598 | 47.9598 | 10.12255 | 90.62324 | CORR12148SP | 218.9458 | 2.31 | Controlled=6 | TH | Sequential Dose | Lab3 | 0.6497531
Exp 13, Replica 1 | 13 | 1 | 100 | 48.40704 | 48.40704 | 10.12255 | 90.62324 | CORR12148SP | 218.9458 | 2.31 | Controlled=6 | TH | Sequential Dose | Lab3 | 0.6476931
Exp 13, Replica 1 | 13 | 1 | 100 | 48.85427 | 48.85427 | 10.12255 | 90.62324 | CORR12148SP | 218.9458 | 2.31 | Controlled=6 | TH | Sequential Dose | Lab3 | 0.6458643
Exp 13, Replica 1 | 13 | 1 | 100 | 49.30151 | 49.30151 | 10.12255 | 90.62324 | CORR12148SP | 218.9458 | 2.31 | Controlled=6 | TH | Sequential Dose | Lab3 | 0.6267915
Exp 13, Replica 1 | 13 | 1 | 100 | 49.74874 | 49.74874 | 10.12255 | 90.62324 | CORR12148SP | 218.9458 | 2.31 | Controlled=6 | TH | Sequential Dose | Lab3 | 0.6744436
Exp 13, Replica 1 | 13 | 1 | 100 | 50.19598 | 50.19598 | 10.12255 | 90.62324 | CORR12148SP | 218.9458 | 2.31 | Controlled=6 | TH | Sequential Dose | Lab3 | 0.6292974
Exp 13, Replica 1 | 13 | 1 | 100 | 50.64322 | 50.64322 | 10.12255 | 90.62324 | CORR12148SP | 218.9458 | 2.31 | Controlled=6 | TH | Sequential Dose | Lab3 | 0.6240544
Exp 13, Replica 1 | 13 | 1 | 100 | 51.09045 | 51.09045 | 10.12255 | 90.62324 | CORR12148SP | 218.9458 | 2.31 | Controlled=6 | TH | Sequential Dose | Lab3 | 0.6165215
Exp 13, Replica 1 | 13 | 1 | 100 | 51.53769 | 51.53769 | 10.12255 | 90.62324 | CORR12148SP | 218.9458 | 2.31 | Controlled=6 | TH | Sequential Dose | Lab3 | 0.6409942
Exp 13, Replica 1 | 13 | 1 | 100 | 51.98492 | 51.98492 | 10.12255 | 90.62324 | CORR12148SP | 218.9458 | 2.31 | Controlled=6 | TH | Sequential Dose | Lab3 | 0.6254073
Exp 13, Replica 1 | 13 | 1 | 100 | 52.43216 | 52.43216 | 10.12255 | 90.62324 | CORR12148SP | 218.9458 | 2.31 | Controlled=6 | TH | Sequential Dose | Lab3 | 0.6395142
Exp 13, Replica 1 | 13 | 1 | 100 | 52.8794 | 52.8794 | 10.12255 | 90.62324 | CORR12148SP | 218.9458 | 2.31 | Controlled=6 | TH | Sequential Dose | Lab3 | 0.6422995
Exp 13, Replica 1 | 13 | 1 | 100 | 53.32663 | 53.32663 | 10.12255 | 90.62324 | CORR12148SP | 218.9458 | 2.31 | Controlled=6 | TH | Sequential Dose | Lab3 | 0.6018575
Exp 13, Replica 1 | 13 | 1 | 100 | 53.77387 | 53.77387 | 10.12255 | 90.62324 | CORR12148SP | 218.9458 | 2.31 | Controlled=6 | TH | Sequential Dose | Lab3 | 0.6342097
Exp 13, Replica 1 | 13 | 1 | 100 | 54.22111 | 54.22111 | 10.12255 | 90.62324 | CORR12148SP | 218.9458 | 2.31 | Controlled=6 | TH | Sequential Dose | Lab3 | 0.59512
Exp 13, Replica 1 | 13 | 1 | 100 | 54.66834 | 54.66834 | 10.12255 | 90.62324 | CORR12148SP | 218.9458 | 2.31 | Controlled=6 | TH | Sequential Dose | Lab3 | 0.6031875
Exp 13, Replica 1 | 13 | 1 | 100 | 55.11558 | 55.11558 | 10.12255 | 90.62324 | CORR12148SP | 218.9458 | 2.31 | Controlled=6 | TH | Sequential Dose | Lab3 | 0.6072336
Exp 13, Replica 1 | 13 | 1 | 100 | 55.56281 | 55.56281 | 10.12255 | 90.62324 | CORR12148SP | 218.9458 | 2.31 | Controlled=6 | TH | Sequential Dose | Lab3 | 0.6273811
Exp 13, Replica 1 | 13 | 1 | 100 | 56.01005 | 56.01005 | 10.12255 | 90.62324 | CORR12148SP | 218.9458 | 2.31 | Controlled=6 | TH | Sequential Dose | Lab3 | 0.6006378
Exp 13, Replica 1 | 13 | 1 | 100 | 56.45729 | 56.45729 | 10.12255 | 90.62324 | CORR12148SP | 218.9458 | 2.31 | Controlled=6 | TH | Sequential Dose | Lab3 | 0.6226627
Exp 13, Replica 1 | 13 | 1 | 100 | 56.90452 | 56.90452 | 10.12255 | 90.62324 | CORR12148SP | 218.9458 | 2.31 | Controlled=6 | TH | Sequential Dose | Lab3 | 0.5932486
Exp 13, Replica 1 | 13 | 1 | 100 | 57.35176 | 57.35176 | 10.12255 | 90.62324 | CORR12148SP | 218.9458 | 2.31 | Controlled=6 | TH | Sequential Dose | Lab3 | 0.5900956
Exp 13, Replica 1 | 13 | 1 | 100 | 57.79899 | 57.79899 | 10.12255 | 90.62324 | CORR12148SP | 218.9458 | 2.31 | Controlled=6 | TH | Sequential Dose | Lab3 | 0.585385
Exp 13, Replica 1 | 13 | 1 | 100 | 58.24623 | 58.24623 | 10.12255 | 90.62324 | CORR12148SP | 218.9458 | 2.31 | Controlled=6 | TH | Sequential Dose | Lab3 | 0.5948674
Exp 13, Replica 1 | 13 | 1 | 100 | 58.69347 | 58.69347 | 10.12255 | 90.62324 | CORR12148SP | 218.9458 | 2.31 | Controlled=6 | TH | Sequential Dose | Lab3 | 0.5762735
Exp 13, Replica 1 | 13 | 1 | 100 | 59.1407 | 59.1407 | 10.12255 | 90.62324 | CORR12148SP | 218.9458 | 2.31 | Controlled=6 | TH | Sequential Dose | Lab3 | 0.5994946
Exp 13, Replica 1 | 13 | 1 | 100 | 59.58794 | 59.58794 | 10.12255 | 90.62324 | CORR12148SP | 218.9458 | 2.31 | Controlled=6 | TH | Sequential Dose | Lab3 | 0.587027
Exp 13, Replica 1 | 13 | 1 | 100 | 60.03518 | 60.03518 | 10.12255 | 90.62324 | CORR12148SP | 218.9458 | 2.31 | Controlled=6 | TH | Sequential Dose | Lab3 | 0.5883439
Exp 13, Replica 1 | 13 | 1 | 100 | 60.48241 | 60.48241 | 10.12255 | 90.62324 | CORR12148SP | 218.9458 | 2.31 | Controlled=6 | TH | Sequential Dose | Lab3 | 0.5923538
Exp 13, Replica 1 | 13 | 1 | 100 | 60.92965 | 60.92965 | 10.12255 | 90.62324 | CORR12148SP | 218.9458 | 2.31 | Controlled=6 | TH | Sequential Dose | Lab3 | 0.5866105
Exp 13, Replica 1 | 13 | 1 | 100 | 61.37688 | 61.37688 | 10.12255 | 90.62324 | CORR12148SP | 218.9458 | 2.31 | Controlled=6 | TH | Sequential Dose | Lab3 | 0.5923119
Exp 13, Replica 1 | 13 | 1 | 100 | 61.82412 | 61.82412 | 10.12255 | 90.62324 | CORR12148SP | 218.9458 | 2.31 | Controlled=6 | TH | Sequential Dose | Lab3 | 0.5608491
Exp 13, Replica 1 | 13 | 1 | 100 | 62.27136 | 62.27136 | 10.12255 | 90.62324 | CORR12148SP | 218.9458 | 2.31 | Controlled=6 | TH | Sequential Dose | Lab3 | 0.577853
Exp 13, Replica 1 | 13 | 1 | 100 | 62.71859 | 62.71859 | 10.12255 | 90.62324 | CORR12148SP | 218.9458 | 2.31 | Controlled=6 | TH | Sequential Dose | Lab3 | 0.5709422
Exp 13, Replica 1 | 13 | 1 | 100 | 63.16583 | 63.16583 | 10.12255 | 90.62324 | CORR12148SP | 218.9458 | 2.31 | Controlled=6 | TH | Sequential Dose | Lab3 | 0.5651936
Exp 13, Replica 1 | 13 | 1 | 100 | 63.61307 | 63.61307 | 10.12255 | 90.62324 | CORR12148SP | 218.9458 | 2.31 | Controlled=6 | TH | Sequential Dose | Lab3 | 0.5474885
Exp 13, Replica 1 | 13 | 1 | 100 | 64.0603 | 64.0603 | 10.12255 | 90.62324 | CORR12148SP | 218.9458 | 2.31 | Controlled=6 | TH | Sequential Dose | Lab3 | 0.5694778
Exp 13, Replica 1 | 13 | 1 | 100 | 64.50754 | 64.50754 | 10.12255 | 90.62324 | CORR12148SP | 218.9458 | 2.31 | Controlled=6 | TH | Sequential Dose | Lab3 | 0.5596515
Exp 13, Replica 1 | 13 | 1 | 100 | 64.95477 | 64.95477 | 10.12255 | 90.62324 | CORR12148SP | 218.9458 | 2.31 | Controlled=6 | TH | Sequential Dose | Lab3 | 0.5905104
Exp 13, Replica 1 | 13 | 1 | 100 | 65.40201 | 65.40201 | 10.12255 | 90.62324 | CORR12148SP | 218.9458 | 2.31 | Controlled=6 | TH | Sequential Dose | Lab3 | 0.5656002
Exp 13, Replica 1 | 13 | 1 | 100 | 65.84925 | 65.84925 | 10.12255 | 90.62324 | CORR12148SP | 218.9458 | 2.31 | Controlled=6 | TH | Sequential Dose | Lab3 | 0.5655479
Exp 13, Replica 1 | 13 | 1 | 100 | 66.29648 | 66.29648 | 10.12255 | 90.62324 | CORR12148SP | 218.9458 | 2.31 | Controlled=6 | TH | Sequential Dose | Lab3 | 0.5575301
Exp 13, Replica 1 | 13 | 1 | 100 | 66.74372 | 66.74372 | 10.12255 | 90.62324 | CORR12148SP | 218.9458 | 2.31 | Controlled=6 | TH | Sequential Dose | Lab3 | 0.5517543
Exp 13, Replica 1 | 13 | 1 | 100 | 67.19095 | 67.19095 | 10.12255 | 90.62324 | CORR12148SP | 218.9458 | 2.31 | Controlled=6 | TH | Sequential Dose | Lab3 | 0.5420381
Exp 13, Replica 1 | 13 | 1 | 100 | 67.63819 | 67.63819 | 10.12255 | 90.62324 | CORR12148SP | 218.9458 | 2.31 | Controlled=6 | TH | Sequential Dose | Lab3 | 0.5540524
Exp 13, Replica 1 | 13 | 1 | 100 | 68.08543 | 68.08543 | 10.12255 | 90.62324 | CORR12148SP | 218.9458 | 2.31 | Controlled=6 | TH | Sequential Dose | Lab3 | 0.5239487
Exp 13, Replica 1 | 13 | 1 | 100 | 68.53266 | 68.53266 | 10.12255 | 90.62324 | CORR12148SP | 218.9458 | 2.31 | Controlled=6 | TH | Sequential Dose | Lab3 | 0.5339991
Exp 13, Replica 1 | 13 | 1 | 100 | 68.9799 | 68.9799 | 10.12255 | 90.62324 | CORR12148SP | 218.9458 | 2.31 | Controlled=6 | TH | Sequential Dose | Lab3 | 0.5243594
Exp 13, Replica 1 | 13 | 1 | 100 | 69.42714 | 69.42714 | 10.12255 | 90.62324 | CORR12148SP | 218.9458 | 2.31 | Controlled=6 | TH | Sequential Dose | Lab3 | 0.5224255
Exp 13, Replica 1 | 13 | 1 | 100 | 69.87437 | 69.87437 | 10.12255 | 90.62324 | CORR12148SP | 218.9458 | 2.31 | Controlled=6 | TH | Sequential Dose | Lab3 | 0.5279045
Exp 13, Replica 1 | 13 | 1 | 100 | 70.32161 | 70.32161 | 10.12255 | 90.62324 | CORR12148SP | 218.9458 | 2.31 | Controlled=6 | TH | Sequential Dose | Lab3 | 0.5212256
Exp 13, Replica 1 | 13 | 1 | 100 | 70.76884 | 70.76884 | 10.12255 | 90.62324 | CORR12148SP | 218.9458 | 2.31 | Controlled=6 | TH | Sequential Dose | Lab3 | 0.5240698
Exp 13, Replica 1 | 13 | 1 | 100 | 71.21608 | 71.21608 | 10.12255 | 90.62324 | CORR12148SP | 218.9458 | 2.31 | Controlled=6 | TH | Sequential Dose | Lab3 | 0.5341006
Exp 13, Replica 1 | 13 | 1 | 100 | 71.66332 | 71.66332 | 10.12255 | 90.62324 | CORR12148SP | 218.9458 | 2.31 | Controlled=6 | TH | Sequential Dose | Lab3 | 0.5322308
Exp 13, Replica 1 | 13 | 1 | 100 | 72.11055 | 72.11055 | 10.12255 | 90.62324 | CORR12148SP | 218.9458 | 2.31 | Controlled=6 | TH | Sequential Dose | Lab3 | 0.5236178
Exp 13, Replica 1 | 13 | 1 | 100 | 72.55779 | 72.55779 | 10.12255 | 90.62324 | CORR12148SP | 218.9458 | 2.31 | Controlled=6 | TH | Sequential Dose | Lab3 | 0.5076771
Exp 13, Replica 1 | 13 | 1 | 100 | 73.00503 | 73.00503 | 10.12255 | 90.62324 | CORR12148SP | 218.9458 | 2.31 | Controlled=6 | TH | Sequential Dose | Lab3 | 0.5279342
Exp 13, Replica 1 | 13 | 1 | 100 | 73.45226 | 73.45226 | 10.12255 | 90.62324 | CORR12148SP | 218.9458 | 2.31 | Controlled=6 | TH | Sequential Dose | Lab3 | 0.5134983
Exp 13, Replica 1 | 13 | 1 | 100 | 73.8995 | 73.8995 | 10.12255 | 90.62324 | CORR12148SP | 218.9458 | 2.31 | Controlled=6 | TH | Sequential Dose | Lab3 | 0.5335403
Exp 13, Replica 1 | 13 | 1 | 100 | 74.34673 | 74.34673 | 10.12255 | 90.62324 | CORR12148SP | 218.9458 | 2.31 | Controlled=6 | TH | Sequential Dose | Lab3 | 0.5384236
Exp 13, Replica 1 | 13 | 1 | 100 | 74.79397 | 74.79397 | 10.12255 | 90.62324 | CORR12148SP | 218.9458 | 2.31 | Controlled=6 | TH | Sequential Dose | Lab3 | 0.4987309
Exp 13, Replica 1 | 13 | 1 | 100 | 75.24121 | 75.24121 | 10.12255 | 90.62324 | CORR12148SP | 218.9458 | 2.31 | Controlled=6 | TH | Sequential Dose | Lab3 | 0.5077188
Exp 13, Replica 1 | 13 | 1 | 100 | 75.68844 | 75.68844 | 10.12255 | 90.62324 | CORR12148SP | 218.9458 | 2.31 | Controlled=6 | TH | Sequential Dose | Lab3 | 0.4963232
Exp 13, Replica 1 | 13 | 1 | 100 | 76.13568 | 76.13568 | 10.12255 | 90.62324 | CORR12148SP | 218.9458 | 2.31 | Controlled=6 | TH | Sequential Dose | Lab3 | 0.516471
Exp 13, Replica 1 | 13 | 1 | 100 | 76.58291 | 76.58291 | 10.12255 | 90.62324 | CORR12148SP | 218.9458 | 2.31 | Controlled=6 | TH | Sequential Dose | Lab3 | 0.5055685
Exp 13, Replica 1 | 13 | 1 | 100 | 77.03015 | 77.03015 | 10.12255 | 90.62324 | CORR12148SP | 218.9458 | 2.31 | Controlled=6 | TH | Sequential Dose | Lab3 | 0.5008132
Exp 13, Replica 1 | 13 | 1 | 100 | 77.47739 | 77.47739 | 10.12255 | 90.62324 | CORR12148SP | 218.9458 | 2.31 | Controlled=6 | TH | Sequential Dose | Lab3 | 0.4927978
Exp 13, Replica 1 | 13 | 1 | 100 | 77.92462 | 77.92462 | 10.12255 | 90.62324 | CORR12148SP | 218.9458 | 2.31 | Controlled=6 | TH | Sequential Dose | Lab3 | 0.5067166
Exp 13, Replica 1 | 13 | 1 | 100 | 78.37186 | 78.37186 | 10.12255 | 90.62324 | CORR12148SP | 218.9458 | 2.31 | Controlled=6 | TH | Sequential Dose | Lab3 | 0.4851163
Exp 13, Replica 1 | 13 | 1 | 100 | 78.8191 | 78.8191 | 10.12255 | 90.62324 | CORR12148SP | 218.9458 | 2.31 | Controlled=6 | TH | Sequential Dose | Lab3 | 0.4890577
Exp 13, Replica 1 | 13 | 1 | 100 | 79.26633 | 79.26633 | 10.12255 | 90.62324 | CORR12148SP | 218.9458 | 2.31 | Controlled=6 | TH | Sequential Dose | Lab3 | 0.4872386
Exp 13, Replica 1 | 13 | 1 | 100 | 79.71357 | 79.71357 | 10.12255 | 90.62324 | CORR12148SP | 218.9458 | 2.31 | Controlled=6 | TH | Sequential Dose | Lab3 | 0.4957036
Exp 13, Replica 1 | 13 | 1 | 100 | 80.1608 | 80.1608 | 10.12255 | 90.62324 | CORR12148SP | 218.9458 | 2.31 | Controlled=6 | TH | Sequential Dose | Lab3 | 0.4966475
Exp 13, Replica 1 | 13 | 1 | 100 | 80.60804 | 80.60804 | 10.12255 | 90.62324 | CORR12148SP | 218.9458 | 2.31 | Controlled=6 | TH | Sequential Dose | Lab3 | 0.4932614
Exp 13, Replica 1 | 13 | 1 | 100 | 81.05528 | 81.05528 | 10.12255 | 90.62324 | CORR12148SP | 218.9458 | 2.31 | Controlled=6 | TH | Sequential Dose | Lab3 | 0.4919887
Exp 13, Replica 1 | 13 | 1 | 100 | 81.50251 | 81.50251 | 10.12255 | 90.62324 | CORR12148SP | 218.9458 | 2.31 | Controlled=6 | TH | Sequential Dose | Lab3 | 0.4793239
Exp 13, Replica 1 | 13 | 1 | 100 | 81.94975 | 81.94975 | 10.12255 | 90.62324 | CORR12148SP | 218.9458 | 2.31 | Controlled=6 | TH | Sequential Dose | Lab3 | 0.4762559
Exp 13, Replica 1 | 13 | 1 | 100 | 82.39698 | 82.39698 | 10.12255 | 90.62324 | CORR12148SP | 218.9458 | 2.31 | Controlled=6 | TH | Sequential Dose | Lab3 | 0.4969225
Exp 13, Replica 1 | 13 | 1 | 100 | 82.84422 | 82.84422 | 10.12255 | 90.62324 | CORR12148SP | 218.9458 | 2.31 | Controlled=6 | TH | Sequential Dose | Lab3 | 0.459433
Exp 13, Replica 1 | 13 | 1 | 100 | 83.29146 | 83.29146 | 10.12255 | 90.62324 | CORR12148SP | 218.9458 | 2.31 | Controlled=6 | TH | Sequential Dose | Lab3 | 0.4738233
Exp 13, Replica 1 | 13 | 1 | 100 | 83.73869 | 83.73869 | 10.12255 | 90.62324 | CORR12148SP | 218.9458 | 2.31 | Controlled=6 | TH | Sequential Dose | Lab3 | 0.4667401
Exp 13, Replica 1 | 13 | 1 | 100 | 84.18593 | 84.18593 | 10.12255 | 90.62324 | CORR12148SP | 218.9458 | 2.31 | Controlled=6 | TH | Sequential Dose | Lab3 | 0.4664006
Exp 13, Replica 1 | 13 | 1 | 100 | 84.63317 | 84.63317 | 10.12255 | 90.62324 | CORR12148SP | 218.9458 | 2.31 | Controlled=6 | TH | Sequential Dose | Lab3 | 0.4604668
Exp 13, Replica 1 | 13 | 1 | 100 | 85.0804 | 85.0804 | 10.12255 | 90.62324 | CORR12148SP | 218.9458 | 2.31 | Controlled=6 | TH | Sequential Dose | Lab3 | 0.4344094
Exp 13, Replica 1 | 13 | 1 | 100 | 85.52764 | 85.52764 | 10.12255 | 90.62324 | CORR12148SP | 218.9458 | 2.31 | Controlled=6 | TH | Sequential Dose | Lab3 | 0.46772
Exp 13, Replica 1 | 13 | 1 | 100 | 85.97487 | 85.97487 | 10.12255 | 90.62324 | CORR12148SP | 218.9458 | 2.31 | Controlled=6 | TH | Sequential Dose | Lab3 | 0.4618935
Exp 13, Replica 1 | 13 | 1 | 100 | 86.42211 | 86.42211 | 10.12255 | 90.62324 | CORR12148SP | 218.9458 | 2.31 | Controlled=6 | TH | Sequential Dose | Lab3 | 0.4629979
Exp 13, Replica 1 | 13 | 1 | 100 | 86.86935 | 86.86935 | 10.12255 | 90.62324 | CORR12148SP | 218.9458 | 2.31 | Controlled=6 | TH | Sequential Dose | Lab3 | 0.4651878
Exp 13, Replica 1 | 13 | 1 | 100 | 87.31658 | 87.31658 | 10.12255 | 90.62324 | CORR12148SP | 218.9458 | 2.31 | Controlled=6 | TH | Sequential Dose | Lab3 | 0.4506793
Exp 13, Replica 1 | 13 | 1 | 100 | 87.76382 | 87.76382 | 10.12255 | 90.62324 | CORR12148SP | 218.9458 | 2.31 | Controlled=6 | TH | Sequential Dose | Lab3 | 0.4429326
Exp 13, Replica 1 | 13 | 1 | 100 | 88.21106 | 88.21106 | 10.12255 | 90.62324 | CORR12148SP | 218.9458 | 2.31 | Controlled=6 | TH | Sequential Dose | Lab3 | 0.4467612
Exp 13, Replica 1 | 13 | 1 | 100 | 88.65829 | 88.65829 | 10.12255 | 90.62324 | CORR12148SP | 218.9458 | 2.31 | Controlled=6 | TH | Sequential Dose | Lab3 | 0.4375216
Exp 13, Replica 1 | 13 | 1 | 100 | 89.10553 | 89.10553 | 10.12255 | 90.62324 | CORR12148SP | 218.9458 | 2.31 | Controlled=6 | TH | Sequential Dose | Lab3 | 0.4296059
Exp 13, Replica 1 | 13 | 1 | 100 | 89.55276 | 89.55276 | 10.12255 | 90.62324 | CORR12148SP | 218.9458 | 2.31 | Controlled=6 | TH | Sequential Dose | Lab3 | 0.4368504
Exp 13, Replica 1 | 13 | 1 | 100 | 90 | 90 | 10.12255 | 90.62324 | CORR12148SP | 218.9458 | 2.31 | Controlled=6 | TH | Sequential Dose | Lab3 | 0.4305463
Exp 13, Replica 2 | 13 | 2 | 300 | 1 | 1 | 11.57449 | 121.131 | EC1612A | 96.22254 | 0.615 | Uncontrolled | Galapagos | Sequential Dose | Lab2 | 2.414945
Exp 13, Replica 2 | 13 | 2 | 300 | 1.447236 | 1.447236 | 11.57449 | 121.131 | EC1612A | 96.22254 | 0.615 | Uncontrolled | Galapagos | Sequential Dose | Lab2 | 2.302048
Exp 13, Replica 2 | 13 | 2 | 300 | 1.894472 | 1.894472 | 11.57449 | 121.131 | EC1612A | 96.22254 | 0.615 | Uncontrolled | Galapagos | Sequential Dose | Lab2 | 2.325474
Exp 13, Replica 2 | 13 | 2 | 300 | 2.341709 | 2.341709 | 11.57449 | 121.131 | EC1612A | 96.22254 | 0.615 | Uncontrolled | Galapagos | Sequential Dose | Lab2 | 2.255172
Exp 13, Replica 2 | 13 | 2 | 300 | 2.788945 | 2.788945 | 11.57449 | 121.131 | EC1612A | 96.22254 | 0.615 | Uncontrolled | Galapagos | Sequential Dose | Lab2 | 2.28548
Exp 13, Replica 2 | 13 | 2 | 300 | 3.236181 | 3.236181 | 11.57449 | 121.131 | EC1612A | 96.22254 | 0.615 | Uncontrolled | Galapagos | Sequential Dose | Lab2 | 2.236187
Exp 13, Replica 2 | 13 | 2 | 300 | 3.683417 | 3.683417 | 11.57449 | 121.131 | EC1612A | 96.22254 | 0.615 | Uncontrolled | Galapagos | Sequential Dose | Lab2 | 2.315755
Exp 13, Replica 2 | 13 | 2 | 300 | 4.130653 | 4.130653 | 11.57449 | 121.131 | EC1612A | 96.22254 | 0.615 | Uncontrolled | Galapagos | Sequential Dose | Lab2 | 2.238307
Exp 13, Replica 2 | 13 | 2 | 300 | 4.577889 | 4.577889 | 11.57449 | 121.131 | EC1612A | 96.22254 | 0.615 | Uncontrolled | Galapagos | Sequential Dose | Lab2 | 2.220798
Exp 13, Replica 2 | 13 | 2 | 300 | 5.025126 | 5.025126 | 11.57449 | 121.131 | EC1612A | 96.22254 | 0.615 | Uncontrolled | Galapagos | Sequential Dose | Lab2 | 2.117841
Exp 13, Replica 2 | 13 | 2 | 300 | 5.472362 | 5.472362 | 11.57449 | 121.131 | EC1612A | 96.22254 | 0.615 | Uncontrolled | Galapagos | Sequential Dose | Lab2 | 2.225942
Exp 13, Replica 2 | 13 | 2 | 300 | 5.919598 | 5.919598 | 11.57449 | 121.131 | EC1612A | 96.22254 | 0.615 | Uncontrolled | Galapagos | Sequential Dose | Lab2 | 2.100192
Exp 13, Replica 2 | 13 | 2 | 300 | 6.366834 | 6.366834 | 11.57449 | 121.131 | EC1612A | 96.22254 | 0.615 | Uncontrolled | Galapagos | Sequential Dose | Lab2 | 2.102387
Exp 13, Replica 2 | 13 | 2 | 300 | 6.81407 | 6.81407 | 11.57449 | 121.131 | EC1612A | 96.22254 | 0.615 | Uncontrolled | Galapagos | Sequential Dose | Lab2 | 2.11027
Exp 13, Replica 2 | 13 | 2 | 300 | 7.261307 | 7.261307 | 11.57449 | 121.131 | EC1612A | 96.22254 | 0.615 | Uncontrolled | Galapagos | Sequential Dose | Lab2 | 2.144372
Exp 13, Replica 2 | 13 | 2 | 300 | 7.708543 | 7.708543 | 11.57449 | 121.131 | EC1612A | 96.22254 | 0.615 | Uncontrolled | Galapagos | Sequential Dose | Lab2 | 2.10559
Exp 13, Replica 2 | 13 | 2 | 300 | 8.155779 | 8.155779 | 11.57449 | 121.131 | EC1612A | 96.22254 | 0.615 | Uncontrolled | Galapagos | Sequential Dose | Lab2 | 2.055236
Exp 13, Replica 2 | 13 | 2 | 300 | 8.603015 | 8.603015 | 11.57449 | 121.131 | EC1612A | 96.22254 | 0.615 | Uncontrolled | Galapagos | Sequential Dose | Lab2 | 2.032735
Exp 13, Replica 2 | 13 | 2 | 300 | 9.050251 | 9.050251 | 11.57449 | 121.131 | EC1612A | 96.22254 | 0.615 | Uncontrolled | Galapagos | Sequential Dose | Lab2 | 1.945727
Exp 13, Replica 2 | 13 | 2 | 300 | 9.497487 | 9.497487 | 11.57449 | 121.131 | EC1612A | 96.22254 | 0.615 | Uncontrolled | Galapagos | Sequential Dose | Lab2 | 2.006969
Exp 13, Replica 2 | 13 | 2 | 300 | 9.944724 | 9.944724 | 11.57449 | 121.131 | EC1612A | 96.22254 | 0.615 | Uncontrolled | Galapagos | Sequential Dose | Lab2 | 2.0534
Exp 13, Replica 2 | 13 | 2 | 300 | 10.39196 | 10.39196 | 11.57449 | 121.131 | EC1612A | 96.22254 | 0.615 | Uncontrolled | Galapagos | Sequential Dose | Lab2 | 2.031478
Exp 13, Replica 2 | 13 | 2 | 300 | 10.8392 | 10.8392 | 11.57449 | 121.131 | EC1612A | 96.22254 | 0.615 | Uncontrolled | Galapagos | Sequential Dose | Lab2 | 1.895415
Exp 13, Replica 2 | 13 | 2 | 300 | 11.28643 | 11.28643 | 11.57449 | 121.131 | EC1612A | 96.22254 | 0.615 | Uncontrolled | Galapagos | Sequential Dose | Lab2 | 1.918366
Exp 13, Replica 2 | 13 | 2 | 300 | 11.73367 | 11.73367 | 11.57449 | 121.131 | EC1612A | 96.22254 | 0.615 | Uncontrolled | Galapagos | Sequential Dose | Lab2 | 1.957103
Exp 13, Replica 2 | 13 | 2 | 300 | 12.1809 | 12.1809 | 11.57449 | 121.131 | EC1612A | 96.22254 | 0.615 | Uncontrolled | Galapagos | Sequential Dose | Lab2 | 2.038317
Exp 13, Replica 2 | 13 | 2 | 300 | 12.62814 | 12.62814 | 11.57449 | 121.131 | EC1612A | 96.22254 | 0.615 | Uncontrolled | Galapagos | Sequential Dose | Lab2 | 1.848862
Exp 13, Replica 2 | 13 | 2 | 300 | 13.07538 | 13.07538 | 11.57449 | 121.131 | EC1612A | 96.22254 | 0.615 | Uncontrolled | Galapagos | Sequential Dose | Lab2 | 1.834286
Exp 13, Replica 2 | 13 | 2 | 300 | 13.52261 | 13.52261 | 11.57449 | 121.131 | EC1612A | 96.22254 | 0.615 | Uncontrolled | Galapagos | Sequential Dose | Lab2 | 1.899801
Exp 13, Replica 2 | 13 | 2 | 300 | 13.96985 | 13.96985 | 11.57449 | 121.131 | EC1612A | 96.22254 | 0.615 | Uncontrolled | Galapagos | Sequential Dose | Lab2 | 1.799172
Exp 13, Replica 2 | 13 | 2 | 300 | 14.41709 | 14.41709 | 11.57449 | 121.131 | EC1612A | 96.22254 | 0.615 | Uncontrolled | Galapagos | Sequential Dose | Lab2 | 1.854721
Exp 13, Replica 2 | 13 | 2 | 300 | 14.86432 | 14.86432 | 11.57449 | 121.131 | EC1612A | 96.22254 | 0.615 | Uncontrolled | Galapagos | Sequential Dose | Lab2 | 1.881
Exp 13, Replica 2 | 13 | 2 | 300 | 15.31156 | 15.31156 | 11.57449 | 121.131 | EC1612A | 96.22254 | 0.615 | Uncontrolled | Galapagos | Sequential Dose | Lab2 | 1.821119
Exp 13, Replica 2 | 13 | 2 | 300 | 15.75879 | 15.75879 | 11.57449 | 121.131 | EC1612A | 96.22254 | 0.615 | Uncontrolled | Galapagos | Sequential Dose | Lab2 | 1.777858
Exp 13, Replica 2 | 13 | 2 | 300 | 16.20603 | 16.20603 | 11.57449 | 121.131 | EC1612A | 96.22254 | 0.615 | Uncontrolled | Galapagos | Sequential Dose | Lab2 | 1.789246
Exp 13, Replica 2 | 13 | 2 | 300 | 16.65327 | 16.65327 | 11.57449 | 121.131 | EC1612A | 96.22254 | 0.615 | Uncontrolled | Galapagos | Sequential Dose | Lab2 | 1.725192
Exp 13, Replica 2 | 13 | 2 | 300 | 17.1005 | 17.1005 | 11.57449 | 121.131 | EC1612A | 96.22254 | 0.615 | Uncontrolled | Galapagos | Sequential Dose | Lab2 | 1.764102
Exp 13, Replica 2 | 13 | 2 | 300 | 17.54774 | 17.54774 | 11.57449 | 121.131 | EC1612A | 96.22254 | 0.615 | Uncontrolled | Galapagos | Sequential Dose | Lab2 | 1.742983
Exp 13, Replica 2 | 13 | 2 | 300 | 17.99497 | 17.99497 | 11.57449 | 121.131 | EC1612A | 96.22254 | 0.615 | Uncontrolled | Galapagos | Sequential Dose | Lab2 | 1.732321
Exp 13, Replica 2 | 13 | 2 | 300 | 18.44221 | 18.44221 | 11.57449 | 121.131 | EC1612A | 96.22254 | 0.615 | Uncontrolled | Galapagos | Sequential Dose | Lab2 | 1.718584
Exp 13, Replica 2 | 13 | 2 | 300 | 18.88945 | 18.88945 | 11.57449 | 121.131 | EC1612A | 96.22254 | 0.615 | Uncontrolled | Galapagos | Sequential Dose | Lab2 | 1.739351
Exp 13, Replica 2 | 13 | 2 | 300 | 19.33668 | 19.33668 | 11.57449 | 121.131 | EC1612A | 96.22254 | 0.615 | Uncontrolled | Galapagos | Sequential Dose | Lab2 | 1.719543
Exp 13, Replica 2 | 13 | 2 | 300 | 19.78392 | 19.78392 | 11.57449 | 121.131 | EC1612A | 96.22254 | 0.615 | Uncontrolled | Galapagos | Sequential Dose | Lab2 | 1.615192
Exp 13, Replica 2 | 13 | 2 | 300 | 20.23116 | 20.23116 | 11.57449 | 121.131 | EC1612A | 96.22254 | 0.615 | Uncontrolled | Galapagos | Sequential Dose | Lab2 | 1.67839
Exp 13, Replica 2 | 13 | 2 | 300 | 20.67839 | 20.67839 | 11.57449 | 121.131 | EC1612A | 96.22254 | 0.615 | Uncontrolled | Galapagos | Sequential Dose | Lab2 | 1.68213
Exp 13, Replica 2 | 13 | 2 | 300 | 21.12563 | 21.12563 | 11.57449 | 121.131 | EC1612A | 96.22254 | 0.615 | Uncontrolled | Galapagos | Sequential Dose | Lab2 | 1.635328
Exp 13, Replica 2 | 13 | 2 | 300 | 21.57286 | 21.57286 | 11.57449 | 121.131 | EC1612A | 96.22254 | 0.615 | Uncontrolled | Galapagos | Sequential Dose | Lab2 | 1.628348
Exp 13, Replica 2 | 13 | 2 | 300 | 22.0201 | 22.0201 | 11.57449 | 121.131 | EC1612A | 96.22254 | 0.615 | Uncontrolled | Galapagos | Sequential Dose | Lab2 | 1.644619
Exp 13, Replica 2 | 13 | 2 | 300 | 22.46734 | 22.46734 | 11.57449 | 121.131 | EC1612A | 96.22254 | 0.615 | Uncontrolled | Galapagos | Sequential Dose | Lab2 | 1.593892
Exp 13, Replica 2 | 13 | 2 | 300 | 22.91457 | 22.91457 | 11.57449 | 121.131 | EC1612A | 96.22254 | 0.615 | Uncontrolled | Galapagos | Sequential Dose | Lab2 | 1.574157
Exp 13, Replica 2 | 13 | 2 | 300 | 23.36181 | 23.36181 | 11.57449 | 121.131 | EC1612A | 96.22254 | 0.615 | Uncontrolled | Galapagos | Sequential Dose | Lab2 | 1.566149
Exp 13, Replica 2 | 13 | 2 | 300 | 23.80905 | 23.80905 | 11.57449 | 121.131 | EC1612A | 96.22254 | 0.615 | Uncontrolled | Galapagos | Sequential Dose | Lab2 | 1.598911
Exp 13, Replica 2 | 13 | 2 | 300 | 24.25628 | 24.25628 | 11.57449 | 121.131 | EC1612A | 96.22254 | 0.615 | Uncontrolled | Galapagos | Sequential Dose | Lab2 | 1.577736
Exp 13, Replica 2 | 13 | 2 | 300 | 24.70352 | 24.70352 | 11.57449 | 121.131 | EC1612A | 96.22254 | 0.615 | Uncontrolled | Galapagos | Sequential Dose | Lab2 | 1.561854
Exp 13, Replica 2 | 13 | 2 | 300 | 25.15075 | 25.15075 | 11.57449 | 121.131 | EC1612A | 96.22254 | 0.615 | Uncontrolled | Galapagos | Sequential Dose | Lab2 | 1.545496
Exp 13, Replica 2 | 13 | 2 | 300 | 25.59799 | 25.59799 | 11.57449 | 121.131 | EC1612A | 96.22254 | 0.615 | Uncontrolled | Galapagos | Sequential Dose | Lab2 | 1.538312
Exp 13, Replica 2 | 13 | 2 | 300 | 26.04523 | 26.04523 | 11.57449 | 121.131 | EC1612A | 96.22254 | 0.615 | Uncontrolled | Galapagos | Sequential Dose | Lab2 | 1.494034
Exp 13, Replica 2 | 13 | 2 | 300 | 26.49246 | 26.49246 | 11.57449 | 121.131 | EC1612A | 96.22254 | 0.615 | Uncontrolled | Galapagos | Sequential Dose | Lab2 | 1.511415
Exp 13, Replica 2 | 13 | 2 | 300 | 26.9397 | 26.9397 | 11.57449 | 121.131 | EC1612A | 96.22254 | 0.615 | Uncontrolled | Galapagos | Sequential Dose | Lab2 | 1.456918
Exp 13, Replica 2 | 13 | 2 | 300 | 27.38693 | 27.38693 | 11.57449 | 121.131 | EC1612A | 96.22254 | 0.615 | Uncontrolled | Galapagos | Sequential Dose | Lab2 | 1.476426
Exp 13, Replica 2 | 13 | 2 | 300 | 27.83417 | 27.83417 | 11.57449 | 121.131 | EC1612A | 96.22254 | 0.615 | Uncontrolled | Galapagos | Sequential Dose | Lab2 | 1.464432
Exp 13, Replica 2 | 13 | 2 | 300 | 28.28141 | 28.28141 | 11.57449 | 121.131 | EC1612A | 96.22254 | 0.615 | Uncontrolled | Galapagos | Sequential Dose | Lab2 | 1.44962
Exp 13, Replica 2 | 13 | 2 | 300 | 28.72864 | 28.72864 | 11.57449 | 121.131 | EC1612A | 96.22254 | 0.615 | Uncontrolled | Galapagos | Sequential Dose | Lab2 | 1.458531
Exp 13, Replica 2 | 13 | 2 | 300 | 29.17588 | 29.17588 | 11.57449 | 121.131 | EC1612A | 96.22254 | 0.615 | Uncontrolled | Galapagos | Sequential Dose | Lab2 | 1.48053
Exp 13, Replica 2 | 13 | 2 | 300 | 29.62312 | 29.62312 | 11.57449 | 121.131 | EC1612A | 96.22254 | 0.615 | Uncontrolled | Galapagos | Sequential Dose | Lab2 | 1.427252
Exp 13, Replica 2 | 13 | 2 | 300 | 30.07035 | 30.07035 | 11.57449 | 121.131 | EC1612A | 96.22254 | 0.615 | Uncontrolled | Galapagos | Sequential Dose | Lab2 | 1.452098
Exp 13, Replica 2 | 13 | 2 | 300 | 30.51759 | 30.51759 | 11.57449 | 121.131 | EC1612A | 96.22254 | 0.615 | Uncontrolled | Galapagos | Sequential Dose | Lab2 | 1.384867
Exp 13, Replica 2 | 13 | 2 | 300 | 30.96482 | 30.96482 | 11.57449 | 121.131 | EC1612A | 96.22254 | 0.615 | Uncontrolled | Galapagos | Sequential Dose | Lab2 | 1.393964
Exp 13, Replica 2 | 13 | 2 | 300 | 31.41206 | 31.41206 | 11.57449 | 121.131 | EC1612A | 96.22254 | 0.615 | Uncontrolled | Galapagos | Sequential Dose | Lab2 | 1.333664
Exp 13, Replica 2 | 13 | 2 | 300 | 31.8593 | 31.8593 | 11.57449 | 121.131 | EC1612A | 96.22254 | 0.615 | Uncontrolled | Galapagos | Sequential Dose | Lab2 | 1.374629
Exp 13, Replica 2 | 13 | 2 | 300 | 32.30653 | 32.30653 | 11.57449 | 121.131 | EC1612A | 96.22254 | 0.615 | Uncontrolled | Galapagos | Sequential Dose | Lab2 | 1.300932
Exp 13, Replica 2 | 13 | 2 | 300 | 32.75377 | 32.75377 | 11.57449 | 121.131 | EC1612A | 96.22254 | 0.615 | Uncontrolled | Galapagos | Sequential Dose | Lab2 | 1.336421
Exp 13, Replica 2 | 13 | 2 | 300 | 33.20101 | 33.20101 | 11.57449 | 121.131 | EC1612A | 96.22254 | 0.615 | Uncontrolled | Galapagos | Sequential Dose | Lab2 | 1.319083
Exp 13, Replica 2 | 13 | 2 | 300 | 33.64824 | 33.64824 | 11.57449 | 121.131 | EC1612A | 96.22254 | 0.615 | Uncontrolled | Galapagos | Sequential Dose | Lab2 | 1.278881
Exp 13, Replica 2 | 13 | 2 | 300 | 34.09548 | 34.09548 | 11.57449 | 121.131 | EC1612A | 96.22254 | 0.615 | Uncontrolled | Galapagos | Sequential Dose | Lab2 | 1.33118
Exp 13, Replica 2 | 13 | 2 | 300 | 34.54271 | 34.54271 | 11.57449 | 121.131 | EC1612A | 96.22254 | 0.615 | Uncontrolled | Galapagos | Sequential Dose | Lab2 | 1.322482
Exp 13, Replica 2 | 13 | 2 | 300 | 34.98995 | 34.98995 | 11.57449 | 121.131 | EC1612A | 96.22254 | 0.615 | Uncontrolled | Galapagos | Sequential Dose | Lab2 | 1.311258
Exp 13, Replica 2 | 13 | 2 | 300 | 35.43719 | 35.43719 | 11.57449 | 121.131 | EC1612A | 96.22254 | 0.615 | Uncontrolled | Galapagos | Sequential Dose | Lab2 | 1.23671
Exp 13, Replica 2 | 13 | 2 | 300 | 35.88442 | 35.88442 | 11.57449 | 121.131 | EC1612A | 96.22254 | 0.615 | Uncontrolled | Galapagos | Sequential Dose | Lab2 | 1.238586
Exp 13, Replica 2 | 13 | 2 | 300 | 36.33166 | 36.33166 | 11.57449 | 121.131 | EC1612A | 96.22254 | 0.615 | Uncontrolled | Galapagos | Sequential Dose | Lab2 | 1.22647
Exp 13, Replica 2 | 13 | 2 | 300 | 36.77889 | 36.77889 | 11.57449 | 121.131 | EC1612A | 96.22254 | 0.615 | Uncontrolled | Galapagos | Sequential Dose | Lab2 | 1.272349
Exp 13, Replica 2 | 13 | 2 | 300 | 37.22613 | 37.22613 | 11.57449 | 121.131 | EC1612A | 96.22254 | 0.615 | Uncontrolled | Galapagos | Sequential Dose | Lab2 | 1.260816
Exp 13, Replica 2 | 13 | 2 | 300 | 37.67337 | 37.67337 | 11.57449 | 121.131 | EC1612A | 96.22254 | 0.615 | Uncontrolled | Galapagos | Sequential Dose | Lab2 | 1.237014
Exp 13, Replica 2 | 13 | 2 | 300 | 38.1206 | 38.1206 | 11.57449 | 121.131 | EC1612A | 96.22254 | 0.615 | Uncontrolled | Galapagos | Sequential Dose | Lab2 | 1.250859
Exp 13, Replica 2 | 13 | 2 | 300 | 38.56784 | 38.56784 | 11.57449 | 121.131 | EC1612A | 96.22254 | 0.615 | Uncontrolled | Galapagos | Sequential Dose | Lab2 | 1.229088
Exp 13, Replica 2 | 13 | 2 | 300 | 39.01508 | 39.01508 | 11.57449 | 121.131 | EC1612A | 96.22254 | 0.615 | Uncontrolled | Galapagos | Sequential Dose | Lab2 | 1.24359
Exp 13, Replica 2 | 13 | 2 | 300 | 39.46231 | 39.46231 | 11.57449 | 121.131 | EC1612A | 96.22254 | 0.615 | Uncontrolled | Galapagos | Sequential Dose | Lab2 | 1.227152
Exp 13, Replica 2 | 13 | 2 | 300 | 39.90955 | 39.90955 | 11.57449 | 121.131 | EC1612A | 96.22254 | 0.615 | Uncontrolled | Galapagos | Sequential Dose | Lab2 | 1.199863
Exp 13, Replica 2 | 13 | 2 | 300 | 40.35678 | 40.35678 | 11.57449 | 121.131 | EC1612A | 96.22254 | 0.615 | Uncontrolled | Galapagos | Sequential Dose | Lab2 | 1.163552
Exp 13, Replica 2 | 13 | 2 | 300 | 40.80402 | 40.80402 | 11.57449 | 121.131 | EC1612A | 96.22254 | 0.615 | Uncontrolled | Galapagos | Sequential Dose | Lab2 | 1.135693
Exp 13, Replica 2 | 13 | 2 | 300 | 41.25126 | 41.25126 | 11.57449 | 121.131 | EC1612A | 96.22254 | 0.615 | Uncontrolled | Galapagos | Sequential Dose | Lab2 | 1.159751
Exp 13, Replica 2 | 13 | 2 | 300 | 41.69849 | 41.69849 | 11.57449 | 121.131 | EC1612A | 96.22254 | 0.615 | Uncontrolled | Galapagos | Sequential Dose | Lab2 | 1.114524
Exp 13, Replica 2 | 13 | 2 | 300 | 42.14573 | 42.14573 | 11.57449 | 121.131 | EC1612A | 96.22254 | 0.615 | Uncontrolled | Galapagos | Sequential Dose | Lab2 | 1.147687
Exp 13, Replica 2 | 13 | 2 | 300 | 42.59296 | 42.59296 | 11.57449 | 121.131 | EC1612A | 96.22254 | 0.615 | Uncontrolled | Galapagos | Sequential Dose | Lab2 | 1.147763
Exp 13, Replica 2 | 13 | 2 | 300 | 43.0402 | 43.0402 | 11.57449 | 121.131 | EC1612A | 96.22254 | 0.615 | Uncontrolled | Galapagos | Sequential Dose | Lab2 | 1.100477
Exp 13, Replica 2 | 13 | 2 | 300 | 43.48744 | 43.48744 | 11.57449 | 121.131 | EC1612A | 96.22254 | 0.615 | Uncontrolled | Galapagos | Sequential Dose | Lab2 | 1.119714
Exp 13, Replica 2 | 13 | 2 | 300 | 43.93467 | 43.93467 | 11.57449 | 121.131 | EC1612A | 96.22254 | 0.615 | Uncontrolled | Galapagos | Sequential Dose | Lab2 | 1.103495
Exp 13, Replica 2 | 13 | 2 | 300 | 44.38191 | 44.38191 | 11.57449 | 121.131 | EC1612A | 96.22254 | 0.615 | Uncontrolled | Galapagos | Sequential Dose | Lab2 | 1.139982
Exp 13, Replica 2 | 13 | 2 | 300 | 44.82915 | 44.82915 | 11.57449 | 121.131 | EC1612A | 96.22254 | 0.615 | Uncontrolled | Galapagos | Sequential Dose | Lab2 | 1.105237
Exp 13, Replica 2 | 13 | 2 | 300 | 45.27638 | 45.27638 | 11.57449 | 121.131 | EC1612A | 96.22254 | 0.615 | Uncontrolled | Galapagos | Sequential Dose | Lab2 | 1.073511
Exp 13, Replica 2 | 13 | 2 | 300 | 45.72362 | 45.72362 | 11.57449 | 121.131 | EC1612A | 96.22254 | 0.615 | Uncontrolled | Galapagos | Sequential Dose | Lab2 | 1.068707
Exp 13, Replica 2 | 13 | 2 | 300 | 46.17085 | 46.17085 | 11.57449 | 121.131 | EC1612A | 96.22254 | 0.615 | Uncontrolled | Galapagos | Sequential Dose | Lab2 | 1.047594
Exp 13, Replica 2 | 13 | 2 | 300 | 46.61809 | 46.61809 | 11.57449 | 121.131 | EC1612A | 96.22254 | 0.615 | Uncontrolled | Galapagos | Sequential Dose | Lab2 | 1.074887
Exp 13, Replica 2 | 13 | 2 | 300 | 47.06533 | 47.06533 | 11.57449 | 121.131 | EC1612A | 96.22254 | 0.615 | Uncontrolled | Galapagos | Sequential Dose | Lab2 | 1.055667
Exp 13, Replica 2 | 13 | 2 | 300 | 47.51256 | 47.51256 | 11.57449 | 121.131 | EC1612A | 96.22254 | 0.615 | Uncontrolled | Galapagos | Sequential Dose | Lab2 | 1.039591
Exp 13, Replica 2 | 13 | 2 | 300 | 47.9598 | 47.9598 | 11.57449 | 121.131 | EC1612A | 96.22254 | 0.615 | Uncontrolled | Galapagos | Sequential Dose | Lab2 | 1.051526
Exp 13, Replica 2 | 13 | 2 | 300 | 48.40704 | 48.40704 | 11.57449 | 121.131 | EC1612A | 96.22254 | 0.615 | Uncontrolled | Galapagos | Sequential Dose | Lab2 | 1.00589
Exp 13, Replica 2 | 13 | 2 | 300 | 48.85427 | 48.85427 | 11.57449 | 121.131 | EC1612A | 96.22254 | 0.615 | Uncontrolled | Galapagos | Sequential Dose | Lab2 | 1.034954
Exp 13, Replica 2 | 13 | 2 | 300 | 49.30151 | 49.30151 | 11.57449 | 121.131 | EC1612A | 96.22254 | 0.615 | Uncontrolled | Galapagos | Sequential Dose | Lab2 | 0.9887308
Exp 13, Replica 2 | 13 | 2 | 300 | 49.74874 | 49.74874 | 11.57449 | 121.131 | EC1612A | 96.22254 | 0.615 | Uncontrolled | Galapagos | Sequential Dose | Lab2 | 0.9990629
Exp 13, Replica 2 | 13 | 2 | 300 | 50.19598 | 50.19598 | 11.57449 | 121.131 | EC1612A | 96.22254 | 0.615 | Uncontrolled | Galapagos | Sequential Dose | Lab2 | 0.9822699
Exp 13, Replica 2 | 13 | 2 | 300 | 50.64322 | 50.64322 | 11.57449 | 121.131 | EC1612A | 96.22254 | 0.615 | Uncontrolled | Galapagos | Sequential Dose | Lab2 | 0.9897678
Exp 13, Replica 2 | 13 | 2 | 300 | 51.09045 | 51.09045 | 11.57449 | 121.131 | EC1612A | 96.22254 | 0.615 | Uncontrolled | Galapagos | Sequential Dose | Lab2 | 0.9870189
Exp 13, Replica 2 | 13 | 2 | 300 | 51.53769 | 51.53769 | 11.57449 | 121.131 | EC1612A | 96.22254 | 0.615 | Uncontrolled | Galapagos | Sequential Dose | Lab2 | 0.9925206
Exp 13, Replica 2 | 13 | 2 | 300 | 51.98492 | 51.98492 | 11.57449 | 121.131 | EC1612A | 96.22254 | 0.615 | Uncontrolled | Galapagos | Sequential Dose | Lab2 | 0.9591332
Exp 13, Replica 2 | 13 | 2 | 300 | 52.43216 | 52.43216 | 11.57449 | 121.131 | EC1612A | 96.22254 | 0.615 | Uncontrolled | Galapagos | Sequential Dose | Lab2 | 0.952165
Exp 13, Replica 2 | 13 | 2 | 300 | 52.8794 | 52.8794 | 11.57449 | 121.131 | EC1612A | 96.22254 | 0.615 | Uncontrolled | Galapagos | Sequential Dose | Lab2 | 0.9425271
Exp 13, Replica 2 | 13 | 2 | 300 | 53.32663 | 53.32663 | 11.57449 | 121.131 | EC1612A | 96.22254 | 0.615 | Uncontrolled | Galapagos | Sequential Dose | Lab2 | 0.9637879
Exp 13, Replica 2 | 13 | 2 | 300 | 53.77387 | 53.77387 | 11.57449 | 121.131 | EC1612A | 96.22254 | 0.615 | Uncontrolled | Galapagos | Sequential Dose | Lab2 | 0.9058787
Exp 13, Replica 2 | 13 | 2 | 300 | 54.22111 | 54.22111 | 11.57449 | 121.131 | EC1612A | 96.22254 | 0.615 | Uncontrolled | Galapagos | Sequential Dose | Lab2 | 0.9660124
Exp 13, Replica 2 | 13 | 2 | 300 | 54.66834 | 54.66834 | 11.57449 | 121.131 | EC1612A | 96.22254 | 0.615 | Uncontrolled | Galapagos | Sequential Dose | Lab2 | 0.9597368
Exp 13, Replica 2 | 13 | 2 | 300 | 55.11558 | 55.11558 | 11.57449 | 121.131 | EC1612A | 96.22254 | 0.615 | Uncontrolled | Galapagos | Sequential Dose | Lab2 | 0.9028948
Exp 13, Replica 2 | 13 | 2 | 300 | 55.56281 | 55.56281 | 11.57449 | 121.131 | EC1612A | 96.22254 | 0.615 | Uncontrolled | Galapagos | Sequential Dose | Lab2 | 0.915721
Exp 13, Replica 2 | 13 | 2 | 300 | 56.01005 | 56.01005 | 11.57449 | 121.131 | EC1612A | 96.22254 | 0.615 | Uncontrolled | Galapagos | Sequential Dose | Lab2 | 0.8808596
Exp 13, Replica 2 | 13 | 2 | 300 | 56.45729 | 56.45729 | 11.57449 | 121.131 | EC1612A | 96.22254 | 0.615 | Uncontrolled | Galapagos | Sequential Dose | Lab2 | 0.8742663
Exp 13, Replica 2 | 13 | 2 | 300 | 56.90452 | 56.90452 | 11.57449 | 121.131 | EC1612A | 96.22254 | 0.615 | Uncontrolled | Galapagos | Sequential Dose | Lab2 | 0.8708372
Exp 13, Replica 2 | 13 | 2 | 300 | 57.35176 | 57.35176 | 11.57449 | 121.131 | EC1612A | 96.22254 | 0.615 | Uncontrolled | Galapagos | Sequential Dose | Lab2 | 0.8792956
Exp 13, Replica 2 | 13 | 2 | 300 | 57.79899 | 57.79899 | 11.57449 | 121.131 | EC1612A | 96.22254 | 0.615 | Uncontrolled | Galapagos | Sequential Dose | Lab2 | 0.864817
Exp 13, Replica 2 | 13 | 2 | 300 | 58.24623 | 58.24623 | 11.57449 | 121.131 | EC1612A | 96.22254 | 0.615 | Uncontrolled | Galapagos | Sequential Dose | Lab2 | 0.8640251
Exp 13, Replica 2 | 13 | 2 | 300 | 58.69347 | 58.69347 | 11.57449 | 121.131 | EC1612A | 96.22254 | 0.615 | Uncontrolled | Galapagos | Sequential Dose | Lab2 | 0.8515159
Exp 13, Replica 2 | 13 | 2 | 300 | 59.1407 | 59.1407 | 11.57449 | 121.131 | EC1612A | 96.22254 | 0.615 | Uncontrolled | Galapagos | Sequential Dose | Lab2 | 0.823633
Exp 13, Replica 2 | 13 | 2 | 300 | 59.58794 | 59.58794 | 11.57449 | 121.131 | EC1612A | 96.22254 | 0.615 | Uncontrolled | Galapagos | Sequential Dose | Lab2 | 0.8418897
Exp 13, Replica 2 | 13 | 2 | 300 | 60.03518 | 60.03518 | 11.57449 | 121.131 | EC1612A | 96.22254 | 0.615 | Uncontrolled | Galapagos | Sequential Dose | Lab2 | 0.8305248
Exp 13, Replica 2 | 13 | 2 | 300 | 60.48241 | 60.48241 | 11.57449 | 121.131 | EC1612A | 96.22254 | 0.615 | Uncontrolled | Galapagos | Sequential Dose | Lab2 | 0.8278445
Exp 13, Replica 2 | 13 | 2 | 300 | 60.92965 | 60.92965 | 11.57449 | 121.131 | EC1612A | 96.22254 | 0.615 | Uncontrolled | Galapagos | Sequential Dose | Lab2 | 0.8594155
Exp 13, Replica 2 | 13 | 2 | 300 | 61.37688 | 61.37688 | 11.57449 | 121.131 | EC1612A | 96.22254 | 0.615 | Uncontrolled | Galapagos | Sequential Dose | Lab2 | 0.8079794
Exp 13, Replica 2 | 13 | 2 | 300 | 61.82412 | 61.82412 | 11.57449 | 121.131 | EC1612A | 96.22254 | 0.615 | Uncontrolled | Galapagos | Sequential Dose | Lab2 | 0.8350905
Exp 13, Replica 2 | 13 | 2 | 300 | 62.27136 | 62.27136 | 11.57449 | 121.131 | EC1612A | 96.22254 | 0.615 | Uncontrolled | Galapagos | Sequential Dose | Lab2 | 0.8125721
Exp 13, Replica 2 | 13 | 2 | 300 | 62.71859 | 62.71859 | 11.57449 | 121.131 | EC1612A | 96.22254 | 0.615 | Uncontrolled | Galapagos | Sequential Dose | Lab2 | 0.7802649
Exp 13, Replica 2 | 13 | 2 | 300 | 63.16583 | 63.16583 | 11.57449 | 121.131 | EC1612A | 96.22254 | 0.615 | Uncontrolled | Galapagos | Sequential Dose | Lab2 | 0.7968472
Exp 13, Replica 2 | 13 | 2 | 300 | 63.61307 | 63.61307 | 11.57449 | 121.131 | EC1612A | 96.22254 | 0.615 | Uncontrolled | Galapagos | Sequential Dose | Lab2 | 0.779128
Exp 13, Replica 2 | 13 | 2 | 300 | 64.0603 | 64.0603 | 11.57449 | 121.131 | EC1612A | 96.22254 | 0.615 | Uncontrolled | Galapagos | Sequential Dose | Lab2 | 0.7791018
Exp 13, Replica 2 | 13 | 2 | 300 | 64.50754 | 64.50754 | 11.57449 | 121.131 | EC1612A | 96.22254 | 0.615 | Uncontrolled | Galapagos | Sequential Dose | Lab2 | 0.7543533
Exp 13, Replica 2 | 13 | 2 | 300 | 64.95477 | 64.95477 | 11.57449 | 121.131 | EC1612A | 96.22254 | 0.615 | Uncontrolled | Galapagos | Sequential Dose | Lab2 | 0.7442637
Exp 13, Replica 2 | 13 | 2 | 300 | 65.40201 | 65.40201 | 11.57449 | 121.131 | EC1612A | 96.22254 | 0.615 | Uncontrolled | Galapagos | Sequential Dose | Lab2 | 0.7718572
Exp 13, Replica 2 | 13 | 2 | 300 | 65.84925 | 65.84925 | 11.57449 | 121.131 | EC1612A | 96.22254 | 0.615 | Uncontrolled | Galapagos | Sequential Dose | Lab2 | 0.7717225
Exp 13, Replica 2 | 13 | 2 | 300 | 66.29648 | 66.29648 | 11.57449 | 121.131 | EC1612A | 96.22254 | 0.615 | Uncontrolled | Galapagos | Sequential Dose | Lab2 | 0.7581695
Exp 13, Replica 2 | 13 | 2 | 300 | 66.74372 | 66.74372 | 11.57449 | 121.131 | EC1612A | 96.22254 | 0.615 | Uncontrolled | Galapagos | Sequential Dose | Lab2 | 0.7348172
Exp 13, Replica 2 | 13 | 2 | 300 | 67.19095 | 67.19095 | 11.57449 | 121.131 | EC1612A | 96.22254 | 0.615 | Uncontrolled | Galapagos | Sequential Dose | Lab2 | 0.7388889
Exp 13, Replica 2 | 13 | 2 | 300 | 67.63819 | 67.63819 | 11.57449 | 121.131 | EC1612A | 96.22254 | 0.615 | Uncontrolled | Galapagos | Sequential Dose | Lab2 | 0.7332522
Exp 13, Replica 2 | 13 | 2 | 300 | 68.08543 | 68.08543 | 11.57449 | 121.131 | EC1612A | 96.22254 | 0.615 | Uncontrolled | Galapagos | Sequential Dose | Lab2 | 0.7255275
Exp 13, Replica 2 | 13 | 2 | 300 | 68.53266 | 68.53266 | 11.57449 | 121.131 | EC1612A | 96.22254 | 0.615 | Uncontrolled | Galapagos | Sequential Dose | Lab2 | 0.7338113
Exp 13, Replica 2 | 13 | 2 | 300 | 68.9799 | 68.9799 | 11.57449 | 121.131 | EC1612A | 96.22254 | 0.615 | Uncontrolled | Galapagos | Sequential Dose | Lab2 | 0.7144462
Exp 13, Replica 2 | 13 | 2 | 300 | 69.42714 | 69.42714 | 11.57449 | 121.131 | EC1612A | 96.22254 | 0.615 | Uncontrolled | Galapagos | Sequential Dose | Lab2 | 0.7613782
Exp 13, Replica 2 | 13 | 2 | 300 | 69.87437 | 69.87437 | 11.57449 | 121.131 | EC1612A | 96.22254 | 0.615 | Uncontrolled | Galapagos | Sequential Dose | Lab2 | 0.7240191
Exp 13, Replica 2 | 13 | 2 | 300 | 70.32161 | 70.32161 | 11.57449 | 121.131 | EC1612A | 96.22254 | 0.615 | Uncontrolled | Galapagos | Sequential Dose | Lab2 | 0.7021321
Exp 13, Replica 2 | 13 | 2 | 300 | 70.76884 | 70.76884 | 11.57449 | 121.131 | EC1612A | 96.22254 | 0.615 | Uncontrolled | Galapagos | Sequential Dose | Lab2 | 0.7148525
Exp 13, Replica 2 | 13 | 2 | 300 | 71.21608 | 71.21608 | 11.57449 | 121.131 | EC1612A | 96.22254 | 0.615 | Uncontrolled | Galapagos | Sequential Dose | Lab2 | 0.7189732
Exp 13, Replica 2 | 13 | 2 | 300 | 71.66332 | 71.66332 | 11.57449 | 121.131 | EC1612A | 96.22254 | 0.615 | Uncontrolled | Galapagos | Sequential Dose | Lab2 | 0.6524688
Exp 13, Replica 2 | 13 | 2 | 300 | 72.11055 | 72.11055 | 11.57449 | 121.131 | EC1612A | 96.22254 | 0.615 | Uncontrolled | Galapagos | Sequential Dose | Lab2 | 0.6756603
Exp 13, Replica 2 | 13 | 2 | 300 | 72.55779 | 72.55779 | 11.57449 | 121.131 | EC1612A | 96.22254 | 0.615 | Uncontrolled | Galapagos | Sequential Dose | Lab2 | 0.6680215
Exp 13, Replica 2 | 13 | 2 | 300 | 73.00503 | 73.00503 | 11.57449 | 121.131 | EC1612A | 96.22254 | 0.615 | Uncontrolled | Galapagos | Sequential Dose | Lab2 | 0.6983571
Exp 13, Replica 2 | 13 | 2 | 300 | 73.45226 | 73.45226 | 11.57449 | 121.131 | EC1612A | 96.22254 | 0.615 | Uncontrolled | Galapagos | Sequential Dose | Lab2 | 0.6774008
Exp 13, Replica 2 | 13 | 2 | 300 | 73.8995 | 73.8995 | 11.57449 | 121.131 | EC1612A | 96.22254 | 0.615 | Uncontrolled | Galapagos | Sequential Dose | Lab2 | 0.674993
Exp 13, Replica 2 | 13 | 2 | 300 | 74.34673 | 74.34673 | 11.57449 | 121.131 | EC1612A | 96.22254 | 0.615 | Uncontrolled | Galapagos | Sequential Dose | Lab2 | 0.6363891
Exp 13, Replica 2 | 13 | 2 | 300 | 74.79397 | 74.79397 | 11.57449 | 121.131 | EC1612A | 96.22254 | 0.615 | Uncontrolled | Galapagos | Sequential Dose | Lab2 | 0.6623
Exp 13, Replica 2 | 13 | 2 | 300 | 75.24121 | 75.24121 | 11.57449 | 121.131 | EC1612A | 96.22254 | 0.615 | Uncontrolled | Galapagos | Sequential Dose | Lab2 | 0.6543927
Exp 13, Replica 2 | 13 | 2 | 300 | 75.68844 | 75.68844 | 11.57449 | 121.131 | EC1612A | 96.22254 | 0.615 | Uncontrolled | Galapagos | Sequential Dose | Lab2 | 0.6143759
Exp 13, Replica 2 | 13 | 2 | 300 | 76.13568 | 76.13568 | 11.57449 | 121.131 | EC1612A | 96.22254 | 0.615 | Uncontrolled | Galapagos | Sequential Dose | Lab2 | 0.639838
Exp 13, Replica 2 | 13 | 2 | 300 | 76.58291 | 76.58291 | 11.57449 | 121.131 | EC1612A | 96.22254 | 0.615 | Uncontrolled | Galapagos | Sequential Dose | Lab2 | 0.6469445
Exp 13, Replica 2 | 13 | 2 | 300 | 77.03015 | 77.03015 | 11.57449 | 121.131 | EC1612A | 96.22254 | 0.615 | Uncontrolled | Galapagos | Sequential Dose | Lab2 | 0.6392885
Exp 13, Replica 2 | 13 | 2 | 300 | 77.47739 | 77.47739 | 11.57449 | 121.131 | EC1612A | 96.22254 | 0.615 | Uncontrolled | Galapagos | Sequential Dose | Lab2 | 0.6106379
Exp 13, Replica 2 | 13 | 2 | 300 | 77.92462 | 77.92462 | 11.57449 | 121.131 | EC1612A | 96.22254 | 0.615 | Uncontrolled | Galapagos | Sequential Dose | Lab2 | 0.6431937
Exp 13, Replica 2 | 13 | 2 | 300 | 78.37186 | 78.37186 | 11.57449 | 121.131 | EC1612A | 96.22254 | 0.615 | Uncontrolled | Galapagos | Sequential Dose | Lab2 | 0.5881721
Exp 13, Replica 2 | 13 | 2 | 300 | 78.8191 | 78.8191 | 11.57449 | 121.131 | EC1612A | 96.22254 | 0.615 | Uncontrolled | Galapagos | Sequential Dose | Lab2 | 0.5907086
Exp 13, Replica 2 | 13 | 2 | 300 | 79.26633 | 79.26633 | 11.57449 | 121.131 | EC1612A | 96.22254 | 0.615 | Uncontrolled | Galapagos | Sequential Dose | Lab2 | 0.6215893
Exp 13, Replica 2 | 13 | 2 | 300 | 79.71357 | 79.71357 | 11.57449 | 121.131 | EC1612A | 96.22254 | 0.615 | Uncontrolled | Galapagos | Sequential Dose | Lab2 | 0.5981255
Exp 13, Replica 2 | 13 | 2 | 300 | 80.1608 | 80.1608 | 11.57449 | 121.131 | EC1612A | 96.22254 | 0.615 | Uncontrolled | Galapagos | Sequential Dose | Lab2 | 0.5991437
Exp 13, Replica 2 | 13 | 2 | 300 | 80.60804 | 80.60804 | 11.57449 | 121.131 | EC1612A | 96.22254 | 0.615 | Uncontrolled | Galapagos | Sequential Dose | Lab2 | 0.5926528
Exp 13, Replica 2 | 13 | 2 | 300 | 81.05528 | 81.05528 | 11.57449 | 121.131 | EC1612A | 96.22254 | 0.615 | Uncontrolled | Galapagos | Sequential Dose | Lab2 | 0.5915668
Exp 13, Replica 2 | 13 | 2 | 300 | 81.50251 | 81.50251 | 11.57449 | 121.131 | EC1612A | 96.22254 | 0.615 | Uncontrolled | Galapagos | Sequential Dose | Lab2 | 0.5821444
Exp 13, Replica 2 | 13 | 2 | 300 | 81.94975 | 81.94975 | 11.57449 | 121.131 | EC1612A | 96.22254 | 0.615 | Uncontrolled | Galapagos | Sequential Dose | Lab2 | 0.5789425
Exp 13, Replica 2 | 13 | 2 | 300 | 82.39698 | 82.39698 | 11.57449 | 121.131 | EC1612A | 96.22254 | 0.615 | Uncontrolled | Galapagos | Sequential Dose | Lab2 | 0.5795374
Exp 13, Replica 2 | 13 | 2 | 300 | 82.84422 | 82.84422 | 11.57449 | 121.131 | EC1612A | 96.22254 | 0.615 | Uncontrolled | Galapagos | Sequential Dose | Lab2 | 0.5633193
Exp 13, Replica 2 | 13 | 2 | 300 | 83.29146 | 83.29146 | 11.57449 | 121.131 | EC1612A | 96.22254 | 0.615 | Uncontrolled | Galapagos | Sequential Dose | Lab2 | 0.5631793
Exp 13, Replica 2 | 13 | 2 | 300 | 83.73869 | 83.73869 | 11.57449 | 121.131 | EC1612A | 96.22254 | 0.615 | Uncontrolled | Galapagos | Sequential Dose | Lab2 | 0.557772
Exp 13, Replica 2 | 13 | 2 | 300 | 84.18593 | 84.18593 | 11.57449 | 121.131 | EC1612A | 96.22254 | 0.615 | Uncontrolled | Galapagos | Sequential Dose | Lab2 | 0.5549815
Exp 13, Replica 2 | 13 | 2 | 300 | 84.63317 | 84.63317 | 11.57449 | 121.131 | EC1612A | 96.22254 | 0.615 | Uncontrolled | Galapagos | Sequential Dose | Lab2 | 0.5371246
Exp 13, Replica 2 | 13 | 2 | 300 | 85.0804 | 85.0804 | 11.57449 | 121.131 | EC1612A | 96.22254 | 0.615 | Uncontrolled | Galapagos | Sequential Dose | Lab2 | 0.5357018
Exp 13, Replica 2 | 13 | 2 | 300 | 85.52764 | 85.52764 | 11.57449 | 121.131 | EC1612A | 96.22254 | 0.615 | Uncontrolled | Galapagos | Sequential Dose | Lab2 | 0.5434621
Exp 13, Replica 2 | 13 | 2 | 300 | 85.97487 | 85.97487 | 11.57449 | 121.131 | EC1612A | 96.22254 | 0.615 | Uncontrolled | Galapagos | Sequential Dose | Lab2 | 0.5388932
Exp 13, Replica 2 | 13 | 2 | 300 | 86.42211 | 86.42211 | 11.57449 | 121.131 | EC1612A | 96.22254 | 0.615 | Uncontrolled | Galapagos | Sequential Dose | Lab2 | 0.5386196
Exp 13, Replica 2 | 13 | 2 | 300 | 86.86935 | 86.86935 | 11.57449 | 121.131 | EC1612A | 96.22254 | 0.615 | Uncontrolled | Galapagos | Sequential Dose | Lab2 | 0.510605
Exp 13, Replica 2 | 13 | 2 | 300 | 87.31658 | 87.31658 | 11.57449 | 121.131 | EC1612A | 96.22254 | 0.615 | Uncontrolled | Galapagos | Sequential Dose | Lab2 | 0.5313349
Exp 13, Replica 2 | 13 | 2 | 300 | 87.76382 | 87.76382 | 11.57449 | 121.131 | EC1612A | 96.22254 | 0.615 | Uncontrolled | Galapagos | Sequential Dose | Lab2 | 0.5218953
Exp 13, Replica 2 | 13 | 2 | 300 | 88.21106 | 88.21106 | 11.57449 | 121.131 | EC1612A | 96.22254 | 0.615 | Uncontrolled | Galapagos | Sequential Dose | Lab2 | 0.5235103
Exp 13, Replica 2 | 13 | 2 | 300 | 88.65829 | 88.65829 | 11.57449 | 121.131 | EC1612A | 96.22254 | 0.615 | Uncontrolled | Galapagos | Sequential Dose | Lab2 | 0.5168609
Exp 13, Replica 2 | 13 | 2 | 300 | 89.10553 | 89.10553 | 11.57449 | 121.131 | EC1612A | 96.22254 | 0.615 | Uncontrolled | Galapagos | Sequential Dose | Lab2 | 0.4927985
Exp 13, Replica 2 | 13 | 2 | 300 | 89.55276 | 89.55276 | 11.57449 | 121.131 | EC1612A | 96.22254 | 0.615 | Uncontrolled | Galapagos | Sequential Dose | Lab2 | 0.518598
Exp 13, Replica 2 | 13 | 2 | 300 | 90 | 90 | 11.57449 | 121.131 | EC1612A | 96.22254 | 0.615 | Uncontrolled | Galapagos | Sequential Dose | Lab2 | 0.4765752
Exp 13, Replica 3 | 13 | 3 | 500 | 1 | 1 | 8.185453 | 98.21286 | CORR12148SP | 71.6474 | 2.31 | Uncontrolled | Galapagos | Sequential Dose | Lab1 | 11.72704
Exp 13, Replica 3 | 13 | 3 | 500 | 1.447236 | 1.447236 | 8.185453 | 98.21286 | CORR12148SP | 71.6474 | 2.31 | Uncontrolled | Galapagos | Sequential Dose | Lab1 | 11.53229
Exp 13, Replica 3 | 13 | 3 | 500 | 1.894472 | 1.894472 | 8.185453 | 98.21286 | CORR12148SP | 71.6474 | 2.31 | Uncontrolled | Galapagos | Sequential Dose | Lab1 | 10.94895
Exp 13, Replica 3 | 13 | 3 | 500 | 2.341709 | 2.341709 | 8.185453 | 98.21286 | CORR12148SP | 71.6474 | 2.31 | Uncontrolled | Galapagos | Sequential Dose | Lab1 | 11.30846
Exp 13, Replica 3 | 13 | 3 | 500 | 2.788945 | 2.788945 | 8.185453 | 98.21286 | CORR12148SP | 71.6474 | 2.31 | Uncontrolled | Galapagos | Sequential Dose | Lab1 | 11.12191
Exp 13, Replica 3 | 13 | 3 | 500 | 3.236181 | 3.236181 | 8.185453 | 98.21286 | CORR12148SP | 71.6474 | 2.31 | Uncontrolled | Galapagos | Sequential Dose | Lab1 | 10.92941
Exp 13, Replica 3 | 13 | 3 | 500 | 3.683417 | 3.683417 | 8.185453 | 98.21286 | CORR12148SP | 71.6474 | 2.31 | Uncontrolled | Galapagos | Sequential Dose | Lab1 | 10.95962
Exp 13, Replica 3 | 13 | 3 | 500 | 4.130653 | 4.130653 | 8.185453 | 98.21286 | CORR12148SP | 71.6474 | 2.31 | Uncontrolled | Galapagos | Sequential Dose | Lab1 | 10.84388
Exp 13, Replica 3 | 13 | 3 | 500 | 4.577889 | 4.577889 | 8.185453 | 98.21286 | CORR12148SP | 71.6474 | 2.31 | Uncontrolled | Galapagos | Sequential Dose | Lab1 | 10.71816
Exp 13, Replica 3 | 13 | 3 | 500 | 5.025126 | 5.025126 | 8.185453 | 98.21286 | CORR12148SP | 71.6474 | 2.31 | Uncontrolled | Galapagos | Sequential Dose | Lab1 | 10.93578
Exp 13, Replica 3 | 13 | 3 | 500 | 5.472362 | 5.472362 | 8.185453 | 98.21286 | CORR12148SP | 71.6474 | 2.31 | Uncontrolled | Galapagos | Sequential Dose | Lab1 | 10.39537
Exp 13, Replica 3 | 13 | 3 | 500 | 5.919598 | 5.919598 | 8.185453 | 98.21286 | CORR12148SP | 71.6474 | 2.31 | Uncontrolled | Galapagos | Sequential Dose | Lab1 | 10.5297
Exp 13, Replica 3 | 13 | 3 | 500 | 6.366834 | 6.366834 | 8.185453 | 98.21286 | CORR12148SP | 71.6474 | 2.31 | Uncontrolled | Galapagos | Sequential Dose | Lab1 | 10.72778
Exp 13, Replica 3 | 13 | 3 | 500 | 6.81407 | 6.81407 | 8.185453 | 98.21286 | CORR12148SP | 71.6474 | 2.31 | Uncontrolled | Galapagos | Sequential Dose | Lab1 | 10.4298
Exp 13, Replica 3 | 13 | 3 | 500 | 7.261307 | 7.261307 | 8.185453 | 98.21286 | CORR12148SP | 71.6474 | 2.31 | Uncontrolled | Galapagos | Sequential Dose | Lab1 | 10.51783
Exp 13, Replica 3 | 13 | 3 | 500 | 7.708543 | 7.708543 | 8.185453 | 98.21286 | CORR12148SP | 71.6474 | 2.31 | Uncontrolled | Galapagos | Sequential Dose | Lab1 | 10.03956
Exp 13, Replica 3 | 13 | 3 | 500 | 8.155779 | 8.155779 | 8.185453 | 98.21286 | CORR12148SP | 71.6474 | 2.31 | Uncontrolled | Galapagos | Sequential Dose | Lab1 | 10.26552
Exp 13, Replica 3 | 13 | 3 | 500 | 8.603015 | 8.603015 | 8.185453 | 98.21286 | CORR12148SP | 71.6474 | 2.31 | Uncontrolled | Galapagos | Sequential Dose | Lab1 | 10.12487
Exp 13, Replica 3 | 13 | 3 | 500 | 9.050251 | 9.050251 | 8.185453 | 98.21286 | CORR12148SP | 71.6474 | 2.31 | Uncontrolled | Galapagos | Sequential Dose | Lab1 | 10.12535
Exp 13, Replica 3 | 13 | 3 | 500 | 9.497487 | 9.497487 | 8.185453 | 98.21286 | CORR12148SP | 71.6474 | 2.31 | Uncontrolled | Galapagos | Sequential Dose | Lab1 | 9.532722
Exp 13, Replica 3 | 13 | 3 | 500 | 9.944724 | 9.944724 | 8.185453 | 98.21286 | CORR12148SP | 71.6474 | 2.31 | Uncontrolled | Galapagos | Sequential Dose | Lab1 | 9.54606
Exp 13, Replica 3 | 13 | 3 | 500 | 10.39196 | 10.39196 | 8.185453 | 98.21286 | CORR12148SP | 71.6474 | 2.31 | Uncontrolled | Galapagos | Sequential Dose | Lab1 | 9.829494
Exp 13, Replica 3 | 13 | 3 | 500 | 10.8392 | 10.8392 | 8.185453 | 98.21286 | CORR12148SP | 71.6474 | 2.31 | Uncontrolled | Galapagos | Sequential Dose | Lab1 | 4.190794
Exp 13, Replica 3 | 13 | 3 | 500 | 11.28643 | 11.28643 | 8.185453 | 98.21286 | CORR12148SP | 71.6474 | 2.31 | Uncontrolled | Galapagos | Sequential Dose | Lab1 | 4.09635
Exp 13, Replica 3 | 13 | 3 | 500 | 11.73367 | 11.73367 | 8.185453 | 98.21286 | CORR12148SP | 71.6474 | 2.31 | Uncontrolled | Galapagos | Sequential Dose | Lab1 | 3.965161
Exp 13, Replica 3 | 13 | 3 | 500 | 12.1809 | 12.1809 | 8.185453 | 98.21286 | CORR12148SP | 71.6474 | 2.31 | Uncontrolled | Galapagos | Sequential Dose | Lab1 | 3.978065
Exp 13, Replica 3 | 13 | 3 | 500 | 12.62814 | 12.62814 | 8.185453 | 98.21286 | CORR12148SP | 71.6474 | 2.31 | Uncontrolled | Galapagos | Sequential Dose | Lab1 | 3.861459
Exp 13, Replica 3 | 13 | 3 | 500 | 13.07538 | 13.07538 | 8.185453 | 98.21286 | CORR12148SP | 71.6474 | 2.31 | Uncontrolled | Galapagos | Sequential Dose | Lab1 | 3.94395
Exp 13, Replica 3 | 13 | 3 | 500 | 13.52261 | 13.52261 | 8.185453 | 98.21286 | CORR12148SP | 71.6474 | 2.31 | Uncontrolled | Galapagos | Sequential Dose | Lab1 | 3.859737
Exp 13, Replica 3 | 13 | 3 | 500 | 13.96985 | 13.96985 | 8.185453 | 98.21286 | CORR12148SP | 71.6474 | 2.31 | Uncontrolled | Galapagos | Sequential Dose | Lab1 | 3.696332
Exp 13, Replica 3 | 13 | 3 | 500 | 14.41709 | 14.41709 | 8.185453 | 98.21286 | CORR12148SP | 71.6474 | 2.31 | Uncontrolled | Galapagos | Sequential Dose | Lab1 | 3.646284
Exp 13, Replica 3 | 13 | 3 | 500 | 14.86432 | 14.86432 | 8.185453 | 98.21286 | CORR12148SP | 71.6474 | 2.31 | Uncontrolled | Galapagos | Sequential Dose | Lab1 | 3.667108
Exp 13, Replica 3 | 13 | 3 | 500 | 15.31156 | 15.31156 | 8.185453 | 98.21286 | CORR12148SP | 71.6474 | 2.31 | Uncontrolled | Galapagos | Sequential Dose | Lab1 | 3.733923
Exp 13, Replica 3 | 13 | 3 | 500 | 15.75879 | 15.75879 | 8.185453 | 98.21286 | CORR12148SP | 71.6474 | 2.31 | Uncontrolled | Galapagos | Sequential Dose | Lab1 | 3.576426
Exp 13, Replica 3 | 13 | 3 | 500 | 16.20603 | 16.20603 | 8.185453 | 98.21286 | CORR12148SP | 71.6474 | 2.31 | Uncontrolled | Galapagos | Sequential Dose | Lab1 | 3.628112
Exp 13, Replica 3 | 13 | 3 | 500 | 16.65327 | 16.65327 | 8.185453 | 98.21286 | CORR12148SP | 71.6474 | 2.31 | Uncontrolled | Galapagos | Sequential Dose | Lab1 | 3.531063
Exp 13, Replica 3 | 13 | 3 | 500 | 17.1005 | 17.1005 | 8.185453 | 98.21286 | CORR12148SP | 71.6474 | 2.31 | Uncontrolled | Galapagos | Sequential Dose | Lab1 | 3.596682
Exp 13, Replica 3 | 13 | 3 | 500 | 17.54774 | 17.54774 | 8.185453 | 98.21286 | CORR12148SP | 71.6474 | 2.31 | Uncontrolled | Galapagos | Sequential Dose | Lab1 | 3.563887
Exp 13, Replica 3 | 13 | 3 | 500 | 17.99497 | 17.99497 | 8.185453 | 98.21286 | CORR12148SP | 71.6474 | 2.31 | Uncontrolled | Galapagos | Sequential Dose | Lab1 | 3.45446
Exp 13, Replica 3 | 13 | 3 | 500 | 18.44221 | 18.44221 | 8.185453 | 98.21286 | CORR12148SP | 71.6474 | 2.31 | Uncontrolled | Galapagos | Sequential Dose | Lab1 | 3.36925
Exp 13, Replica 3 | 13 | 3 | 500 | 18.88945 | 18.88945 | 8.185453 | 98.21286 | CORR12148SP | 71.6474 | 2.31 | Uncontrolled | Galapagos | Sequential Dose | Lab1 | 3.487591
Exp 13, Replica 3 | 13 | 3 | 500 | 19.33668 | 19.33668 | 8.185453 | 98.21286 | CORR12148SP | 71.6474 | 2.31 | Uncontrolled | Galapagos | Sequential Dose | Lab1 | 3.400059
Exp 13, Replica 3 | 13 | 3 | 500 | 19.78392 | 19.78392 | 8.185453 | 98.21286 | CORR12148SP | 71.6474 | 2.31 | Uncontrolled | Galapagos | Sequential Dose | Lab1 | 3.367815
Exp 13, Replica 3 | 13 | 3 | 500 | 20.23116 | 20.23116 | 8.185453 | 98.21286 | CORR12148SP | 71.6474 | 2.31 | Uncontrolled | Galapagos | Sequential Dose | Lab1 | 3.458768
Exp 13, Replica 3 | 13 | 3 | 500 | 20.67839 | 20.67839 | 8.185453 | 98.21286 | CORR12148SP | 71.6474 | 2.31 | Uncontrolled | Galapagos | Sequential Dose | Lab1 | 3.276853
Exp 13, Replica 3 | 13 | 3 | 500 | 21.12563 | 21.12563 | 8.185453 | 98.21286 | CORR12148SP | 71.6474 | 2.31 | Uncontrolled | Galapagos | Sequential Dose | Lab1 | 3.474787
Exp 13, Replica 3 | 13 | 3 | 500 | 21.57286 | 21.57286 | 8.185453 | 98.21286 | CORR12148SP | 71.6474 | 2.31 | Uncontrolled | Galapagos | Sequential Dose | Lab1 | 3.297873
Exp 13, Replica 3 | 13 | 3 | 500 | 22.0201 | 22.0201 | 8.185453 | 98.21286 | CORR12148SP | 71.6474 | 2.31 | Uncontrolled | Galapagos | Sequential Dose | Lab1 | 3.188007
Exp 13, Replica 3 | 13 | 3 | 500 | 22.46734 | 22.46734 | 8.185453 | 98.21286 | CORR12148SP | 71.6474 | 2.31 | Uncontrolled | Galapagos | Sequential Dose | Lab1 | 3.046325
Exp 13, Replica 3 | 13 | 3 | 500 | 22.91457 | 22.91457 | 8.185453 | 98.21286 | CORR12148SP | 71.6474 | 2.31 | Uncontrolled | Galapagos | Sequential Dose | Lab1 | 3.146727
Exp 13, Replica 3 | 13 | 3 | 500 | 23.36181 | 23.36181 | 8.185453 | 98.21286 | CORR12148SP | 71.6474 | 2.31 | Uncontrolled | Galapagos | Sequential Dose | Lab1 | 3.120236
Exp 13, Replica 3 | 13 | 3 | 500 | 23.80905 | 23.80905 | 8.185453 | 98.21286 | CORR12148SP | 71.6474 | 2.31 | Uncontrolled | Galapagos | Sequential Dose | Lab1 | 3.153119
Exp 13, Replica 3 | 13 | 3 | 500 | 24.25628 | 24.25628 | 8.185453 | 98.21286 | CORR12148SP | 71.6474 | 2.31 | Uncontrolled | Galapagos | Sequential Dose | Lab1 | 3.224896
Exp 13, Replica 3 | 13 | 3 | 500 | 24.70352 | 24.70352 | 8.185453 | 98.21286 | CORR12148SP | 71.6474 | 2.31 | Uncontrolled | Galapagos | Sequential Dose | Lab1 | 3.209199
Exp 13, Replica 3 | 13 | 3 | 500 | 25.15075 | 25.15075 | 8.185453 | 98.21286 | CORR12148SP | 71.6474 | 2.31 | Uncontrolled | Galapagos | Sequential Dose | Lab1 | 3.143251
Exp 13, Replica 3 | 13 | 3 | 500 | 25.59799 | 25.59799 | 8.185453 | 98.21286 | CORR12148SP | 71.6474 | 2.31 | Uncontrolled | Galapagos | Sequential Dose | Lab1 | 3.021709
Exp 13, Replica 3 | 13 | 3 | 500 | 26.04523 | 26.04523 | 8.185453 | 98.21286 | CORR12148SP | 71.6474 | 2.31 | Uncontrolled | Galapagos | Sequential Dose | Lab1 | 2.994267
Exp 13, Replica 3 | 13 | 3 | 500 | 26.49246 | 26.49246 | 8.185453 | 98.21286 | CORR12148SP | 71.6474 | 2.31 | Uncontrolled | Galapagos | Sequential Dose | Lab1 | 2.99518
Exp 13, Replica 3 | 13 | 3 | 500 | 26.9397 | 26.9397 | 8.185453 | 98.21286 | CORR12148SP | 71.6474 | 2.31 | Uncontrolled | Galapagos | Sequential Dose | Lab1 | 2.941656
Exp 13, Replica 3 | 13 | 3 | 500 | 27.38693 | 27.38693 | 8.185453 | 98.21286 | CORR12148SP | 71.6474 | 2.31 | Uncontrolled | Galapagos | Sequential Dose | Lab1 | 2.881549
Exp 13, Replica 3 | 13 | 3 | 500 | 27.83417 | 27.83417 | 8.185453 | 98.21286 | CORR12148SP | 71.6474 | 2.31 | Uncontrolled | Galapagos | Sequential Dose | Lab1 | 2.869573
Exp 13, Replica 3 | 13 | 3 | 500 | 28.28141 | 28.28141 | 8.185453 | 98.21286 | CORR12148SP | 71.6474 | 2.31 | Uncontrolled | Galapagos | Sequential Dose | Lab1 | 2.926794
Exp 13, Replica 3 | 13 | 3 | 500 | 28.72864 | 28.72864 | 8.185453 | 98.21286 | CORR12148SP | 71.6474 | 2.31 | Uncontrolled | Galapagos | Sequential Dose | Lab1 | 2.816176
Exp 13, Replica 3 | 13 | 3 | 500 | 29.17588 | 29.17588 | 8.185453 | 98.21286 | CORR12148SP | 71.6474 | 2.31 | Uncontrolled | Galapagos | Sequential Dose | Lab1 | 2.756855
Exp 13, Replica 3 | 13 | 3 | 500 | 29.62312 | 29.62312 | 8.185453 | 98.21286 | CORR12148SP | 71.6474 | 2.31 | Uncontrolled | Galapagos | Sequential Dose | Lab1 | 2.769537
Exp 13, Replica 3 | 13 | 3 | 500 | 30.07035 | 30.07035 | 8.185453 | 98.21286 | CORR12148SP | 71.6474 | 2.31 | Uncontrolled | Galapagos | Sequential Dose | Lab1 | 2.646102
Exp 13, Replica 3 | 13 | 3 | 500 | 30.51759 | 30.51759 | 8.185453 | 98.21286 | CORR12148SP | 71.6474 | 2.31 | Uncontrolled | Galapagos | Sequential Dose | Lab1 | 2.800455
Exp 13, Replica 3 | 13 | 3 | 500 | 30.96482 | 30.96482 | 8.185453 | 98.21286 | CORR12148SP | 71.6474 | 2.31 | Uncontrolled | Galapagos | Sequential Dose | Lab1 | 2.724016
Exp 13, Replica 3 | 13 | 3 | 500 | 31.41206 | 31.41206 | 8.185453 | 98.21286 | CORR12148SP | 71.6474 | 2.31 | Uncontrolled | Galapagos | Sequential Dose | Lab1 | 2.735294
Exp 13, Replica 3 | 13 | 3 | 500 | 31.8593 | 31.8593 | 8.185453 | 98.21286 | CORR12148SP | 71.6474 | 2.31 | Uncontrolled | Galapagos | Sequential Dose | Lab1 | 2.741552
Exp 13, Replica 3 | 13 | 3 | 500 | 32.30653 | 32.30653 | 8.185453 | 98.21286 | CORR12148SP | 71.6474 | 2.31 | Uncontrolled | Galapagos | Sequential Dose | Lab1 | 2.667961
Exp 13, Replica 3 | 13 | 3 | 500 | 32.75377 | 32.75377 | 8.185453 | 98.21286 | CORR12148SP | 71.6474 | 2.31 | Uncontrolled | Galapagos | Sequential Dose | Lab1 | 2.611961
Exp 13, Replica 3 | 13 | 3 | 500 | 33.20101 | 33.20101 | 8.185453 | 98.21286 | CORR12148SP | 71.6474 | 2.31 | Uncontrolled | Galapagos | Sequential Dose | Lab1 | 2.654819
Exp 13, Replica 3 | 13 | 3 | 500 | 33.64824 | 33.64824 | 8.185453 | 98.21286 | CORR12148SP | 71.6474 | 2.31 | Uncontrolled | Galapagos | Sequential Dose | Lab1 | 2.613334
Exp 13, Replica 3 | 13 | 3 | 500 | 34.09548 | 34.09548 | 8.185453 | 98.21286 | CORR12148SP | 71.6474 | 2.31 | Uncontrolled | Galapagos | Sequential Dose | Lab1 | 2.642711
Exp 13, Replica 3 | 13 | 3 | 500 | 34.54271 | 34.54271 | 8.185453 | 98.21286 | CORR12148SP | 71.6474 | 2.31 | Uncontrolled | Galapagos | Sequential Dose | Lab1 | 2.487872
Exp 13, Replica 3 | 13 | 3 | 500 | 34.98995 | 34.98995 | 8.185453 | 98.21286 | CORR12148SP | 71.6474 | 2.31 | Uncontrolled | Galapagos | Sequential Dose | Lab1 | 2.493143
Exp 13, Replica 3 | 13 | 3 | 500 | 35.43719 | 35.43719 | 8.185453 | 98.21286 | CORR12148SP | 71.6474 | 2.31 | Uncontrolled | Galapagos | Sequential Dose | Lab1 | 2.574422
Exp 13, Replica 3 | 13 | 3 | 500 | 35.88442 | 35.88442 | 8.185453 | 98.21286 | CORR12148SP | 71.6474 | 2.31 | Uncontrolled | Galapagos | Sequential Dose | Lab1 | 2.487818
Exp 13, Replica 3 | 13 | 3 | 500 | 36.33166 | 36.33166 | 8.185453 | 98.21286 | CORR12148SP | 71.6474 | 2.31 | Uncontrolled | Galapagos | Sequential Dose | Lab1 | 2.471239
Exp 13, Replica 3 | 13 | 3 | 500 | 36.77889 | 36.77889 | 8.185453 | 98.21286 | CORR12148SP | 71.6474 | 2.31 | Uncontrolled | Galapagos | Sequential Dose | Lab1 | 2.469409
Exp 13, Replica 3 | 13 | 3 | 500 | 37.22613 | 37.22613 | 8.185453 | 98.21286 | CORR12148SP | 71.6474 | 2.31 | Uncontrolled | Galapagos | Sequential Dose | Lab1 | 2.424424
Exp 13, Replica 3 | 13 | 3 | 500 | 37.67337 | 37.67337 | 8.185453 | 98.21286 | CORR12148SP | 71.6474 | 2.31 | Uncontrolled | Galapagos | Sequential Dose | Lab1 | 2.3957
Exp 13, Replica 3 | 13 | 3 | 500 | 38.1206 | 38.1206 | 8.185453 | 98.21286 | CORR12148SP | 71.6474 | 2.31 | Uncontrolled | Galapagos | Sequential Dose | Lab1 | 2.30932
Exp 13, Replica 3 | 13 | 3 | 500 | 38.56784 | 38.56784 | 8.185453 | 98.21286 | CORR12148SP | 71.6474 | 2.31 | Uncontrolled | Galapagos | Sequential Dose | Lab1 | 2.297582
Exp 13, Replica 3 | 13 | 3 | 500 | 39.01508 | 39.01508 | 8.185453 | 98.21286 | CORR12148SP | 71.6474 | 2.31 | Uncontrolled | Galapagos | Sequential Dose | Lab1 | 2.308387
Exp 13, Replica 3 | 13 | 3 | 500 | 39.46231 | 39.46231 | 8.185453 | 98.21286 | CORR12148SP | 71.6474 | 2.31 | Uncontrolled | Galapagos | Sequential Dose | Lab1 | 2.291097
Exp 13, Replica 3 | 13 | 3 | 500 | 39.90955 | 39.90955 | 8.185453 | 98.21286 | CORR12148SP | 71.6474 | 2.31 | Uncontrolled | Galapagos | Sequential Dose | Lab1 | 2.384956
Exp 13, Replica 3 | 13 | 3 | 500 | 40.35678 | 40.35678 | 8.185453 | 98.21286 | CORR12148SP | 71.6474 | 2.31 | Uncontrolled | Galapagos | Sequential Dose | Lab1 | 2.308931
Exp 13, Replica 3 | 13 | 3 | 500 | 40.80402 | 40.80402 | 8.185453 | 98.21286 | CORR12148SP | 71.6474 | 2.31 | Uncontrolled | Galapagos | Sequential Dose | Lab1 | 2.264363
Exp 13, Replica 3 | 13 | 3 | 500 | 41.25126 | 41.25126 | 8.185453 | 98.21286 | CORR12148SP | 71.6474 | 2.31 | Uncontrolled | Galapagos | Sequential Dose | Lab1 | 2.306701
Exp 13, Replica 3 | 13 | 3 | 500 | 41.69849 | 41.69849 | 8.185453 | 98.21286 | CORR12148SP | 71.6474 | 2.31 | Uncontrolled | Galapagos | Sequential Dose | Lab1 | 2.197473
Exp 13, Replica 3 | 13 | 3 | 500 | 42.14573 | 42.14573 | 8.185453 | 98.21286 | CORR12148SP | 71.6474 | 2.31 | Uncontrolled | Galapagos | Sequential Dose | Lab1 | 2.161978
Exp 13, Replica 3 | 13 | 3 | 500 | 42.59296 | 42.59296 | 8.185453 | 98.21286 | CORR12148SP | 71.6474 | 2.31 | Uncontrolled | Galapagos | Sequential Dose | Lab1 | 2.171811
Exp 13, Replica 3 | 13 | 3 | 500 | 43.0402 | 43.0402 | 8.185453 | 98.21286 | CORR12148SP | 71.6474 | 2.31 | Uncontrolled | Galapagos | Sequential Dose | Lab1 | 2.08615
Exp 13, Replica 3 | 13 | 3 | 500 | 43.48744 | 43.48744 | 8.185453 | 98.21286 | CORR12148SP | 71.6474 | 2.31 | Uncontrolled | Galapagos | Sequential Dose | Lab1 | 2.113815
Exp 13, Replica 3 | 13 | 3 | 500 | 43.93467 | 43.93467 | 8.185453 | 98.21286 | CORR12148SP | 71.6474 | 2.31 | Uncontrolled | Galapagos | Sequential Dose | Lab1 | 2.112516
Exp 13, Replica 3 | 13 | 3 | 500 | 44.38191 | 44.38191 | 8.185453 | 98.21286 | CORR12148SP | 71.6474 | 2.31 | Uncontrolled | Galapagos | Sequential Dose | Lab1 | 1.968207
Exp 13, Replica 3 | 13 | 3 | 500 | 44.82915 | 44.82915 | 8.185453 | 98.21286 | CORR12148SP | 71.6474 | 2.31 | Uncontrolled | Galapagos | Sequential Dose | Lab1 | 2.091627
Exp 13, Replica 3 | 13 | 3 | 500 | 45.27638 | 45.27638 | 8.185453 | 98.21286 | CORR12148SP | 71.6474 | 2.31 | Uncontrolled | Galapagos | Sequential Dose | Lab1 | 2.117783
Exp 13, Replica 3 | 13 | 3 | 500 | 45.72362 | 45.72362 | 8.185453 | 98.21286 | CORR12148SP | 71.6474 | 2.31 | Uncontrolled | Galapagos | Sequential Dose | Lab1 | 2.070892
Exp 13, Replica 3 | 13 | 3 | 500 | 46.17085 | 46.17085 | 8.185453 | 98.21286 | CORR12148SP | 71.6474 | 2.31 | Uncontrolled | Galapagos | Sequential Dose | Lab1 | 2.024855
Exp 13, Replica 3 | 13 | 3 | 500 | 46.61809 | 46.61809 | 8.185453 | 98.21286 | CORR12148SP | 71.6474 | 2.31 | Uncontrolled | Galapagos | Sequential Dose | Lab1 | 1.99496
Exp 13, Replica 3 | 13 | 3 | 500 | 47.06533 | 47.06533 | 8.185453 | 98.21286 | CORR12148SP | 71.6474 | 2.31 | Uncontrolled | Galapagos | Sequential Dose | Lab1 | 2.034791
Exp 13, Replica 3 | 13 | 3 | 500 | 47.51256 | 47.51256 | 8.185453 | 98.21286 | CORR12148SP | 71.6474 | 2.31 | Uncontrolled | Galapagos | Sequential Dose | Lab1 | 1.952786
Exp 13, Replica 3 | 13 | 3 | 500 | 47.9598 | 47.9598 | 8.185453 | 98.21286 | CORR12148SP | 71.6474 | 2.31 | Uncontrolled | Galapagos | Sequential Dose | Lab1 | 1.963719
Exp 13, Replica 3 | 13 | 3 | 500 | 48.40704 | 48.40704 | 8.185453 | 98.21286 | CORR12148SP | 71.6474 | 2.31 | Uncontrolled | Galapagos | Sequential Dose | Lab1 | 1.986719
Exp 13, Replica 3 | 13 | 3 | 500 | 48.85427 | 48.85427 | 8.185453 | 98.21286 | CORR12148SP | 71.6474 | 2.31 | Uncontrolled | Galapagos | Sequential Dose | Lab1 | 1.926981
Exp 13, Replica 3 | 13 | 3 | 500 | 49.30151 | 49.30151 | 8.185453 | 98.21286 | CORR12148SP | 71.6474 | 2.31 | Uncontrolled | Galapagos | Sequential Dose | Lab1 | 1.889985
Exp 13, Replica 3 | 13 | 3 | 500 | 49.74874 | 49.74874 | 8.185453 | 98.21286 | CORR12148SP | 71.6474 | 2.31 | Uncontrolled | Galapagos | Sequential Dose | Lab1 | 1.961212
Exp 13, Replica 3 | 13 | 3 | 500 | 50.19598 | 50.19598 | 8.185453 | 98.21286 | CORR12148SP | 71.6474 | 2.31 | Uncontrolled | Galapagos | Sequential Dose | Lab1 | 1.904685
Exp 13, Replica 3 | 13 | 3 | 500 | 50.64322 | 50.64322 | 8.185453 | 98.21286 | CORR12148SP | 71.6474 | 2.31 | Uncontrolled | Galapagos | Sequential Dose | Lab1 | 1.833687
Exp 13, Replica 3 | 13 | 3 | 500 | 51.09045 | 51.09045 | 8.185453 | 98.21286 | CORR12148SP | 71.6474 | 2.31 | Uncontrolled | Galapagos | Sequential Dose | Lab1 | 1.866087
Exp 13, Replica 3 | 13 | 3 | 500 | 51.53769 | 51.53769 | 8.185453 | 98.21286 | CORR12148SP | 71.6474 | 2.31 | Uncontrolled | Galapagos | Sequential Dose | Lab1 | 1.814175
Exp 13, Replica 3 | 13 | 3 | 500 | 51.98492 | 51.98492 | 8.185453 | 98.21286 | CORR12148SP | 71.6474 | 2.31 | Uncontrolled | Galapagos | Sequential Dose | Lab1 | 1.753189
Exp 13, Replica 3 | 13 | 3 | 500 | 52.43216 | 52.43216 | 8.185453 | 98.21286 | CORR12148SP | 71.6474 | 2.31 | Uncontrolled | Galapagos | Sequential Dose | Lab1 | 1.820187
Exp 13, Replica 3 | 13 | 3 | 500 | 52.8794 | 52.8794 | 8.185453 | 98.21286 | CORR12148SP | 71.6474 | 2.31 | Uncontrolled | Galapagos | Sequential Dose | Lab1 | 1.740748
Exp 13, Replica 3 | 13 | 3 | 500 | 53.32663 | 53.32663 | 8.185453 | 98.21286 | CORR12148SP | 71.6474 | 2.31 | Uncontrolled | Galapagos | Sequential Dose | Lab1 | 1.808991
Exp 13, Replica 3 | 13 | 3 | 500 | 53.77387 | 53.77387 | 8.185453 | 98.21286 | CORR12148SP | 71.6474 | 2.31 | Uncontrolled | Galapagos | Sequential Dose | Lab1 | 1.69781
Exp 13, Replica 3 | 13 | 3 | 500 | 54.22111 | 54.22111 | 8.185453 | 98.21286 | CORR12148SP | 71.6474 | 2.31 | Uncontrolled | Galapagos | Sequential Dose | Lab1 | 1.702704
Exp 13, Replica 3 | 13 | 3 | 500 | 54.66834 | 54.66834 | 8.185453 | 98.21286 | CORR12148SP | 71.6474 | 2.31 | Uncontrolled | Galapagos | Sequential Dose | Lab1 | 1.692558
Exp 13, Replica 3 | 13 | 3 | 500 | 55.11558 | 55.11558 | 8.185453 | 98.21286 | CORR12148SP | 71.6474 | 2.31 | Uncontrolled | Galapagos | Sequential Dose | Lab1 | 1.711409
Exp 13, Replica 3 | 13 | 3 | 500 | 55.56281 | 55.56281 | 8.185453 | 98.21286 | CORR12148SP | 71.6474 | 2.31 | Uncontrolled | Galapagos | Sequential Dose | Lab1 | 1.717133
Exp 13, Replica 3 | 13 | 3 | 500 | 56.01005 | 56.01005 | 8.185453 | 98.21286 | CORR12148SP | 71.6474 | 2.31 | Uncontrolled | Galapagos | Sequential Dose | Lab1 | 1.670244
Exp 13, Replica 3 | 13 | 3 | 500 | 56.45729 | 56.45729 | 8.185453 | 98.21286 | CORR12148SP | 71.6474 | 2.31 | Uncontrolled | Galapagos | Sequential Dose | Lab1 | 1.665169
Exp 13, Replica 3 | 13 | 3 | 500 | 56.90452 | 56.90452 | 8.185453 | 98.21286 | CORR12148SP | 71.6474 | 2.31 | Uncontrolled | Galapagos | Sequential Dose | Lab1 | 1.631187
Exp 13, Replica 3 | 13 | 3 | 500 | 57.35176 | 57.35176 | 8.185453 | 98.21286 | CORR12148SP | 71.6474 | 2.31 | Uncontrolled | Galapagos | Sequential Dose | Lab1 | 1.633757
Exp 13, Replica 3 | 13 | 3 | 500 | 57.79899 | 57.79899 | 8.185453 | 98.21286 | CORR12148SP | 71.6474 | 2.31 | Uncontrolled | Galapagos | Sequential Dose | Lab1 | 1.66812
Exp 13, Replica 3 | 13 | 3 | 500 | 58.24623 | 58.24623 | 8.185453 | 98.21286 | CORR12148SP | 71.6474 | 2.31 | Uncontrolled | Galapagos | Sequential Dose | Lab1 | 1.559371
Exp 13, Replica 3 | 13 | 3 | 500 | 58.69347 | 58.69347 | 8.185453 | 98.21286 | CORR12148SP | 71.6474 | 2.31 | Uncontrolled | Galapagos | Sequential Dose | Lab1 | 1.612901
Exp 13, Replica 3 | 13 | 3 | 500 | 59.1407 | 59.1407 | 8.185453 | 98.21286 | CORR12148SP | 71.6474 | 2.31 | Uncontrolled | Galapagos | Sequential Dose | Lab1 | 1.574637
Exp 13, Replica 3 | 13 | 3 | 500 | 59.58794 | 59.58794 | 8.185453 | 98.21286 | CORR12148SP | 71.6474 | 2.31 | Uncontrolled | Galapagos | Sequential Dose | Lab1 | 1.536774
Exp 13, Replica 3 | 13 | 3 | 500 | 60.03518 | 60.03518 | 8.185453 | 98.21286 | CORR12148SP | 71.6474 | 2.31 | Uncontrolled | Galapagos | Sequential Dose | Lab1 | 1.570075
Exp 13, Replica 3 | 13 | 3 | 500 | 60.48241 | 60.48241 | 8.185453 | 98.21286 | CORR12148SP | 71.6474 | 2.31 | Uncontrolled | Galapagos | Sequential Dose | Lab1 | 1.569141
Exp 13, Replica 3 | 13 | 3 | 500 | 60.92965 | 60.92965 | 8.185453 | 98.21286 | CORR12148SP | 71.6474 | 2.31 | Uncontrolled | Galapagos | Sequential Dose | Lab1 | 1.570509
Exp 13, Replica 3 | 13 | 3 | 500 | 61.37688 | 61.37688 | 8.185453 | 98.21286 | CORR12148SP | 71.6474 | 2.31 | Uncontrolled | Galapagos | Sequential Dose | Lab1 | 1.497709
Exp 13, Replica 3 | 13 | 3 | 500 | 61.82412 | 61.82412 | 8.185453 | 98.21286 | CORR12148SP | 71.6474 | 2.31 | Uncontrolled | Galapagos | Sequential Dose | Lab1 | 1.431957
Exp 13, Replica 3 | 13 | 3 | 500 | 62.27136 | 62.27136 | 8.185453 | 98.21286 | CORR12148SP | 71.6474 | 2.31 | Uncontrolled | Galapagos | Sequential Dose | Lab1 | 1.517347
Exp 13, Replica 3 | 13 | 3 | 500 | 62.71859 | 62.71859 | 8.185453 | 98.21286 | CORR12148SP | 71.6474 | 2.31 | Uncontrolled | Galapagos | Sequential Dose | Lab1 | 1.496961
Exp 13, Replica 3 | 13 | 3 | 500 | 63.16583 | 63.16583 | 8.185453 | 98.21286 | CORR12148SP | 71.6474 | 2.31 | Uncontrolled | Galapagos | Sequential Dose | Lab1 | 1.437281
Exp 13, Replica 3 | 13 | 3 | 500 | 63.61307 | 63.61307 | 8.185453 | 98.21286 | CORR12148SP | 71.6474 | 2.31 | Uncontrolled | Galapagos | Sequential Dose | Lab1 | 1.510651
Exp 13, Replica 3 | 13 | 3 | 500 | 64.0603 | 64.0603 | 8.185453 | 98.21286 | CORR12148SP | 71.6474 | 2.31 | Uncontrolled | Galapagos | Sequential Dose | Lab1 | 1.497678
Exp 13, Replica 3 | 13 | 3 | 500 | 64.50754 | 64.50754 | 8.185453 | 98.21286 | CORR12148SP | 71.6474 | 2.31 | Uncontrolled | Galapagos | Sequential Dose | Lab1 | 1.431568
Exp 13, Replica 3 | 13 | 3 | 500 | 64.95477 | 64.95477 | 8.185453 | 98.21286 | CORR12148SP | 71.6474 | 2.31 | Uncontrolled | Galapagos | Sequential Dose | Lab1 | 1.35857
Exp 13, Replica 3 | 13 | 3 | 500 | 65.40201 | 65.40201 | 8.185453 | 98.21286 | CORR12148SP | 71.6474 | 2.31 | Uncontrolled | Galapagos | Sequential Dose | Lab1 | 1.380376
Exp 13, Replica 3 | 13 | 3 | 500 | 65.84925 | 65.84925 | 8.185453 | 98.21286 | CORR12148SP | 71.6474 | 2.31 | Uncontrolled | Galapagos | Sequential Dose | Lab1 | 1.372141
Exp 13, Replica 3 | 13 | 3 | 500 | 66.29648 | 66.29648 | 8.185453 | 98.21286 | CORR12148SP | 71.6474 | 2.31 | Uncontrolled | Galapagos | Sequential Dose | Lab1 | 1.388307
Exp 13, Replica 3 | 13 | 3 | 500 | 66.74372 | 66.74372 | 8.185453 | 98.21286 | CORR12148SP | 71.6474 | 2.31 | Uncontrolled | Galapagos | Sequential Dose | Lab1 | 1.400426
Exp 13, Replica 3 | 13 | 3 | 500 | 67.19095 | 67.19095 | 8.185453 | 98.21286 | CORR12148SP | 71.6474 | 2.31 | Uncontrolled | Galapagos | Sequential Dose | Lab1 | 1.332215
Exp 13, Replica 3 | 13 | 3 | 500 | 67.63819 | 67.63819 | 8.185453 | 98.21286 | CORR12148SP | 71.6474 | 2.31 | Uncontrolled | Galapagos | Sequential Dose | Lab1 | 1.341532
Exp 13, Replica 3 | 13 | 3 | 500 | 68.08543 | 68.08543 | 8.185453 | 98.21286 | CORR12148SP | 71.6474 | 2.31 | Uncontrolled | Galapagos | Sequential Dose | Lab1 | 1.251091
Exp 13, Replica 3 | 13 | 3 | 500 | 68.53266 | 68.53266 | 8.185453 | 98.21286 | CORR12148SP | 71.6474 | 2.31 | Uncontrolled | Galapagos | Sequential Dose | Lab1 | 1.335867
Exp 13, Replica 3 | 13 | 3 | 500 | 68.9799 | 68.9799 | 8.185453 | 98.21286 | CORR12148SP | 71.6474 | 2.31 | Uncontrolled | Galapagos | Sequential Dose | Lab1 | 1.285921
Exp 13, Replica 3 | 13 | 3 | 500 | 69.42714 | 69.42714 | 8.185453 | 98.21286 | CORR12148SP | 71.6474 | 2.31 | Uncontrolled | Galapagos | Sequential Dose | Lab1 | 1.301902
Exp 13, Replica 3 | 13 | 3 | 500 | 69.87437 | 69.87437 | 8.185453 | 98.21286 | CORR12148SP | 71.6474 | 2.31 | Uncontrolled | Galapagos | Sequential Dose | Lab1 | 1.30931
Exp 13, Replica 3 | 13 | 3 | 500 | 70.32161 | 70.32161 | 8.185453 | 98.21286 | CORR12148SP | 71.6474 | 2.31 | Uncontrolled | Galapagos | Sequential Dose | Lab1 | 1.255172
Exp 13, Replica 3 | 13 | 3 | 500 | 70.76884 | 70.76884 | 8.185453 | 98.21286 | CORR12148SP | 71.6474 | 2.31 | Uncontrolled | Galapagos | Sequential Dose | Lab1 | 1.258367
Exp 13, Replica 3 | 13 | 3 | 500 | 71.21608 | 71.21608 | 8.185453 | 98.21286 | CORR12148SP | 71.6474 | 2.31 | Uncontrolled | Galapagos | Sequential Dose | Lab1 | 1.231536
Exp 13, Replica 3 | 13 | 3 | 500 | 71.66332 | 71.66332 | 8.185453 | 98.21286 | CORR12148SP | 71.6474 | 2.31 | Uncontrolled | Galapagos | Sequential Dose | Lab1 | 1.19895
Exp 13, Replica 3 | 13 | 3 | 500 | 72.11055 | 72.11055 | 8.185453 | 98.21286 | CORR12148SP | 71.6474 | 2.31 | Uncontrolled | Galapagos | Sequential Dose | Lab1 | 1.264214
Exp 13, Replica 3 | 13 | 3 | 500 | 72.55779 | 72.55779 | 8.185453 | 98.21286 | CORR12148SP | 71.6474 | 2.31 | Uncontrolled | Galapagos | Sequential Dose | Lab1 | 1.278458
Exp 13, Replica 3 | 13 | 3 | 500 | 73.00503 | 73.00503 | 8.185453 | 98.21286 | CORR12148SP | 71.6474 | 2.31 | Uncontrolled | Galapagos | Sequential Dose | Lab1 | 1.20475
Exp 13, Replica 3 | 13 | 3 | 500 | 73.45226 | 73.45226 | 8.185453 | 98.21286 | CORR12148SP | 71.6474 | 2.31 | Uncontrolled | Galapagos | Sequential Dose | Lab1 | 1.199023
Exp 13, Replica 3 | 13 | 3 | 500 | 73.8995 | 73.8995 | 8.185453 | 98.21286 | CORR12148SP | 71.6474 | 2.31 | Uncontrolled | Galapagos | Sequential Dose | Lab1 | 1.194518
Exp 13, Replica 3 | 13 | 3 | 500 | 74.34673 | 74.34673 | 8.185453 | 98.21286 | CORR12148SP | 71.6474 | 2.31 | Uncontrolled | Galapagos | Sequential Dose | Lab1 | 1.174518
Exp 13, Replica 3 | 13 | 3 | 500 | 74.79397 | 74.79397 | 8.185453 | 98.21286 | CORR12148SP | 71.6474 | 2.31 | Uncontrolled | Galapagos | Sequential Dose | Lab1 | 1.203516
Exp 13, Replica 3 | 13 | 3 | 500 | 75.24121 | 75.24121 | 8.185453 | 98.21286 | CORR12148SP | 71.6474 | 2.31 | Uncontrolled | Galapagos | Sequential Dose | Lab1 | 1.142921
Exp 13, Replica 3 | 13 | 3 | 500 | 75.68844 | 75.68844 | 8.185453 | 98.21286 | CORR12148SP | 71.6474 | 2.31 | Uncontrolled | Galapagos | Sequential Dose | Lab1 | 1.167576
Exp 13, Replica 3 | 13 | 3 | 500 | 76.13568 | 76.13568 | 8.185453 | 98.21286 | CORR12148SP | 71.6474 | 2.31 | Uncontrolled | Galapagos | Sequential Dose | Lab1 | 1.170472
Exp 13, Replica 3 | 13 | 3 | 500 | 76.58291 | 76.58291 | 8.185453 | 98.21286 | CORR12148SP | 71.6474 | 2.31 | Uncontrolled | Galapagos | Sequential Dose | Lab1 | 1.141909
Exp 13, Replica 3 | 13 | 3 | 500 | 77.03015 | 77.03015 | 8.185453 | 98.21286 | CORR12148SP | 71.6474 | 2.31 | Uncontrolled | Galapagos | Sequential Dose | Lab1 | 1.12825
Exp 13, Replica 3 | 13 | 3 | 500 | 77.47739 | 77.47739 | 8.185453 | 98.21286 | CORR12148SP | 71.6474 | 2.31 | Uncontrolled | Galapagos | Sequential Dose | Lab1 | 1.129656
Exp 13, Replica 3 | 13 | 3 | 500 | 77.92462 | 77.92462 | 8.185453 | 98.21286 | CORR12148SP | 71.6474 | 2.31 | Uncontrolled | Galapagos | Sequential Dose | Lab1 | 1.116247
Exp 13, Replica 3 | 13 | 3 | 500 | 78.37186 | 78.37186 | 8.185453 | 98.21286 | CORR12148SP | 71.6474 | 2.31 | Uncontrolled | Galapagos | Sequential Dose | Lab1 | 1.069245
Exp 13, Replica 3 | 13 | 3 | 500 | 78.8191 | 78.8191 | 8.185453 | 98.21286 | CORR12148SP | 71.6474 | 2.31 | Uncontrolled | Galapagos | Sequential Dose | Lab1 | 1.057712
Exp 13, Replica 3 | 13 | 3 | 500 | 79.26633 | 79.26633 | 8.185453 | 98.21286 | CORR12148SP | 71.6474 | 2.31 | Uncontrolled | Galapagos | Sequential Dose | Lab1 | 1.110777
Exp 13, Replica 3 | 13 | 3 | 500 | 79.71357 | 79.71357 | 8.185453 | 98.21286 | CORR12148SP | 71.6474 | 2.31 | Uncontrolled | Galapagos | Sequential Dose | Lab1 | 1.096744
Exp 13, Replica 3 | 13 | 3 | 500 | 80.1608 | 80.1608 | 8.185453 | 98.21286 | CORR12148SP | 71.6474 | 2.31 | Uncontrolled | Galapagos | Sequential Dose | Lab1 | 1.01655
Exp 13, Replica 3 | 13 | 3 | 500 | 80.60804 | 80.60804 | 8.185453 | 98.21286 | CORR12148SP | 71.6474 | 2.31 | Uncontrolled | Galapagos | Sequential Dose | Lab1 | 1.042548
Exp 13, Replica 3 | 13 | 3 | 500 | 81.05528 | 81.05528 | 8.185453 | 98.21286 | CORR12148SP | 71.6474 | 2.31 | Uncontrolled | Galapagos | Sequential Dose | Lab1 | 1.039876
Exp 13, Replica 3 | 13 | 3 | 500 | 81.50251 | 81.50251 | 8.185453 | 98.21286 | CORR12148SP | 71.6474 | 2.31 | Uncontrolled | Galapagos | Sequential Dose | Lab1 | 1.027831
Exp 13, Replica 3 | 13 | 3 | 500 | 81.94975 | 81.94975 | 8.185453 | 98.21286 | CORR12148SP | 71.6474 | 2.31 | Uncontrolled | Galapagos | Sequential Dose | Lab1 | 1.037184
Exp 13, Replica 3 | 13 | 3 | 500 | 82.39698 | 82.39698 | 8.185453 | 98.21286 | CORR12148SP | 71.6474 | 2.31 | Uncontrolled | Galapagos | Sequential Dose | Lab1 | 0.9770524
Exp 13, Replica 3 | 13 | 3 | 500 | 82.84422 | 82.84422 | 8.185453 | 98.21286 | CORR12148SP | 71.6474 | 2.31 | Uncontrolled | Galapagos | Sequential Dose | Lab1 | 0.9796159
Exp 13, Replica 3 | 13 | 3 | 500 | 83.29146 | 83.29146 | 8.185453 | 98.21286 | CORR12148SP | 71.6474 | 2.31 | Uncontrolled | Galapagos | Sequential Dose | Lab1 | 0.9904101
Exp 13, Replica 3 | 13 | 3 | 500 | 83.73869 | 83.73869 | 8.185453 | 98.21286 | CORR12148SP | 71.6474 | 2.31 | Uncontrolled | Galapagos | Sequential Dose | Lab1 | 0.9425706
Exp 13, Replica 3 | 13 | 3 | 500 | 84.18593 | 84.18593 | 8.185453 | 98.21286 | CORR12148SP | 71.6474 | 2.31 | Uncontrolled | Galapagos | Sequential Dose | Lab1 | 0.9379006
Exp 13, Replica 3 | 13 | 3 | 500 | 84.63317 | 84.63317 | 8.185453 | 98.21286 | CORR12148SP | 71.6474 | 2.31 | Uncontrolled | Galapagos | Sequential Dose | Lab1 | 0.9636685
Exp 13, Replica 3 | 13 | 3 | 500 | 85.0804 | 85.0804 | 8.185453 | 98.21286 | CORR12148SP | 71.6474 | 2.31 | Uncontrolled | Galapagos | Sequential Dose | Lab1 | 0.9275384
Exp 13, Replica 3 | 13 | 3 | 500 | 85.52764 | 85.52764 | 8.185453 | 98.21286 | CORR12148SP | 71.6474 | 2.31 | Uncontrolled | Galapagos | Sequential Dose | Lab1 | 0.9646245
Exp 13, Replica 3 | 13 | 3 | 500 | 85.97487 | 85.97487 | 8.185453 | 98.21286 | CORR12148SP | 71.6474 | 2.31 | Uncontrolled | Galapagos | Sequential Dose | Lab1 | 0.9483036
Exp 13, Replica 3 | 13 | 3 | 500 | 86.42211 | 86.42211 | 8.185453 | 98.21286 | CORR12148SP | 71.6474 | 2.31 | Uncontrolled | Galapagos | Sequential Dose | Lab1 | 0.9537933
Exp 13, Replica 3 | 13 | 3 | 500 | 86.86935 | 86.86935 | 8.185453 | 98.21286 | CORR12148SP | 71.6474 | 2.31 | Uncontrolled | Galapagos | Sequential Dose | Lab1 | 0.9433549
Exp 13, Replica 3 | 13 | 3 | 500 | 87.31658 | 87.31658 | 8.185453 | 98.21286 | CORR12148SP | 71.6474 | 2.31 | Uncontrolled | Galapagos | Sequential Dose | Lab1 | 0.9219096
Exp 13, Replica 3 | 13 | 3 | 500 | 87.76382 | 87.76382 | 8.185453 | 98.21286 | CORR12148SP | 71.6474 | 2.31 | Uncontrolled | Galapagos | Sequential Dose | Lab1 | 0.9246936
Exp 13, Replica 3 | 13 | 3 | 500 | 88.21106 | 88.21106 | 8.185453 | 98.21286 | CORR12148SP | 71.6474 | 2.31 | Uncontrolled | Galapagos | Sequential Dose | Lab1 | 0.9080065
Exp 13, Replica 3 | 13 | 3 | 500 | 88.65829 | 88.65829 | 8.185453 | 98.21286 | CORR12148SP | 71.6474 | 2.31 | Uncontrolled | Galapagos | Sequential Dose | Lab1 | 0.9005326
Exp 13, Replica 3 | 13 | 3 | 500 | 89.10553 | 89.10553 | 8.185453 | 98.21286 | CORR12148SP | 71.6474 | 2.31 | Uncontrolled | Galapagos | Sequential Dose | Lab1 | 0.8603575
Exp 13, Replica 3 | 13 | 3 | 500 | 89.55276 | 89.55276 | 8.185453 | 98.21286 | CORR12148SP | 71.6474 | 2.31 | Uncontrolled | Galapagos | Sequential Dose | Lab1 | 0.868568
Exp 13, Replica 3 | 13 | 3 | 500 | 90 | 90 | 8.185453 | 98.21286 | CORR12148SP | 71.6474 | 2.31 | Uncontrolled | Galapagos | Sequential Dose | Lab1 | 0.8778258
Exp 13, Replica 4 | 13 | 4 | 300 | 1 | 1 | 8.727532 | 109.4834 | CORR12148SP | 133.4981 | 0.51 | Uncontrolled | TH | Sequential Dose | Lab2 | 11.32648
Exp 13, Replica 4 | 13 | 4 | 300 | 1.447236 | 1.447236 | 8.727532 | 109.4834 | CORR12148SP | 133.4981 | 0.51 | Uncontrolled | TH | Sequential Dose | Lab2 | 10.94634
Exp 13, Replica 4 | 13 | 4 | 300 | 1.894472 | 1.894472 | 8.727532 | 109.4834 | CORR12148SP | 133.4981 | 0.51 | Uncontrolled | TH | Sequential Dose | Lab2 | 11.29146
Exp 13, Replica 4 | 13 | 4 | 300 | 2.341709 | 2.341709 | 8.727532 | 109.4834 | CORR12148SP | 133.4981 | 0.51 | Uncontrolled | TH | Sequential Dose | Lab2 | 11.08224
Exp 13, Replica 4 | 13 | 4 | 300 | 2.788945 | 2.788945 | 8.727532 | 109.4834 | CORR12148SP | 133.4981 | 0.51 | Uncontrolled | TH | Sequential Dose | Lab2 | 10.45178
Exp 13, Replica 4 | 13 | 4 | 300 | 3.236181 | 3.236181 | 8.727532 | 109.4834 | CORR12148SP | 133.4981 | 0.51 | Uncontrolled | TH | Sequential Dose | Lab2 | 10.614
Exp 13, Replica 4 | 13 | 4 | 300 | 3.683417 | 3.683417 | 8.727532 | 109.4834 | CORR12148SP | 133.4981 | 0.51 | Uncontrolled | TH | Sequential Dose | Lab2 | 10.71476
Exp 13, Replica 4 | 13 | 4 | 300 | 4.130653 | 4.130653 | 8.727532 | 109.4834 | CORR12148SP | 133.4981 | 0.51 | Uncontrolled | TH | Sequential Dose | Lab2 | 10.46451
Exp 13, Replica 4 | 13 | 4 | 300 | 4.577889 | 4.577889 | 8.727532 | 109.4834 | CORR12148SP | 133.4981 | 0.51 | Uncontrolled | TH | Sequential Dose | Lab2 | 10.4558
Exp 13, Replica 4 | 13 | 4 | 300 | 5.025126 | 5.025126 | 8.727532 | 109.4834 | CORR12148SP | 133.4981 | 0.51 | Uncontrolled | TH | Sequential Dose | Lab2 | 10.63097
Exp 13, Replica 4 | 13 | 4 | 300 | 5.472362 | 5.472362 | 8.727532 | 109.4834 | CORR12148SP | 133.4981 | 0.51 | Uncontrolled | TH | Sequential Dose | Lab2 | 10.91178
Exp 13, Replica 4 | 13 | 4 | 300 | 5.919598 | 5.919598 | 8.727532 | 109.4834 | CORR12148SP | 133.4981 | 0.51 | Uncontrolled | TH | Sequential Dose | Lab2 | 10.20585
Exp 13, Replica 4 | 13 | 4 | 300 | 6.366834 | 6.366834 | 8.727532 | 109.4834 | CORR12148SP | 133.4981 | 0.51 | Uncontrolled | TH | Sequential Dose | Lab2 | 10.24265
Exp 13, Replica 4 | 13 | 4 | 300 | 6.81407 | 6.81407 | 8.727532 | 109.4834 | CORR12148SP | 133.4981 | 0.51 | Uncontrolled | TH | Sequential Dose | Lab2 | 10.39346
Exp 13, Replica 4 | 13 | 4 | 300 | 7.261307 | 7.261307 | 8.727532 | 109.4834 | CORR12148SP | 133.4981 | 0.51 | Uncontrolled | TH | Sequential Dose | Lab2 | 10.38594
Exp 13, Replica 4 | 13 | 4 | 300 | 7.708543 | 7.708543 | 8.727532 | 109.4834 | CORR12148SP | 133.4981 | 0.51 | Uncontrolled | TH | Sequential Dose | Lab2 | 10.06519
Exp 13, Replica 4 | 13 | 4 | 300 | 8.155779 | 8.155779 | 8.727532 | 109.4834 | CORR12148SP | 133.4981 | 0.51 | Uncontrolled | TH | Sequential Dose | Lab2 | 10.1713
Exp 13, Replica 4 | 13 | 4 | 300 | 8.603015 | 8.603015 | 8.727532 | 109.4834 | CORR12148SP | 133.4981 | 0.51 | Uncontrolled | TH | Sequential Dose | Lab2 | 9.883491
Exp 13, Replica 4 | 13 | 4 | 300 | 9.050251 | 9.050251 | 8.727532 | 109.4834 | CORR12148SP | 133.4981 | 0.51 | Uncontrolled | TH | Sequential Dose | Lab2 | 9.915104
Exp 13, Replica 4 | 13 | 4 | 300 | 9.497487 | 9.497487 | 8.727532 | 109.4834 | CORR12148SP | 133.4981 | 0.51 | Uncontrolled | TH | Sequential Dose | Lab2 | 10.04257
Exp 13, Replica 4 | 13 | 4 | 300 | 9.944724 | 9.944724 | 8.727532 | 109.4834 | CORR12148SP | 133.4981 | 0.51 | Uncontrolled | TH | Sequential Dose | Lab2 | 9.870752
Exp 13, Replica 4 | 13 | 4 | 300 | 10.39196 | 10.39196 | 8.727532 | 109.4834 | CORR12148SP | 133.4981 | 0.51 | Uncontrolled | TH | Sequential Dose | Lab2 | 9.653229
Exp 13, Replica 4 | 13 | 4 | 300 | 10.8392 | 10.8392 | 8.727532 | 109.4834 | CORR12148SP | 133.4981 | 0.51 | Uncontrolled | TH | Sequential Dose | Lab2 | 8.175813
Exp 13, Replica 4 | 13 | 4 | 300 | 11.28643 | 11.28643 | 8.727532 | 109.4834 | CORR12148SP | 133.4981 | 0.51 | Uncontrolled | TH | Sequential Dose | Lab2 | 8.664304
Exp 13, Replica 4 | 13 | 4 | 300 | 11.73367 | 11.73367 | 8.727532 | 109.4834 | CORR12148SP | 133.4981 | 0.51 | Uncontrolled | TH | Sequential Dose | Lab2 | 8.675296
Exp 13, Replica 4 | 13 | 4 | 300 | 12.1809 | 12.1809 | 8.727532 | 109.4834 | CORR12148SP | 133.4981 | 0.51 | Uncontrolled | TH | Sequential Dose | Lab2 | 8.159198
Exp 13, Replica 4 | 13 | 4 | 300 | 12.62814 | 12.62814 | 8.727532 | 109.4834 | CORR12148SP | 133.4981 | 0.51 | Uncontrolled | TH | Sequential Dose | Lab2 | 8.393082
Exp 13, Replica 4 | 13 | 4 | 300 | 13.07538 | 13.07538 | 8.727532 | 109.4834 | CORR12148SP | 133.4981 | 0.51 | Uncontrolled | TH | Sequential Dose | Lab2 | 8.438691
Exp 13, Replica 4 | 13 | 4 | 300 | 13.52261 | 13.52261 | 8.727532 | 109.4834 | CORR12148SP | 133.4981 | 0.51 | Uncontrolled | TH | Sequential Dose | Lab2 | 8.082213
Exp 13, Replica 4 | 13 | 4 | 300 | 13.96985 | 13.96985 | 8.727532 | 109.4834 | CORR12148SP | 133.4981 | 0.51 | Uncontrolled | TH | Sequential Dose | Lab2 | 8.04375
Exp 13, Replica 4 | 13 | 4 | 300 | 14.41709 | 14.41709 | 8.727532 | 109.4834 | CORR12148SP | 133.4981 | 0.51 | Uncontrolled | TH | Sequential Dose | Lab2 | 8.227514
Exp 13, Replica 4 | 13 | 4 | 300 | 14.86432 | 14.86432 | 8.727532 | 109.4834 | CORR12148SP | 133.4981 | 0.51 | Uncontrolled | TH | Sequential Dose | Lab2 | 7.992901
Exp 13, Replica 4 | 13 | 4 | 300 | 15.31156 | 15.31156 | 8.727532 | 109.4834 | CORR12148SP | 133.4981 | 0.51 | Uncontrolled | TH | Sequential Dose | Lab2 | 8.158972
Exp 13, Replica 4 | 13 | 4 | 300 | 15.75879 | 15.75879 | 8.727532 | 109.4834 | CORR12148SP | 133.4981 | 0.51 | Uncontrolled | TH | Sequential Dose | Lab2 | 7.967226
Exp 13, Replica 4 | 13 | 4 | 300 | 16.20603 | 16.20603 | 8.727532 | 109.4834 | CORR12148SP | 133.4981 | 0.51 | Uncontrolled | TH | Sequential Dose | Lab2 | 8.06892
Exp 13, Replica 4 | 13 | 4 | 300 | 16.65327 | 16.65327 | 8.727532 | 109.4834 | CORR12148SP | 133.4981 | 0.51 | Uncontrolled | TH | Sequential Dose | Lab2 | 7.848203
Exp 13, Replica 4 | 13 | 4 | 300 | 17.1005 | 17.1005 | 8.727532 | 109.4834 | CORR12148SP | 133.4981 | 0.51 | Uncontrolled | TH | Sequential Dose | Lab2 | 7.814153
Exp 13, Replica 4 | 13 | 4 | 300 | 17.54774 | 17.54774 | 8.727532 | 109.4834 | CORR12148SP | 133.4981 | 0.51 | Uncontrolled | TH | Sequential Dose | Lab2 | 8.05468
Exp 13, Replica 4 | 13 | 4 | 300 | 17.99497 | 17.99497 | 8.727532 | 109.4834 | CORR12148SP | 133.4981 | 0.51 | Uncontrolled | TH | Sequential Dose | Lab2 | 7.822886
Exp 13, Replica 4 | 13 | 4 | 300 | 18.44221 | 18.44221 | 8.727532 | 109.4834 | CORR12148SP | 133.4981 | 0.51 | Uncontrolled | TH | Sequential Dose | Lab2 | 7.845756
Exp 13, Replica 4 | 13 | 4 | 300 | 18.88945 | 18.88945 | 8.727532 | 109.4834 | CORR12148SP | 133.4981 | 0.51 | Uncontrolled | TH | Sequential Dose | Lab2 | 7.639259
Exp 13, Replica 4 | 13 | 4 | 300 | 19.33668 | 19.33668 | 8.727532 | 109.4834 | CORR12148SP | 133.4981 | 0.51 | Uncontrolled | TH | Sequential Dose | Lab2 | 7.699002
Exp 13, Replica 4 | 13 | 4 | 300 | 19.78392 | 19.78392 | 8.727532 | 109.4834 | CORR12148SP | 133.4981 | 0.51 | Uncontrolled | TH | Sequential Dose | Lab2 | 7.821997
Exp 13, Replica 4 | 13 | 4 | 300 | 20.23116 | 20.23116 | 8.727532 | 109.4834 | CORR12148SP | 133.4981 | 0.51 | Uncontrolled | TH | Sequential Dose | Lab2 | 7.443262
Exp 13, Replica 4 | 13 | 4 | 300 | 20.67839 | 20.67839 | 8.727532 | 109.4834 | CORR12148SP | 133.4981 | 0.51 | Uncontrolled | TH | Sequential Dose | Lab2 | 3.749914
Exp 13, Replica 4 | 13 | 4 | 300 | 21.12563 | 21.12563 | 8.727532 | 109.4834 | CORR12148SP | 133.4981 | 0.51 | Uncontrolled | TH | Sequential Dose | Lab2 | 3.806826
Exp 13, Replica 4 | 13 | 4 | 300 | 21.57286 | 21.57286 | 8.727532 | 109.4834 | CORR12148SP | 133.4981 | 0.51 | Uncontrolled | TH | Sequential Dose | Lab2 | 3.695029
Exp 13, Replica 4 | 13 | 4 | 300 | 22.0201 | 22.0201 | 8.727532 | 109.4834 | CORR12148SP | 133.4981 | 0.51 | Uncontrolled | TH | Sequential Dose | Lab2 | 3.70006
Exp 13, Replica 4 | 13 | 4 | 300 | 22.46734 | 22.46734 | 8.727532 | 109.4834 | CORR12148SP | 133.4981 | 0.51 | Uncontrolled | TH | Sequential Dose | Lab2 | 3.626333
Exp 13, Replica 4 | 13 | 4 | 300 | 22.91457 | 22.91457 | 8.727532 | 109.4834 | CORR12148SP | 133.4981 | 0.51 | Uncontrolled | TH | Sequential Dose | Lab2 | 3.63685
Exp 13, Replica 4 | 13 | 4 | 300 | 23.36181 | 23.36181 | 8.727532 | 109.4834 | CORR12148SP | 133.4981 | 0.51 | Uncontrolled | TH | Sequential Dose | Lab2 | 3.660515
Exp 13, Replica 4 | 13 | 4 | 300 | 23.80905 | 23.80905 | 8.727532 | 109.4834 | CORR12148SP | 133.4981 | 0.51 | Uncontrolled | TH | Sequential Dose | Lab2 | 3.565491
Exp 13, Replica 4 | 13 | 4 | 300 | 24.25628 | 24.25628 | 8.727532 | 109.4834 | CORR12148SP | 133.4981 | 0.51 | Uncontrolled | TH | Sequential Dose | Lab2 | 3.561899
Exp 13, Replica 4 | 13 | 4 | 300 | 24.70352 | 24.70352 | 8.727532 | 109.4834 | CORR12148SP | 133.4981 | 0.51 | Uncontrolled | TH | Sequential Dose | Lab2 | 3.641172
Exp 13, Replica 4 | 13 | 4 | 300 | 25.15075 | 25.15075 | 8.727532 | 109.4834 | CORR12148SP | 133.4981 | 0.51 | Uncontrolled | TH | Sequential Dose | Lab2 | 3.5678
Exp 13, Replica 4 | 13 | 4 | 300 | 25.59799 | 25.59799 | 8.727532 | 109.4834 | CORR12148SP | 133.4981 | 0.51 | Uncontrolled | TH | Sequential Dose | Lab2 | 3.549378
Exp 13, Replica 4 | 13 | 4 | 300 | 26.04523 | 26.04523 | 8.727532 | 109.4834 | CORR12148SP | 133.4981 | 0.51 | Uncontrolled | TH | Sequential Dose | Lab2 | 3.543862
Exp 13, Replica 4 | 13 | 4 | 300 | 26.49246 | 26.49246 | 8.727532 | 109.4834 | CORR12148SP | 133.4981 | 0.51 | Uncontrolled | TH | Sequential Dose | Lab2 | 3.490356
Exp 13, Replica 4 | 13 | 4 | 300 | 26.9397 | 26.9397 | 8.727532 | 109.4834 | CORR12148SP | 133.4981 | 0.51 | Uncontrolled | TH | Sequential Dose | Lab2 | 3.446376
Exp 13, Replica 4 | 13 | 4 | 300 | 27.38693 | 27.38693 | 8.727532 | 109.4834 | CORR12148SP | 133.4981 | 0.51 | Uncontrolled | TH | Sequential Dose | Lab2 | 3.497902
Exp 13, Replica 4 | 13 | 4 | 300 | 27.83417 | 27.83417 | 8.727532 | 109.4834 | CORR12148SP | 133.4981 | 0.51 | Uncontrolled | TH | Sequential Dose | Lab2 | 3.370155
Exp 13, Replica 4 | 13 | 4 | 300 | 28.28141 | 28.28141 | 8.727532 | 109.4834 | CORR12148SP | 133.4981 | 0.51 | Uncontrolled | TH | Sequential Dose | Lab2 | 3.458084
Exp 13, Replica 4 | 13 | 4 | 300 | 28.72864 | 28.72864 | 8.727532 | 109.4834 | CORR12148SP | 133.4981 | 0.51 | Uncontrolled | TH | Sequential Dose | Lab2 | 3.291125
Exp 13, Replica 4 | 13 | 4 | 300 | 29.17588 | 29.17588 | 8.727532 | 109.4834 | CORR12148SP | 133.4981 | 0.51 | Uncontrolled | TH | Sequential Dose | Lab2 | 3.39554
Exp 13, Replica 4 | 13 | 4 | 300 | 29.62312 | 29.62312 | 8.727532 | 109.4834 | CORR12148SP | 133.4981 | 0.51 | Uncontrolled | TH | Sequential Dose | Lab2 | 3.245476
Exp 13, Replica 4 | 13 | 4 | 300 | 30.07035 | 30.07035 | 8.727532 | 109.4834 | CORR12148SP | 133.4981 | 0.51 | Uncontrolled | TH | Sequential Dose | Lab2 | 3.320905
Exp 13, Replica 4 | 13 | 4 | 300 | 30.51759 | 30.51759 | 8.727532 | 109.4834 | CORR12148SP | 133.4981 | 0.51 | Uncontrolled | TH | Sequential Dose | Lab2 | 3.262184
Exp 13, Replica 4 | 13 | 4 | 300 | 30.96482 | 30.96482 | 8.727532 | 109.4834 | CORR12148SP | 133.4981 | 0.51 | Uncontrolled | TH | Sequential Dose | Lab2 | 3.190676
Exp 13, Replica 4 | 13 | 4 | 300 | 31.41206 | 31.41206 | 8.727532 | 109.4834 | CORR12148SP | 133.4981 | 0.51 | Uncontrolled | TH | Sequential Dose | Lab2 | 3.166754
Exp 13, Replica 4 | 13 | 4 | 300 | 31.8593 | 31.8593 | 8.727532 | 109.4834 | CORR12148SP | 133.4981 | 0.51 | Uncontrolled | TH | Sequential Dose | Lab2 | 3.120634
Exp 13, Replica 4 | 13 | 4 | 300 | 32.30653 | 32.30653 | 8.727532 | 109.4834 | CORR12148SP | 133.4981 | 0.51 | Uncontrolled | TH | Sequential Dose | Lab2 | 3.128367
Exp 13, Replica 4 | 13 | 4 | 300 | 32.75377 | 32.75377 | 8.727532 | 109.4834 | CORR12148SP | 133.4981 | 0.51 | Uncontrolled | TH | Sequential Dose | Lab2 | 3.198316
Exp 13, Replica 4 | 13 | 4 | 300 | 33.20101 | 33.20101 | 8.727532 | 109.4834 | CORR12148SP | 133.4981 | 0.51 | Uncontrolled | TH | Sequential Dose | Lab2 | 3.321664
Exp 13, Replica 4 | 13 | 4 | 300 | 33.64824 | 33.64824 | 8.727532 | 109.4834 | CORR12148SP | 133.4981 | 0.51 | Uncontrolled | TH | Sequential Dose | Lab2 | 3.125377
Exp 13, Replica 4 | 13 | 4 | 300 | 34.09548 | 34.09548 | 8.727532 | 109.4834 | CORR12148SP | 133.4981 | 0.51 | Uncontrolled | TH | Sequential Dose | Lab2 | 3.104714
Exp 13, Replica 4 | 13 | 4 | 300 | 34.54271 | 34.54271 | 8.727532 | 109.4834 | CORR12148SP | 133.4981 | 0.51 | Uncontrolled | TH | Sequential Dose | Lab2 | 3.006632
Exp 13, Replica 4 | 13 | 4 | 300 | 34.98995 | 34.98995 | 8.727532 | 109.4834 | CORR12148SP | 133.4981 | 0.51 | Uncontrolled | TH | Sequential Dose | Lab2 | 3.072826
Exp 13, Replica 4 | 13 | 4 | 300 | 35.43719 | 35.43719 | 8.727532 | 109.4834 | CORR12148SP | 133.4981 | 0.51 | Uncontrolled | TH | Sequential Dose | Lab2 | 3.152486
Exp 13, Replica 4 | 13 | 4 | 300 | 35.88442 | 35.88442 | 8.727532 | 109.4834 | CORR12148SP | 133.4981 | 0.51 | Uncontrolled | TH | Sequential Dose | Lab2 | 2.959565
Exp 13, Replica 4 | 13 | 4 | 300 | 36.33166 | 36.33166 | 8.727532 | 109.4834 | CORR12148SP | 133.4981 | 0.51 | Uncontrolled | TH | Sequential Dose | Lab2 | 2.998687
Exp 13, Replica 4 | 13 | 4 | 300 | 36.77889 | 36.77889 | 8.727532 | 109.4834 | CORR12148SP | 133.4981 | 0.51 | Uncontrolled | TH | Sequential Dose | Lab2 | 3.050994
Exp 13, Replica 4 | 13 | 4 | 300 | 37.22613 | 37.22613 | 8.727532 | 109.4834 | CORR12148SP | 133.4981 | 0.51 | Uncontrolled | TH | Sequential Dose | Lab2 | 2.94894
Exp 13, Replica 4 | 13 | 4 | 300 | 37.67337 | 37.67337 | 8.727532 | 109.4834 | CORR12148SP | 133.4981 | 0.51 | Uncontrolled | TH | Sequential Dose | Lab2 | 2.957806
Exp 13, Replica 4 | 13 | 4 | 300 | 38.1206 | 38.1206 | 8.727532 | 109.4834 | CORR12148SP | 133.4981 | 0.51 | Uncontrolled | TH | Sequential Dose | Lab2 | 2.984203
Exp 13, Replica 4 | 13 | 4 | 300 | 38.56784 | 38.56784 | 8.727532 | 109.4834 | CORR12148SP | 133.4981 | 0.51 | Uncontrolled | TH | Sequential Dose | Lab2 | 2.969335
Exp 13, Replica 4 | 13 | 4 | 300 | 39.01508 | 39.01508 | 8.727532 | 109.4834 | CORR12148SP | 133.4981 | 0.51 | Uncontrolled | TH | Sequential Dose | Lab2 | 2.848213
Exp 13, Replica 4 | 13 | 4 | 300 | 39.46231 | 39.46231 | 8.727532 | 109.4834 | CORR12148SP | 133.4981 | 0.51 | Uncontrolled | TH | Sequential Dose | Lab2 | 3.07326
Exp 13, Replica 4 | 13 | 4 | 300 | 39.90955 | 39.90955 | 8.727532 | 109.4834 | CORR12148SP | 133.4981 | 0.51 | Uncontrolled | TH | Sequential Dose | Lab2 | 2.842493
Exp 13, Replica 4 | 13 | 4 | 300 | 40.35678 | 40.35678 | 8.727532 | 109.4834 | CORR12148SP | 133.4981 | 0.51 | Uncontrolled | TH | Sequential Dose | Lab2 | 2.906569
Exp 13, Replica 4 | 13 | 4 | 300 | 40.80402 | 40.80402 | 8.727532 | 109.4834 | CORR12148SP | 133.4981 | 0.51 | Uncontrolled | TH | Sequential Dose | Lab2 | 2.822232
Exp 13, Replica 4 | 13 | 4 | 300 | 41.25126 | 41.25126 | 8.727532 | 109.4834 | CORR12148SP | 133.4981 | 0.51 | Uncontrolled | TH | Sequential Dose | Lab2 | 2.848954
Exp 13, Replica 4 | 13 | 4 | 300 | 41.69849 | 41.69849 | 8.727532 | 109.4834 | CORR12148SP | 133.4981 | 0.51 | Uncontrolled | TH | Sequential Dose | Lab2 | 2.877803
Exp 13, Replica 4 | 13 | 4 | 300 | 42.14573 | 42.14573 | 8.727532 | 109.4834 | CORR12148SP | 133.4981 | 0.51 | Uncontrolled | TH | Sequential Dose | Lab2 | 2.883229
Exp 13, Replica 4 | 13 | 4 | 300 | 42.59296 | 42.59296 | 8.727532 | 109.4834 | CORR12148SP | 133.4981 | 0.51 | Uncontrolled | TH | Sequential Dose | Lab2 | 2.875936
Exp 13, Replica 4 | 13 | 4 | 300 | 43.0402 | 43.0402 | 8.727532 | 109.4834 | CORR12148SP | 133.4981 | 0.51 | Uncontrolled | TH | Sequential Dose | Lab2 | 2.715393
Exp 13, Replica 4 | 13 | 4 | 300 | 43.48744 | 43.48744 | 8.727532 | 109.4834 | CORR12148SP | 133.4981 | 0.51 | Uncontrolled | TH | Sequential Dose | Lab2 | 2.652368
Exp 13, Replica 4 | 13 | 4 | 300 | 43.93467 | 43.93467 | 8.727532 | 109.4834 | CORR12148SP | 133.4981 | 0.51 | Uncontrolled | TH | Sequential Dose | Lab2 | 2.71912
Exp 13, Replica 4 | 13 | 4 | 300 | 44.38191 | 44.38191 | 8.727532 | 109.4834 | CORR12148SP | 133.4981 | 0.51 | Uncontrolled | TH | Sequential Dose | Lab2 | 2.832478
Exp 13, Replica 4 | 13 | 4 | 300 | 44.82915 | 44.82915 | 8.727532 | 109.4834 | CORR12148SP | 133.4981 | 0.51 | Uncontrolled | TH | Sequential Dose | Lab2 | 2.800136
Exp 13, Replica 4 | 13 | 4 | 300 | 45.27638 | 45.27638 | 8.727532 | 109.4834 | CORR12148SP | 133.4981 | 0.51 | Uncontrolled | TH | Sequential Dose | Lab2 | 2.616468
Exp 13, Replica 4 | 13 | 4 | 300 | 45.72362 | 45.72362 | 8.727532 | 109.4834 | CORR12148SP | 133.4981 | 0.51 | Uncontrolled | TH | Sequential Dose | Lab2 | 2.594108
Exp 13, Replica 4 | 13 | 4 | 300 | 46.17085 | 46.17085 | 8.727532 | 109.4834 | CORR12148SP | 133.4981 | 0.51 | Uncontrolled | TH | Sequential Dose | Lab2 | 2.659309
Exp 13, Replica 4 | 13 | 4 | 300 | 46.61809 | 46.61809 | 8.727532 | 109.4834 | CORR12148SP | 133.4981 | 0.51 | Uncontrolled | TH | Sequential Dose | Lab2 | 2.656567
Exp 13, Replica 4 | 13 | 4 | 300 | 47.06533 | 47.06533 | 8.727532 | 109.4834 | CORR12148SP | 133.4981 | 0.51 | Uncontrolled | TH | Sequential Dose | Lab2 | 2.642088
Exp 13, Replica 4 | 13 | 4 | 300 | 47.51256 | 47.51256 | 8.727532 | 109.4834 | CORR12148SP | 133.4981 | 0.51 | Uncontrolled | TH | Sequential Dose | Lab2 | 2.692651
Exp 13, Replica 4 | 13 | 4 | 300 | 47.9598 | 47.9598 | 8.727532 | 109.4834 | CORR12148SP | 133.4981 | 0.51 | Uncontrolled | TH | Sequential Dose | Lab2 | 2.606727
Exp 13, Replica 4 | 13 | 4 | 300 | 48.40704 | 48.40704 | 8.727532 | 109.4834 | CORR12148SP | 133.4981 | 0.51 | Uncontrolled | TH | Sequential Dose | Lab2 | 2.530567
Exp 13, Replica 4 | 13 | 4 | 300 | 48.85427 | 48.85427 | 8.727532 | 109.4834 | CORR12148SP | 133.4981 | 0.51 | Uncontrolled | TH | Sequential Dose | Lab2 | 2.582257
Exp 13, Replica 4 | 13 | 4 | 300 | 49.30151 | 49.30151 | 8.727532 | 109.4834 | CORR12148SP | 133.4981 | 0.51 | Uncontrolled | TH | Sequential Dose | Lab2 | 2.451274
Exp 13, Replica 4 | 13 | 4 | 300 | 49.74874 | 49.74874 | 8.727532 | 109.4834 | CORR12148SP | 133.4981 | 0.51 | Uncontrolled | TH | Sequential Dose | Lab2 | 2.547979
Exp 13, Replica 4 | 13 | 4 | 300 | 50.19598 | 50.19598 | 8.727532 | 109.4834 | CORR12148SP | 133.4981 | 0.51 | Uncontrolled | TH | Sequential Dose | Lab2 | 2.520819
Exp 13, Replica 4 | 13 | 4 | 300 | 50.64322 | 50.64322 | 8.727532 | 109.4834 | CORR12148SP | 133.4981 | 0.51 | Uncontrolled | TH | Sequential Dose | Lab2 | 2.438475
Exp 13, Replica 4 | 13 | 4 | 300 | 51.09045 | 51.09045 | 8.727532 | 109.4834 | CORR12148SP | 133.4981 | 0.51 | Uncontrolled | TH | Sequential Dose | Lab2 | 2.420363
Exp 13, Replica 4 | 13 | 4 | 300 | 51.53769 | 51.53769 | 8.727532 | 109.4834 | CORR12148SP | 133.4981 | 0.51 | Uncontrolled | TH | Sequential Dose | Lab2 | 2.391388
Exp 13, Replica 4 | 13 | 4 | 300 | 51.98492 | 51.98492 | 8.727532 | 109.4834 | CORR12148SP | 133.4981 | 0.51 | Uncontrolled | TH | Sequential Dose | Lab2 | 2.389223
Exp 13, Replica 4 | 13 | 4 | 300 | 52.43216 | 52.43216 | 8.727532 | 109.4834 | CORR12148SP | 133.4981 | 0.51 | Uncontrolled | TH | Sequential Dose | Lab2 | 2.437545
Exp 13, Replica 4 | 13 | 4 | 300 | 52.8794 | 52.8794 | 8.727532 | 109.4834 | CORR12148SP | 133.4981 | 0.51 | Uncontrolled | TH | Sequential Dose | Lab2 | 2.454643
Exp 13, Replica 4 | 13 | 4 | 300 | 53.32663 | 53.32663 | 8.727532 | 109.4834 | CORR12148SP | 133.4981 | 0.51 | Uncontrolled | TH | Sequential Dose | Lab2 | 2.333941
Exp 13, Replica 4 | 13 | 4 | 300 | 53.77387 | 53.77387 | 8.727532 | 109.4834 | CORR12148SP | 133.4981 | 0.51 | Uncontrolled | TH | Sequential Dose | Lab2 | 2.393896
Exp 13, Replica 4 | 13 | 4 | 300 | 54.22111 | 54.22111 | 8.727532 | 109.4834 | CORR12148SP | 133.4981 | 0.51 | Uncontrolled | TH | Sequential Dose | Lab2 | 2.371699
Exp 13, Replica 4 | 13 | 4 | 300 | 54.66834 | 54.66834 | 8.727532 | 109.4834 | CORR12148SP | 133.4981 | 0.51 | Uncontrolled | TH | Sequential Dose | Lab2 | 2.337879
Exp 13, Replica 4 | 13 | 4 | 300 | 55.11558 | 55.11558 | 8.727532 | 109.4834 | CORR12148SP | 133.4981 | 0.51 | Uncontrolled | TH | Sequential Dose | Lab2 | 2.356234
Exp 13, Replica 4 | 13 | 4 | 300 | 55.56281 | 55.56281 | 8.727532 | 109.4834 | CORR12148SP | 133.4981 | 0.51 | Uncontrolled | TH | Sequential Dose | Lab2 | 2.39079
Exp 13, Replica 4 | 13 | 4 | 300 | 56.01005 | 56.01005 | 8.727532 | 109.4834 | CORR12148SP | 133.4981 | 0.51 | Uncontrolled | TH | Sequential Dose | Lab2 | 2.348587
Exp 13, Replica 4 | 13 | 4 | 300 | 56.45729 | 56.45729 | 8.727532 | 109.4834 | CORR12148SP | 133.4981 | 0.51 | Uncontrolled | TH | Sequential Dose | Lab2 | 2.331014
Exp 13, Replica 4 | 13 | 4 | 300 | 56.90452 | 56.90452 | 8.727532 | 109.4834 | CORR12148SP | 133.4981 | 0.51 | Uncontrolled | TH | Sequential Dose | Lab2 | 2.318935
Exp 13, Replica 4 | 13 | 4 | 300 | 57.35176 | 57.35176 | 8.727532 | 109.4834 | CORR12148SP | 133.4981 | 0.51 | Uncontrolled | TH | Sequential Dose | Lab2 | 2.284549
Exp 13, Replica 4 | 13 | 4 | 300 | 57.79899 | 57.79899 | 8.727532 | 109.4834 | CORR12148SP | 133.4981 | 0.51 | Uncontrolled | TH | Sequential Dose | Lab2 | 2.318755
Exp 13, Replica 4 | 13 | 4 | 300 | 58.24623 | 58.24623 | 8.727532 | 109.4834 | CORR12148SP | 133.4981 | 0.51 | Uncontrolled | TH | Sequential Dose | Lab2 | 2.242377
Exp 13, Replica 4 | 13 | 4 | 300 | 58.69347 | 58.69347 | 8.727532 | 109.4834 | CORR12148SP | 133.4981 | 0.51 | Uncontrolled | TH | Sequential Dose | Lab2 | 2.205419
Exp 13, Replica 4 | 13 | 4 | 300 | 59.1407 | 59.1407 | 8.727532 | 109.4834 | CORR12148SP | 133.4981 | 0.51 | Uncontrolled | TH | Sequential Dose | Lab2 | 2.286628
Exp 13, Replica 4 | 13 | 4 | 300 | 59.58794 | 59.58794 | 8.727532 | 109.4834 | CORR12148SP | 133.4981 | 0.51 | Uncontrolled | TH | Sequential Dose | Lab2 | 2.182884
Exp 13, Replica 4 | 13 | 4 | 300 | 60.03518 | 60.03518 | 8.727532 | 109.4834 | CORR12148SP | 133.4981 | 0.51 | Uncontrolled | TH | Sequential Dose | Lab2 | 2.17607
Exp 13, Replica 4 | 13 | 4 | 300 | 60.48241 | 60.48241 | 8.727532 | 109.4834 | CORR12148SP | 133.4981 | 0.51 | Uncontrolled | TH | Sequential Dose | Lab2 | 2.217701
Exp 13, Replica 4 | 13 | 4 | 300 | 60.92965 | 60.92965 | 8.727532 | 109.4834 | CORR12148SP | 133.4981 | 0.51 | Uncontrolled | TH | Sequential Dose | Lab2 | 2.19131
Exp 13, Replica 4 | 13 | 4 | 300 | 61.37688 | 61.37688 | 8.727532 | 109.4834 | CORR12148SP | 133.4981 | 0.51 | Uncontrolled | TH | Sequential Dose | Lab2 | 2.130185
Exp 13, Replica 4 | 13 | 4 | 300 | 61.82412 | 61.82412 | 8.727532 | 109.4834 | CORR12148SP | 133.4981 | 0.51 | Uncontrolled | TH | Sequential Dose | Lab2 | 2.273574
Exp 13, Replica 4 | 13 | 4 | 300 | 62.27136 | 62.27136 | 8.727532 | 109.4834 | CORR12148SP | 133.4981 | 0.51 | Uncontrolled | TH | Sequential Dose | Lab2 | 2.103255
Exp 13, Replica 4 | 13 | 4 | 300 | 62.71859 | 62.71859 | 8.727532 | 109.4834 | CORR12148SP | 133.4981 | 0.51 | Uncontrolled | TH | Sequential Dose | Lab2 | 2.06353
Exp 13, Replica 4 | 13 | 4 | 300 | 63.16583 | 63.16583 | 8.727532 | 109.4834 | CORR12148SP | 133.4981 | 0.51 | Uncontrolled | TH | Sequential Dose | Lab2 | 2.073666
Exp 13, Replica 4 | 13 | 4 | 300 | 63.61307 | 63.61307 | 8.727532 | 109.4834 | CORR12148SP | 133.4981 | 0.51 | Uncontrolled | TH | Sequential Dose | Lab2 | 2.051043
Exp 13, Replica 4 | 13 | 4 | 300 | 64.0603 | 64.0603 | 8.727532 | 109.4834 | CORR12148SP | 133.4981 | 0.51 | Uncontrolled | TH | Sequential Dose | Lab2 | 2.195455
Exp 13, Replica 4 | 13 | 4 | 300 | 64.50754 | 64.50754 | 8.727532 | 109.4834 | CORR12148SP | 133.4981 | 0.51 | Uncontrolled | TH | Sequential Dose | Lab2 | 2.077478
Exp 13, Replica 4 | 13 | 4 | 300 | 64.95477 | 64.95477 | 8.727532 | 109.4834 | CORR12148SP | 133.4981 | 0.51 | Uncontrolled | TH | Sequential Dose | Lab2 | 2.0705
Exp 13, Replica 4 | 13 | 4 | 300 | 65.40201 | 65.40201 | 8.727532 | 109.4834 | CORR12148SP | 133.4981 | 0.51 | Uncontrolled | TH | Sequential Dose | Lab2 | 2.042441
Exp 13, Replica 4 | 13 | 4 | 300 | 65.84925 | 65.84925 | 8.727532 | 109.4834 | CORR12148SP | 133.4981 | 0.51 | Uncontrolled | TH | Sequential Dose | Lab2 | 1.948821
Exp 13, Replica 4 | 13 | 4 | 300 | 66.29648 | 66.29648 | 8.727532 | 109.4834 | CORR12148SP | 133.4981 | 0.51 | Uncontrolled | TH | Sequential Dose | Lab2 | 2.020431
Exp 13, Replica 4 | 13 | 4 | 300 | 66.74372 | 66.74372 | 8.727532 | 109.4834 | CORR12148SP | 133.4981 | 0.51 | Uncontrolled | TH | Sequential Dose | Lab2 | 1.987577
Exp 13, Replica 4 | 13 | 4 | 300 | 67.19095 | 67.19095 | 8.727532 | 109.4834 | CORR12148SP | 133.4981 | 0.51 | Uncontrolled | TH | Sequential Dose | Lab2 | 2.030183
Exp 13, Replica 4 | 13 | 4 | 300 | 67.63819 | 67.63819 | 8.727532 | 109.4834 | CORR12148SP | 133.4981 | 0.51 | Uncontrolled | TH | Sequential Dose | Lab2 | 1.962203
Exp 13, Replica 4 | 13 | 4 | 300 | 68.08543 | 68.08543 | 8.727532 | 109.4834 | CORR12148SP | 133.4981 | 0.51 | Uncontrolled | TH | Sequential Dose | Lab2 | 1.943892
Exp 13, Replica 4 | 13 | 4 | 300 | 68.53266 | 68.53266 | 8.727532 | 109.4834 | CORR12148SP | 133.4981 | 0.51 | Uncontrolled | TH | Sequential Dose | Lab2 | 1.914965
Exp 13, Replica 4 | 13 | 4 | 300 | 68.9799 | 68.9799 | 8.727532 | 109.4834 | CORR12148SP | 133.4981 | 0.51 | Uncontrolled | TH | Sequential Dose | Lab2 | 1.953486
Exp 13, Replica 4 | 13 | 4 | 300 | 69.42714 | 69.42714 | 8.727532 | 109.4834 | CORR12148SP | 133.4981 | 0.51 | Uncontrolled | TH | Sequential Dose | Lab2 | 1.936913
Exp 13, Replica 4 | 13 | 4 | 300 | 69.87437 | 69.87437 | 8.727532 | 109.4834 | CORR12148SP | 133.4981 | 0.51 | Uncontrolled | TH | Sequential Dose | Lab2 | 1.913449
Exp 13, Replica 4 | 13 | 4 | 300 | 70.32161 | 70.32161 | 8.727532 | 109.4834 | CORR12148SP | 133.4981 | 0.51 | Uncontrolled | TH | Sequential Dose | Lab2 | 2.008495
Exp 13, Replica 4 | 13 | 4 | 300 | 70.76884 | 70.76884 | 8.727532 | 109.4834 | CORR12148SP | 133.4981 | 0.51 | Uncontrolled | TH | Sequential Dose | Lab2 | 1.829502
Exp 13, Replica 4 | 13 | 4 | 300 | 71.21608 | 71.21608 | 8.727532 | 109.4834 | CORR12148SP | 133.4981 | 0.51 | Uncontrolled | TH | Sequential Dose | Lab2 | 1.920145
Exp 13, Replica 4 | 13 | 4 | 300 | 71.66332 | 71.66332 | 8.727532 | 109.4834 | CORR12148SP | 133.4981 | 0.51 | Uncontrolled | TH | Sequential Dose | Lab2 | 1.827635
Exp 13, Replica 4 | 13 | 4 | 300 | 72.11055 | 72.11055 | 8.727532 | 109.4834 | CORR12148SP | 133.4981 | 0.51 | Uncontrolled | TH | Sequential Dose | Lab2 | 1.880196
Exp 13, Replica 4 | 13 | 4 | 300 | 72.55779 | 72.55779 | 8.727532 | 109.4834 | CORR12148SP | 133.4981 | 0.51 | Uncontrolled | TH | Sequential Dose | Lab2 | 1.92232
Exp 13, Replica 4 | 13 | 4 | 300 | 73.00503 | 73.00503 | 8.727532 | 109.4834 | CORR12148SP | 133.4981 | 0.51 | Uncontrolled | TH | Sequential Dose | Lab2 | 1.833254
Exp 13, Replica 4 | 13 | 4 | 300 | 73.45226 | 73.45226 | 8.727532 | 109.4834 | CORR12148SP | 133.4981 | 0.51 | Uncontrolled | TH | Sequential Dose | Lab2 | 1.873465
Exp 13, Replica 4 | 13 | 4 | 300 | 73.8995 | 73.8995 | 8.727532 | 109.4834 | CORR12148SP | 133.4981 | 0.51 | Uncontrolled | TH | Sequential Dose | Lab2 | 1.821373
Exp 13, Replica 4 | 13 | 4 | 300 | 74.34673 | 74.34673 | 8.727532 | 109.4834 | CORR12148SP | 133.4981 | 0.51 | Uncontrolled | TH | Sequential Dose | Lab2 | 1.785899
Exp 13, Replica 4 | 13 | 4 | 300 | 74.79397 | 74.79397 | 8.727532 | 109.4834 | CORR12148SP | 133.4981 | 0.51 | Uncontrolled | TH | Sequential Dose | Lab2 | 1.783472
Exp 13, Replica 4 | 13 | 4 | 300 | 75.24121 | 75.24121 | 8.727532 | 109.4834 | CORR12148SP | 133.4981 | 0.51 | Uncontrolled | TH | Sequential Dose | Lab2 | 1.8063
Exp 13, Replica 4 | 13 | 4 | 300 | 75.68844 | 75.68844 | 8.727532 | 109.4834 | CORR12148SP | 133.4981 | 0.51 | Uncontrolled | TH | Sequential Dose | Lab2 | 1.748514
Exp 13, Replica 4 | 13 | 4 | 300 | 76.13568 | 76.13568 | 8.727532 | 109.4834 | CORR12148SP | 133.4981 | 0.51 | Uncontrolled | TH | Sequential Dose | Lab2 | 1.754221
Exp 13, Replica 4 | 13 | 4 | 300 | 76.58291 | 76.58291 | 8.727532 | 109.4834 | CORR12148SP | 133.4981 | 0.51 | Uncontrolled | TH | Sequential Dose | Lab2 | 1.729479
Exp 13, Replica 4 | 13 | 4 | 300 | 77.03015 | 77.03015 | 8.727532 | 109.4834 | CORR12148SP | 133.4981 | 0.51 | Uncontrolled | TH | Sequential Dose | Lab2 | 1.810793
Exp 13, Replica 4 | 13 | 4 | 300 | 77.47739 | 77.47739 | 8.727532 | 109.4834 | CORR12148SP | 133.4981 | 0.51 | Uncontrolled | TH | Sequential Dose | Lab2 | 1.724383
Exp 13, Replica 4 | 13 | 4 | 300 | 77.92462 | 77.92462 | 8.727532 | 109.4834 | CORR12148SP | 133.4981 | 0.51 | Uncontrolled | TH | Sequential Dose | Lab2 | 1.766962
Exp 13, Replica 4 | 13 | 4 | 300 | 78.37186 | 78.37186 | 8.727532 | 109.4834 | CORR12148SP | 133.4981 | 0.51 | Uncontrolled | TH | Sequential Dose | Lab2 | 1.750407
Exp 13, Replica 4 | 13 | 4 | 300 | 78.8191 | 78.8191 | 8.727532 | 109.4834 | CORR12148SP | 133.4981 | 0.51 | Uncontrolled | TH | Sequential Dose | Lab2 | 1.693458
Exp 13, Replica 4 | 13 | 4 | 300 | 79.26633 | 79.26633 | 8.727532 | 109.4834 | CORR12148SP | 133.4981 | 0.51 | Uncontrolled | TH | Sequential Dose | Lab2 | 1.681732
Exp 13, Replica 4 | 13 | 4 | 300 | 79.71357 | 79.71357 | 8.727532 | 109.4834 | CORR12148SP | 133.4981 | 0.51 | Uncontrolled | TH | Sequential Dose | Lab2 | 1.696259
Exp 13, Replica 4 | 13 | 4 | 300 | 80.1608 | 80.1608 | 8.727532 | 109.4834 | CORR12148SP | 133.4981 | 0.51 | Uncontrolled | TH | Sequential Dose | Lab2 | 1.618152
Exp 13, Replica 4 | 13 | 4 | 300 | 80.60804 | 80.60804 | 8.727532 | 109.4834 | CORR12148SP | 133.4981 | 0.51 | Uncontrolled | TH | Sequential Dose | Lab2 | 1.658538
Exp 13, Replica 4 | 13 | 4 | 300 | 81.05528 | 81.05528 | 8.727532 | 109.4834 | CORR12148SP | 133.4981 | 0.51 | Uncontrolled | TH | Sequential Dose | Lab2 | 1.62678
Exp 13, Replica 4 | 13 | 4 | 300 | 81.50251 | 81.50251 | 8.727532 | 109.4834 | CORR12148SP | 133.4981 | 0.51 | Uncontrolled | TH | Sequential Dose | Lab2 | 1.609552
Exp 13, Replica 4 | 13 | 4 | 300 | 81.94975 | 81.94975 | 8.727532 | 109.4834 | CORR12148SP | 133.4981 | 0.51 | Uncontrolled | TH | Sequential Dose | Lab2 | 1.641414
Exp 13, Replica 4 | 13 | 4 | 300 | 82.39698 | 82.39698 | 8.727532 | 109.4834 | CORR12148SP | 133.4981 | 0.51 | Uncontrolled | TH | Sequential Dose | Lab2 | 1.626012
Exp 13, Replica 4 | 13 | 4 | 300 | 82.84422 | 82.84422 | 8.727532 | 109.4834 | CORR12148SP | 133.4981 | 0.51 | Uncontrolled | TH | Sequential Dose | Lab2 | 1.592399
Exp 13, Replica 4 | 13 | 4 | 300 | 83.29146 | 83.29146 | 8.727532 | 109.4834 | CORR12148SP | 133.4981 | 0.51 | Uncontrolled | TH | Sequential Dose | Lab2 | 1.624825
Exp 13, Replica 4 | 13 | 4 | 300 | 83.73869 | 83.73869 | 8.727532 | 109.4834 | CORR12148SP | 133.4981 | 0.51 | Uncontrolled | TH | Sequential Dose | Lab2 | 1.624566
Exp 13, Replica 4 | 13 | 4 | 300 | 84.18593 | 84.18593 | 8.727532 | 109.4834 | CORR12148SP | 133.4981 | 0.51 | Uncontrolled | TH | Sequential Dose | Lab2 | 1.577026
Exp 13, Replica 4 | 13 | 4 | 300 | 84.63317 | 84.63317 | 8.727532 | 109.4834 | CORR12148SP | 133.4981 | 0.51 | Uncontrolled | TH | Sequential Dose | Lab2 | 1.629044
Exp 13, Replica 4 | 13 | 4 | 300 | 85.0804 | 85.0804 | 8.727532 | 109.4834 | CORR12148SP | 133.4981 | 0.51 | Uncontrolled | TH | Sequential Dose | Lab2 | 1.546716
Exp 13, Replica 4 | 13 | 4 | 300 | 85.52764 | 85.52764 | 8.727532 | 109.4834 | CORR12148SP | 133.4981 | 0.51 | Uncontrolled | TH | Sequential Dose | Lab2 | 1.555128
Exp 13, Replica 4 | 13 | 4 | 300 | 85.97487 | 85.97487 | 8.727532 | 109.4834 | CORR12148SP | 133.4981 | 0.51 | Uncontrolled | TH | Sequential Dose | Lab2 | 1.56389
Exp 13, Replica 4 | 13 | 4 | 300 | 86.42211 | 86.42211 | 8.727532 | 109.4834 | CORR12148SP | 133.4981 | 0.51 | Uncontrolled | TH | Sequential Dose | Lab2 | 1.536357
Exp 13, Replica 4 | 13 | 4 | 300 | 86.86935 | 86.86935 | 8.727532 | 109.4834 | CORR12148SP | 133.4981 | 0.51 | Uncontrolled | TH | Sequential Dose | Lab2 | 1.491556
Exp 13, Replica 4 | 13 | 4 | 300 | 87.31658 | 87.31658 | 8.727532 | 109.4834 | CORR12148SP | 133.4981 | 0.51 | Uncontrolled | TH | Sequential Dose | Lab2 | 1.462774
Exp 13, Replica 4 | 13 | 4 | 300 | 87.76382 | 87.76382 | 8.727532 | 109.4834 | CORR12148SP | 133.4981 | 0.51 | Uncontrolled | TH | Sequential Dose | Lab2 | 1.466994
Exp 13, Replica 4 | 13 | 4 | 300 | 88.21106 | 88.21106 | 8.727532 | 109.4834 | CORR12148SP | 133.4981 | 0.51 | Uncontrolled | TH | Sequential Dose | Lab2 | 1.460072
Exp 13, Replica 4 | 13 | 4 | 300 | 88.65829 | 88.65829 | 8.727532 | 109.4834 | CORR12148SP | 133.4981 | 0.51 | Uncontrolled | TH | Sequential Dose | Lab2 | 1.484145
Exp 13, Replica 4 | 13 | 4 | 300 | 89.10553 | 89.10553 | 8.727532 | 109.4834 | CORR12148SP | 133.4981 | 0.51 | Uncontrolled | TH | Sequential Dose | Lab2 | 1.517668
Exp 13, Replica 4 | 13 | 4 | 300 | 89.55276 | 89.55276 | 8.727532 | 109.4834 | CORR12148SP | 133.4981 | 0.51 | Uncontrolled | TH | Sequential Dose | Lab2 | 1.451089
Exp 13, Replica 4 | 13 | 4 | 300 | 90 | 90 | 8.727532 | 109.4834 | CORR12148SP | 133.4981 | 0.51 | Uncontrolled | TH | Sequential Dose | Lab2 | 1.431758
Exp 13, Replica 5 | 13 | 5 | 10 | 1 | 1 | 8.972439 | 99.61278 | CORR12148SP | 130.3212 | 2.31 | Controlled=6 | TH | Sequential Dose | Lab2 | 13.02737
Exp 13, Replica 5 | 13 | 5 | 10 | 1.447236 | 1.447236 | 8.972439 | 99.61278 | CORR12148SP | 130.3212 | 2.31 | Controlled=6 | TH | Sequential Dose | Lab2 | 13.3775
Exp 13, Replica 5 | 13 | 5 | 10 | 1.894472 | 1.894472 | 8.972439 | 99.61278 | CORR12148SP | 130.3212 | 2.31 | Controlled=6 | TH | Sequential Dose | Lab2 | 12.91685
Exp 13, Replica 5 | 13 | 5 | 10 | 2.341709 | 2.341709 | 8.972439 | 99.61278 | CORR12148SP | 130.3212 | 2.31 | Controlled=6 | TH | Sequential Dose | Lab2 | 13.04079
Exp 13, Replica 5 | 13 | 5 | 10 | 2.788945 | 2.788945 | 8.972439 | 99.61278 | CORR12148SP | 130.3212 | 2.31 | Controlled=6 | TH | Sequential Dose | Lab2 | 13.349
Exp 13, Replica 5 | 13 | 5 | 10 | 3.236181 | 3.236181 | 8.972439 | 99.61278 | CORR12148SP | 130.3212 | 2.31 | Controlled=6 | TH | Sequential Dose | Lab2 | 13.52996
Exp 13, Replica 5 | 13 | 5 | 10 | 3.683417 | 3.683417 | 8.972439 | 99.61278 | CORR12148SP | 130.3212 | 2.31 | Controlled=6 | TH | Sequential Dose | Lab2 | 13.60465
Exp 13, Replica 5 | 13 | 5 | 10 | 4.130653 | 4.130653 | 8.972439 | 99.61278 | CORR12148SP | 130.3212 | 2.31 | Controlled=6 | TH | Sequential Dose | Lab2 | 13.20689
Exp 13, Replica 5 | 13 | 5 | 10 | 4.577889 | 4.577889 | 8.972439 | 99.61278 | CORR12148SP | 130.3212 | 2.31 | Controlled=6 | TH | Sequential Dose | Lab2 | 13.02494
Exp 13, Replica 5 | 13 | 5 | 10 | 5.025126 | 5.025126 | 8.972439 | 99.61278 | CORR12148SP | 130.3212 | 2.31 | Controlled=6 | TH | Sequential Dose | Lab2 | 12.74039
Exp 13, Replica 5 | 13 | 5 | 10 | 5.472362 | 5.472362 | 8.972439 | 99.61278 | CORR12148SP | 130.3212 | 2.31 | Controlled=6 | TH | Sequential Dose | Lab2 | 13.32111
Exp 13, Replica 5 | 13 | 5 | 10 | 5.919598 | 5.919598 | 8.972439 | 99.61278 | CORR12148SP | 130.3212 | 2.31 | Controlled=6 | TH | Sequential Dose | Lab2 | 12.78648
Exp 13, Replica 5 | 13 | 5 | 10 | 6.366834 | 6.366834 | 8.972439 | 99.61278 | CORR12148SP | 130.3212 | 2.31 | Controlled=6 | TH | Sequential Dose | Lab2 | 12.65351
Exp 13, Replica 5 | 13 | 5 | 10 | 6.81407 | 6.81407 | 8.972439 | 99.61278 | CORR12148SP | 130.3212 | 2.31 | Controlled=6 | TH | Sequential Dose | Lab2 | 13.02303
Exp 13, Replica 5 | 13 | 5 | 10 | 7.261307 | 7.261307 | 8.972439 | 99.61278 | CORR12148SP | 130.3212 | 2.31 | Controlled=6 | TH | Sequential Dose | Lab2 | 12.15264
Exp 13, Replica 5 | 13 | 5 | 10 | 7.708543 | 7.708543 | 8.972439 | 99.61278 | CORR12148SP | 130.3212 | 2.31 | Controlled=6 | TH | Sequential Dose | Lab2 | 12.86216
Exp 13, Replica 5 | 13 | 5 | 10 | 8.155779 | 8.155779 | 8.972439 | 99.61278 | CORR12148SP | 130.3212 | 2.31 | Controlled=6 | TH | Sequential Dose | Lab2 | 12.12884
Exp 13, Replica 5 | 13 | 5 | 10 | 8.603015 | 8.603015 | 8.972439 | 99.61278 | CORR12148SP | 130.3212 | 2.31 | Controlled=6 | TH | Sequential Dose | Lab2 | 12.85241
Exp 13, Replica 5 | 13 | 5 | 10 | 9.050251 | 9.050251 | 8.972439 | 99.61278 | CORR12148SP | 130.3212 | 2.31 | Controlled=6 | TH | Sequential Dose | Lab2 | 12.92109
Exp 13, Replica 5 | 13 | 5 | 10 | 9.497487 | 9.497487 | 8.972439 | 99.61278 | CORR12148SP | 130.3212 | 2.31 | Controlled=6 | TH | Sequential Dose | Lab2 | 12.82848
Exp 13, Replica 5 | 13 | 5 | 10 | 9.944724 | 9.944724 | 8.972439 | 99.61278 | CORR12148SP | 130.3212 | 2.31 | Controlled=6 | TH | Sequential Dose | Lab2 | 12.19777
Exp 13, Replica 5 | 13 | 5 | 10 | 10.39196 | 10.39196 | 8.972439 | 99.61278 | CORR12148SP | 130.3212 | 2.31 | Controlled=6 | TH | Sequential Dose | Lab2 | 12.57455
Exp 13, Replica 5 | 13 | 5 | 10 | 10.8392 | 10.8392 | 8.972439 | 99.61278 | CORR12148SP | 130.3212 | 2.31 | Controlled=6 | TH | Sequential Dose | Lab2 | 9.017593
Exp 13, Replica 5 | 13 | 5 | 10 | 11.28643 | 11.28643 | 8.972439 | 99.61278 | CORR12148SP | 130.3212 | 2.31 | Controlled=6 | TH | Sequential Dose | Lab2 | 9.285268
Exp 13, Replica 5 | 13 | 5 | 10 | 11.73367 | 11.73367 | 8.972439 | 99.61278 | CORR12148SP | 130.3212 | 2.31 | Controlled=6 | TH | Sequential Dose | Lab2 | 9.036229
Exp 13, Replica 5 | 13 | 5 | 10 | 12.1809 | 12.1809 | 8.972439 | 99.61278 | CORR12148SP | 130.3212 | 2.31 | Controlled=6 | TH | Sequential Dose | Lab2 | 9.194145
Exp 13, Replica 5 | 13 | 5 | 10 | 12.62814 | 12.62814 | 8.972439 | 99.61278 | CORR12148SP | 130.3212 | 2.31 | Controlled=6 | TH | Sequential Dose | Lab2 | 9.265657
Exp 13, Replica 5 | 13 | 5 | 10 | 13.07538 | 13.07538 | 8.972439 | 99.61278 | CORR12148SP | 130.3212 | 2.31 | Controlled=6 | TH | Sequential Dose | Lab2 | 9.074146
Exp 13, Replica 5 | 13 | 5 | 10 | 13.52261 | 13.52261 | 8.972439 | 99.61278 | CORR12148SP | 130.3212 | 2.31 | Controlled=6 | TH | Sequential Dose | Lab2 | 9.384353
Exp 13, Replica 5 | 13 | 5 | 10 | 13.96985 | 13.96985 | 8.972439 | 99.61278 | CORR12148SP | 130.3212 | 2.31 | Controlled=6 | TH | Sequential Dose | Lab2 | 9.117792
Exp 13, Replica 5 | 13 | 5 | 10 | 14.41709 | 14.41709 | 8.972439 | 99.61278 | CORR12148SP | 130.3212 | 2.31 | Controlled=6 | TH | Sequential Dose | Lab2 | 9.073887
Exp 13, Replica 5 | 13 | 5 | 10 | 14.86432 | 14.86432 | 8.972439 | 99.61278 | CORR12148SP | 130.3212 | 2.31 | Controlled=6 | TH | Sequential Dose | Lab2 | 8.99272
Exp 13, Replica 5 | 13 | 5 | 10 | 15.31156 | 15.31156 | 8.972439 | 99.61278 | CORR12148SP | 130.3212 | 2.31 | Controlled=6 | TH | Sequential Dose | Lab2 | 8.508637
Exp 13, Replica 5 | 13 | 5 | 10 | 15.75879 | 15.75879 | 8.972439 | 99.61278 | CORR12148SP | 130.3212 | 2.31 | Controlled=6 | TH | Sequential Dose | Lab2 | 9.242384
Exp 13, Replica 5 | 13 | 5 | 10 | 16.20603 | 16.20603 | 8.972439 | 99.61278 | CORR12148SP | 130.3212 | 2.31 | Controlled=6 | TH | Sequential Dose | Lab2 | 8.702515
Exp 13, Replica 5 | 13 | 5 | 10 | 16.65327 | 16.65327 | 8.972439 | 99.61278 | CORR12148SP | 130.3212 | 2.31 | Controlled=6 | TH | Sequential Dose | Lab2 | 8.700421
Exp 13, Replica 5 | 13 | 5 | 10 | 17.1005 | 17.1005 | 8.972439 | 99.61278 | CORR12148SP | 130.3212 | 2.31 | Controlled=6 | TH | Sequential Dose | Lab2 | 8.600243
Exp 13, Replica 5 | 13 | 5 | 10 | 17.54774 | 17.54774 | 8.972439 | 99.61278 | CORR12148SP | 130.3212 | 2.31 | Controlled=6 | TH | Sequential Dose | Lab2 | 8.881991
Exp 13, Replica 5 | 13 | 5 | 10 | 17.99497 | 17.99497 | 8.972439 | 99.61278 | CORR12148SP | 130.3212 | 2.31 | Controlled=6 | TH | Sequential Dose | Lab2 | 8.60922
Exp 13, Replica 5 | 13 | 5 | 10 | 18.44221 | 18.44221 | 8.972439 | 99.61278 | CORR12148SP | 130.3212 | 2.31 | Controlled=6 | TH | Sequential Dose | Lab2 | 8.436588
Exp 13, Replica 5 | 13 | 5 | 10 | 18.88945 | 18.88945 | 8.972439 | 99.61278 | CORR12148SP | 130.3212 | 2.31 | Controlled=6 | TH | Sequential Dose | Lab2 | 8.960503
Exp 13, Replica 5 | 13 | 5 | 10 | 19.33668 | 19.33668 | 8.972439 | 99.61278 | CORR12148SP | 130.3212 | 2.31 | Controlled=6 | TH | Sequential Dose | Lab2 | 8.66689
Exp 13, Replica 5 | 13 | 5 | 10 | 19.78392 | 19.78392 | 8.972439 | 99.61278 | CORR12148SP | 130.3212 | 2.31 | Controlled=6 | TH | Sequential Dose | Lab2 | 8.528053
Exp 13, Replica 5 | 13 | 5 | 10 | 20.23116 | 20.23116 | 8.972439 | 99.61278 | CORR12148SP | 130.3212 | 2.31 | Controlled=6 | TH | Sequential Dose | Lab2 | 8.760334
Exp 13, Replica 5 | 13 | 5 | 10 | 20.67839 | 20.67839 | 8.972439 | 99.61278 | CORR12148SP | 130.3212 | 2.31 | Controlled=6 | TH | Sequential Dose | Lab2 | 4.18117
Exp 13, Replica 5 | 13 | 5 | 10 | 21.12563 | 21.12563 | 8.972439 | 99.61278 | CORR12148SP | 130.3212 | 2.31 | Controlled=6 | TH | Sequential Dose | Lab2 | 4.266997
Exp 13, Replica 5 | 13 | 5 | 10 | 21.57286 | 21.57286 | 8.972439 | 99.61278 | CORR12148SP | 130.3212 | 2.31 | Controlled=6 | TH | Sequential Dose | Lab2 | 4.279511
Exp 13, Replica 5 | 13 | 5 | 10 | 22.0201 | 22.0201 | 8.972439 | 99.61278 | CORR12148SP | 130.3212 | 2.31 | Controlled=6 | TH | Sequential Dose | Lab2 | 4.330492
Exp 13, Replica 5 | 13 | 5 | 10 | 22.46734 | 22.46734 | 8.972439 | 99.61278 | CORR12148SP | 130.3212 | 2.31 | Controlled=6 | TH | Sequential Dose | Lab2 | 4.218333
Exp 13, Replica 5 | 13 | 5 | 10 | 22.91457 | 22.91457 | 8.972439 | 99.61278 | CORR12148SP | 130.3212 | 2.31 | Controlled=6 | TH | Sequential Dose | Lab2 | 4.197213
Exp 13, Replica 5 | 13 | 5 | 10 | 23.36181 | 23.36181 | 8.972439 | 99.61278 | CORR12148SP | 130.3212 | 2.31 | Controlled=6 | TH | Sequential Dose | Lab2 | 4.268187
Exp 13, Replica 5 | 13 | 5 | 10 | 23.80905 | 23.80905 | 8.972439 | 99.61278 | CORR12148SP | 130.3212 | 2.31 | Controlled=6 | TH | Sequential Dose | Lab2 | 4.221839
Exp 13, Replica 5 | 13 | 5 | 10 | 24.25628 | 24.25628 | 8.972439 | 99.61278 | CORR12148SP | 130.3212 | 2.31 | Controlled=6 | TH | Sequential Dose | Lab2 | 4.037795
Exp 13, Replica 5 | 13 | 5 | 10 | 24.70352 | 24.70352 | 8.972439 | 99.61278 | CORR12148SP | 130.3212 | 2.31 | Controlled=6 | TH | Sequential Dose | Lab2 | 4.173914
Exp 13, Replica 5 | 13 | 5 | 10 | 25.15075 | 25.15075 | 8.972439 | 99.61278 | CORR12148SP | 130.3212 | 2.31 | Controlled=6 | TH | Sequential Dose | Lab2 | 4.121437
Exp 13, Replica 5 | 13 | 5 | 10 | 25.59799 | 25.59799 | 8.972439 | 99.61278 | CORR12148SP | 130.3212 | 2.31 | Controlled=6 | TH | Sequential Dose | Lab2 | 4.256025
Exp 13, Replica 5 | 13 | 5 | 10 | 26.04523 | 26.04523 | 8.972439 | 99.61278 | CORR12148SP | 130.3212 | 2.31 | Controlled=6 | TH | Sequential Dose | Lab2 | 4.126747
Exp 13, Replica 5 | 13 | 5 | 10 | 26.49246 | 26.49246 | 8.972439 | 99.61278 | CORR12148SP | 130.3212 | 2.31 | Controlled=6 | TH | Sequential Dose | Lab2 | 4.11422
Exp 13, Replica 5 | 13 | 5 | 10 | 26.9397 | 26.9397 | 8.972439 | 99.61278 | CORR12148SP | 130.3212 | 2.31 | Controlled=6 | TH | Sequential Dose | Lab2 | 4.140063
Exp 13, Replica 5 | 13 | 5 | 10 | 27.38693 | 27.38693 | 8.972439 | 99.61278 | CORR12148SP | 130.3212 | 2.31 | Controlled=6 | TH | Sequential Dose | Lab2 | 4.224986
Exp 13, Replica 5 | 13 | 5 | 10 | 27.83417 | 27.83417 | 8.972439 | 99.61278 | CORR12148SP | 130.3212 | 2.31 | Controlled=6 | TH | Sequential Dose | Lab2 | 4.056283
Exp 13, Replica 5 | 13 | 5 | 10 | 28.28141 | 28.28141 | 8.972439 | 99.61278 | CORR12148SP | 130.3212 | 2.31 | Controlled=6 | TH | Sequential Dose | Lab2 | 3.991292
Exp 13, Replica 5 | 13 | 5 | 10 | 28.72864 | 28.72864 | 8.972439 | 99.61278 | CORR12148SP | 130.3212 | 2.31 | Controlled=6 | TH | Sequential Dose | Lab2 | 3.930241
Exp 13, Replica 5 | 13 | 5 | 10 | 29.17588 | 29.17588 | 8.972439 | 99.61278 | CORR12148SP | 130.3212 | 2.31 | Controlled=6 | TH | Sequential Dose | Lab2 | 4.049131
Exp 13, Replica 5 | 13 | 5 | 10 | 29.62312 | 29.62312 | 8.972439 | 99.61278 | CORR12148SP | 130.3212 | 2.31 | Controlled=6 | TH | Sequential Dose | Lab2 | 3.993875
Exp 13, Replica 5 | 13 | 5 | 10 | 30.07035 | 30.07035 | 8.972439 | 99.61278 | CORR12148SP | 130.3212 | 2.31 | Controlled=6 | TH | Sequential Dose | Lab2 | 3.874693
Exp 13, Replica 5 | 13 | 5 | 10 | 30.51759 | 30.51759 | 8.972439 | 99.61278 | CORR12148SP | 130.3212 | 2.31 | Controlled=6 | TH | Sequential Dose | Lab2 | 3.909833
Exp 13, Replica 5 | 13 | 5 | 10 | 30.96482 | 30.96482 | 8.972439 | 99.61278 | CORR12148SP | 130.3212 | 2.31 | Controlled=6 | TH | Sequential Dose | Lab2 | 3.993927
Exp 13, Replica 5 | 13 | 5 | 10 | 31.41206 | 31.41206 | 8.972439 | 99.61278 | CORR12148SP | 130.3212 | 2.31 | Controlled=6 | TH | Sequential Dose | Lab2 | 3.950613
Exp 13, Replica 5 | 13 | 5 | 10 | 31.8593 | 31.8593 | 8.972439 | 99.61278 | CORR12148SP | 130.3212 | 2.31 | Controlled=6 | TH | Sequential Dose | Lab2 | 3.981411
Exp 13, Replica 5 | 13 | 5 | 10 | 32.30653 | 32.30653 | 8.972439 | 99.61278 | CORR12148SP | 130.3212 | 2.31 | Controlled=6 | TH | Sequential Dose | Lab2 | 4.011595
Exp 13, Replica 5 | 13 | 5 | 10 | 32.75377 | 32.75377 | 8.972439 | 99.61278 | CORR12148SP | 130.3212 | 2.31 | Controlled=6 | TH | Sequential Dose | Lab2 | 3.90592
Exp 13, Replica 5 | 13 | 5 | 10 | 33.20101 | 33.20101 | 8.972439 | 99.61278 | CORR12148SP | 130.3212 | 2.31 | Controlled=6 | TH | Sequential Dose | Lab2 | 3.877516
Exp 13, Replica 5 | 13 | 5 | 10 | 33.64824 | 33.64824 | 8.972439 | 99.61278 | CORR12148SP | 130.3212 | 2.31 | Controlled=6 | TH | Sequential Dose | Lab2 | 3.977397
Exp 13, Replica 5 | 13 | 5 | 10 | 34.09548 | 34.09548 | 8.972439 | 99.61278 | CORR12148SP | 130.3212 | 2.31 | Controlled=6 | TH | Sequential Dose | Lab2 | 3.889446
Exp 13, Replica 5 | 13 | 5 | 10 | 34.54271 | 34.54271 | 8.972439 | 99.61278 | CORR12148SP | 130.3212 | 2.31 | Controlled=6 | TH | Sequential Dose | Lab2 | 3.910746
Exp 13, Replica 5 | 13 | 5 | 10 | 34.98995 | 34.98995 | 8.972439 | 99.61278 | CORR12148SP | 130.3212 | 2.31 | Controlled=6 | TH | Sequential Dose | Lab2 | 3.806779
Exp 13, Replica 5 | 13 | 5 | 10 | 35.43719 | 35.43719 | 8.972439 | 99.61278 | CORR12148SP | 130.3212 | 2.31 | Controlled=6 | TH | Sequential Dose | Lab2 | 3.842951
Exp 13, Replica 5 | 13 | 5 | 10 | 35.88442 | 35.88442 | 8.972439 | 99.61278 | CORR12148SP | 130.3212 | 2.31 | Controlled=6 | TH | Sequential Dose | Lab2 | 3.85267
Exp 13, Replica 5 | 13 | 5 | 10 | 36.33166 | 36.33166 | 8.972439 | 99.61278 | CORR12148SP | 130.3212 | 2.31 | Controlled=6 | TH | Sequential Dose | Lab2 | 3.836455
Exp 13, Replica 5 | 13 | 5 | 10 | 36.77889 | 36.77889 | 8.972439 | 99.61278 | CORR12148SP | 130.3212 | 2.31 | Controlled=6 | TH | Sequential Dose | Lab2 | 3.747464
Exp 13, Replica 5 | 13 | 5 | 10 | 37.22613 | 37.22613 | 8.972439 | 99.61278 | CORR12148SP | 130.3212 | 2.31 | Controlled=6 | TH | Sequential Dose | Lab2 | 3.807118
Exp 13, Replica 5 | 13 | 5 | 10 | 37.67337 | 37.67337 | 8.972439 | 99.61278 | CORR12148SP | 130.3212 | 2.31 | Controlled=6 | TH | Sequential Dose | Lab2 | 3.899244
Exp 13, Replica 5 | 13 | 5 | 10 | 38.1206 | 38.1206 | 8.972439 | 99.61278 | CORR12148SP | 130.3212 | 2.31 | Controlled=6 | TH | Sequential Dose | Lab2 | 3.709113
Exp 13, Replica 5 | 13 | 5 | 10 | 38.56784 | 38.56784 | 8.972439 | 99.61278 | CORR12148SP | 130.3212 | 2.31 | Controlled=6 | TH | Sequential Dose | Lab2 | 3.820514
Exp 13, Replica 5 | 13 | 5 | 10 | 39.01508 | 39.01508 | 8.972439 | 99.61278 | CORR12148SP | 130.3212 | 2.31 | Controlled=6 | TH | Sequential Dose | Lab2 | 3.753391
Exp 13, Replica 5 | 13 | 5 | 10 | 39.46231 | 39.46231 | 8.972439 | 99.61278 | CORR12148SP | 130.3212 | 2.31 | Controlled=6 | TH | Sequential Dose | Lab2 | 3.700354
Exp 13, Replica 5 | 13 | 5 | 10 | 39.90955 | 39.90955 | 8.972439 | 99.61278 | CORR12148SP | 130.3212 | 2.31 | Controlled=6 | TH | Sequential Dose | Lab2 | 3.742099
Exp 13, Replica 5 | 13 | 5 | 10 | 40.35678 | 40.35678 | 8.972439 | 99.61278 | CORR12148SP | 130.3212 | 2.31 | Controlled=6 | TH | Sequential Dose | Lab2 | 3.822204
Exp 13, Replica 5 | 13 | 5 | 10 | 40.80402 | 40.80402 | 8.972439 | 99.61278 | CORR12148SP | 130.3212 | 2.31 | Controlled=6 | TH | Sequential Dose | Lab2 | 3.759379
Exp 13, Replica 5 | 13 | 5 | 10 | 41.25126 | 41.25126 | 8.972439 | 99.61278 | CORR12148SP | 130.3212 | 2.31 | Controlled=6 | TH | Sequential Dose | Lab2 | 3.828981
Exp 13, Replica 5 | 13 | 5 | 10 | 41.69849 | 41.69849 | 8.972439 | 99.61278 | CORR12148SP | 130.3212 | 2.31 | Controlled=6 | TH | Sequential Dose | Lab2 | 3.622346
Exp 13, Replica 5 | 13 | 5 | 10 | 42.14573 | 42.14573 | 8.972439 | 99.61278 | CORR12148SP | 130.3212 | 2.31 | Controlled=6 | TH | Sequential Dose | Lab2 | 3.653872
Exp 13, Replica 5 | 13 | 5 | 10 | 42.59296 | 42.59296 | 8.972439 | 99.61278 | CORR12148SP | 130.3212 | 2.31 | Controlled=6 | TH | Sequential Dose | Lab2 | 3.588904
Exp 13, Replica 5 | 13 | 5 | 10 | 43.0402 | 43.0402 | 8.972439 | 99.61278 | CORR12148SP | 130.3212 | 2.31 | Controlled=6 | TH | Sequential Dose | Lab2 | 3.717635
Exp 13, Replica 5 | 13 | 5 | 10 | 43.48744 | 43.48744 | 8.972439 | 99.61278 | CORR12148SP | 130.3212 | 2.31 | Controlled=6 | TH | Sequential Dose | Lab2 | 3.575274
Exp 13, Replica 5 | 13 | 5 | 10 | 43.93467 | 43.93467 | 8.972439 | 99.61278 | CORR12148SP | 130.3212 | 2.31 | Controlled=6 | TH | Sequential Dose | Lab2 | 3.717313
Exp 13, Replica 5 | 13 | 5 | 10 | 44.38191 | 44.38191 | 8.972439 | 99.61278 | CORR12148SP | 130.3212 | 2.31 | Controlled=6 | TH | Sequential Dose | Lab2 | 3.62597
Exp 13, Replica 5 | 13 | 5 | 10 | 44.82915 | 44.82915 | 8.972439 | 99.61278 | CORR12148SP | 130.3212 | 2.31 | Controlled=6 | TH | Sequential Dose | Lab2 | 3.52157
Exp 13, Replica 5 | 13 | 5 | 10 | 45.27638 | 45.27638 | 8.972439 | 99.61278 | CORR12148SP | 130.3212 | 2.31 | Controlled=6 | TH | Sequential Dose | Lab2 | 3.461918
Exp 13, Replica 5 | 13 | 5 | 10 | 45.72362 | 45.72362 | 8.972439 | 99.61278 | CORR12148SP | 130.3212 | 2.31 | Controlled=6 | TH | Sequential Dose | Lab2 | 3.386407
Exp 13, Replica 5 | 13 | 5 | 10 | 46.17085 | 46.17085 | 8.972439 | 99.61278 | CORR12148SP | 130.3212 | 2.31 | Controlled=6 | TH | Sequential Dose | Lab2 | 3.471077
Exp 13, Replica 5 | 13 | 5 | 10 | 46.61809 | 46.61809 | 8.972439 | 99.61278 | CORR12148SP | 130.3212 | 2.31 | Controlled=6 | TH | Sequential Dose | Lab2 | 3.551274
Exp 13, Replica 5 | 13 | 5 | 10 | 47.06533 | 47.06533 | 8.972439 | 99.61278 | CORR12148SP | 130.3212 | 2.31 | Controlled=6 | TH | Sequential Dose | Lab2 | 3.478201
Exp 13, Replica 5 | 13 | 5 | 10 | 47.51256 | 47.51256 | 8.972439 | 99.61278 | CORR12148SP | 130.3212 | 2.31 | Controlled=6 | TH | Sequential Dose | Lab2 | 3.492661
Exp 13, Replica 5 | 13 | 5 | 10 | 47.9598 | 47.9598 | 8.972439 | 99.61278 | CORR12148SP | 130.3212 | 2.31 | Controlled=6 | TH | Sequential Dose | Lab2 | 3.469784
Exp 13, Replica 5 | 13 | 5 | 10 | 48.40704 | 48.40704 | 8.972439 | 99.61278 | CORR12148SP | 130.3212 | 2.31 | Controlled=6 | TH | Sequential Dose | Lab2 | 3.484064
Exp 13, Replica 5 | 13 | 5 | 10 | 48.85427 | 48.85427 | 8.972439 | 99.61278 | CORR12148SP | 130.3212 | 2.31 | Controlled=6 | TH | Sequential Dose | Lab2 | 3.529761
Exp 13, Replica 5 | 13 | 5 | 10 | 49.30151 | 49.30151 | 8.972439 | 99.61278 | CORR12148SP | 130.3212 | 2.31 | Controlled=6 | TH | Sequential Dose | Lab2 | 3.439394
Exp 13, Replica 5 | 13 | 5 | 10 | 49.74874 | 49.74874 | 8.972439 | 99.61278 | CORR12148SP | 130.3212 | 2.31 | Controlled=6 | TH | Sequential Dose | Lab2 | 3.557778
Exp 13, Replica 5 | 13 | 5 | 10 | 50.19598 | 50.19598 | 8.972439 | 99.61278 | CORR12148SP | 130.3212 | 2.31 | Controlled=6 | TH | Sequential Dose | Lab2 | 3.40224
Exp 13, Replica 5 | 13 | 5 | 10 | 50.64322 | 50.64322 | 8.972439 | 99.61278 | CORR12148SP | 130.3212 | 2.31 | Controlled=6 | TH | Sequential Dose | Lab2 | 3.439167
Exp 13, Replica 5 | 13 | 5 | 10 | 51.09045 | 51.09045 | 8.972439 | 99.61278 | CORR12148SP | 130.3212 | 2.31 | Controlled=6 | TH | Sequential Dose | Lab2 | 3.465481
Exp 13, Replica 5 | 13 | 5 | 10 | 51.53769 | 51.53769 | 8.972439 | 99.61278 | CORR12148SP | 130.3212 | 2.31 | Controlled=6 | TH | Sequential Dose | Lab2 | 3.327
Exp 13, Replica 5 | 13 | 5 | 10 | 51.98492 | 51.98492 | 8.972439 | 99.61278 | CORR12148SP | 130.3212 | 2.31 | Controlled=6 | TH | Sequential Dose | Lab2 | 3.380974
Exp 13, Replica 5 | 13 | 5 | 10 | 52.43216 | 52.43216 | 8.972439 | 99.61278 | CORR12148SP | 130.3212 | 2.31 | Controlled=6 | TH | Sequential Dose | Lab2 | 3.33997
Exp 13, Replica 5 | 13 | 5 | 10 | 52.8794 | 52.8794 | 8.972439 | 99.61278 | CORR12148SP | 130.3212 | 2.31 | Controlled=6 | TH | Sequential Dose | Lab2 | 3.347265
Exp 13, Replica 5 | 13 | 5 | 10 | 53.32663 | 53.32663 | 8.972439 | 99.61278 | CORR12148SP | 130.3212 | 2.31 | Controlled=6 | TH | Sequential Dose | Lab2 | 3.361693
Exp 13, Replica 5 | 13 | 5 | 10 | 53.77387 | 53.77387 | 8.972439 | 99.61278 | CORR12148SP | 130.3212 | 2.31 | Controlled=6 | TH | Sequential Dose | Lab2 | 3.383947
Exp 13, Replica 5 | 13 | 5 | 10 | 54.22111 | 54.22111 | 8.972439 | 99.61278 | CORR12148SP | 130.3212 | 2.31 | Controlled=6 | TH | Sequential Dose | Lab2 | 3.408019
Exp 13, Replica 5 | 13 | 5 | 10 | 54.66834 | 54.66834 | 8.972439 | 99.61278 | CORR12148SP | 130.3212 | 2.31 | Controlled=6 | TH | Sequential Dose | Lab2 | 3.226968
Exp 13, Replica 5 | 13 | 5 | 10 | 55.11558 | 55.11558 | 8.972439 | 99.61278 | CORR12148SP | 130.3212 | 2.31 | Controlled=6 | TH | Sequential Dose | Lab2 | 3.367056
Exp 13, Replica 5 | 13 | 5 | 10 | 55.56281 | 55.56281 | 8.972439 | 99.61278 | CORR12148SP | 130.3212 | 2.31 | Controlled=6 | TH | Sequential Dose | Lab2 | 3.382751
Exp 13, Replica 5 | 13 | 5 | 10 | 56.01005 | 56.01005 | 8.972439 | 99.61278 | CORR12148SP | 130.3212 | 2.31 | Controlled=6 | TH | Sequential Dose | Lab2 | 3.304997
Exp 13, Replica 5 | 13 | 5 | 10 | 56.45729 | 56.45729 | 8.972439 | 99.61278 | CORR12148SP | 130.3212 | 2.31 | Controlled=6 | TH | Sequential Dose | Lab2 | 3.180379
Exp 13, Replica 5 | 13 | 5 | 10 | 56.90452 | 56.90452 | 8.972439 | 99.61278 | CORR12148SP | 130.3212 | 2.31 | Controlled=6 | TH | Sequential Dose | Lab2 | 3.329101
Exp 13, Replica 5 | 13 | 5 | 10 | 57.35176 | 57.35176 | 8.972439 | 99.61278 | CORR12148SP | 130.3212 | 2.31 | Controlled=6 | TH | Sequential Dose | Lab2 | 3.293154
Exp 13, Replica 5 | 13 | 5 | 10 | 57.79899 | 57.79899 | 8.972439 | 99.61278 | CORR12148SP | 130.3212 | 2.31 | Controlled=6 | TH | Sequential Dose | Lab2 | 3.282464
Exp 13, Replica 5 | 13 | 5 | 10 | 58.24623 | 58.24623 | 8.972439 | 99.61278 | CORR12148SP | 130.3212 | 2.31 | Controlled=6 | TH | Sequential Dose | Lab2 | 3.278213
Exp 13, Replica 5 | 13 | 5 | 10 | 58.69347 | 58.69347 | 8.972439 | 99.61278 | CORR12148SP | 130.3212 | 2.31 | Controlled=6 | TH | Sequential Dose | Lab2 | 3.184348
Exp 13, Replica 5 | 13 | 5 | 10 | 59.1407 | 59.1407 | 8.972439 | 99.61278 | CORR12148SP | 130.3212 | 2.31 | Controlled=6 | TH | Sequential Dose | Lab2 | 3.298608
Exp 13, Replica 5 | 13 | 5 | 10 | 59.58794 | 59.58794 | 8.972439 | 99.61278 | CORR12148SP | 130.3212 | 2.31 | Controlled=6 | TH | Sequential Dose | Lab2 | 3.227726
Exp 13, Replica 5 | 13 | 5 | 10 | 60.03518 | 60.03518 | 8.972439 | 99.61278 | CORR12148SP | 130.3212 | 2.31 | Controlled=6 | TH | Sequential Dose | Lab2 | 3.220045
Exp 13, Replica 5 | 13 | 5 | 10 | 60.48241 | 60.48241 | 8.972439 | 99.61278 | CORR12148SP | 130.3212 | 2.31 | Controlled=6 | TH | Sequential Dose | Lab2 | 3.185329
Exp 13, Replica 5 | 13 | 5 | 10 | 60.92965 | 60.92965 | 8.972439 | 99.61278 | CORR12148SP | 130.3212 | 2.31 | Controlled=6 | TH | Sequential Dose | Lab2 | 3.119377
Exp 13, Replica 5 | 13 | 5 | 10 | 61.37688 | 61.37688 | 8.972439 | 99.61278 | CORR12148SP | 130.3212 | 2.31 | Controlled=6 | TH | Sequential Dose | Lab2 | 3.175259
Exp 13, Replica 5 | 13 | 5 | 10 | 61.82412 | 61.82412 | 8.972439 | 99.61278 | CORR12148SP | 130.3212 | 2.31 | Controlled=6 | TH | Sequential Dose | Lab2 | 3.306157
Exp 13, Replica 5 | 13 | 5 | 10 | 62.27136 | 62.27136 | 8.972439 | 99.61278 | CORR12148SP | 130.3212 | 2.31 | Controlled=6 | TH | Sequential Dose | Lab2 | 3.148553
Exp 13, Replica 5 | 13 | 5 | 10 | 62.71859 | 62.71859 | 8.972439 | 99.61278 | CORR12148SP | 130.3212 | 2.31 | Controlled=6 | TH | Sequential Dose | Lab2 | 3.172776
Exp 13, Replica 5 | 13 | 5 | 10 | 63.16583 | 63.16583 | 8.972439 | 99.61278 | CORR12148SP | 130.3212 | 2.31 | Controlled=6 | TH | Sequential Dose | Lab2 | 3.088227
Exp 13, Replica 5 | 13 | 5 | 10 | 63.61307 | 63.61307 | 8.972439 | 99.61278 | CORR12148SP | 130.3212 | 2.31 | Controlled=6 | TH | Sequential Dose | Lab2 | 3.083355
Exp 13, Replica 5 | 13 | 5 | 10 | 64.0603 | 64.0603 | 8.972439 | 99.61278 | CORR12148SP | 130.3212 | 2.31 | Controlled=6 | TH | Sequential Dose | Lab2 | 3.126798
Exp 13, Replica 5 | 13 | 5 | 10 | 64.50754 | 64.50754 | 8.972439 | 99.61278 | CORR12148SP | 130.3212 | 2.31 | Controlled=6 | TH | Sequential Dose | Lab2 | 3.078479
Exp 13, Replica 5 | 13 | 5 | 10 | 64.95477 | 64.95477 | 8.972439 | 99.61278 | CORR12148SP | 130.3212 | 2.31 | Controlled=6 | TH | Sequential Dose | Lab2 | 3.041786
Exp 13, Replica 5 | 13 | 5 | 10 | 65.40201 | 65.40201 | 8.972439 | 99.61278 | CORR12148SP | 130.3212 | 2.31 | Controlled=6 | TH | Sequential Dose | Lab2 | 3.05586
Exp 13, Replica 5 | 13 | 5 | 10 | 65.84925 | 65.84925 | 8.972439 | 99.61278 | CORR12148SP | 130.3212 | 2.31 | Controlled=6 | TH | Sequential Dose | Lab2 | 3.072512
Exp 13, Replica 5 | 13 | 5 | 10 | 66.29648 | 66.29648 | 8.972439 | 99.61278 | CORR12148SP | 130.3212 | 2.31 | Controlled=6 | TH | Sequential Dose | Lab2 | 3.050997
Exp 13, Replica 5 | 13 | 5 | 10 | 66.74372 | 66.74372 | 8.972439 | 99.61278 | CORR12148SP | 130.3212 | 2.31 | Controlled=6 | TH | Sequential Dose | Lab2 | 2.959563
Exp 13, Replica 5 | 13 | 5 | 10 | 67.19095 | 67.19095 | 8.972439 | 99.61278 | CORR12148SP | 130.3212 | 2.31 | Controlled=6 | TH | Sequential Dose | Lab2 | 3.07033
Exp 13, Replica 5 | 13 | 5 | 10 | 67.63819 | 67.63819 | 8.972439 | 99.61278 | CORR12148SP | 130.3212 | 2.31 | Controlled=6 | TH | Sequential Dose | Lab2 | 3.075825
Exp 13, Replica 5 | 13 | 5 | 10 | 68.08543 | 68.08543 | 8.972439 | 99.61278 | CORR12148SP | 130.3212 | 2.31 | Controlled=6 | TH | Sequential Dose | Lab2 | 3.112881
Exp 13, Replica 5 | 13 | 5 | 10 | 68.53266 | 68.53266 | 8.972439 | 99.61278 | CORR12148SP | 130.3212 | 2.31 | Controlled=6 | TH | Sequential Dose | Lab2 | 3.023419
Exp 13, Replica 5 | 13 | 5 | 10 | 68.9799 | 68.9799 | 8.972439 | 99.61278 | CORR12148SP | 130.3212 | 2.31 | Controlled=6 | TH | Sequential Dose | Lab2 | 3.049089
Exp 13, Replica 5 | 13 | 5 | 10 | 69.42714 | 69.42714 | 8.972439 | 99.61278 | CORR12148SP | 130.3212 | 2.31 | Controlled=6 | TH | Sequential Dose | Lab2 | 2.996175
Exp 13, Replica 5 | 13 | 5 | 10 | 69.87437 | 69.87437 | 8.972439 | 99.61278 | CORR12148SP | 130.3212 | 2.31 | Controlled=6 | TH | Sequential Dose | Lab2 | 3.061769
Exp 13, Replica 5 | 13 | 5 | 10 | 70.32161 | 70.32161 | 8.972439 | 99.61278 | CORR12148SP | 130.3212 | 2.31 | Controlled=6 | TH | Sequential Dose | Lab2 | 2.987991
Exp 13, Replica 5 | 13 | 5 | 10 | 70.76884 | 70.76884 | 8.972439 | 99.61278 | CORR12148SP | 130.3212 | 2.31 | Controlled=6 | TH | Sequential Dose | Lab2 | 2.98028
Exp 13, Replica 5 | 13 | 5 | 10 | 71.21608 | 71.21608 | 8.972439 | 99.61278 | CORR12148SP | 130.3212 | 2.31 | Controlled=6 | TH | Sequential Dose | Lab2 | 2.921014
Exp 13, Replica 5 | 13 | 5 | 10 | 71.66332 | 71.66332 | 8.972439 | 99.61278 | CORR12148SP | 130.3212 | 2.31 | Controlled=6 | TH | Sequential Dose | Lab2 | 2.94151
Exp 13, Replica 5 | 13 | 5 | 10 | 72.11055 | 72.11055 | 8.972439 | 99.61278 | CORR12148SP | 130.3212 | 2.31 | Controlled=6 | TH | Sequential Dose | Lab2 | 2.934889
Exp 13, Replica 5 | 13 | 5 | 10 | 72.55779 | 72.55779 | 8.972439 | 99.61278 | CORR12148SP | 130.3212 | 2.31 | Controlled=6 | TH | Sequential Dose | Lab2 | 2.92657
Exp 13, Replica 5 | 13 | 5 | 10 | 73.00503 | 73.00503 | 8.972439 | 99.61278 | CORR12148SP | 130.3212 | 2.31 | Controlled=6 | TH | Sequential Dose | Lab2 | 2.973307
Exp 13, Replica 5 | 13 | 5 | 10 | 73.45226 | 73.45226 | 8.972439 | 99.61278 | CORR12148SP | 130.3212 | 2.31 | Controlled=6 | TH | Sequential Dose | Lab2 | 2.918002
Exp 13, Replica 5 | 13 | 5 | 10 | 73.8995 | 73.8995 | 8.972439 | 99.61278 | CORR12148SP | 130.3212 | 2.31 | Controlled=6 | TH | Sequential Dose | Lab2 | 2.813122
Exp 13, Replica 5 | 13 | 5 | 10 | 74.34673 | 74.34673 | 8.972439 | 99.61278 | CORR12148SP | 130.3212 | 2.31 | Controlled=6 | TH | Sequential Dose | Lab2 | 2.812894
Exp 13, Replica 5 | 13 | 5 | 10 | 74.79397 | 74.79397 | 8.972439 | 99.61278 | CORR12148SP | 130.3212 | 2.31 | Controlled=6 | TH | Sequential Dose | Lab2 | 2.941436
Exp 13, Replica 5 | 13 | 5 | 10 | 75.24121 | 75.24121 | 8.972439 | 99.61278 | CORR12148SP | 130.3212 | 2.31 | Controlled=6 | TH | Sequential Dose | Lab2 | 2.832075
Exp 13, Replica 5 | 13 | 5 | 10 | 75.68844 | 75.68844 | 8.972439 | 99.61278 | CORR12148SP | 130.3212 | 2.31 | Controlled=6 | TH | Sequential Dose | Lab2 | 2.805782
Exp 13, Replica 5 | 13 | 5 | 10 | 76.13568 | 76.13568 | 8.972439 | 99.61278 | CORR12148SP | 130.3212 | 2.31 | Controlled=6 | TH | Sequential Dose | Lab2 | 2.835548
Exp 13, Replica 5 | 13 | 5 | 10 | 76.58291 | 76.58291 | 8.972439 | 99.61278 | CORR12148SP | 130.3212 | 2.31 | Controlled=6 | TH | Sequential Dose | Lab2 | 2.795264
Exp 13, Replica 5 | 13 | 5 | 10 | 77.03015 | 77.03015 | 8.972439 | 99.61278 | CORR12148SP | 130.3212 | 2.31 | Controlled=6 | TH | Sequential Dose | Lab2 | 2.79016
Exp 13, Replica 5 | 13 | 5 | 10 | 77.47739 | 77.47739 | 8.972439 | 99.61278 | CORR12148SP | 130.3212 | 2.31 | Controlled=6 | TH | Sequential Dose | Lab2 | 2.863907
Exp 13, Replica 5 | 13 | 5 | 10 | 77.92462 | 77.92462 | 8.972439 | 99.61278 | CORR12148SP | 130.3212 | 2.31 | Controlled=6 | TH | Sequential Dose | Lab2 | 2.753703
Exp 13, Replica 5 | 13 | 5 | 10 | 78.37186 | 78.37186 | 8.972439 | 99.61278 | CORR12148SP | 130.3212 | 2.31 | Controlled=6 | TH | Sequential Dose | Lab2 | 2.91819
Exp 13, Replica 5 | 13 | 5 | 10 | 78.8191 | 78.8191 | 8.972439 | 99.61278 | CORR12148SP | 130.3212 | 2.31 | Controlled=6 | TH | Sequential Dose | Lab2 | 2.787672
Exp 13, Replica 5 | 13 | 5 | 10 | 79.26633 | 79.26633 | 8.972439 | 99.61278 | CORR12148SP | 130.3212 | 2.31 | Controlled=6 | TH | Sequential Dose | Lab2 | 2.778182
Exp 13, Replica 5 | 13 | 5 | 10 | 79.71357 | 79.71357 | 8.972439 | 99.61278 | CORR12148SP | 130.3212 | 2.31 | Controlled=6 | TH | Sequential Dose | Lab2 | 2.784353
Exp 13, Replica 5 | 13 | 5 | 10 | 80.1608 | 80.1608 | 8.972439 | 99.61278 | CORR12148SP | 130.3212 | 2.31 | Controlled=6 | TH | Sequential Dose | Lab2 | 2.78505
Exp 13, Replica 5 | 13 | 5 | 10 | 80.60804 | 80.60804 | 8.972439 | 99.61278 | CORR12148SP | 130.3212 | 2.31 | Controlled=6 | TH | Sequential Dose | Lab2 | 2.708198
Exp 13, Replica 5 | 13 | 5 | 10 | 81.05528 | 81.05528 | 8.972439 | 99.61278 | CORR12148SP | 130.3212 | 2.31 | Controlled=6 | TH | Sequential Dose | Lab2 | 2.80607
Exp 13, Replica 5 | 13 | 5 | 10 | 81.50251 | 81.50251 | 8.972439 | 99.61278 | CORR12148SP | 130.3212 | 2.31 | Controlled=6 | TH | Sequential Dose | Lab2 | 2.695871
Exp 13, Replica 5 | 13 | 5 | 10 | 81.94975 | 81.94975 | 8.972439 | 99.61278 | CORR12148SP | 130.3212 | 2.31 | Controlled=6 | TH | Sequential Dose | Lab2 | 2.702158
Exp 13, Replica 5 | 13 | 5 | 10 | 82.39698 | 82.39698 | 8.972439 | 99.61278 | CORR12148SP | 130.3212 | 2.31 | Controlled=6 | TH | Sequential Dose | Lab2 | 2.731943
Exp 13, Replica 5 | 13 | 5 | 10 | 82.84422 | 82.84422 | 8.972439 | 99.61278 | CORR12148SP | 130.3212 | 2.31 | Controlled=6 | TH | Sequential Dose | Lab2 | 2.663649
Exp 13, Replica 5 | 13 | 5 | 10 | 83.29146 | 83.29146 | 8.972439 | 99.61278 | CORR12148SP | 130.3212 | 2.31 | Controlled=6 | TH | Sequential Dose | Lab2 | 2.718624
Exp 13, Replica 5 | 13 | 5 | 10 | 83.73869 | 83.73869 | 8.972439 | 99.61278 | CORR12148SP | 130.3212 | 2.31 | Controlled=6 | TH | Sequential Dose | Lab2 | 2.538695
Exp 13, Replica 5 | 13 | 5 | 10 | 84.18593 | 84.18593 | 8.972439 | 99.61278 | CORR12148SP | 130.3212 | 2.31 | Controlled=6 | TH | Sequential Dose | Lab2 | 2.666369
Exp 13, Replica 5 | 13 | 5 | 10 | 84.63317 | 84.63317 | 8.972439 | 99.61278 | CORR12148SP | 130.3212 | 2.31 | Controlled=6 | TH | Sequential Dose | Lab2 | 2.642094
Exp 13, Replica 5 | 13 | 5 | 10 | 85.0804 | 85.0804 | 8.972439 | 99.61278 | CORR12148SP | 130.3212 | 2.31 | Controlled=6 | TH | Sequential Dose | Lab2 | 2.677474
Exp 13, Replica 5 | 13 | 5 | 10 | 85.52764 | 85.52764 | 8.972439 | 99.61278 | CORR12148SP | 130.3212 | 2.31 | Controlled=6 | TH | Sequential Dose | Lab2 | 2.631417
Exp 13, Replica 5 | 13 | 5 | 10 | 85.97487 | 85.97487 | 8.972439 | 99.61278 | CORR12148SP | 130.3212 | 2.31 | Controlled=6 | TH | Sequential Dose | Lab2 | 2.547648
Exp 13, Replica 5 | 13 | 5 | 10 | 86.42211 | 86.42211 | 8.972439 | 99.61278 | CORR12148SP | 130.3212 | 2.31 | Controlled=6 | TH | Sequential Dose | Lab2 | 2.651826
Exp 13, Replica 5 | 13 | 5 | 10 | 86.86935 | 86.86935 | 8.972439 | 99.61278 | CORR12148SP | 130.3212 | 2.31 | Controlled=6 | TH | Sequential Dose | Lab2 | 2.6658
Exp 13, Replica 5 | 13 | 5 | 10 | 87.31658 | 87.31658 | 8.972439 | 99.61278 | CORR12148SP | 130.3212 | 2.31 | Controlled=6 | TH | Sequential Dose | Lab2 | 2.571018
Exp 13, Replica 5 | 13 | 5 | 10 | 87.76382 | 87.76382 | 8.972439 | 99.61278 | CORR12148SP | 130.3212 | 2.31 | Controlled=6 | TH | Sequential Dose | Lab2 | 2.687213
Exp 13, Replica 5 | 13 | 5 | 10 | 88.21106 | 88.21106 | 8.972439 | 99.61278 | CORR12148SP | 130.3212 | 2.31 | Controlled=6 | TH | Sequential Dose | Lab2 | 2.712879
Exp 13, Replica 5 | 13 | 5 | 10 | 88.65829 | 88.65829 | 8.972439 | 99.61278 | CORR12148SP | 130.3212 | 2.31 | Controlled=6 | TH | Sequential Dose | Lab2 | 2.664476
Exp 13, Replica 5 | 13 | 5 | 10 | 89.10553 | 89.10553 | 8.972439 | 99.61278 | CORR12148SP | 130.3212 | 2.31 | Controlled=6 | TH | Sequential Dose | Lab2 | 2.593831
Exp 13, Replica 5 | 13 | 5 | 10 | 89.55276 | 89.55276 | 8.972439 | 99.61278 | CORR12148SP | 130.3212 | 2.31 | Controlled=6 | TH | Sequential Dose | Lab2 | 2.626712
Exp 13, Replica 5 | 13 | 5 | 10 | 90 | 90 | 8.972439 | 99.61278 | CORR12148SP | 130.3212 | 2.31 | Controlled=6 | TH | Sequential Dose | Lab2 | 2.630102

## Experiment_14
Description | Experiment | Replica | concentration_ppm | time_hrs | time_hrs_original | Pressure_bar_CO2 | Temperature_C | CI | Shear_Pa | Brine_Ionic_Strength | pH | Brine_Type | Type_of_test | Lab | corrosion_mm_yr
Exp 14, Replica 1 | 14 | 1 | 500 | 1 | 1 | 4.343346 | 122.2878 | EC1612A | 44.94715 | 0.51 | Controlled=6 | Galapagos | Sequential Dose | Lab3 | 8.15223
Exp 14, Replica 1 | 14 | 1 | 500 | 1.743719 | 1.743719 | 4.343346 | 122.2878 | EC1612A | 44.94715 | 0.51 | Controlled=6 | Galapagos | Sequential Dose | Lab3 | 8.031997
Exp 14, Replica 1 | 14 | 1 | 500 | 2.487437 | 2.487437 | 4.343346 | 122.2878 | EC1612A | 44.94715 | 0.51 | Controlled=6 | Galapagos | Sequential Dose | Lab3 | 8.109588
Exp 14, Replica 1 | 14 | 1 | 500 | 3.231156 | 3.231156 | 4.343346 | 122.2878 | EC1612A | 44.94715 | 0.51 | Controlled=6 | Galapagos | Sequential Dose | Lab3 | 8.029553
Exp 14, Replica 1 | 14 | 1 | 500 | 3.974874 | 3.974874 | 4.343346 | 122.2878 | EC1612A | 44.94715 | 0.51 | Controlled=6 | Galapagos | Sequential Dose | Lab3 | 8.098688
Exp 14, Replica 1 | 14 | 1 | 500 | 4.718593 | 4.718593 | 4.343346 | 122.2878 | EC1612A | 44.94715 | 0.51 | Controlled=6 | Galapagos | Sequential Dose | Lab3 | 7.509409
Exp 14, Replica 1 | 14 | 1 | 500 | 5.462312 | 5.462312 | 4.343346 | 122.2878 | EC1612A | 44.94715 | 0.51 | Controlled=6 | Galapagos | Sequential Dose | Lab3 | 7.444485
Exp 14, Replica 1 | 14 | 1 | 500 | 6.20603 | 6.20603 | 4.343346 | 122.2878 | EC1612A | 44.94715 | 0.51 | Controlled=6 | Galapagos | Sequential Dose | Lab3 | 7.623275
Exp 14, Replica 1 | 14 | 1 | 500 | 6.949749 | 6.949749 | 4.343346 | 122.2878 | EC1612A | 44.94715 | 0.51 | Controlled=6 | Galapagos | Sequential Dose | Lab3 | 7.282317
Exp 14, Replica 1 | 14 | 1 | 500 | 7.693467 | 7.693467 | 4.343346 | 122.2878 | EC1612A | 44.94715 | 0.51 | Controlled=6 | Galapagos | Sequential Dose | Lab3 | 7.221767
Exp 14, Replica 1 | 14 | 1 | 500 | 8.437186 | 8.437186 | 4.343346 | 122.2878 | EC1612A | 44.94715 | 0.51 | Controlled=6 | Galapagos | Sequential Dose | Lab3 | 7.242449
Exp 14, Replica 1 | 14 | 1 | 500 | 9.180905 | 9.180905 | 4.343346 | 122.2878 | EC1612A | 44.94715 | 0.51 | Controlled=6 | Galapagos | Sequential Dose | Lab3 | 7.150738
Exp 14, Replica 1 | 14 | 1 | 500 | 9.924623 | 9.924623 | 4.343346 | 122.2878 | EC1612A | 44.94715 | 0.51 | Controlled=6 | Galapagos | Sequential Dose | Lab3 | 6.878334
Exp 14, Replica 1 | 14 | 1 | 500 | 10.66834 | 10.66834 | 4.343346 | 122.2878 | EC1612A | 44.94715 | 0.51 | Controlled=6 | Galapagos | Sequential Dose | Lab3 | 6.863034
Exp 14, Replica 1 | 14 | 1 | 500 | 11.41206 | 11.41206 | 4.343346 | 122.2878 | EC1612A | 44.94715 | 0.51 | Controlled=6 | Galapagos | Sequential Dose | Lab3 | 6.704613
Exp 14, Replica 1 | 14 | 1 | 500 | 12.15578 | 12.15578 | 4.343346 | 122.2878 | EC1612A | 44.94715 | 0.51 | Controlled=6 | Galapagos | Sequential Dose | Lab3 | 6.554745
Exp 14, Replica 1 | 14 | 1 | 500 | 12.8995 | 12.8995 | 4.343346 | 122.2878 | EC1612A | 44.94715 | 0.51 | Controlled=6 | Galapagos | Sequential Dose | Lab3 | 6.576469
Exp 14, Replica 1 | 14 | 1 | 500 | 13.64322 | 13.64322 | 4.343346 | 122.2878 | EC1612A | 44.94715 | 0.51 | Controlled=6 | Galapagos | Sequential Dose | Lab3 | 6.59555
Exp 14, Replica 1 | 14 | 1 | 500 | 14.38693 | 14.38693 | 4.343346 | 122.2878 | EC1612A | 44.94715 | 0.51 | Controlled=6 | Galapagos | Sequential Dose | Lab3 | 6.454671
Exp 14, Replica 1 | 14 | 1 | 500 | 15.13065 | 15.13065 | 4.343346 | 122.2878 | EC1612A | 44.94715 | 0.51 | Controlled=6 | Galapagos | Sequential Dose | Lab3 | 6.181788
Exp 14, Replica 1 | 14 | 1 | 500 | 15.87437 | 15.87437 | 4.343346 | 122.2878 | EC1612A | 44.94715 | 0.51 | Controlled=6 | Galapagos | Sequential Dose | Lab3 | 6.243412
Exp 14, Replica 1 | 14 | 1 | 500 | 16.61809 | 16.61809 | 4.343346 | 122.2878 | EC1612A | 44.94715 | 0.51 | Controlled=6 | Galapagos | Sequential Dose | Lab3 | 6.001664
Exp 14, Replica 1 | 14 | 1 | 500 | 17.36181 | 17.36181 | 4.343346 | 122.2878 | EC1612A | 44.94715 | 0.51 | Controlled=6 | Galapagos | Sequential Dose | Lab3 | 6.10491
Exp 14, Replica 1 | 14 | 1 | 500 | 18.10553 | 18.10553 | 4.343346 | 122.2878 | EC1612A | 44.94715 | 0.51 | Controlled=6 | Galapagos | Sequential Dose | Lab3 | 6.092673
Exp 14, Replica 1 | 14 | 1 | 500 | 18.84925 | 18.84925 | 4.343346 | 122.2878 | EC1612A | 44.94715 | 0.51 | Controlled=6 | Galapagos | Sequential Dose | Lab3 | 5.844891
Exp 14, Replica 1 | 14 | 1 | 500 | 19.59296 | 19.59296 | 4.343346 | 122.2878 | EC1612A | 44.94715 | 0.51 | Controlled=6 | Galapagos | Sequential Dose | Lab3 | 5.680725
Exp 14, Replica 1 | 14 | 1 | 500 | 20.33668 | 20.33668 | 4.343346 | 122.2878 | EC1612A | 44.94715 | 0.51 | Controlled=6 | Galapagos | Sequential Dose | Lab3 | 5.526477
Exp 14, Replica 1 | 14 | 1 | 500 | 21.0804 | 21.0804 | 4.343346 | 122.2878 | EC1612A | 44.94715 | 0.51 | Controlled=6 | Galapagos | Sequential Dose | Lab3 | 5.655313
Exp 14, Replica 1 | 14 | 1 | 500 | 21.82412 | 21.82412 | 4.343346 | 122.2878 | EC1612A | 44.94715 | 0.51 | Controlled=6 | Galapagos | Sequential Dose | Lab3 | 5.579512
Exp 14, Replica 1 | 14 | 1 | 500 | 22.56784 | 22.56784 | 4.343346 | 122.2878 | EC1612A | 44.94715 | 0.51 | Controlled=6 | Galapagos | Sequential Dose | Lab3 | 5.303377
Exp 14, Replica 1 | 14 | 1 | 500 | 23.31156 | 23.31156 | 4.343346 | 122.2878 | EC1612A | 44.94715 | 0.51 | Controlled=6 | Galapagos | Sequential Dose | Lab3 | 5.2324
Exp 14, Replica 1 | 14 | 1 | 500 | 24.05528 | 24.05528 | 4.343346 | 122.2878 | EC1612A | 44.94715 | 0.51 | Controlled=6 | Galapagos | Sequential Dose | Lab3 | 5.242893
Exp 14, Replica 1 | 14 | 1 | 500 | 24.79899 | 24.79899 | 4.343346 | 122.2878 | EC1612A | 44.94715 | 0.51 | Controlled=6 | Galapagos | Sequential Dose | Lab3 | 5.177213
Exp 14, Replica 1 | 14 | 1 | 500 | 25.54271 | 25.54271 | 4.343346 | 122.2878 | EC1612A | 44.94715 | 0.51 | Controlled=6 | Galapagos | Sequential Dose | Lab3 | 5.21045
Exp 14, Replica 1 | 14 | 1 | 500 | 26.28643 | 26.28643 | 4.343346 | 122.2878 | EC1612A | 44.94715 | 0.51 | Controlled=6 | Galapagos | Sequential Dose | Lab3 | 4.942288
Exp 14, Replica 1 | 14 | 1 | 500 | 27.03015 | 27.03015 | 4.343346 | 122.2878 | EC1612A | 44.94715 | 0.51 | Controlled=6 | Galapagos | Sequential Dose | Lab3 | 4.817429
Exp 14, Replica 1 | 14 | 1 | 500 | 27.77387 | 27.77387 | 4.343346 | 122.2878 | EC1612A | 44.94715 | 0.51 | Controlled=6 | Galapagos | Sequential Dose | Lab3 | 4.787059
Exp 14, Replica 1 | 14 | 1 | 500 | 28.51759 | 28.51759 | 4.343346 | 122.2878 | EC1612A | 44.94715 | 0.51 | Controlled=6 | Galapagos | Sequential Dose | Lab3 | 4.632347
Exp 14, Replica 1 | 14 | 1 | 500 | 29.26131 | 29.26131 | 4.343346 | 122.2878 | EC1612A | 44.94715 | 0.51 | Controlled=6 | Galapagos | Sequential Dose | Lab3 | 4.662021
Exp 14, Replica 1 | 14 | 1 | 500 | 30.00503 | 30.00503 | 4.343346 | 122.2878 | EC1612A | 44.94715 | 0.51 | Controlled=6 | Galapagos | Sequential Dose | Lab3 | 4.608154
Exp 14, Replica 1 | 14 | 1 | 500 | 30.74874 | 30.74874 | 4.343346 | 122.2878 | EC1612A | 44.94715 | 0.51 | Controlled=6 | Galapagos | Sequential Dose | Lab3 | 4.681454
Exp 14, Replica 1 | 14 | 1 | 500 | 31.49246 | 31.49246 | 4.343346 | 122.2878 | EC1612A | 44.94715 | 0.51 | Controlled=6 | Galapagos | Sequential Dose | Lab3 | 4.488921
Exp 14, Replica 1 | 14 | 1 | 500 | 32.23618 | 32.23618 | 4.343346 | 122.2878 | EC1612A | 44.94715 | 0.51 | Controlled=6 | Galapagos | Sequential Dose | Lab3 | 4.468413
Exp 14, Replica 1 | 14 | 1 | 500 | 32.9799 | 32.9799 | 4.343346 | 122.2878 | EC1612A | 44.94715 | 0.51 | Controlled=6 | Galapagos | Sequential Dose | Lab3 | 4.456651
Exp 14, Replica 1 | 14 | 1 | 500 | 33.72362 | 33.72362 | 4.343346 | 122.2878 | EC1612A | 44.94715 | 0.51 | Controlled=6 | Galapagos | Sequential Dose | Lab3 | 4.3567
Exp 14, Replica 1 | 14 | 1 | 500 | 34.46734 | 34.46734 | 4.343346 | 122.2878 | EC1612A | 44.94715 | 0.51 | Controlled=6 | Galapagos | Sequential Dose | Lab3 | 4.263429
Exp 14, Replica 1 | 14 | 1 | 500 | 35.21106 | 35.21106 | 4.343346 | 122.2878 | EC1612A | 44.94715 | 0.51 | Controlled=6 | Galapagos | Sequential Dose | Lab3 | 4.180449
Exp 14, Replica 1 | 14 | 1 | 500 | 35.95477 | 35.95477 | 4.343346 | 122.2878 | EC1612A | 44.94715 | 0.51 | Controlled=6 | Galapagos | Sequential Dose | Lab3 | 4.160831
Exp 14, Replica 1 | 14 | 1 | 500 | 36.69849 | 36.69849 | 4.343346 | 122.2878 | EC1612A | 44.94715 | 0.51 | Controlled=6 | Galapagos | Sequential Dose | Lab3 | 4.177488
Exp 14, Replica 1 | 14 | 1 | 500 | 37.44221 | 37.44221 | 4.343346 | 122.2878 | EC1612A | 44.94715 | 0.51 | Controlled=6 | Galapagos | Sequential Dose | Lab3 | 3.976344
Exp 14, Replica 1 | 14 | 1 | 500 | 38.18593 | 38.18593 | 4.343346 | 122.2878 | EC1612A | 44.94715 | 0.51 | Controlled=6 | Galapagos | Sequential Dose | Lab3 | 4.013094
Exp 14, Replica 1 | 14 | 1 | 500 | 38.92965 | 38.92965 | 4.343346 | 122.2878 | EC1612A | 44.94715 | 0.51 | Controlled=6 | Galapagos | Sequential Dose | Lab3 | 3.987576
Exp 14, Replica 1 | 14 | 1 | 500 | 39.67337 | 39.67337 | 4.343346 | 122.2878 | EC1612A | 44.94715 | 0.51 | Controlled=6 | Galapagos | Sequential Dose | Lab3 | 3.916436
Exp 14, Replica 1 | 14 | 1 | 500 | 40.41709 | 40.41709 | 4.343346 | 122.2878 | EC1612A | 44.94715 | 0.51 | Controlled=6 | Galapagos | Sequential Dose | Lab3 | 3.794657
Exp 14, Replica 1 | 14 | 1 | 500 | 41.1608 | 41.1608 | 4.343346 | 122.2878 | EC1612A | 44.94715 | 0.51 | Controlled=6 | Galapagos | Sequential Dose | Lab3 | 2.240502
Exp 14, Replica 1 | 14 | 1 | 500 | 41.90452 | 41.90452 | 4.343346 | 122.2878 | EC1612A | 44.94715 | 0.51 | Controlled=6 | Galapagos | Sequential Dose | Lab3 | 2.191191
Exp 14, Replica 1 | 14 | 1 | 500 | 42.64824 | 42.64824 | 4.343346 | 122.2878 | EC1612A | 44.94715 | 0.51 | Controlled=6 | Galapagos | Sequential Dose | Lab3 | 2.188948
Exp 14, Replica 1 | 14 | 1 | 500 | 43.39196 | 43.39196 | 4.343346 | 122.2878 | EC1612A | 44.94715 | 0.51 | Controlled=6 | Galapagos | Sequential Dose | Lab3 | 2.179923
Exp 14, Replica 1 | 14 | 1 | 500 | 44.13568 | 44.13568 | 4.343346 | 122.2878 | EC1612A | 44.94715 | 0.51 | Controlled=6 | Galapagos | Sequential Dose | Lab3 | 2.160779
Exp 14, Replica 1 | 14 | 1 | 500 | 44.8794 | 44.8794 | 4.343346 | 122.2878 | EC1612A | 44.94715 | 0.51 | Controlled=6 | Galapagos | Sequential Dose | Lab3 | 2.039338
Exp 14, Replica 1 | 14 | 1 | 500 | 45.62312 | 45.62312 | 4.343346 | 122.2878 | EC1612A | 44.94715 | 0.51 | Controlled=6 | Galapagos | Sequential Dose | Lab3 | 2.082129
Exp 14, Replica 1 | 14 | 1 | 500 | 46.36683 | 46.36683 | 4.343346 | 122.2878 | EC1612A | 44.94715 | 0.51 | Controlled=6 | Galapagos | Sequential Dose | Lab3 | 1.977896
Exp 14, Replica 1 | 14 | 1 | 500 | 47.11055 | 47.11055 | 4.343346 | 122.2878 | EC1612A | 44.94715 | 0.51 | Controlled=6 | Galapagos | Sequential Dose | Lab3 | 2.005047
Exp 14, Replica 1 | 14 | 1 | 500 | 47.85427 | 47.85427 | 4.343346 | 122.2878 | EC1612A | 44.94715 | 0.51 | Controlled=6 | Galapagos | Sequential Dose | Lab3 | 1.947846
Exp 14, Replica 1 | 14 | 1 | 500 | 48.59799 | 48.59799 | 4.343346 | 122.2878 | EC1612A | 44.94715 | 0.51 | Controlled=6 | Galapagos | Sequential Dose | Lab3 | 1.951913
Exp 14, Replica 1 | 14 | 1 | 500 | 49.34171 | 49.34171 | 4.343346 | 122.2878 | EC1612A | 44.94715 | 0.51 | Controlled=6 | Galapagos | Sequential Dose | Lab3 | 1.88582
Exp 14, Replica 1 | 14 | 1 | 500 | 50.08543 | 50.08543 | 4.343346 | 122.2878 | EC1612A | 44.94715 | 0.51 | Controlled=6 | Galapagos | Sequential Dose | Lab3 | 1.840402
Exp 14, Replica 1 | 14 | 1 | 500 | 50.82915 | 50.82915 | 4.343346 | 122.2878 | EC1612A | 44.94715 | 0.51 | Controlled=6 | Galapagos | Sequential Dose | Lab3 | 1.772961
Exp 14, Replica 1 | 14 | 1 | 500 | 51.57286 | 51.57286 | 4.343346 | 122.2878 | EC1612A | 44.94715 | 0.51 | Controlled=6 | Galapagos | Sequential Dose | Lab3 | 1.796224
Exp 14, Replica 1 | 14 | 1 | 500 | 52.31658 | 52.31658 | 4.343346 | 122.2878 | EC1612A | 44.94715 | 0.51 | Controlled=6 | Galapagos | Sequential Dose | Lab3 | 1.843145
Exp 14, Replica 1 | 14 | 1 | 500 | 53.0603 | 53.0603 | 4.343346 | 122.2878 | EC1612A | 44.94715 | 0.51 | Controlled=6 | Galapagos | Sequential Dose | Lab3 | 1.70829
Exp 14, Replica 1 | 14 | 1 | 500 | 53.80402 | 53.80402 | 4.343346 | 122.2878 | EC1612A | 44.94715 | 0.51 | Controlled=6 | Galapagos | Sequential Dose | Lab3 | 1.796882
Exp 14, Replica 1 | 14 | 1 | 500 | 54.54774 | 54.54774 | 4.343346 | 122.2878 | EC1612A | 44.94715 | 0.51 | Controlled=6 | Galapagos | Sequential Dose | Lab3 | 1.742253
Exp 14, Replica 1 | 14 | 1 | 500 | 55.29146 | 55.29146 | 4.343346 | 122.2878 | EC1612A | 44.94715 | 0.51 | Controlled=6 | Galapagos | Sequential Dose | Lab3 | 1.662548
Exp 14, Replica 1 | 14 | 1 | 500 | 56.03518 | 56.03518 | 4.343346 | 122.2878 | EC1612A | 44.94715 | 0.51 | Controlled=6 | Galapagos | Sequential Dose | Lab3 | 1.658602
Exp 14, Replica 1 | 14 | 1 | 500 | 56.77889 | 56.77889 | 4.343346 | 122.2878 | EC1612A | 44.94715 | 0.51 | Controlled=6 | Galapagos | Sequential Dose | Lab3 | 1.584076
Exp 14, Replica 1 | 14 | 1 | 500 | 57.52261 | 57.52261 | 4.343346 | 122.2878 | EC1612A | 44.94715 | 0.51 | Controlled=6 | Galapagos | Sequential Dose | Lab3 | 1.576395
Exp 14, Replica 1 | 14 | 1 | 500 | 58.26633 | 58.26633 | 4.343346 | 122.2878 | EC1612A | 44.94715 | 0.51 | Controlled=6 | Galapagos | Sequential Dose | Lab3 | 1.624414
Exp 14, Replica 1 | 14 | 1 | 500 | 59.01005 | 59.01005 | 4.343346 | 122.2878 | EC1612A | 44.94715 | 0.51 | Controlled=6 | Galapagos | Sequential Dose | Lab3 | 1.53321
Exp 14, Replica 1 | 14 | 1 | 500 | 59.75377 | 59.75377 | 4.343346 | 122.2878 | EC1612A | 44.94715 | 0.51 | Controlled=6 | Galapagos | Sequential Dose | Lab3 | 1.586915
Exp 14, Replica 1 | 14 | 1 | 500 | 60.49749 | 60.49749 | 4.343346 | 122.2878 | EC1612A | 44.94715 | 0.51 | Controlled=6 | Galapagos | Sequential Dose | Lab3 | 1.470709
Exp 14, Replica 1 | 14 | 1 | 500 | 61.24121 | 61.24121 | 4.343346 | 122.2878 | EC1612A | 44.94715 | 0.51 | Controlled=6 | Galapagos | Sequential Dose | Lab3 | 1.466376
Exp 14, Replica 1 | 14 | 1 | 500 | 61.98492 | 61.98492 | 4.343346 | 122.2878 | EC1612A | 44.94715 | 0.51 | Controlled=6 | Galapagos | Sequential Dose | Lab3 | 1.431324
Exp 14, Replica 1 | 14 | 1 | 500 | 62.72864 | 62.72864 | 4.343346 | 122.2878 | EC1612A | 44.94715 | 0.51 | Controlled=6 | Galapagos | Sequential Dose | Lab3 | 1.48269
Exp 14, Replica 1 | 14 | 1 | 500 | 63.47236 | 63.47236 | 4.343346 | 122.2878 | EC1612A | 44.94715 | 0.51 | Controlled=6 | Galapagos | Sequential Dose | Lab3 | 1.430837
Exp 14, Replica 1 | 14 | 1 | 500 | 64.21608 | 64.21608 | 4.343346 | 122.2878 | EC1612A | 44.94715 | 0.51 | Controlled=6 | Galapagos | Sequential Dose | Lab3 | 1.366862
Exp 14, Replica 1 | 14 | 1 | 500 | 64.9598 | 64.9598 | 4.343346 | 122.2878 | EC1612A | 44.94715 | 0.51 | Controlled=6 | Galapagos | Sequential Dose | Lab3 | 1.368832
Exp 14, Replica 1 | 14 | 1 | 500 | 65.70352 | 65.70352 | 4.343346 | 122.2878 | EC1612A | 44.94715 | 0.51 | Controlled=6 | Galapagos | Sequential Dose | Lab3 | 1.374655
Exp 14, Replica 1 | 14 | 1 | 500 | 66.44724 | 66.44724 | 4.343346 | 122.2878 | EC1612A | 44.94715 | 0.51 | Controlled=6 | Galapagos | Sequential Dose | Lab3 | 1.327184
Exp 14, Replica 1 | 14 | 1 | 500 | 67.19095 | 67.19095 | 4.343346 | 122.2878 | EC1612A | 44.94715 | 0.51 | Controlled=6 | Galapagos | Sequential Dose | Lab3 | 1.287287
Exp 14, Replica 1 | 14 | 1 | 500 | 67.93467 | 67.93467 | 4.343346 | 122.2878 | EC1612A | 44.94715 | 0.51 | Controlled=6 | Galapagos | Sequential Dose | Lab3 | 1.257798
Exp 14, Replica 1 | 14 | 1 | 500 | 68.67839 | 68.67839 | 4.343346 | 122.2878 | EC1612A | 44.94715 | 0.51 | Controlled=6 | Galapagos | Sequential Dose | Lab3 | 1.294724
Exp 14, Replica 1 | 14 | 1 | 500 | 69.42211 | 69.42211 | 4.343346 | 122.2878 | EC1612A | 44.94715 | 0.51 | Controlled=6 | Galapagos | Sequential Dose | Lab3 | 1.251762
Exp 14, Replica 1 | 14 | 1 | 500 | 70.16583 | 70.16583 | 4.343346 | 122.2878 | EC1612A | 44.94715 | 0.51 | Controlled=6 | Galapagos | Sequential Dose | Lab3 | 1.202489
Exp 14, Replica 1 | 14 | 1 | 500 | 70.90955 | 70.90955 | 4.343346 | 122.2878 | EC1612A | 44.94715 | 0.51 | Controlled=6 | Galapagos | Sequential Dose | Lab3 | 1.237952
Exp 14, Replica 1 | 14 | 1 | 500 | 71.65327 | 71.65327 | 4.343346 | 122.2878 | EC1612A | 44.94715 | 0.51 | Controlled=6 | Galapagos | Sequential Dose | Lab3 | 1.178264
Exp 14, Replica 1 | 14 | 1 | 500 | 72.39698 | 72.39698 | 4.343346 | 122.2878 | EC1612A | 44.94715 | 0.51 | Controlled=6 | Galapagos | Sequential Dose | Lab3 | 1.195779
Exp 14, Replica 1 | 14 | 1 | 500 | 73.1407 | 73.1407 | 4.343346 | 122.2878 | EC1612A | 44.94715 | 0.51 | Controlled=6 | Galapagos | Sequential Dose | Lab3 | 1.139428
Exp 14, Replica 1 | 14 | 1 | 500 | 73.88442 | 73.88442 | 4.343346 | 122.2878 | EC1612A | 44.94715 | 0.51 | Controlled=6 | Galapagos | Sequential Dose | Lab3 | 1.117205
Exp 14, Replica 1 | 14 | 1 | 500 | 74.62814 | 74.62814 | 4.343346 | 122.2878 | EC1612A | 44.94715 | 0.51 | Controlled=6 | Galapagos | Sequential Dose | Lab3 | 1.126909
Exp 14, Replica 1 | 14 | 1 | 500 | 75.37186 | 75.37186 | 4.343346 | 122.2878 | EC1612A | 44.94715 | 0.51 | Controlled=6 | Galapagos | Sequential Dose | Lab3 | 1.100525
Exp 14, Replica 1 | 14 | 1 | 500 | 76.11558 | 76.11558 | 4.343346 | 122.2878 | EC1612A | 44.94715 | 0.51 | Controlled=6 | Galapagos | Sequential Dose | Lab3 | 1.08952
Exp 14, Replica 1 | 14 | 1 | 500 | 76.8593 | 76.8593 | 4.343346 | 122.2878 | EC1612A | 44.94715 | 0.51 | Controlled=6 | Galapagos | Sequential Dose | Lab3 | 1.113679
Exp 14, Replica 1 | 14 | 1 | 500 | 77.60302 | 77.60302 | 4.343346 | 122.2878 | EC1612A | 44.94715 | 0.51 | Controlled=6 | Galapagos | Sequential Dose | Lab3 | 1.076268
Exp 14, Replica 1 | 14 | 1 | 500 | 78.34673 | 78.34673 | 4.343346 | 122.2878 | EC1612A | 44.94715 | 0.51 | Controlled=6 | Galapagos | Sequential Dose | Lab3 | 1.058705
Exp 14, Replica 1 | 14 | 1 | 500 | 79.09045 | 79.09045 | 4.343346 | 122.2878 | EC1612A | 44.94715 | 0.51 | Controlled=6 | Galapagos | Sequential Dose | Lab3 | 1.035697
Exp 14, Replica 1 | 14 | 1 | 500 | 79.83417 | 79.83417 | 4.343346 | 122.2878 | EC1612A | 44.94715 | 0.51 | Controlled=6 | Galapagos | Sequential Dose | Lab3 | 1.032733
Exp 14, Replica 1 | 14 | 1 | 500 | 80.57789 | 80.57789 | 4.343346 | 122.2878 | EC1612A | 44.94715 | 0.51 | Controlled=6 | Galapagos | Sequential Dose | Lab3 | 1.009137
Exp 14, Replica 1 | 14 | 1 | 500 | 81.32161 | 81.32161 | 4.343346 | 122.2878 | EC1612A | 44.94715 | 0.51 | Controlled=6 | Galapagos | Sequential Dose | Lab3 | 1.043794
Exp 14, Replica 1 | 14 | 1 | 500 | 82.06533 | 82.06533 | 4.343346 | 122.2878 | EC1612A | 44.94715 | 0.51 | Controlled=6 | Galapagos | Sequential Dose | Lab3 | 0.9646754
Exp 14, Replica 1 | 14 | 1 | 500 | 82.80905 | 82.80905 | 4.343346 | 122.2878 | EC1612A | 44.94715 | 0.51 | Controlled=6 | Galapagos | Sequential Dose | Lab3 | 0.9774036
Exp 14, Replica 1 | 14 | 1 | 500 | 83.55276 | 83.55276 | 4.343346 | 122.2878 | EC1612A | 44.94715 | 0.51 | Controlled=6 | Galapagos | Sequential Dose | Lab3 | 0.9866529
Exp 14, Replica 1 | 14 | 1 | 500 | 84.29648 | 84.29648 | 4.343346 | 122.2878 | EC1612A | 44.94715 | 0.51 | Controlled=6 | Galapagos | Sequential Dose | Lab3 | 0.9677887
Exp 14, Replica 1 | 14 | 1 | 500 | 85.0402 | 85.0402 | 4.343346 | 122.2878 | EC1612A | 44.94715 | 0.51 | Controlled=6 | Galapagos | Sequential Dose | Lab3 | 0.9378314
Exp 14, Replica 1 | 14 | 1 | 500 | 85.78392 | 85.78392 | 4.343346 | 122.2878 | EC1612A | 44.94715 | 0.51 | Controlled=6 | Galapagos | Sequential Dose | Lab3 | 0.9005782
Exp 14, Replica 1 | 14 | 1 | 500 | 86.52764 | 86.52764 | 4.343346 | 122.2878 | EC1612A | 44.94715 | 0.51 | Controlled=6 | Galapagos | Sequential Dose | Lab3 | 0.893805
Exp 14, Replica 1 | 14 | 1 | 500 | 87.27136 | 87.27136 | 4.343346 | 122.2878 | EC1612A | 44.94715 | 0.51 | Controlled=6 | Galapagos | Sequential Dose | Lab3 | 0.9205849
Exp 14, Replica 1 | 14 | 1 | 500 | 88.01508 | 88.01508 | 4.343346 | 122.2878 | EC1612A | 44.94715 | 0.51 | Controlled=6 | Galapagos | Sequential Dose | Lab3 | 0.8959892
Exp 14, Replica 1 | 14 | 1 | 500 | 88.75879 | 88.75879 | 4.343346 | 122.2878 | EC1612A | 44.94715 | 0.51 | Controlled=6 | Galapagos | Sequential Dose | Lab3 | 0.8789849
Exp 14, Replica 1 | 14 | 1 | 500 | 89.50251 | 89.50251 | 4.343346 | 122.2878 | EC1612A | 44.94715 | 0.51 | Controlled=6 | Galapagos | Sequential Dose | Lab3 | 0.8800959
Exp 14, Replica 1 | 14 | 1 | 500 | 90.24623 | 90.24623 | 4.343346 | 122.2878 | EC1612A | 44.94715 | 0.51 | Controlled=6 | Galapagos | Sequential Dose | Lab3 | 0.8641536
Exp 14, Replica 1 | 14 | 1 | 500 | 90.98995 | 90.98995 | 4.343346 | 122.2878 | EC1612A | 44.94715 | 0.51 | Controlled=6 | Galapagos | Sequential Dose | Lab3 | 0.8252308
Exp 14, Replica 1 | 14 | 1 | 500 | 91.73367 | 91.73367 | 4.343346 | 122.2878 | EC1612A | 44.94715 | 0.51 | Controlled=6 | Galapagos | Sequential Dose | Lab3 | 0.8205996
Exp 14, Replica 1 | 14 | 1 | 500 | 92.47739 | 92.47739 | 4.343346 | 122.2878 | EC1612A | 44.94715 | 0.51 | Controlled=6 | Galapagos | Sequential Dose | Lab3 | 0.7936431
Exp 14, Replica 1 | 14 | 1 | 500 | 93.22111 | 93.22111 | 4.343346 | 122.2878 | EC1612A | 44.94715 | 0.51 | Controlled=6 | Galapagos | Sequential Dose | Lab3 | 0.7895799
Exp 14, Replica 1 | 14 | 1 | 500 | 93.96482 | 93.96482 | 4.343346 | 122.2878 | EC1612A | 44.94715 | 0.51 | Controlled=6 | Galapagos | Sequential Dose | Lab3 | 0.7650589
Exp 14, Replica 1 | 14 | 1 | 500 | 94.70854 | 94.70854 | 4.343346 | 122.2878 | EC1612A | 44.94715 | 0.51 | Controlled=6 | Galapagos | Sequential Dose | Lab3 | 0.776017
Exp 14, Replica 1 | 14 | 1 | 500 | 95.45226 | 95.45226 | 4.343346 | 122.2878 | EC1612A | 44.94715 | 0.51 | Controlled=6 | Galapagos | Sequential Dose | Lab3 | 0.7358549
Exp 14, Replica 1 | 14 | 1 | 500 | 96.19598 | 96.19598 | 4.343346 | 122.2878 | EC1612A | 44.94715 | 0.51 | Controlled=6 | Galapagos | Sequential Dose | Lab3 | 0.734578
Exp 14, Replica 1 | 14 | 1 | 500 | 96.9397 | 96.9397 | 4.343346 | 122.2878 | EC1612A | 44.94715 | 0.51 | Controlled=6 | Galapagos | Sequential Dose | Lab3 | 0.7328019
Exp 14, Replica 1 | 14 | 1 | 500 | 97.68342 | 97.68342 | 4.343346 | 122.2878 | EC1612A | 44.94715 | 0.51 | Controlled=6 | Galapagos | Sequential Dose | Lab3 | 0.6888389
Exp 14, Replica 1 | 14 | 1 | 500 | 98.42714 | 98.42714 | 4.343346 | 122.2878 | EC1612A | 44.94715 | 0.51 | Controlled=6 | Galapagos | Sequential Dose | Lab3 | 0.7161328
Exp 14, Replica 1 | 14 | 1 | 500 | 99.17085 | 99.17085 | 4.343346 | 122.2878 | EC1612A | 44.94715 | 0.51 | Controlled=6 | Galapagos | Sequential Dose | Lab3 | 0.6935965
Exp 14, Replica 1 | 14 | 1 | 500 | 99.91457 | 99.91457 | 4.343346 | 122.2878 | EC1612A | 44.94715 | 0.51 | Controlled=6 | Galapagos | Sequential Dose | Lab3 | 0.6822664
Exp 14, Replica 1 | 14 | 1 | 500 | 100.6583 | 100.6583 | 4.343346 | 122.2878 | EC1612A | 44.94715 | 0.51 | Controlled=6 | Galapagos | Sequential Dose | Lab3 | 0.7051223
Exp 14, Replica 1 | 14 | 1 | 500 | 101.402 | 101.402 | 4.343346 | 122.2878 | EC1612A | 44.94715 | 0.51 | Controlled=6 | Galapagos | Sequential Dose | Lab3 | 0.6668256
Exp 14, Replica 1 | 14 | 1 | 500 | 102.1457 | 102.1457 | 4.343346 | 122.2878 | EC1612A | 44.94715 | 0.51 | Controlled=6 | Galapagos | Sequential Dose | Lab3 | 0.6649139
Exp 14, Replica 1 | 14 | 1 | 500 | 102.8894 | 102.8894 | 4.343346 | 122.2878 | EC1612A | 44.94715 | 0.51 | Controlled=6 | Galapagos | Sequential Dose | Lab3 | 0.6570218
Exp 14, Replica 1 | 14 | 1 | 500 | 103.6332 | 103.6332 | 4.343346 | 122.2878 | EC1612A | 44.94715 | 0.51 | Controlled=6 | Galapagos | Sequential Dose | Lab3 | 0.655856
Exp 14, Replica 1 | 14 | 1 | 500 | 104.3769 | 104.3769 | 4.343346 | 122.2878 | EC1612A | 44.94715 | 0.51 | Controlled=6 | Galapagos | Sequential Dose | Lab3 | 0.6245
Exp 14, Replica 1 | 14 | 1 | 500 | 105.1206 | 105.1206 | 4.343346 | 122.2878 | EC1612A | 44.94715 | 0.51 | Controlled=6 | Galapagos | Sequential Dose | Lab3 | 0.6153009
Exp 14, Replica 1 | 14 | 1 | 500 | 105.8643 | 105.8643 | 4.343346 | 122.2878 | EC1612A | 44.94715 | 0.51 | Controlled=6 | Galapagos | Sequential Dose | Lab3 | 0.6292612
Exp 14, Replica 1 | 14 | 1 | 500 | 106.608 | 106.608 | 4.343346 | 122.2878 | EC1612A | 44.94715 | 0.51 | Controlled=6 | Galapagos | Sequential Dose | Lab3 | 0.6176318
Exp 14, Replica 1 | 14 | 1 | 500 | 107.3518 | 107.3518 | 4.343346 | 122.2878 | EC1612A | 44.94715 | 0.51 | Controlled=6 | Galapagos | Sequential Dose | Lab3 | 0.6038415
Exp 14, Replica 1 | 14 | 1 | 500 | 108.0955 | 108.0955 | 4.343346 | 122.2878 | EC1612A | 44.94715 | 0.51 | Controlled=6 | Galapagos | Sequential Dose | Lab3 | 0.5884491
Exp 14, Replica 1 | 14 | 1 | 500 | 108.8392 | 108.8392 | 4.343346 | 122.2878 | EC1612A | 44.94715 | 0.51 | Controlled=6 | Galapagos | Sequential Dose | Lab3 | 0.5689263
Exp 14, Replica 1 | 14 | 1 | 500 | 109.5829 | 109.5829 | 4.343346 | 122.2878 | EC1612A | 44.94715 | 0.51 | Controlled=6 | Galapagos | Sequential Dose | Lab3 | 0.5785548
Exp 14, Replica 1 | 14 | 1 | 500 | 110.3266 | 110.3266 | 4.343346 | 122.2878 | EC1612A | 44.94715 | 0.51 | Controlled=6 | Galapagos | Sequential Dose | Lab3 | 0.5807898
Exp 14, Replica 1 | 14 | 1 | 500 | 111.0704 | 111.0704 | 4.343346 | 122.2878 | EC1612A | 44.94715 | 0.51 | Controlled=6 | Galapagos | Sequential Dose | Lab3 | 0.5615991
Exp 14, Replica 1 | 14 | 1 | 500 | 111.8141 | 111.8141 | 4.343346 | 122.2878 | EC1612A | 44.94715 | 0.51 | Controlled=6 | Galapagos | Sequential Dose | Lab3 | 0.5542905
Exp 14, Replica 1 | 14 | 1 | 500 | 112.5578 | 112.5578 | 4.343346 | 122.2878 | EC1612A | 44.94715 | 0.51 | Controlled=6 | Galapagos | Sequential Dose | Lab3 | 0.526702
Exp 14, Replica 1 | 14 | 1 | 500 | 113.3015 | 113.3015 | 4.343346 | 122.2878 | EC1612A | 44.94715 | 0.51 | Controlled=6 | Galapagos | Sequential Dose | Lab3 | 0.5349772
Exp 14, Replica 1 | 14 | 1 | 500 | 114.0452 | 114.0452 | 4.343346 | 122.2878 | EC1612A | 44.94715 | 0.51 | Controlled=6 | Galapagos | Sequential Dose | Lab3 | 0.526554
Exp 14, Replica 1 | 14 | 1 | 500 | 114.7889 | 114.7889 | 4.343346 | 122.2878 | EC1612A | 44.94715 | 0.51 | Controlled=6 | Galapagos | Sequential Dose | Lab3 | 0.5198507
Exp 14, Replica 1 | 14 | 1 | 500 | 115.5327 | 115.5327 | 4.343346 | 122.2878 | EC1612A | 44.94715 | 0.51 | Controlled=6 | Galapagos | Sequential Dose | Lab3 | 0.5054987
Exp 14, Replica 1 | 14 | 1 | 500 | 116.2764 | 116.2764 | 4.343346 | 122.2878 | EC1612A | 44.94715 | 0.51 | Controlled=6 | Galapagos | Sequential Dose | Lab3 | 0.5001918
Exp 14, Replica 1 | 14 | 1 | 500 | 117.0201 | 117.0201 | 4.343346 | 122.2878 | EC1612A | 44.94715 | 0.51 | Controlled=6 | Galapagos | Sequential Dose | Lab3 | 0.5029755
Exp 14, Replica 1 | 14 | 1 | 500 | 117.7638 | 117.7638 | 4.343346 | 122.2878 | EC1612A | 44.94715 | 0.51 | Controlled=6 | Galapagos | Sequential Dose | Lab3 | 0.4579637
Exp 14, Replica 1 | 14 | 1 | 500 | 118.5075 | 118.5075 | 4.343346 | 122.2878 | EC1612A | 44.94715 | 0.51 | Controlled=6 | Galapagos | Sequential Dose | Lab3 | 0.4963701
Exp 14, Replica 1 | 14 | 1 | 500 | 119.2513 | 119.2513 | 4.343346 | 122.2878 | EC1612A | 44.94715 | 0.51 | Controlled=6 | Galapagos | Sequential Dose | Lab3 | 0.4908689
Exp 14, Replica 1 | 14 | 1 | 500 | 119.995 | 119.995 | 4.343346 | 122.2878 | EC1612A | 44.94715 | 0.51 | Controlled=6 | Galapagos | Sequential Dose | Lab3 | 0.4682854
Exp 14, Replica 1 | 14 | 1 | 500 | 120.7387 | 120.7387 | 4.343346 | 122.2878 | EC1612A | 44.94715 | 0.51 | Controlled=6 | Galapagos | Sequential Dose | Lab3 | 0.4524725
Exp 14, Replica 1 | 14 | 1 | 500 | 121.4824 | 121.4824 | 4.343346 | 122.2878 | EC1612A | 44.94715 | 0.51 | Controlled=6 | Galapagos | Sequential Dose | Lab3 | 0.4660917
Exp 14, Replica 1 | 14 | 1 | 500 | 122.2261 | 122.2261 | 4.343346 | 122.2878 | EC1612A | 44.94715 | 0.51 | Controlled=6 | Galapagos | Sequential Dose | Lab3 | 0.4617006
Exp 14, Replica 1 | 14 | 1 | 500 | 122.9698 | 122.9698 | 4.343346 | 122.2878 | EC1612A | 44.94715 | 0.51 | Controlled=6 | Galapagos | Sequential Dose | Lab3 | 0.4420844
Exp 14, Replica 1 | 14 | 1 | 500 | 123.7136 | 123.7136 | 4.343346 | 122.2878 | EC1612A | 44.94715 | 0.51 | Controlled=6 | Galapagos | Sequential Dose | Lab3 | 0.4294003
Exp 14, Replica 1 | 14 | 1 | 500 | 124.4573 | 124.4573 | 4.343346 | 122.2878 | EC1612A | 44.94715 | 0.51 | Controlled=6 | Galapagos | Sequential Dose | Lab3 | 0.4460592
Exp 14, Replica 1 | 14 | 1 | 500 | 125.201 | 125.201 | 4.343346 | 122.2878 | EC1612A | 44.94715 | 0.51 | Controlled=6 | Galapagos | Sequential Dose | Lab3 | 0.4352491
Exp 14, Replica 1 | 14 | 1 | 500 | 125.9447 | 125.9447 | 4.343346 | 122.2878 | EC1612A | 44.94715 | 0.51 | Controlled=6 | Galapagos | Sequential Dose | Lab3 | 0.4079848
Exp 14, Replica 1 | 14 | 1 | 500 | 126.6884 | 126.6884 | 4.343346 | 122.2878 | EC1612A | 44.94715 | 0.51 | Controlled=6 | Galapagos | Sequential Dose | Lab3 | 0.4094793
Exp 14, Replica 1 | 14 | 1 | 500 | 127.4322 | 127.4322 | 4.343346 | 122.2878 | EC1612A | 44.94715 | 0.51 | Controlled=6 | Galapagos | Sequential Dose | Lab3 | 0.4103611
Exp 14, Replica 1 | 14 | 1 | 500 | 128.1759 | 128.1759 | 4.343346 | 122.2878 | EC1612A | 44.94715 | 0.51 | Controlled=6 | Galapagos | Sequential Dose | Lab3 | 0.4013464
Exp 14, Replica 1 | 14 | 1 | 500 | 128.9196 | 128.9196 | 4.343346 | 122.2878 | EC1612A | 44.94715 | 0.51 | Controlled=6 | Galapagos | Sequential Dose | Lab3 | 0.3814921
Exp 14, Replica 1 | 14 | 1 | 500 | 129.6633 | 129.6633 | 4.343346 | 122.2878 | EC1612A | 44.94715 | 0.51 | Controlled=6 | Galapagos | Sequential Dose | Lab3 | 0.3895896
Exp 14, Replica 1 | 14 | 1 | 500 | 130.407 | 130.407 | 4.343346 | 122.2878 | EC1612A | 44.94715 | 0.51 | Controlled=6 | Galapagos | Sequential Dose | Lab3 | 0.3843737
Exp 14, Replica 1 | 14 | 1 | 500 | 131.1508 | 131.1508 | 4.343346 | 122.2878 | EC1612A | 44.94715 | 0.51 | Controlled=6 | Galapagos | Sequential Dose | Lab3 | 0.3669468
Exp 14, Replica 1 | 14 | 1 | 500 | 131.8945 | 131.8945 | 4.343346 | 122.2878 | EC1612A | 44.94715 | 0.51 | Controlled=6 | Galapagos | Sequential Dose | Lab3 | 0.3765979
Exp 14, Replica 1 | 14 | 1 | 500 | 132.6382 | 132.6382 | 4.343346 | 122.2878 | EC1612A | 44.94715 | 0.51 | Controlled=6 | Galapagos | Sequential Dose | Lab3 | 0.3644035
Exp 14, Replica 1 | 14 | 1 | 500 | 133.3819 | 133.3819 | 4.343346 | 122.2878 | EC1612A | 44.94715 | 0.51 | Controlled=6 | Galapagos | Sequential Dose | Lab3 | 0.3528921
Exp 14, Replica 1 | 14 | 1 | 500 | 134.1256 | 134.1256 | 4.343346 | 122.2878 | EC1612A | 44.94715 | 0.51 | Controlled=6 | Galapagos | Sequential Dose | Lab3 | 0.3359039
Exp 14, Replica 1 | 14 | 1 | 500 | 134.8693 | 134.8693 | 4.343346 | 122.2878 | EC1612A | 44.94715 | 0.51 | Controlled=6 | Galapagos | Sequential Dose | Lab3 | 0.352037
Exp 14, Replica 1 | 14 | 1 | 500 | 135.6131 | 135.6131 | 4.343346 | 122.2878 | EC1612A | 44.94715 | 0.51 | Controlled=6 | Galapagos | Sequential Dose | Lab3 | 0.34517
Exp 14, Replica 1 | 14 | 1 | 500 | 136.3568 | 136.3568 | 4.343346 | 122.2878 | EC1612A | 44.94715 | 0.51 | Controlled=6 | Galapagos | Sequential Dose | Lab3 | 0.3405533
Exp 14, Replica 1 | 14 | 1 | 500 | 137.1005 | 137.1005 | 4.343346 | 122.2878 | EC1612A | 44.94715 | 0.51 | Controlled=6 | Galapagos | Sequential Dose | Lab3 | 0.3221855
Exp 14, Replica 1 | 14 | 1 | 500 | 137.8442 | 137.8442 | 4.343346 | 122.2878 | EC1612A | 44.94715 | 0.51 | Controlled=6 | Galapagos | Sequential Dose | Lab3 | 0.3279503
Exp 14, Replica 1 | 14 | 1 | 500 | 138.5879 | 138.5879 | 4.343346 | 122.2878 | EC1612A | 44.94715 | 0.51 | Controlled=6 | Galapagos | Sequential Dose | Lab3 | 0.3279204
Exp 14, Replica 1 | 14 | 1 | 500 | 139.3317 | 139.3317 | 4.343346 | 122.2878 | EC1612A | 44.94715 | 0.51 | Controlled=6 | Galapagos | Sequential Dose | Lab3 | 0.3299648
Exp 14, Replica 1 | 14 | 1 | 500 | 140.0754 | 140.0754 | 4.343346 | 122.2878 | EC1612A | 44.94715 | 0.51 | Controlled=6 | Galapagos | Sequential Dose | Lab3 | 0.3165111
Exp 14, Replica 1 | 14 | 1 | 500 | 140.8191 | 140.8191 | 4.343346 | 122.2878 | EC1612A | 44.94715 | 0.51 | Controlled=6 | Galapagos | Sequential Dose | Lab3 | 0.3088928
Exp 14, Replica 1 | 14 | 1 | 500 | 141.5628 | 141.5628 | 4.343346 | 122.2878 | EC1612A | 44.94715 | 0.51 | Controlled=6 | Galapagos | Sequential Dose | Lab3 | 0.3071269
Exp 14, Replica 1 | 14 | 1 | 500 | 142.3065 | 142.3065 | 4.343346 | 122.2878 | EC1612A | 44.94715 | 0.51 | Controlled=6 | Galapagos | Sequential Dose | Lab3 | 0.2974163
Exp 14, Replica 1 | 14 | 1 | 500 | 143.0503 | 143.0503 | 4.343346 | 122.2878 | EC1612A | 44.94715 | 0.51 | Controlled=6 | Galapagos | Sequential Dose | Lab3 | 0.3075607
Exp 14, Replica 1 | 14 | 1 | 500 | 143.794 | 143.794 | 4.343346 | 122.2878 | EC1612A | 44.94715 | 0.51 | Controlled=6 | Galapagos | Sequential Dose | Lab3 | 0.3028521
Exp 14, Replica 1 | 14 | 1 | 500 | 144.5377 | 144.5377 | 4.343346 | 122.2878 | EC1612A | 44.94715 | 0.51 | Controlled=6 | Galapagos | Sequential Dose | Lab3 | 0.2823052
Exp 14, Replica 1 | 14 | 1 | 500 | 145.2814 | 145.2814 | 4.343346 | 122.2878 | EC1612A | 44.94715 | 0.51 | Controlled=6 | Galapagos | Sequential Dose | Lab3 | 0.2869337
Exp 14, Replica 1 | 14 | 1 | 500 | 146.0251 | 146.0251 | 4.343346 | 122.2878 | EC1612A | 44.94715 | 0.51 | Controlled=6 | Galapagos | Sequential Dose | Lab3 | 0.2767715
Exp 14, Replica 1 | 14 | 1 | 500 | 146.7688 | 146.7688 | 4.343346 | 122.2878 | EC1612A | 44.94715 | 0.51 | Controlled=6 | Galapagos | Sequential Dose | Lab3 | 0.2759128
Exp 14, Replica 1 | 14 | 1 | 500 | 147.5126 | 147.5126 | 4.343346 | 122.2878 | EC1612A | 44.94715 | 0.51 | Controlled=6 | Galapagos | Sequential Dose | Lab3 | 0.2766171
Exp 14, Replica 1 | 14 | 1 | 500 | 148.2563 | 148.2563 | 4.343346 | 122.2878 | EC1612A | 44.94715 | 0.51 | Controlled=6 | Galapagos | Sequential Dose | Lab3 | 0.2720693
Exp 14, Replica 1 | 14 | 1 | 500 | 149 | 149 | 4.343346 | 122.2878 | EC1612A | 44.94715 | 0.51 | Controlled=6 | Galapagos | Sequential Dose | Lab3 | 0.2599688
Exp 14, Replica 2 | 14 | 2 | 200 | 1 | 1 | 5.588046 | 86.22186 | EC1612A | 270.8324 | 2.31 | Uncontrolled | Galapagos | Sequential Dose | Lab1 | 10.04662
Exp 14, Replica 2 | 14 | 2 | 200 | 1.743719 | 1.743719 | 5.588046 | 86.22186 | EC1612A | 270.8324 | 2.31 | Uncontrolled | Galapagos | Sequential Dose | Lab1 | 9.622697
Exp 14, Replica 2 | 14 | 2 | 200 | 2.487437 | 2.487437 | 5.588046 | 86.22186 | EC1612A | 270.8324 | 2.31 | Uncontrolled | Galapagos | Sequential Dose | Lab1 | 9.724528
Exp 14, Replica 2 | 14 | 2 | 200 | 3.231156 | 3.231156 | 5.588046 | 86.22186 | EC1612A | 270.8324 | 2.31 | Uncontrolled | Galapagos | Sequential Dose | Lab1 | 9.770499
Exp 14, Replica 2 | 14 | 2 | 200 | 3.974874 | 3.974874 | 5.588046 | 86.22186 | EC1612A | 270.8324 | 2.31 | Uncontrolled | Galapagos | Sequential Dose | Lab1 | 9.028555
Exp 14, Replica 2 | 14 | 2 | 200 | 4.718593 | 4.718593 | 5.588046 | 86.22186 | EC1612A | 270.8324 | 2.31 | Uncontrolled | Galapagos | Sequential Dose | Lab1 | 9.417666
Exp 14, Replica 2 | 14 | 2 | 200 | 5.462312 | 5.462312 | 5.588046 | 86.22186 | EC1612A | 270.8324 | 2.31 | Uncontrolled | Galapagos | Sequential Dose | Lab1 | 9.62228
Exp 14, Replica 2 | 14 | 2 | 200 | 6.20603 | 6.20603 | 5.588046 | 86.22186 | EC1612A | 270.8324 | 2.31 | Uncontrolled | Galapagos | Sequential Dose | Lab1 | 8.83972
Exp 14, Replica 2 | 14 | 2 | 200 | 6.949749 | 6.949749 | 5.588046 | 86.22186 | EC1612A | 270.8324 | 2.31 | Uncontrolled | Galapagos | Sequential Dose | Lab1 | 8.766361
Exp 14, Replica 2 | 14 | 2 | 200 | 7.693467 | 7.693467 | 5.588046 | 86.22186 | EC1612A | 270.8324 | 2.31 | Uncontrolled | Galapagos | Sequential Dose | Lab1 | 8.912366
Exp 14, Replica 2 | 14 | 2 | 200 | 8.437186 | 8.437186 | 5.588046 | 86.22186 | EC1612A | 270.8324 | 2.31 | Uncontrolled | Galapagos | Sequential Dose | Lab1 | 8.914735
Exp 14, Replica 2 | 14 | 2 | 200 | 9.180905 | 9.180905 | 5.588046 | 86.22186 | EC1612A | 270.8324 | 2.31 | Uncontrolled | Galapagos | Sequential Dose | Lab1 | 8.417636
Exp 14, Replica 2 | 14 | 2 | 200 | 9.924623 | 9.924623 | 5.588046 | 86.22186 | EC1612A | 270.8324 | 2.31 | Uncontrolled | Galapagos | Sequential Dose | Lab1 | 8.465297
Exp 14, Replica 2 | 14 | 2 | 200 | 10.66834 | 10.66834 | 5.588046 | 86.22186 | EC1612A | 270.8324 | 2.31 | Uncontrolled | Galapagos | Sequential Dose | Lab1 | 8.496101
Exp 14, Replica 2 | 14 | 2 | 200 | 11.41206 | 11.41206 | 5.588046 | 86.22186 | EC1612A | 270.8324 | 2.31 | Uncontrolled | Galapagos | Sequential Dose | Lab1 | 8.472086
Exp 14, Replica 2 | 14 | 2 | 200 | 12.15578 | 12.15578 | 5.588046 | 86.22186 | EC1612A | 270.8324 | 2.31 | Uncontrolled | Galapagos | Sequential Dose | Lab1 | 7.91744
Exp 14, Replica 2 | 14 | 2 | 200 | 12.8995 | 12.8995 | 5.588046 | 86.22186 | EC1612A | 270.8324 | 2.31 | Uncontrolled | Galapagos | Sequential Dose | Lab1 | 7.86271
Exp 14, Replica 2 | 14 | 2 | 200 | 13.64322 | 13.64322 | 5.588046 | 86.22186 | EC1612A | 270.8324 | 2.31 | Uncontrolled | Galapagos | Sequential Dose | Lab1 | 7.791579
Exp 14, Replica 2 | 14 | 2 | 200 | 14.38693 | 14.38693 | 5.588046 | 86.22186 | EC1612A | 270.8324 | 2.31 | Uncontrolled | Galapagos | Sequential Dose | Lab1 | 7.675055
Exp 14, Replica 2 | 14 | 2 | 200 | 15.13065 | 15.13065 | 5.588046 | 86.22186 | EC1612A | 270.8324 | 2.31 | Uncontrolled | Galapagos | Sequential Dose | Lab1 | 7.483753
Exp 14, Replica 2 | 14 | 2 | 200 | 15.87437 | 15.87437 | 5.588046 | 86.22186 | EC1612A | 270.8324 | 2.31 | Uncontrolled | Galapagos | Sequential Dose | Lab1 | 7.648562
Exp 14, Replica 2 | 14 | 2 | 200 | 16.61809 | 16.61809 | 5.588046 | 86.22186 | EC1612A | 270.8324 | 2.31 | Uncontrolled | Galapagos | Sequential Dose | Lab1 | 7.396373
Exp 14, Replica 2 | 14 | 2 | 200 | 17.36181 | 17.36181 | 5.588046 | 86.22186 | EC1612A | 270.8324 | 2.31 | Uncontrolled | Galapagos | Sequential Dose | Lab1 | 7.462668
Exp 14, Replica 2 | 14 | 2 | 200 | 18.10553 | 18.10553 | 5.588046 | 86.22186 | EC1612A | 270.8324 | 2.31 | Uncontrolled | Galapagos | Sequential Dose | Lab1 | 6.873825
Exp 14, Replica 2 | 14 | 2 | 200 | 18.84925 | 18.84925 | 5.588046 | 86.22186 | EC1612A | 270.8324 | 2.31 | Uncontrolled | Galapagos | Sequential Dose | Lab1 | 6.825788
Exp 14, Replica 2 | 14 | 2 | 200 | 19.59296 | 19.59296 | 5.588046 | 86.22186 | EC1612A | 270.8324 | 2.31 | Uncontrolled | Galapagos | Sequential Dose | Lab1 | 6.698472
Exp 14, Replica 2 | 14 | 2 | 200 | 20.33668 | 20.33668 | 5.588046 | 86.22186 | EC1612A | 270.8324 | 2.31 | Uncontrolled | Galapagos | Sequential Dose | Lab1 | 6.890975
Exp 14, Replica 2 | 14 | 2 | 200 | 21.0804 | 21.0804 | 5.588046 | 86.22186 | EC1612A | 270.8324 | 2.31 | Uncontrolled | Galapagos | Sequential Dose | Lab1 | 6.654548
Exp 14, Replica 2 | 14 | 2 | 200 | 21.82412 | 21.82412 | 5.588046 | 86.22186 | EC1612A | 270.8324 | 2.31 | Uncontrolled | Galapagos | Sequential Dose | Lab1 | 6.234541
Exp 14, Replica 2 | 14 | 2 | 200 | 22.56784 | 22.56784 | 5.588046 | 86.22186 | EC1612A | 270.8324 | 2.31 | Uncontrolled | Galapagos | Sequential Dose | Lab1 | 6.431638
Exp 14, Replica 2 | 14 | 2 | 200 | 23.31156 | 23.31156 | 5.588046 | 86.22186 | EC1612A | 270.8324 | 2.31 | Uncontrolled | Galapagos | Sequential Dose | Lab1 | 6.36307
Exp 14, Replica 2 | 14 | 2 | 200 | 24.05528 | 24.05528 | 5.588046 | 86.22186 | EC1612A | 270.8324 | 2.31 | Uncontrolled | Galapagos | Sequential Dose | Lab1 | 6.221887
Exp 14, Replica 2 | 14 | 2 | 200 | 24.79899 | 24.79899 | 5.588046 | 86.22186 | EC1612A | 270.8324 | 2.31 | Uncontrolled | Galapagos | Sequential Dose | Lab1 | 6.267936
Exp 14, Replica 2 | 14 | 2 | 200 | 25.54271 | 25.54271 | 5.588046 | 86.22186 | EC1612A | 270.8324 | 2.31 | Uncontrolled | Galapagos | Sequential Dose | Lab1 | 5.897458
Exp 14, Replica 2 | 14 | 2 | 200 | 26.28643 | 26.28643 | 5.588046 | 86.22186 | EC1612A | 270.8324 | 2.31 | Uncontrolled | Galapagos | Sequential Dose | Lab1 | 5.894597
Exp 14, Replica 2 | 14 | 2 | 200 | 27.03015 | 27.03015 | 5.588046 | 86.22186 | EC1612A | 270.8324 | 2.31 | Uncontrolled | Galapagos | Sequential Dose | Lab1 | 6.010536
Exp 14, Replica 2 | 14 | 2 | 200 | 27.77387 | 27.77387 | 5.588046 | 86.22186 | EC1612A | 270.8324 | 2.31 | Uncontrolled | Galapagos | Sequential Dose | Lab1 | 5.76735
Exp 14, Replica 2 | 14 | 2 | 200 | 28.51759 | 28.51759 | 5.588046 | 86.22186 | EC1612A | 270.8324 | 2.31 | Uncontrolled | Galapagos | Sequential Dose | Lab1 | 5.795312
Exp 14, Replica 2 | 14 | 2 | 200 | 29.26131 | 29.26131 | 5.588046 | 86.22186 | EC1612A | 270.8324 | 2.31 | Uncontrolled | Galapagos | Sequential Dose | Lab1 | 5.692441
Exp 14, Replica 2 | 14 | 2 | 200 | 30.00503 | 30.00503 | 5.588046 | 86.22186 | EC1612A | 270.8324 | 2.31 | Uncontrolled | Galapagos | Sequential Dose | Lab1 | 5.724705
Exp 14, Replica 2 | 14 | 2 | 200 | 30.74874 | 30.74874 | 5.588046 | 86.22186 | EC1612A | 270.8324 | 2.31 | Uncontrolled | Galapagos | Sequential Dose | Lab1 | 2.821713
Exp 14, Replica 2 | 14 | 2 | 200 | 31.49246 | 31.49246 | 5.588046 | 86.22186 | EC1612A | 270.8324 | 2.31 | Uncontrolled | Galapagos | Sequential Dose | Lab1 | 2.743736
Exp 14, Replica 2 | 14 | 2 | 200 | 32.23618 | 32.23618 | 5.588046 | 86.22186 | EC1612A | 270.8324 | 2.31 | Uncontrolled | Galapagos | Sequential Dose | Lab1 | 2.733281
Exp 14, Replica 2 | 14 | 2 | 200 | 32.9799 | 32.9799 | 5.588046 | 86.22186 | EC1612A | 270.8324 | 2.31 | Uncontrolled | Galapagos | Sequential Dose | Lab1 | 2.617497
Exp 14, Replica 2 | 14 | 2 | 200 | 33.72362 | 33.72362 | 5.588046 | 86.22186 | EC1612A | 270.8324 | 2.31 | Uncontrolled | Galapagos | Sequential Dose | Lab1 | 2.638285
Exp 14, Replica 2 | 14 | 2 | 200 | 34.46734 | 34.46734 | 5.588046 | 86.22186 | EC1612A | 270.8324 | 2.31 | Uncontrolled | Galapagos | Sequential Dose | Lab1 | 2.63928
Exp 14, Replica 2 | 14 | 2 | 200 | 35.21106 | 35.21106 | 5.588046 | 86.22186 | EC1612A | 270.8324 | 2.31 | Uncontrolled | Galapagos | Sequential Dose | Lab1 | 2.5499
Exp 14, Replica 2 | 14 | 2 | 200 | 35.95477 | 35.95477 | 5.588046 | 86.22186 | EC1612A | 270.8324 | 2.31 | Uncontrolled | Galapagos | Sequential Dose | Lab1 | 2.533128
Exp 14, Replica 2 | 14 | 2 | 200 | 36.69849 | 36.69849 | 5.588046 | 86.22186 | EC1612A | 270.8324 | 2.31 | Uncontrolled | Galapagos | Sequential Dose | Lab1 | 2.499041
Exp 14, Replica 2 | 14 | 2 | 200 | 37.44221 | 37.44221 | 5.588046 | 86.22186 | EC1612A | 270.8324 | 2.31 | Uncontrolled | Galapagos | Sequential Dose | Lab1 | 2.438284
Exp 14, Replica 2 | 14 | 2 | 200 | 38.18593 | 38.18593 | 5.588046 | 86.22186 | EC1612A | 270.8324 | 2.31 | Uncontrolled | Galapagos | Sequential Dose | Lab1 | 2.352341
Exp 14, Replica 2 | 14 | 2 | 200 | 38.92965 | 38.92965 | 5.588046 | 86.22186 | EC1612A | 270.8324 | 2.31 | Uncontrolled | Galapagos | Sequential Dose | Lab1 | 2.319934
Exp 14, Replica 2 | 14 | 2 | 200 | 39.67337 | 39.67337 | 5.588046 | 86.22186 | EC1612A | 270.8324 | 2.31 | Uncontrolled | Galapagos | Sequential Dose | Lab1 | 2.49651
Exp 14, Replica 2 | 14 | 2 | 200 | 40.41709 | 40.41709 | 5.588046 | 86.22186 | EC1612A | 270.8324 | 2.31 | Uncontrolled | Galapagos | Sequential Dose | Lab1 | 2.322139
Exp 14, Replica 2 | 14 | 2 | 200 | 41.1608 | 41.1608 | 5.588046 | 86.22186 | EC1612A | 270.8324 | 2.31 | Uncontrolled | Galapagos | Sequential Dose | Lab1 | 2.19614
Exp 14, Replica 2 | 14 | 2 | 200 | 41.90452 | 41.90452 | 5.588046 | 86.22186 | EC1612A | 270.8324 | 2.31 | Uncontrolled | Galapagos | Sequential Dose | Lab1 | 2.208837
Exp 14, Replica 2 | 14 | 2 | 200 | 42.64824 | 42.64824 | 5.588046 | 86.22186 | EC1612A | 270.8324 | 2.31 | Uncontrolled | Galapagos | Sequential Dose | Lab1 | 2.197411
Exp 14, Replica 2 | 14 | 2 | 200 | 43.39196 | 43.39196 | 5.588046 | 86.22186 | EC1612A | 270.8324 | 2.31 | Uncontrolled | Galapagos | Sequential Dose | Lab1 | 2.171201
Exp 14, Replica 2 | 14 | 2 | 200 | 44.13568 | 44.13568 | 5.588046 | 86.22186 | EC1612A | 270.8324 | 2.31 | Uncontrolled | Galapagos | Sequential Dose | Lab1 | 2.11305
Exp 14, Replica 2 | 14 | 2 | 200 | 44.8794 | 44.8794 | 5.588046 | 86.22186 | EC1612A | 270.8324 | 2.31 | Uncontrolled | Galapagos | Sequential Dose | Lab1 | 2.119155
Exp 14, Replica 2 | 14 | 2 | 200 | 45.62312 | 45.62312 | 5.588046 | 86.22186 | EC1612A | 270.8324 | 2.31 | Uncontrolled | Galapagos | Sequential Dose | Lab1 | 1.961049
Exp 14, Replica 2 | 14 | 2 | 200 | 46.36683 | 46.36683 | 5.588046 | 86.22186 | EC1612A | 270.8324 | 2.31 | Uncontrolled | Galapagos | Sequential Dose | Lab1 | 2.019972
Exp 14, Replica 2 | 14 | 2 | 200 | 47.11055 | 47.11055 | 5.588046 | 86.22186 | EC1612A | 270.8324 | 2.31 | Uncontrolled | Galapagos | Sequential Dose | Lab1 | 2.011549
Exp 14, Replica 2 | 14 | 2 | 200 | 47.85427 | 47.85427 | 5.588046 | 86.22186 | EC1612A | 270.8324 | 2.31 | Uncontrolled | Galapagos | Sequential Dose | Lab1 | 1.863498
Exp 14, Replica 2 | 14 | 2 | 200 | 48.59799 | 48.59799 | 5.588046 | 86.22186 | EC1612A | 270.8324 | 2.31 | Uncontrolled | Galapagos | Sequential Dose | Lab1 | 1.875901
Exp 14, Replica 2 | 14 | 2 | 200 | 49.34171 | 49.34171 | 5.588046 | 86.22186 | EC1612A | 270.8324 | 2.31 | Uncontrolled | Galapagos | Sequential Dose | Lab1 | 1.969426
Exp 14, Replica 2 | 14 | 2 | 200 | 50.08543 | 50.08543 | 5.588046 | 86.22186 | EC1612A | 270.8324 | 2.31 | Uncontrolled | Galapagos | Sequential Dose | Lab1 | 1.88331
Exp 14, Replica 2 | 14 | 2 | 200 | 50.82915 | 50.82915 | 5.588046 | 86.22186 | EC1612A | 270.8324 | 2.31 | Uncontrolled | Galapagos | Sequential Dose | Lab1 | 1.787904
Exp 14, Replica 2 | 14 | 2 | 200 | 51.57286 | 51.57286 | 5.588046 | 86.22186 | EC1612A | 270.8324 | 2.31 | Uncontrolled | Galapagos | Sequential Dose | Lab1 | 1.808543
Exp 14, Replica 2 | 14 | 2 | 200 | 52.31658 | 52.31658 | 5.588046 | 86.22186 | EC1612A | 270.8324 | 2.31 | Uncontrolled | Galapagos | Sequential Dose | Lab1 | 1.800134
Exp 14, Replica 2 | 14 | 2 | 200 | 53.0603 | 53.0603 | 5.588046 | 86.22186 | EC1612A | 270.8324 | 2.31 | Uncontrolled | Galapagos | Sequential Dose | Lab1 | 1.76813
Exp 14, Replica 2 | 14 | 2 | 200 | 53.80402 | 53.80402 | 5.588046 | 86.22186 | EC1612A | 270.8324 | 2.31 | Uncontrolled | Galapagos | Sequential Dose | Lab1 | 1.752717
Exp 14, Replica 2 | 14 | 2 | 200 | 54.54774 | 54.54774 | 5.588046 | 86.22186 | EC1612A | 270.8324 | 2.31 | Uncontrolled | Galapagos | Sequential Dose | Lab1 | 1.693065
Exp 14, Replica 2 | 14 | 2 | 200 | 55.29146 | 55.29146 | 5.588046 | 86.22186 | EC1612A | 270.8324 | 2.31 | Uncontrolled | Galapagos | Sequential Dose | Lab1 | 1.730377
Exp 14, Replica 2 | 14 | 2 | 200 | 56.03518 | 56.03518 | 5.588046 | 86.22186 | EC1612A | 270.8324 | 2.31 | Uncontrolled | Galapagos | Sequential Dose | Lab1 | 1.722741
Exp 14, Replica 2 | 14 | 2 | 200 | 56.77889 | 56.77889 | 5.588046 | 86.22186 | EC1612A | 270.8324 | 2.31 | Uncontrolled | Galapagos | Sequential Dose | Lab1 | 1.63776
Exp 14, Replica 2 | 14 | 2 | 200 | 57.52261 | 57.52261 | 5.588046 | 86.22186 | EC1612A | 270.8324 | 2.31 | Uncontrolled | Galapagos | Sequential Dose | Lab1 | 1.58375
Exp 14, Replica 2 | 14 | 2 | 200 | 58.26633 | 58.26633 | 5.588046 | 86.22186 | EC1612A | 270.8324 | 2.31 | Uncontrolled | Galapagos | Sequential Dose | Lab1 | 1.619172
Exp 14, Replica 2 | 14 | 2 | 200 | 59.01005 | 59.01005 | 5.588046 | 86.22186 | EC1612A | 270.8324 | 2.31 | Uncontrolled | Galapagos | Sequential Dose | Lab1 | 1.565857
Exp 14, Replica 2 | 14 | 2 | 200 | 59.75377 | 59.75377 | 5.588046 | 86.22186 | EC1612A | 270.8324 | 2.31 | Uncontrolled | Galapagos | Sequential Dose | Lab1 | 1.521969
Exp 14, Replica 2 | 14 | 2 | 200 | 60.49749 | 60.49749 | 5.588046 | 86.22186 | EC1612A | 270.8324 | 2.31 | Uncontrolled | Galapagos | Sequential Dose | Lab1 | 1.597697
Exp 14, Replica 2 | 14 | 2 | 200 | 61.24121 | 61.24121 | 5.588046 | 86.22186 | EC1612A | 270.8324 | 2.31 | Uncontrolled | Galapagos | Sequential Dose | Lab1 | 1.472891
Exp 14, Replica 2 | 14 | 2 | 200 | 61.98492 | 61.98492 | 5.588046 | 86.22186 | EC1612A | 270.8324 | 2.31 | Uncontrolled | Galapagos | Sequential Dose | Lab1 | 1.473616
Exp 14, Replica 2 | 14 | 2 | 200 | 62.72864 | 62.72864 | 5.588046 | 86.22186 | EC1612A | 270.8324 | 2.31 | Uncontrolled | Galapagos | Sequential Dose | Lab1 | 1.43557
Exp 14, Replica 2 | 14 | 2 | 200 | 63.47236 | 63.47236 | 5.588046 | 86.22186 | EC1612A | 270.8324 | 2.31 | Uncontrolled | Galapagos | Sequential Dose | Lab1 | 1.465859
Exp 14, Replica 2 | 14 | 2 | 200 | 64.21608 | 64.21608 | 5.588046 | 86.22186 | EC1612A | 270.8324 | 2.31 | Uncontrolled | Galapagos | Sequential Dose | Lab1 | 1.427822
Exp 14, Replica 2 | 14 | 2 | 200 | 64.9598 | 64.9598 | 5.588046 | 86.22186 | EC1612A | 270.8324 | 2.31 | Uncontrolled | Galapagos | Sequential Dose | Lab1 | 1.420851
Exp 14, Replica 2 | 14 | 2 | 200 | 65.70352 | 65.70352 | 5.588046 | 86.22186 | EC1612A | 270.8324 | 2.31 | Uncontrolled | Galapagos | Sequential Dose | Lab1 | 1.357241
Exp 14, Replica 2 | 14 | 2 | 200 | 66.44724 | 66.44724 | 5.588046 | 86.22186 | EC1612A | 270.8324 | 2.31 | Uncontrolled | Galapagos | Sequential Dose | Lab1 | 1.374631
Exp 14, Replica 2 | 14 | 2 | 200 | 67.19095 | 67.19095 | 5.588046 | 86.22186 | EC1612A | 270.8324 | 2.31 | Uncontrolled | Galapagos | Sequential Dose | Lab1 | 1.394176
Exp 14, Replica 2 | 14 | 2 | 200 | 67.93467 | 67.93467 | 5.588046 | 86.22186 | EC1612A | 270.8324 | 2.31 | Uncontrolled | Galapagos | Sequential Dose | Lab1 | 1.354478
Exp 14, Replica 2 | 14 | 2 | 200 | 68.67839 | 68.67839 | 5.588046 | 86.22186 | EC1612A | 270.8324 | 2.31 | Uncontrolled | Galapagos | Sequential Dose | Lab1 | 1.301121
Exp 14, Replica 2 | 14 | 2 | 200 | 69.42211 | 69.42211 | 5.588046 | 86.22186 | EC1612A | 270.8324 | 2.31 | Uncontrolled | Galapagos | Sequential Dose | Lab1 | 1.289278
Exp 14, Replica 2 | 14 | 2 | 200 | 70.16583 | 70.16583 | 5.588046 | 86.22186 | EC1612A | 270.8324 | 2.31 | Uncontrolled | Galapagos | Sequential Dose | Lab1 | 1.273897
Exp 14, Replica 2 | 14 | 2 | 200 | 70.90955 | 70.90955 | 5.588046 | 86.22186 | EC1612A | 270.8324 | 2.31 | Uncontrolled | Galapagos | Sequential Dose | Lab1 | 1.294527
Exp 14, Replica 2 | 14 | 2 | 200 | 71.65327 | 71.65327 | 5.588046 | 86.22186 | EC1612A | 270.8324 | 2.31 | Uncontrolled | Galapagos | Sequential Dose | Lab1 | 1.23497
Exp 14, Replica 2 | 14 | 2 | 200 | 72.39698 | 72.39698 | 5.588046 | 86.22186 | EC1612A | 270.8324 | 2.31 | Uncontrolled | Galapagos | Sequential Dose | Lab1 | 1.214123
Exp 14, Replica 2 | 14 | 2 | 200 | 73.1407 | 73.1407 | 5.588046 | 86.22186 | EC1612A | 270.8324 | 2.31 | Uncontrolled | Galapagos | Sequential Dose | Lab1 | 1.211888
Exp 14, Replica 2 | 14 | 2 | 200 | 73.88442 | 73.88442 | 5.588046 | 86.22186 | EC1612A | 270.8324 | 2.31 | Uncontrolled | Galapagos | Sequential Dose | Lab1 | 1.203633
Exp 14, Replica 2 | 14 | 2 | 200 | 74.62814 | 74.62814 | 5.588046 | 86.22186 | EC1612A | 270.8324 | 2.31 | Uncontrolled | Galapagos | Sequential Dose | Lab1 | 1.175665
Exp 14, Replica 2 | 14 | 2 | 200 | 75.37186 | 75.37186 | 5.588046 | 86.22186 | EC1612A | 270.8324 | 2.31 | Uncontrolled | Galapagos | Sequential Dose | Lab1 | 1.139729
Exp 14, Replica 2 | 14 | 2 | 200 | 76.11558 | 76.11558 | 5.588046 | 86.22186 | EC1612A | 270.8324 | 2.31 | Uncontrolled | Galapagos | Sequential Dose | Lab1 | 1.161934
Exp 14, Replica 2 | 14 | 2 | 200 | 76.8593 | 76.8593 | 5.588046 | 86.22186 | EC1612A | 270.8324 | 2.31 | Uncontrolled | Galapagos | Sequential Dose | Lab1 | 1.108357
Exp 14, Replica 2 | 14 | 2 | 200 | 77.60302 | 77.60302 | 5.588046 | 86.22186 | EC1612A | 270.8324 | 2.31 | Uncontrolled | Galapagos | Sequential Dose | Lab1 | 1.075111
Exp 14, Replica 2 | 14 | 2 | 200 | 78.34673 | 78.34673 | 5.588046 | 86.22186 | EC1612A | 270.8324 | 2.31 | Uncontrolled | Galapagos | Sequential Dose | Lab1 | 1.079843
Exp 14, Replica 2 | 14 | 2 | 200 | 79.09045 | 79.09045 | 5.588046 | 86.22186 | EC1612A | 270.8324 | 2.31 | Uncontrolled | Galapagos | Sequential Dose | Lab1 | 1.100013
Exp 14, Replica 2 | 14 | 2 | 200 | 79.83417 | 79.83417 | 5.588046 | 86.22186 | EC1612A | 270.8324 | 2.31 | Uncontrolled | Galapagos | Sequential Dose | Lab1 | 1.053708
Exp 14, Replica 2 | 14 | 2 | 200 | 80.57789 | 80.57789 | 5.588046 | 86.22186 | EC1612A | 270.8324 | 2.31 | Uncontrolled | Galapagos | Sequential Dose | Lab1 | 1.009713
Exp 14, Replica 2 | 14 | 2 | 200 | 81.32161 | 81.32161 | 5.588046 | 86.22186 | EC1612A | 270.8324 | 2.31 | Uncontrolled | Galapagos | Sequential Dose | Lab1 | 1.0203
Exp 14, Replica 2 | 14 | 2 | 200 | 82.06533 | 82.06533 | 5.588046 | 86.22186 | EC1612A | 270.8324 | 2.31 | Uncontrolled | Galapagos | Sequential Dose | Lab1 | 0.9866957
Exp 14, Replica 2 | 14 | 2 | 200 | 82.80905 | 82.80905 | 5.588046 | 86.22186 | EC1612A | 270.8324 | 2.31 | Uncontrolled | Galapagos | Sequential Dose | Lab1 | 1.002986
Exp 14, Replica 2 | 14 | 2 | 200 | 83.55276 | 83.55276 | 5.588046 | 86.22186 | EC1612A | 270.8324 | 2.31 | Uncontrolled | Galapagos | Sequential Dose | Lab1 | 0.9939762
Exp 14, Replica 2 | 14 | 2 | 200 | 84.29648 | 84.29648 | 5.588046 | 86.22186 | EC1612A | 270.8324 | 2.31 | Uncontrolled | Galapagos | Sequential Dose | Lab1 | 0.9666507
Exp 14, Replica 2 | 14 | 2 | 200 | 85.0402 | 85.0402 | 5.588046 | 86.22186 | EC1612A | 270.8324 | 2.31 | Uncontrolled | Galapagos | Sequential Dose | Lab1 | 0.9433094
Exp 14, Replica 2 | 14 | 2 | 200 | 85.78392 | 85.78392 | 5.588046 | 86.22186 | EC1612A | 270.8324 | 2.31 | Uncontrolled | Galapagos | Sequential Dose | Lab1 | 0.9316892
Exp 14, Replica 2 | 14 | 2 | 200 | 86.52764 | 86.52764 | 5.588046 | 86.22186 | EC1612A | 270.8324 | 2.31 | Uncontrolled | Galapagos | Sequential Dose | Lab1 | 0.9257399
Exp 14, Replica 2 | 14 | 2 | 200 | 87.27136 | 87.27136 | 5.588046 | 86.22186 | EC1612A | 270.8324 | 2.31 | Uncontrolled | Galapagos | Sequential Dose | Lab1 | 0.9204943
Exp 14, Replica 2 | 14 | 2 | 200 | 88.01508 | 88.01508 | 5.588046 | 86.22186 | EC1612A | 270.8324 | 2.31 | Uncontrolled | Galapagos | Sequential Dose | Lab1 | 0.8964468
Exp 14, Replica 2 | 14 | 2 | 200 | 88.75879 | 88.75879 | 5.588046 | 86.22186 | EC1612A | 270.8324 | 2.31 | Uncontrolled | Galapagos | Sequential Dose | Lab1 | 0.8587003
Exp 14, Replica 2 | 14 | 2 | 200 | 89.50251 | 89.50251 | 5.588046 | 86.22186 | EC1612A | 270.8324 | 2.31 | Uncontrolled | Galapagos | Sequential Dose | Lab1 | 0.8994424
Exp 14, Replica 2 | 14 | 2 | 200 | 90.24623 | 90.24623 | 5.588046 | 86.22186 | EC1612A | 270.8324 | 2.31 | Uncontrolled | Galapagos | Sequential Dose | Lab1 | 0.8682723
Exp 14, Replica 2 | 14 | 2 | 200 | 90.98995 | 90.98995 | 5.588046 | 86.22186 | EC1612A | 270.8324 | 2.31 | Uncontrolled | Galapagos | Sequential Dose | Lab1 | 0.8401617
Exp 14, Replica 2 | 14 | 2 | 200 | 91.73367 | 91.73367 | 5.588046 | 86.22186 | EC1612A | 270.8324 | 2.31 | Uncontrolled | Galapagos | Sequential Dose | Lab1 | 0.8536555
Exp 14, Replica 2 | 14 | 2 | 200 | 92.47739 | 92.47739 | 5.588046 | 86.22186 | EC1612A | 270.8324 | 2.31 | Uncontrolled | Galapagos | Sequential Dose | Lab1 | 0.8546721
Exp 14, Replica 2 | 14 | 2 | 200 | 93.22111 | 93.22111 | 5.588046 | 86.22186 | EC1612A | 270.8324 | 2.31 | Uncontrolled | Galapagos | Sequential Dose | Lab1 | 0.8222856
Exp 14, Replica 2 | 14 | 2 | 200 | 93.96482 | 93.96482 | 5.588046 | 86.22186 | EC1612A | 270.8324 | 2.31 | Uncontrolled | Galapagos | Sequential Dose | Lab1 | 0.7786358
Exp 14, Replica 2 | 14 | 2 | 200 | 94.70854 | 94.70854 | 5.588046 | 86.22186 | EC1612A | 270.8324 | 2.31 | Uncontrolled | Galapagos | Sequential Dose | Lab1 | 0.8052286
Exp 14, Replica 2 | 14 | 2 | 200 | 95.45226 | 95.45226 | 5.588046 | 86.22186 | EC1612A | 270.8324 | 2.31 | Uncontrolled | Galapagos | Sequential Dose | Lab1 | 0.7747062
Exp 14, Replica 2 | 14 | 2 | 200 | 96.19598 | 96.19598 | 5.588046 | 86.22186 | EC1612A | 270.8324 | 2.31 | Uncontrolled | Galapagos | Sequential Dose | Lab1 | 0.7475015
Exp 14, Replica 2 | 14 | 2 | 200 | 96.9397 | 96.9397 | 5.588046 | 86.22186 | EC1612A | 270.8324 | 2.31 | Uncontrolled | Galapagos | Sequential Dose | Lab1 | 0.7738506
Exp 14, Replica 2 | 14 | 2 | 200 | 97.68342 | 97.68342 | 5.588046 | 86.22186 | EC1612A | 270.8324 | 2.31 | Uncontrolled | Galapagos | Sequential Dose | Lab1 | 0.7368932
Exp 14, Replica 2 | 14 | 2 | 200 | 98.42714 | 98.42714 | 5.588046 | 86.22186 | EC1612A | 270.8324 | 2.31 | Uncontrolled | Galapagos | Sequential Dose | Lab1 | 0.7128003
Exp 14, Replica 2 | 14 | 2 | 200 | 99.17085 | 99.17085 | 5.588046 | 86.22186 | EC1612A | 270.8324 | 2.31 | Uncontrolled | Galapagos | Sequential Dose | Lab1 | 0.7258393
Exp 14, Replica 2 | 14 | 2 | 200 | 99.91457 | 99.91457 | 5.588046 | 86.22186 | EC1612A | 270.8324 | 2.31 | Uncontrolled | Galapagos | Sequential Dose | Lab1 | 0.7103742
Exp 14, Replica 2 | 14 | 2 | 200 | 100.6583 | 100.6583 | 5.588046 | 86.22186 | EC1612A | 270.8324 | 2.31 | Uncontrolled | Galapagos | Sequential Dose | Lab1 | 0.7324553
Exp 14, Replica 2 | 14 | 2 | 200 | 101.402 | 101.402 | 5.588046 | 86.22186 | EC1612A | 270.8324 | 2.31 | Uncontrolled | Galapagos | Sequential Dose | Lab1 | 0.6679559
Exp 14, Replica 2 | 14 | 2 | 200 | 102.1457 | 102.1457 | 5.588046 | 86.22186 | EC1612A | 270.8324 | 2.31 | Uncontrolled | Galapagos | Sequential Dose | Lab1 | 0.6728843
Exp 14, Replica 2 | 14 | 2 | 200 | 102.8894 | 102.8894 | 5.588046 | 86.22186 | EC1612A | 270.8324 | 2.31 | Uncontrolled | Galapagos | Sequential Dose | Lab1 | 0.6742428
Exp 14, Replica 2 | 14 | 2 | 200 | 103.6332 | 103.6332 | 5.588046 | 86.22186 | EC1612A | 270.8324 | 2.31 | Uncontrolled | Galapagos | Sequential Dose | Lab1 | 0.6831962
Exp 14, Replica 2 | 14 | 2 | 200 | 104.3769 | 104.3769 | 5.588046 | 86.22186 | EC1612A | 270.8324 | 2.31 | Uncontrolled | Galapagos | Sequential Dose | Lab1 | 0.639682
Exp 14, Replica 2 | 14 | 2 | 200 | 105.1206 | 105.1206 | 5.588046 | 86.22186 | EC1612A | 270.8324 | 2.31 | Uncontrolled | Galapagos | Sequential Dose | Lab1 | 0.6540051
Exp 14, Replica 2 | 14 | 2 | 200 | 105.8643 | 105.8643 | 5.588046 | 86.22186 | EC1612A | 270.8324 | 2.31 | Uncontrolled | Galapagos | Sequential Dose | Lab1 | 0.6595991
Exp 14, Replica 2 | 14 | 2 | 200 | 106.608 | 106.608 | 5.588046 | 86.22186 | EC1612A | 270.8324 | 2.31 | Uncontrolled | Galapagos | Sequential Dose | Lab1 | 0.6217277
Exp 14, Replica 2 | 14 | 2 | 200 | 107.3518 | 107.3518 | 5.588046 | 86.22186 | EC1612A | 270.8324 | 2.31 | Uncontrolled | Galapagos | Sequential Dose | Lab1 | 0.6234008
Exp 14, Replica 2 | 14 | 2 | 200 | 108.0955 | 108.0955 | 5.588046 | 86.22186 | EC1612A | 270.8324 | 2.31 | Uncontrolled | Galapagos | Sequential Dose | Lab1 | 0.608863
Exp 14, Replica 2 | 14 | 2 | 200 | 108.8392 | 108.8392 | 5.588046 | 86.22186 | EC1612A | 270.8324 | 2.31 | Uncontrolled | Galapagos | Sequential Dose | Lab1 | 0.5887698
Exp 14, Replica 2 | 14 | 2 | 200 | 109.5829 | 109.5829 | 5.588046 | 86.22186 | EC1612A | 270.8324 | 2.31 | Uncontrolled | Galapagos | Sequential Dose | Lab1 | 0.584643
Exp 14, Replica 2 | 14 | 2 | 200 | 110.3266 | 110.3266 | 5.588046 | 86.22186 | EC1612A | 270.8324 | 2.31 | Uncontrolled | Galapagos | Sequential Dose | Lab1 | 0.5537861
Exp 14, Replica 2 | 14 | 2 | 200 | 111.0704 | 111.0704 | 5.588046 | 86.22186 | EC1612A | 270.8324 | 2.31 | Uncontrolled | Galapagos | Sequential Dose | Lab1 | 0.560365
Exp 14, Replica 2 | 14 | 2 | 200 | 111.8141 | 111.8141 | 5.588046 | 86.22186 | EC1612A | 270.8324 | 2.31 | Uncontrolled | Galapagos | Sequential Dose | Lab1 | 0.5436476
Exp 14, Replica 2 | 14 | 2 | 200 | 112.5578 | 112.5578 | 5.588046 | 86.22186 | EC1612A | 270.8324 | 2.31 | Uncontrolled | Galapagos | Sequential Dose | Lab1 | 0.554065
Exp 14, Replica 2 | 14 | 2 | 200 | 113.3015 | 113.3015 | 5.588046 | 86.22186 | EC1612A | 270.8324 | 2.31 | Uncontrolled | Galapagos | Sequential Dose | Lab1 | 0.5695437
Exp 14, Replica 2 | 14 | 2 | 200 | 114.0452 | 114.0452 | 5.588046 | 86.22186 | EC1612A | 270.8324 | 2.31 | Uncontrolled | Galapagos | Sequential Dose | Lab1 | 0.5545988
Exp 14, Replica 2 | 14 | 2 | 200 | 114.7889 | 114.7889 | 5.588046 | 86.22186 | EC1612A | 270.8324 | 2.31 | Uncontrolled | Galapagos | Sequential Dose | Lab1 | 0.5193514
Exp 14, Replica 2 | 14 | 2 | 200 | 115.5327 | 115.5327 | 5.588046 | 86.22186 | EC1612A | 270.8324 | 2.31 | Uncontrolled | Galapagos | Sequential Dose | Lab1 | 0.524146
Exp 14, Replica 2 | 14 | 2 | 200 | 116.2764 | 116.2764 | 5.588046 | 86.22186 | EC1612A | 270.8324 | 2.31 | Uncontrolled | Galapagos | Sequential Dose | Lab1 | 0.5185664
Exp 14, Replica 2 | 14 | 2 | 200 | 117.0201 | 117.0201 | 5.588046 | 86.22186 | EC1612A | 270.8324 | 2.31 | Uncontrolled | Galapagos | Sequential Dose | Lab1 | 0.4931799
Exp 14, Replica 2 | 14 | 2 | 200 | 117.7638 | 117.7638 | 5.588046 | 86.22186 | EC1612A | 270.8324 | 2.31 | Uncontrolled | Galapagos | Sequential Dose | Lab1 | 0.5022376
Exp 14, Replica 2 | 14 | 2 | 200 | 118.5075 | 118.5075 | 5.588046 | 86.22186 | EC1612A | 270.8324 | 2.31 | Uncontrolled | Galapagos | Sequential Dose | Lab1 | 0.4965706
Exp 14, Replica 2 | 14 | 2 | 200 | 119.2513 | 119.2513 | 5.588046 | 86.22186 | EC1612A | 270.8324 | 2.31 | Uncontrolled | Galapagos | Sequential Dose | Lab1 | 0.4942561
Exp 14, Replica 2 | 14 | 2 | 200 | 119.995 | 119.995 | 5.588046 | 86.22186 | EC1612A | 270.8324 | 2.31 | Uncontrolled | Galapagos | Sequential Dose | Lab1 | 0.4813412
Exp 14, Replica 2 | 14 | 2 | 200 | 120.7387 | 120.7387 | 5.588046 | 86.22186 | EC1612A | 270.8324 | 2.31 | Uncontrolled | Galapagos | Sequential Dose | Lab1 | 0.4807418
Exp 14, Replica 2 | 14 | 2 | 200 | 121.4824 | 121.4824 | 5.588046 | 86.22186 | EC1612A | 270.8324 | 2.31 | Uncontrolled | Galapagos | Sequential Dose | Lab1 | 0.4595929
Exp 14, Replica 2 | 14 | 2 | 200 | 122.2261 | 122.2261 | 5.588046 | 86.22186 | EC1612A | 270.8324 | 2.31 | Uncontrolled | Galapagos | Sequential Dose | Lab1 | 0.4593533
Exp 14, Replica 2 | 14 | 2 | 200 | 122.9698 | 122.9698 | 5.588046 | 86.22186 | EC1612A | 270.8324 | 2.31 | Uncontrolled | Galapagos | Sequential Dose | Lab1 | 0.4643028
Exp 14, Replica 2 | 14 | 2 | 200 | 123.7136 | 123.7136 | 5.588046 | 86.22186 | EC1612A | 270.8324 | 2.31 | Uncontrolled | Galapagos | Sequential Dose | Lab1 | 0.4480701
Exp 14, Replica 2 | 14 | 2 | 200 | 124.4573 | 124.4573 | 5.588046 | 86.22186 | EC1612A | 270.8324 | 2.31 | Uncontrolled | Galapagos | Sequential Dose | Lab1 | 0.4343015
Exp 14, Replica 2 | 14 | 2 | 200 | 125.201 | 125.201 | 5.588046 | 86.22186 | EC1612A | 270.8324 | 2.31 | Uncontrolled | Galapagos | Sequential Dose | Lab1 | 0.4300281
Exp 14, Replica 2 | 14 | 2 | 200 | 125.9447 | 125.9447 | 5.588046 | 86.22186 | EC1612A | 270.8324 | 2.31 | Uncontrolled | Galapagos | Sequential Dose | Lab1 | 0.4263797
Exp 14, Replica 2 | 14 | 2 | 200 | 126.6884 | 126.6884 | 5.588046 | 86.22186 | EC1612A | 270.8324 | 2.31 | Uncontrolled | Galapagos | Sequential Dose | Lab1 | 0.4258294
Exp 14, Replica 2 | 14 | 2 | 200 | 127.4322 | 127.4322 | 5.588046 | 86.22186 | EC1612A | 270.8324 | 2.31 | Uncontrolled | Galapagos | Sequential Dose | Lab1 | 0.4193223
Exp 14, Replica 2 | 14 | 2 | 200 | 128.1759 | 128.1759 | 5.588046 | 86.22186 | EC1612A | 270.8324 | 2.31 | Uncontrolled | Galapagos | Sequential Dose | Lab1 | 0.4060347
Exp 14, Replica 2 | 14 | 2 | 200 | 128.9196 | 128.9196 | 5.588046 | 86.22186 | EC1612A | 270.8324 | 2.31 | Uncontrolled | Galapagos | Sequential Dose | Lab1 | 0.4012933
Exp 14, Replica 2 | 14 | 2 | 200 | 129.6633 | 129.6633 | 5.588046 | 86.22186 | EC1612A | 270.8324 | 2.31 | Uncontrolled | Galapagos | Sequential Dose | Lab1 | 0.3954246
Exp 14, Replica 2 | 14 | 2 | 200 | 130.407 | 130.407 | 5.588046 | 86.22186 | EC1612A | 270.8324 | 2.31 | Uncontrolled | Galapagos | Sequential Dose | Lab1 | 0.3944437
Exp 14, Replica 2 | 14 | 2 | 200 | 131.1508 | 131.1508 | 5.588046 | 86.22186 | EC1612A | 270.8324 | 2.31 | Uncontrolled | Galapagos | Sequential Dose | Lab1 | 0.3894722
Exp 14, Replica 2 | 14 | 2 | 200 | 131.8945 | 131.8945 | 5.588046 | 86.22186 | EC1612A | 270.8324 | 2.31 | Uncontrolled | Galapagos | Sequential Dose | Lab1 | 0.3905376
Exp 14, Replica 2 | 14 | 2 | 200 | 132.6382 | 132.6382 | 5.588046 | 86.22186 | EC1612A | 270.8324 | 2.31 | Uncontrolled | Galapagos | Sequential Dose | Lab1 | 0.3649764
Exp 14, Replica 2 | 14 | 2 | 200 | 133.3819 | 133.3819 | 5.588046 | 86.22186 | EC1612A | 270.8324 | 2.31 | Uncontrolled | Galapagos | Sequential Dose | Lab1 | 0.3674935
Exp 14, Replica 2 | 14 | 2 | 200 | 134.1256 | 134.1256 | 5.588046 | 86.22186 | EC1612A | 270.8324 | 2.31 | Uncontrolled | Galapagos | Sequential Dose | Lab1 | 0.3653182
Exp 14, Replica 2 | 14 | 2 | 200 | 134.8693 | 134.8693 | 5.588046 | 86.22186 | EC1612A | 270.8324 | 2.31 | Uncontrolled | Galapagos | Sequential Dose | Lab1 | 0.3600598
Exp 14, Replica 2 | 14 | 2 | 200 | 135.6131 | 135.6131 | 5.588046 | 86.22186 | EC1612A | 270.8324 | 2.31 | Uncontrolled | Galapagos | Sequential Dose | Lab1 | 0.3494954
Exp 14, Replica 2 | 14 | 2 | 200 | 136.3568 | 136.3568 | 5.588046 | 86.22186 | EC1612A | 270.8324 | 2.31 | Uncontrolled | Galapagos | Sequential Dose | Lab1 | 0.3423917
Exp 14, Replica 2 | 14 | 2 | 200 | 137.1005 | 137.1005 | 5.588046 | 86.22186 | EC1612A | 270.8324 | 2.31 | Uncontrolled | Galapagos | Sequential Dose | Lab1 | 0.3439091
Exp 14, Replica 2 | 14 | 2 | 200 | 137.8442 | 137.8442 | 5.588046 | 86.22186 | EC1612A | 270.8324 | 2.31 | Uncontrolled | Galapagos | Sequential Dose | Lab1 | 0.3349002
Exp 14, Replica 2 | 14 | 2 | 200 | 138.5879 | 138.5879 | 5.588046 | 86.22186 | EC1612A | 270.8324 | 2.31 | Uncontrolled | Galapagos | Sequential Dose | Lab1 | 0.3319988
Exp 14, Replica 2 | 14 | 2 | 200 | 139.3317 | 139.3317 | 5.588046 | 86.22186 | EC1612A | 270.8324 | 2.31 | Uncontrolled | Galapagos | Sequential Dose | Lab1 | 0.3346353
Exp 14, Replica 2 | 14 | 2 | 200 | 140.0754 | 140.0754 | 5.588046 | 86.22186 | EC1612A | 270.8324 | 2.31 | Uncontrolled | Galapagos | Sequential Dose | Lab1 | 0.3276491
Exp 14, Replica 2 | 14 | 2 | 200 | 140.8191 | 140.8191 | 5.588046 | 86.22186 | EC1612A | 270.8324 | 2.31 | Uncontrolled | Galapagos | Sequential Dose | Lab1 | 0.3158754
Exp 14, Replica 2 | 14 | 2 | 200 | 141.5628 | 141.5628 | 5.588046 | 86.22186 | EC1612A | 270.8324 | 2.31 | Uncontrolled | Galapagos | Sequential Dose | Lab1 | 0.3197486
Exp 14, Replica 2 | 14 | 2 | 200 | 142.3065 | 142.3065 | 5.588046 | 86.22186 | EC1612A | 270.8324 | 2.31 | Uncontrolled | Galapagos | Sequential Dose | Lab1 | 0.3193649
Exp 14, Replica 2 | 14 | 2 | 200 | 143.0503 | 143.0503 | 5.588046 | 86.22186 | EC1612A | 270.8324 | 2.31 | Uncontrolled | Galapagos | Sequential Dose | Lab1 | 0.2974627
Exp 14, Replica 2 | 14 | 2 | 200 | 143.794 | 143.794 | 5.588046 | 86.22186 | EC1612A | 270.8324 | 2.31 | Uncontrolled | Galapagos | Sequential Dose | Lab1 | 0.3048132
Exp 14, Replica 2 | 14 | 2 | 200 | 144.5377 | 144.5377 | 5.588046 | 86.22186 | EC1612A | 270.8324 | 2.31 | Uncontrolled | Galapagos | Sequential Dose | Lab1 | 0.2889935
Exp 14, Replica 2 | 14 | 2 | 200 | 145.2814 | 145.2814 | 5.588046 | 86.22186 | EC1612A | 270.8324 | 2.31 | Uncontrolled | Galapagos | Sequential Dose | Lab1 | 0.3001217
Exp 14, Replica 2 | 14 | 2 | 200 | 146.0251 | 146.0251 | 5.588046 | 86.22186 | EC1612A | 270.8324 | 2.31 | Uncontrolled | Galapagos | Sequential Dose | Lab1 | 0.2856676
Exp 14, Replica 2 | 14 | 2 | 200 | 146.7688 | 146.7688 | 5.588046 | 86.22186 | EC1612A | 270.8324 | 2.31 | Uncontrolled | Galapagos | Sequential Dose | Lab1 | 0.2705706
Exp 14, Replica 2 | 14 | 2 | 200 | 147.5126 | 147.5126 | 5.588046 | 86.22186 | EC1612A | 270.8324 | 2.31 | Uncontrolled | Galapagos | Sequential Dose | Lab1 | 0.2894764
Exp 14, Replica 2 | 14 | 2 | 200 | 148.2563 | 148.2563 | 5.588046 | 86.22186 | EC1612A | 270.8324 | 2.31 | Uncontrolled | Galapagos | Sequential Dose | Lab1 | 0.2761887
Exp 14, Replica 2 | 14 | 2 | 200 | 149 | 149 | 5.588046 | 86.22186 | EC1612A | 270.8324 | 2.31 | Uncontrolled | Galapagos | Sequential Dose | Lab1 | 0.2741291
Exp 14, Replica 3 | 14 | 3 | 500 | 1 | 1 | 7.60384 | 86.0616 | EC1612A | 101.5472 | 0.51 | Uncontrolled | Galapagos | Sequential Dose | Lab1 | 10.6101
Exp 14, Replica 3 | 14 | 3 | 500 | 1.743719 | 1.743719 | 7.60384 | 86.0616 | EC1612A | 101.5472 | 0.51 | Uncontrolled | Galapagos | Sequential Dose | Lab1 | 10.64364
Exp 14, Replica 3 | 14 | 3 | 500 | 2.487437 | 2.487437 | 7.60384 | 86.0616 | EC1612A | 101.5472 | 0.51 | Uncontrolled | Galapagos | Sequential Dose | Lab1 | 10.33649
Exp 14, Replica 3 | 14 | 3 | 500 | 3.231156 | 3.231156 | 7.60384 | 86.0616 | EC1612A | 101.5472 | 0.51 | Uncontrolled | Galapagos | Sequential Dose | Lab1 | 10.60534
Exp 14, Replica 3 | 14 | 3 | 500 | 3.974874 | 3.974874 | 7.60384 | 86.0616 | EC1612A | 101.5472 | 0.51 | Uncontrolled | Galapagos | Sequential Dose | Lab1 | 10.27223
Exp 14, Replica 3 | 14 | 3 | 500 | 4.718593 | 4.718593 | 7.60384 | 86.0616 | EC1612A | 101.5472 | 0.51 | Uncontrolled | Galapagos | Sequential Dose | Lab1 | 10.13802
Exp 14, Replica 3 | 14 | 3 | 500 | 5.462312 | 5.462312 | 7.60384 | 86.0616 | EC1612A | 101.5472 | 0.51 | Uncontrolled | Galapagos | Sequential Dose | Lab1 | 9.884944
Exp 14, Replica 3 | 14 | 3 | 500 | 6.20603 | 6.20603 | 7.60384 | 86.0616 | EC1612A | 101.5472 | 0.51 | Uncontrolled | Galapagos | Sequential Dose | Lab1 | 10.21447
Exp 14, Replica 3 | 14 | 3 | 500 | 6.949749 | 6.949749 | 7.60384 | 86.0616 | EC1612A | 101.5472 | 0.51 | Uncontrolled | Galapagos | Sequential Dose | Lab1 | 9.991252
Exp 14, Replica 3 | 14 | 3 | 500 | 7.693467 | 7.693467 | 7.60384 | 86.0616 | EC1612A | 101.5472 | 0.51 | Uncontrolled | Galapagos | Sequential Dose | Lab1 | 9.913454
Exp 14, Replica 3 | 14 | 3 | 500 | 8.437186 | 8.437186 | 7.60384 | 86.0616 | EC1612A | 101.5472 | 0.51 | Uncontrolled | Galapagos | Sequential Dose | Lab1 | 9.736489
Exp 14, Replica 3 | 14 | 3 | 500 | 9.180905 | 9.180905 | 7.60384 | 86.0616 | EC1612A | 101.5472 | 0.51 | Uncontrolled | Galapagos | Sequential Dose | Lab1 | 9.70087
Exp 14, Replica 3 | 14 | 3 | 500 | 9.924623 | 9.924623 | 7.60384 | 86.0616 | EC1612A | 101.5472 | 0.51 | Uncontrolled | Galapagos | Sequential Dose | Lab1 | 9.745521
Exp 14, Replica 3 | 14 | 3 | 500 | 10.66834 | 10.66834 | 7.60384 | 86.0616 | EC1612A | 101.5472 | 0.51 | Uncontrolled | Galapagos | Sequential Dose | Lab1 | 9.386871
Exp 14, Replica 3 | 14 | 3 | 500 | 11.41206 | 11.41206 | 7.60384 | 86.0616 | EC1612A | 101.5472 | 0.51 | Uncontrolled | Galapagos | Sequential Dose | Lab1 | 9.358762
Exp 14, Replica 3 | 14 | 3 | 500 | 12.15578 | 12.15578 | 7.60384 | 86.0616 | EC1612A | 101.5472 | 0.51 | Uncontrolled | Galapagos | Sequential Dose | Lab1 | 9.277083
Exp 14, Replica 3 | 14 | 3 | 500 | 12.8995 | 12.8995 | 7.60384 | 86.0616 | EC1612A | 101.5472 | 0.51 | Uncontrolled | Galapagos | Sequential Dose | Lab1 | 9.457661
Exp 14, Replica 3 | 14 | 3 | 500 | 13.64322 | 13.64322 | 7.60384 | 86.0616 | EC1612A | 101.5472 | 0.51 | Uncontrolled | Galapagos | Sequential Dose | Lab1 | 9.655359
Exp 14, Replica 3 | 14 | 3 | 500 | 14.38693 | 14.38693 | 7.60384 | 86.0616 | EC1612A | 101.5472 | 0.51 | Uncontrolled | Galapagos | Sequential Dose | Lab1 | 9.23552
Exp 14, Replica 3 | 14 | 3 | 500 | 15.13065 | 15.13065 | 7.60384 | 86.0616 | EC1612A | 101.5472 | 0.51 | Uncontrolled | Galapagos | Sequential Dose | Lab1 | 9.113964
Exp 14, Replica 3 | 14 | 3 | 500 | 15.87437 | 15.87437 | 7.60384 | 86.0616 | EC1612A | 101.5472 | 0.51 | Uncontrolled | Galapagos | Sequential Dose | Lab1 | 9.261041
Exp 14, Replica 3 | 14 | 3 | 500 | 16.61809 | 16.61809 | 7.60384 | 86.0616 | EC1612A | 101.5472 | 0.51 | Uncontrolled | Galapagos | Sequential Dose | Lab1 | 9.024234
Exp 14, Replica 3 | 14 | 3 | 500 | 17.36181 | 17.36181 | 7.60384 | 86.0616 | EC1612A | 101.5472 | 0.51 | Uncontrolled | Galapagos | Sequential Dose | Lab1 | 8.970715
Exp 14, Replica 3 | 14 | 3 | 500 | 18.10553 | 18.10553 | 7.60384 | 86.0616 | EC1612A | 101.5472 | 0.51 | Uncontrolled | Galapagos | Sequential Dose | Lab1 | 8.707495
Exp 14, Replica 3 | 14 | 3 | 500 | 18.84925 | 18.84925 | 7.60384 | 86.0616 | EC1612A | 101.5472 | 0.51 | Uncontrolled | Galapagos | Sequential Dose | Lab1 | 8.761568
Exp 14, Replica 3 | 14 | 3 | 500 | 19.59296 | 19.59296 | 7.60384 | 86.0616 | EC1612A | 101.5472 | 0.51 | Uncontrolled | Galapagos | Sequential Dose | Lab1 | 9.030422
Exp 14, Replica 3 | 14 | 3 | 500 | 20.33668 | 20.33668 | 7.60384 | 86.0616 | EC1612A | 101.5472 | 0.51 | Uncontrolled | Galapagos | Sequential Dose | Lab1 | 8.627404
Exp 14, Replica 3 | 14 | 3 | 500 | 21.0804 | 21.0804 | 7.60384 | 86.0616 | EC1612A | 101.5472 | 0.51 | Uncontrolled | Galapagos | Sequential Dose | Lab1 | 8.010401
Exp 14, Replica 3 | 14 | 3 | 500 | 21.82412 | 21.82412 | 7.60384 | 86.0616 | EC1612A | 101.5472 | 0.51 | Uncontrolled | Galapagos | Sequential Dose | Lab1 | 8.017233
Exp 14, Replica 3 | 14 | 3 | 500 | 22.56784 | 22.56784 | 7.60384 | 86.0616 | EC1612A | 101.5472 | 0.51 | Uncontrolled | Galapagos | Sequential Dose | Lab1 | 7.746354
Exp 14, Replica 3 | 14 | 3 | 500 | 23.31156 | 23.31156 | 7.60384 | 86.0616 | EC1612A | 101.5472 | 0.51 | Uncontrolled | Galapagos | Sequential Dose | Lab1 | 7.863293
Exp 14, Replica 3 | 14 | 3 | 500 | 24.05528 | 24.05528 | 7.60384 | 86.0616 | EC1612A | 101.5472 | 0.51 | Uncontrolled | Galapagos | Sequential Dose | Lab1 | 7.757422
Exp 14, Replica 3 | 14 | 3 | 500 | 24.79899 | 24.79899 | 7.60384 | 86.0616 | EC1612A | 101.5472 | 0.51 | Uncontrolled | Galapagos | Sequential Dose | Lab1 | 7.698714
Exp 14, Replica 3 | 14 | 3 | 500 | 25.54271 | 25.54271 | 7.60384 | 86.0616 | EC1612A | 101.5472 | 0.51 | Uncontrolled | Galapagos | Sequential Dose | Lab1 | 7.800564
Exp 14, Replica 3 | 14 | 3 | 500 | 26.28643 | 26.28643 | 7.60384 | 86.0616 | EC1612A | 101.5472 | 0.51 | Uncontrolled | Galapagos | Sequential Dose | Lab1 | 7.537762
Exp 14, Replica 3 | 14 | 3 | 500 | 27.03015 | 27.03015 | 7.60384 | 86.0616 | EC1612A | 101.5472 | 0.51 | Uncontrolled | Galapagos | Sequential Dose | Lab1 | 7.4842
Exp 14, Replica 3 | 14 | 3 | 500 | 27.77387 | 27.77387 | 7.60384 | 86.0616 | EC1612A | 101.5472 | 0.51 | Uncontrolled | Galapagos | Sequential Dose | Lab1 | 7.282126
Exp 14, Replica 3 | 14 | 3 | 500 | 28.51759 | 28.51759 | 7.60384 | 86.0616 | EC1612A | 101.5472 | 0.51 | Uncontrolled | Galapagos | Sequential Dose | Lab1 | 7.060732
Exp 14, Replica 3 | 14 | 3 | 500 | 29.26131 | 29.26131 | 7.60384 | 86.0616 | EC1612A | 101.5472 | 0.51 | Uncontrolled | Galapagos | Sequential Dose | Lab1 | 7.226618
Exp 14, Replica 3 | 14 | 3 | 500 | 30.00503 | 30.00503 | 7.60384 | 86.0616 | EC1612A | 101.5472 | 0.51 | Uncontrolled | Galapagos | Sequential Dose | Lab1 | 7.102669
Exp 14, Replica 3 | 14 | 3 | 500 | 30.74874 | 30.74874 | 7.60384 | 86.0616 | EC1612A | 101.5472 | 0.51 | Uncontrolled | Galapagos | Sequential Dose | Lab1 | 3.609246
Exp 14, Replica 3 | 14 | 3 | 500 | 31.49246 | 31.49246 | 7.60384 | 86.0616 | EC1612A | 101.5472 | 0.51 | Uncontrolled | Galapagos | Sequential Dose | Lab1 | 3.43786
Exp 14, Replica 3 | 14 | 3 | 500 | 32.23618 | 32.23618 | 7.60384 | 86.0616 | EC1612A | 101.5472 | 0.51 | Uncontrolled | Galapagos | Sequential Dose | Lab1 | 3.491402
Exp 14, Replica 3 | 14 | 3 | 500 | 32.9799 | 32.9799 | 7.60384 | 86.0616 | EC1612A | 101.5472 | 0.51 | Uncontrolled | Galapagos | Sequential Dose | Lab1 | 3.435551
Exp 14, Replica 3 | 14 | 3 | 500 | 33.72362 | 33.72362 | 7.60384 | 86.0616 | EC1612A | 101.5472 | 0.51 | Uncontrolled | Galapagos | Sequential Dose | Lab1 | 3.380199
Exp 14, Replica 3 | 14 | 3 | 500 | 34.46734 | 34.46734 | 7.60384 | 86.0616 | EC1612A | 101.5472 | 0.51 | Uncontrolled | Galapagos | Sequential Dose | Lab1 | 3.476225
Exp 14, Replica 3 | 14 | 3 | 500 | 35.21106 | 35.21106 | 7.60384 | 86.0616 | EC1612A | 101.5472 | 0.51 | Uncontrolled | Galapagos | Sequential Dose | Lab1 | 3.357171
Exp 14, Replica 3 | 14 | 3 | 500 | 35.95477 | 35.95477 | 7.60384 | 86.0616 | EC1612A | 101.5472 | 0.51 | Uncontrolled | Galapagos | Sequential Dose | Lab1 | 3.397208
Exp 14, Replica 3 | 14 | 3 | 500 | 36.69849 | 36.69849 | 7.60384 | 86.0616 | EC1612A | 101.5472 | 0.51 | Uncontrolled | Galapagos | Sequential Dose | Lab1 | 3.48364
Exp 14, Replica 3 | 14 | 3 | 500 | 37.44221 | 37.44221 | 7.60384 | 86.0616 | EC1612A | 101.5472 | 0.51 | Uncontrolled | Galapagos | Sequential Dose | Lab1 | 3.212106
Exp 14, Replica 3 | 14 | 3 | 500 | 38.18593 | 38.18593 | 7.60384 | 86.0616 | EC1612A | 101.5472 | 0.51 | Uncontrolled | Galapagos | Sequential Dose | Lab1 | 3.247313
Exp 14, Replica 3 | 14 | 3 | 500 | 38.92965 | 38.92965 | 7.60384 | 86.0616 | EC1612A | 101.5472 | 0.51 | Uncontrolled | Galapagos | Sequential Dose | Lab1 | 3.243892
Exp 14, Replica 3 | 14 | 3 | 500 | 39.67337 | 39.67337 | 7.60384 | 86.0616 | EC1612A | 101.5472 | 0.51 | Uncontrolled | Galapagos | Sequential Dose | Lab1 | 3.115027
Exp 14, Replica 3 | 14 | 3 | 500 | 40.41709 | 40.41709 | 7.60384 | 86.0616 | EC1612A | 101.5472 | 0.51 | Uncontrolled | Galapagos | Sequential Dose | Lab1 | 3.209397
Exp 14, Replica 3 | 14 | 3 | 500 | 41.1608 | 41.1608 | 7.60384 | 86.0616 | EC1612A | 101.5472 | 0.51 | Uncontrolled | Galapagos | Sequential Dose | Lab1 | 3.212066
Exp 14, Replica 3 | 14 | 3 | 500 | 41.90452 | 41.90452 | 7.60384 | 86.0616 | EC1612A | 101.5472 | 0.51 | Uncontrolled | Galapagos | Sequential Dose | Lab1 | 3.248592
Exp 14, Replica 3 | 14 | 3 | 500 | 42.64824 | 42.64824 | 7.60384 | 86.0616 | EC1612A | 101.5472 | 0.51 | Uncontrolled | Galapagos | Sequential Dose | Lab1 | 3.113879
Exp 14, Replica 3 | 14 | 3 | 500 | 43.39196 | 43.39196 | 7.60384 | 86.0616 | EC1612A | 101.5472 | 0.51 | Uncontrolled | Galapagos | Sequential Dose | Lab1 | 2.990701
Exp 14, Replica 3 | 14 | 3 | 500 | 44.13568 | 44.13568 | 7.60384 | 86.0616 | EC1612A | 101.5472 | 0.51 | Uncontrolled | Galapagos | Sequential Dose | Lab1 | 3.115231
Exp 14, Replica 3 | 14 | 3 | 500 | 44.8794 | 44.8794 | 7.60384 | 86.0616 | EC1612A | 101.5472 | 0.51 | Uncontrolled | Galapagos | Sequential Dose | Lab1 | 3.125748
Exp 14, Replica 3 | 14 | 3 | 500 | 45.62312 | 45.62312 | 7.60384 | 86.0616 | EC1612A | 101.5472 | 0.51 | Uncontrolled | Galapagos | Sequential Dose | Lab1 | 3.136834
Exp 14, Replica 3 | 14 | 3 | 500 | 46.36683 | 46.36683 | 7.60384 | 86.0616 | EC1612A | 101.5472 | 0.51 | Uncontrolled | Galapagos | Sequential Dose | Lab1 | 2.903018
Exp 14, Replica 3 | 14 | 3 | 500 | 47.11055 | 47.11055 | 7.60384 | 86.0616 | EC1612A | 101.5472 | 0.51 | Uncontrolled | Galapagos | Sequential Dose | Lab1 | 2.996858
Exp 14, Replica 3 | 14 | 3 | 500 | 47.85427 | 47.85427 | 7.60384 | 86.0616 | EC1612A | 101.5472 | 0.51 | Uncontrolled | Galapagos | Sequential Dose | Lab1 | 2.916377
Exp 14, Replica 3 | 14 | 3 | 500 | 48.59799 | 48.59799 | 7.60384 | 86.0616 | EC1612A | 101.5472 | 0.51 | Uncontrolled | Galapagos | Sequential Dose | Lab1 | 2.91799
Exp 14, Replica 3 | 14 | 3 | 500 | 49.34171 | 49.34171 | 7.60384 | 86.0616 | EC1612A | 101.5472 | 0.51 | Uncontrolled | Galapagos | Sequential Dose | Lab1 | 3.019876
Exp 14, Replica 3 | 14 | 3 | 500 | 50.08543 | 50.08543 | 7.60384 | 86.0616 | EC1612A | 101.5472 | 0.51 | Uncontrolled | Galapagos | Sequential Dose | Lab1 | 2.911192
Exp 14, Replica 3 | 14 | 3 | 500 | 50.82915 | 50.82915 | 7.60384 | 86.0616 | EC1612A | 101.5472 | 0.51 | Uncontrolled | Galapagos | Sequential Dose | Lab1 | 2.905219
Exp 14, Replica 3 | 14 | 3 | 500 | 51.57286 | 51.57286 | 7.60384 | 86.0616 | EC1612A | 101.5472 | 0.51 | Uncontrolled | Galapagos | Sequential Dose | Lab1 | 2.785277
Exp 14, Replica 3 | 14 | 3 | 500 | 52.31658 | 52.31658 | 7.60384 | 86.0616 | EC1612A | 101.5472 | 0.51 | Uncontrolled | Galapagos | Sequential Dose | Lab1 | 2.787844
Exp 14, Replica 3 | 14 | 3 | 500 | 53.0603 | 53.0603 | 7.60384 | 86.0616 | EC1612A | 101.5472 | 0.51 | Uncontrolled | Galapagos | Sequential Dose | Lab1 | 2.689478
Exp 14, Replica 3 | 14 | 3 | 500 | 53.80402 | 53.80402 | 7.60384 | 86.0616 | EC1612A | 101.5472 | 0.51 | Uncontrolled | Galapagos | Sequential Dose | Lab1 | 2.739291
Exp 14, Replica 3 | 14 | 3 | 500 | 54.54774 | 54.54774 | 7.60384 | 86.0616 | EC1612A | 101.5472 | 0.51 | Uncontrolled | Galapagos | Sequential Dose | Lab1 | 2.70933
Exp 14, Replica 3 | 14 | 3 | 500 | 55.29146 | 55.29146 | 7.60384 | 86.0616 | EC1612A | 101.5472 | 0.51 | Uncontrolled | Galapagos | Sequential Dose | Lab1 | 2.762646
Exp 14, Replica 3 | 14 | 3 | 500 | 56.03518 | 56.03518 | 7.60384 | 86.0616 | EC1612A | 101.5472 | 0.51 | Uncontrolled | Galapagos | Sequential Dose | Lab1 | 2.724549
Exp 14, Replica 3 | 14 | 3 | 500 | 56.77889 | 56.77889 | 7.60384 | 86.0616 | EC1612A | 101.5472 | 0.51 | Uncontrolled | Galapagos | Sequential Dose | Lab1 | 2.593599
Exp 14, Replica 3 | 14 | 3 | 500 | 57.52261 | 57.52261 | 7.60384 | 86.0616 | EC1612A | 101.5472 | 0.51 | Uncontrolled | Galapagos | Sequential Dose | Lab1 | 2.646165
Exp 14, Replica 3 | 14 | 3 | 500 | 58.26633 | 58.26633 | 7.60384 | 86.0616 | EC1612A | 101.5472 | 0.51 | Uncontrolled | Galapagos | Sequential Dose | Lab1 | 2.765019
Exp 14, Replica 3 | 14 | 3 | 500 | 59.01005 | 59.01005 | 7.60384 | 86.0616 | EC1612A | 101.5472 | 0.51 | Uncontrolled | Galapagos | Sequential Dose | Lab1 | 2.580876
Exp 14, Replica 3 | 14 | 3 | 500 | 59.75377 | 59.75377 | 7.60384 | 86.0616 | EC1612A | 101.5472 | 0.51 | Uncontrolled | Galapagos | Sequential Dose | Lab1 | 2.602961
Exp 14, Replica 3 | 14 | 3 | 500 | 60.49749 | 60.49749 | 7.60384 | 86.0616 | EC1612A | 101.5472 | 0.51 | Uncontrolled | Galapagos | Sequential Dose | Lab1 | 2.545458
Exp 14, Replica 3 | 14 | 3 | 500 | 61.24121 | 61.24121 | 7.60384 | 86.0616 | EC1612A | 101.5472 | 0.51 | Uncontrolled | Galapagos | Sequential Dose | Lab1 | 2.540395
Exp 14, Replica 3 | 14 | 3 | 500 | 61.98492 | 61.98492 | 7.60384 | 86.0616 | EC1612A | 101.5472 | 0.51 | Uncontrolled | Galapagos | Sequential Dose | Lab1 | 2.558893
Exp 14, Replica 3 | 14 | 3 | 500 | 62.72864 | 62.72864 | 7.60384 | 86.0616 | EC1612A | 101.5472 | 0.51 | Uncontrolled | Galapagos | Sequential Dose | Lab1 | 2.503533
Exp 14, Replica 3 | 14 | 3 | 500 | 63.47236 | 63.47236 | 7.60384 | 86.0616 | EC1612A | 101.5472 | 0.51 | Uncontrolled | Galapagos | Sequential Dose | Lab1 | 2.60348
Exp 14, Replica 3 | 14 | 3 | 500 | 64.21608 | 64.21608 | 7.60384 | 86.0616 | EC1612A | 101.5472 | 0.51 | Uncontrolled | Galapagos | Sequential Dose | Lab1 | 2.5228
Exp 14, Replica 3 | 14 | 3 | 500 | 64.9598 | 64.9598 | 7.60384 | 86.0616 | EC1612A | 101.5472 | 0.51 | Uncontrolled | Galapagos | Sequential Dose | Lab1 | 2.516986
Exp 14, Replica 3 | 14 | 3 | 500 | 65.70352 | 65.70352 | 7.60384 | 86.0616 | EC1612A | 101.5472 | 0.51 | Uncontrolled | Galapagos | Sequential Dose | Lab1 | 2.424406
Exp 14, Replica 3 | 14 | 3 | 500 | 66.44724 | 66.44724 | 7.60384 | 86.0616 | EC1612A | 101.5472 | 0.51 | Uncontrolled | Galapagos | Sequential Dose | Lab1 | 2.37838
Exp 14, Replica 3 | 14 | 3 | 500 | 67.19095 | 67.19095 | 7.60384 | 86.0616 | EC1612A | 101.5472 | 0.51 | Uncontrolled | Galapagos | Sequential Dose | Lab1 | 2.344815
Exp 14, Replica 3 | 14 | 3 | 500 | 67.93467 | 67.93467 | 7.60384 | 86.0616 | EC1612A | 101.5472 | 0.51 | Uncontrolled | Galapagos | Sequential Dose | Lab1 | 2.378952
Exp 14, Replica 3 | 14 | 3 | 500 | 68.67839 | 68.67839 | 7.60384 | 86.0616 | EC1612A | 101.5472 | 0.51 | Uncontrolled | Galapagos | Sequential Dose | Lab1 | 2.44026
Exp 14, Replica 3 | 14 | 3 | 500 | 69.42211 | 69.42211 | 7.60384 | 86.0616 | EC1612A | 101.5472 | 0.51 | Uncontrolled | Galapagos | Sequential Dose | Lab1 | 2.303622
Exp 14, Replica 3 | 14 | 3 | 500 | 70.16583 | 70.16583 | 7.60384 | 86.0616 | EC1612A | 101.5472 | 0.51 | Uncontrolled | Galapagos | Sequential Dose | Lab1 | 2.261314
Exp 14, Replica 3 | 14 | 3 | 500 | 70.90955 | 70.90955 | 7.60384 | 86.0616 | EC1612A | 101.5472 | 0.51 | Uncontrolled | Galapagos | Sequential Dose | Lab1 | 2.332682
Exp 14, Replica 3 | 14 | 3 | 500 | 71.65327 | 71.65327 | 7.60384 | 86.0616 | EC1612A | 101.5472 | 0.51 | Uncontrolled | Galapagos | Sequential Dose | Lab1 | 2.275251
Exp 14, Replica 3 | 14 | 3 | 500 | 72.39698 | 72.39698 | 7.60384 | 86.0616 | EC1612A | 101.5472 | 0.51 | Uncontrolled | Galapagos | Sequential Dose | Lab1 | 2.260367
Exp 14, Replica 3 | 14 | 3 | 500 | 73.1407 | 73.1407 | 7.60384 | 86.0616 | EC1612A | 101.5472 | 0.51 | Uncontrolled | Galapagos | Sequential Dose | Lab1 | 2.199595
Exp 14, Replica 3 | 14 | 3 | 500 | 73.88442 | 73.88442 | 7.60384 | 86.0616 | EC1612A | 101.5472 | 0.51 | Uncontrolled | Galapagos | Sequential Dose | Lab1 | 2.195661
Exp 14, Replica 3 | 14 | 3 | 500 | 74.62814 | 74.62814 | 7.60384 | 86.0616 | EC1612A | 101.5472 | 0.51 | Uncontrolled | Galapagos | Sequential Dose | Lab1 | 2.153674
Exp 14, Replica 3 | 14 | 3 | 500 | 75.37186 | 75.37186 | 7.60384 | 86.0616 | EC1612A | 101.5472 | 0.51 | Uncontrolled | Galapagos | Sequential Dose | Lab1 | 2.232879
Exp 14, Replica 3 | 14 | 3 | 500 | 76.11558 | 76.11558 | 7.60384 | 86.0616 | EC1612A | 101.5472 | 0.51 | Uncontrolled | Galapagos | Sequential Dose | Lab1 | 2.192674
Exp 14, Replica 3 | 14 | 3 | 500 | 76.8593 | 76.8593 | 7.60384 | 86.0616 | EC1612A | 101.5472 | 0.51 | Uncontrolled | Galapagos | Sequential Dose | Lab1 | 2.151744
Exp 14, Replica 3 | 14 | 3 | 500 | 77.60302 | 77.60302 | 7.60384 | 86.0616 | EC1612A | 101.5472 | 0.51 | Uncontrolled | Galapagos | Sequential Dose | Lab1 | 2.187205
Exp 14, Replica 3 | 14 | 3 | 500 | 78.34673 | 78.34673 | 7.60384 | 86.0616 | EC1612A | 101.5472 | 0.51 | Uncontrolled | Galapagos | Sequential Dose | Lab1 | 2.114815
Exp 14, Replica 3 | 14 | 3 | 500 | 79.09045 | 79.09045 | 7.60384 | 86.0616 | EC1612A | 101.5472 | 0.51 | Uncontrolled | Galapagos | Sequential Dose | Lab1 | 2.112587
Exp 14, Replica 3 | 14 | 3 | 500 | 79.83417 | 79.83417 | 7.60384 | 86.0616 | EC1612A | 101.5472 | 0.51 | Uncontrolled | Galapagos | Sequential Dose | Lab1 | 2.016044
Exp 14, Replica 3 | 14 | 3 | 500 | 80.57789 | 80.57789 | 7.60384 | 86.0616 | EC1612A | 101.5472 | 0.51 | Uncontrolled | Galapagos | Sequential Dose | Lab1 | 2.063642
Exp 14, Replica 3 | 14 | 3 | 500 | 81.32161 | 81.32161 | 7.60384 | 86.0616 | EC1612A | 101.5472 | 0.51 | Uncontrolled | Galapagos | Sequential Dose | Lab1 | 2.100735
Exp 14, Replica 3 | 14 | 3 | 500 | 82.06533 | 82.06533 | 7.60384 | 86.0616 | EC1612A | 101.5472 | 0.51 | Uncontrolled | Galapagos | Sequential Dose | Lab1 | 2.048988
Exp 14, Replica 3 | 14 | 3 | 500 | 82.80905 | 82.80905 | 7.60384 | 86.0616 | EC1612A | 101.5472 | 0.51 | Uncontrolled | Galapagos | Sequential Dose | Lab1 | 1.985368
Exp 14, Replica 3 | 14 | 3 | 500 | 83.55276 | 83.55276 | 7.60384 | 86.0616 | EC1612A | 101.5472 | 0.51 | Uncontrolled | Galapagos | Sequential Dose | Lab1 | 1.930964
Exp 14, Replica 3 | 14 | 3 | 500 | 84.29648 | 84.29648 | 7.60384 | 86.0616 | EC1612A | 101.5472 | 0.51 | Uncontrolled | Galapagos | Sequential Dose | Lab1 | 1.916098
Exp 14, Replica 3 | 14 | 3 | 500 | 85.0402 | 85.0402 | 7.60384 | 86.0616 | EC1612A | 101.5472 | 0.51 | Uncontrolled | Galapagos | Sequential Dose | Lab1 | 1.918529
Exp 14, Replica 3 | 14 | 3 | 500 | 85.78392 | 85.78392 | 7.60384 | 86.0616 | EC1612A | 101.5472 | 0.51 | Uncontrolled | Galapagos | Sequential Dose | Lab1 | 1.974887
Exp 14, Replica 3 | 14 | 3 | 500 | 86.52764 | 86.52764 | 7.60384 | 86.0616 | EC1612A | 101.5472 | 0.51 | Uncontrolled | Galapagos | Sequential Dose | Lab1 | 1.908647
Exp 14, Replica 3 | 14 | 3 | 500 | 87.27136 | 87.27136 | 7.60384 | 86.0616 | EC1612A | 101.5472 | 0.51 | Uncontrolled | Galapagos | Sequential Dose | Lab1 | 1.928787
Exp 14, Replica 3 | 14 | 3 | 500 | 88.01508 | 88.01508 | 7.60384 | 86.0616 | EC1612A | 101.5472 | 0.51 | Uncontrolled | Galapagos | Sequential Dose | Lab1 | 1.816788
Exp 14, Replica 3 | 14 | 3 | 500 | 88.75879 | 88.75879 | 7.60384 | 86.0616 | EC1612A | 101.5472 | 0.51 | Uncontrolled | Galapagos | Sequential Dose | Lab1 | 1.94244
Exp 14, Replica 3 | 14 | 3 | 500 | 89.50251 | 89.50251 | 7.60384 | 86.0616 | EC1612A | 101.5472 | 0.51 | Uncontrolled | Galapagos | Sequential Dose | Lab1 | 1.874752
Exp 14, Replica 3 | 14 | 3 | 500 | 90.24623 | 90.24623 | 7.60384 | 86.0616 | EC1612A | 101.5472 | 0.51 | Uncontrolled | Galapagos | Sequential Dose | Lab1 | 1.935271
Exp 14, Replica 3 | 14 | 3 | 500 | 90.98995 | 90.98995 | 7.60384 | 86.0616 | EC1612A | 101.5472 | 0.51 | Uncontrolled | Galapagos | Sequential Dose | Lab1 | 1.822586
Exp 14, Replica 3 | 14 | 3 | 500 | 91.73367 | 91.73367 | 7.60384 | 86.0616 | EC1612A | 101.5472 | 0.51 | Uncontrolled | Galapagos | Sequential Dose | Lab1 | 1.828746
Exp 14, Replica 3 | 14 | 3 | 500 | 92.47739 | 92.47739 | 7.60384 | 86.0616 | EC1612A | 101.5472 | 0.51 | Uncontrolled | Galapagos | Sequential Dose | Lab1 | 1.856862
Exp 14, Replica 3 | 14 | 3 | 500 | 93.22111 | 93.22111 | 7.60384 | 86.0616 | EC1612A | 101.5472 | 0.51 | Uncontrolled | Galapagos | Sequential Dose | Lab1 | 1.801398
Exp 14, Replica 3 | 14 | 3 | 500 | 93.96482 | 93.96482 | 7.60384 | 86.0616 | EC1612A | 101.5472 | 0.51 | Uncontrolled | Galapagos | Sequential Dose | Lab1 | 1.772223
Exp 14, Replica 3 | 14 | 3 | 500 | 94.70854 | 94.70854 | 7.60384 | 86.0616 | EC1612A | 101.5472 | 0.51 | Uncontrolled | Galapagos | Sequential Dose | Lab1 | 1.81095
Exp 14, Replica 3 | 14 | 3 | 500 | 95.45226 | 95.45226 | 7.60384 | 86.0616 | EC1612A | 101.5472 | 0.51 | Uncontrolled | Galapagos | Sequential Dose | Lab1 | 1.730773
Exp 14, Replica 3 | 14 | 3 | 500 | 96.19598 | 96.19598 | 7.60384 | 86.0616 | EC1612A | 101.5472 | 0.51 | Uncontrolled | Galapagos | Sequential Dose | Lab1 | 1.70255
Exp 14, Replica 3 | 14 | 3 | 500 | 96.9397 | 96.9397 | 7.60384 | 86.0616 | EC1612A | 101.5472 | 0.51 | Uncontrolled | Galapagos | Sequential Dose | Lab1 | 1.707486
Exp 14, Replica 3 | 14 | 3 | 500 | 97.68342 | 97.68342 | 7.60384 | 86.0616 | EC1612A | 101.5472 | 0.51 | Uncontrolled | Galapagos | Sequential Dose | Lab1 | 1.661212
Exp 14, Replica 3 | 14 | 3 | 500 | 98.42714 | 98.42714 | 7.60384 | 86.0616 | EC1612A | 101.5472 | 0.51 | Uncontrolled | Galapagos | Sequential Dose | Lab1 | 1.650819
Exp 14, Replica 3 | 14 | 3 | 500 | 99.17085 | 99.17085 | 7.60384 | 86.0616 | EC1612A | 101.5472 | 0.51 | Uncontrolled | Galapagos | Sequential Dose | Lab1 | 1.710458
Exp 14, Replica 3 | 14 | 3 | 500 | 99.91457 | 99.91457 | 7.60384 | 86.0616 | EC1612A | 101.5472 | 0.51 | Uncontrolled | Galapagos | Sequential Dose | Lab1 | 1.684368
Exp 14, Replica 3 | 14 | 3 | 500 | 100.6583 | 100.6583 | 7.60384 | 86.0616 | EC1612A | 101.5472 | 0.51 | Uncontrolled | Galapagos | Sequential Dose | Lab1 | 1.690546
Exp 14, Replica 3 | 14 | 3 | 500 | 101.402 | 101.402 | 7.60384 | 86.0616 | EC1612A | 101.5472 | 0.51 | Uncontrolled | Galapagos | Sequential Dose | Lab1 | 1.673702
Exp 14, Replica 3 | 14 | 3 | 500 | 102.1457 | 102.1457 | 7.60384 | 86.0616 | EC1612A | 101.5472 | 0.51 | Uncontrolled | Galapagos | Sequential Dose | Lab1 | 1.597361
Exp 14, Replica 3 | 14 | 3 | 500 | 102.8894 | 102.8894 | 7.60384 | 86.0616 | EC1612A | 101.5472 | 0.51 | Uncontrolled | Galapagos | Sequential Dose | Lab1 | 1.602122
Exp 14, Replica 3 | 14 | 3 | 500 | 103.6332 | 103.6332 | 7.60384 | 86.0616 | EC1612A | 101.5472 | 0.51 | Uncontrolled | Galapagos | Sequential Dose | Lab1 | 1.615277
Exp 14, Replica 3 | 14 | 3 | 500 | 104.3769 | 104.3769 | 7.60384 | 86.0616 | EC1612A | 101.5472 | 0.51 | Uncontrolled | Galapagos | Sequential Dose | Lab1 | 1.646107
Exp 14, Replica 3 | 14 | 3 | 500 | 105.1206 | 105.1206 | 7.60384 | 86.0616 | EC1612A | 101.5472 | 0.51 | Uncontrolled | Galapagos | Sequential Dose | Lab1 | 1.571572
Exp 14, Replica 3 | 14 | 3 | 500 | 105.8643 | 105.8643 | 7.60384 | 86.0616 | EC1612A | 101.5472 | 0.51 | Uncontrolled | Galapagos | Sequential Dose | Lab1 | 1.558623
Exp 14, Replica 3 | 14 | 3 | 500 | 106.608 | 106.608 | 7.60384 | 86.0616 | EC1612A | 101.5472 | 0.51 | Uncontrolled | Galapagos | Sequential Dose | Lab1 | 1.503656
Exp 14, Replica 3 | 14 | 3 | 500 | 107.3518 | 107.3518 | 7.60384 | 86.0616 | EC1612A | 101.5472 | 0.51 | Uncontrolled | Galapagos | Sequential Dose | Lab1 | 1.523871
Exp 14, Replica 3 | 14 | 3 | 500 | 108.0955 | 108.0955 | 7.60384 | 86.0616 | EC1612A | 101.5472 | 0.51 | Uncontrolled | Galapagos | Sequential Dose | Lab1 | 1.573641
Exp 14, Replica 3 | 14 | 3 | 500 | 108.8392 | 108.8392 | 7.60384 | 86.0616 | EC1612A | 101.5472 | 0.51 | Uncontrolled | Galapagos | Sequential Dose | Lab1 | 1.512952
Exp 14, Replica 3 | 14 | 3 | 500 | 109.5829 | 109.5829 | 7.60384 | 86.0616 | EC1612A | 101.5472 | 0.51 | Uncontrolled | Galapagos | Sequential Dose | Lab1 | 1.488815
Exp 14, Replica 3 | 14 | 3 | 500 | 110.3266 | 110.3266 | 7.60384 | 86.0616 | EC1612A | 101.5472 | 0.51 | Uncontrolled | Galapagos | Sequential Dose | Lab1 | 1.479771
Exp 14, Replica 3 | 14 | 3 | 500 | 111.0704 | 111.0704 | 7.60384 | 86.0616 | EC1612A | 101.5472 | 0.51 | Uncontrolled | Galapagos | Sequential Dose | Lab1 | 1.521662
Exp 14, Replica 3 | 14 | 3 | 500 | 111.8141 | 111.8141 | 7.60384 | 86.0616 | EC1612A | 101.5472 | 0.51 | Uncontrolled | Galapagos | Sequential Dose | Lab1 | 1.498433
Exp 14, Replica 3 | 14 | 3 | 500 | 112.5578 | 112.5578 | 7.60384 | 86.0616 | EC1612A | 101.5472 | 0.51 | Uncontrolled | Galapagos | Sequential Dose | Lab1 | 1.4282
Exp 14, Replica 3 | 14 | 3 | 500 | 113.3015 | 113.3015 | 7.60384 | 86.0616 | EC1612A | 101.5472 | 0.51 | Uncontrolled | Galapagos | Sequential Dose | Lab1 | 1.414197
Exp 14, Replica 3 | 14 | 3 | 500 | 114.0452 | 114.0452 | 7.60384 | 86.0616 | EC1612A | 101.5472 | 0.51 | Uncontrolled | Galapagos | Sequential Dose | Lab1 | 1.371753
Exp 14, Replica 3 | 14 | 3 | 500 | 114.7889 | 114.7889 | 7.60384 | 86.0616 | EC1612A | 101.5472 | 0.51 | Uncontrolled | Galapagos | Sequential Dose | Lab1 | 1.428042
Exp 14, Replica 3 | 14 | 3 | 500 | 115.5327 | 115.5327 | 7.60384 | 86.0616 | EC1612A | 101.5472 | 0.51 | Uncontrolled | Galapagos | Sequential Dose | Lab1 | 1.370293
Exp 14, Replica 3 | 14 | 3 | 500 | 116.2764 | 116.2764 | 7.60384 | 86.0616 | EC1612A | 101.5472 | 0.51 | Uncontrolled | Galapagos | Sequential Dose | Lab1 | 1.332468
Exp 14, Replica 3 | 14 | 3 | 500 | 117.0201 | 117.0201 | 7.60384 | 86.0616 | EC1612A | 101.5472 | 0.51 | Uncontrolled | Galapagos | Sequential Dose | Lab1 | 1.381759
Exp 14, Replica 3 | 14 | 3 | 500 | 117.7638 | 117.7638 | 7.60384 | 86.0616 | EC1612A | 101.5472 | 0.51 | Uncontrolled | Galapagos | Sequential Dose | Lab1 | 1.40497
Exp 14, Replica 3 | 14 | 3 | 500 | 118.5075 | 118.5075 | 7.60384 | 86.0616 | EC1612A | 101.5472 | 0.51 | Uncontrolled | Galapagos | Sequential Dose | Lab1 | 1.341503
Exp 14, Replica 3 | 14 | 3 | 500 | 119.2513 | 119.2513 | 7.60384 | 86.0616 | EC1612A | 101.5472 | 0.51 | Uncontrolled | Galapagos | Sequential Dose | Lab1 | 1.319265
Exp 14, Replica 3 | 14 | 3 | 500 | 119.995 | 119.995 | 7.60384 | 86.0616 | EC1612A | 101.5472 | 0.51 | Uncontrolled | Galapagos | Sequential Dose | Lab1 | 1.304576
Exp 14, Replica 3 | 14 | 3 | 500 | 120.7387 | 120.7387 | 7.60384 | 86.0616 | EC1612A | 101.5472 | 0.51 | Uncontrolled | Galapagos | Sequential Dose | Lab1 | 1.322333
Exp 14, Replica 3 | 14 | 3 | 500 | 121.4824 | 121.4824 | 7.60384 | 86.0616 | EC1612A | 101.5472 | 0.51 | Uncontrolled | Galapagos | Sequential Dose | Lab1 | 1.294843
Exp 14, Replica 3 | 14 | 3 | 500 | 122.2261 | 122.2261 | 7.60384 | 86.0616 | EC1612A | 101.5472 | 0.51 | Uncontrolled | Galapagos | Sequential Dose | Lab1 | 1.282339
Exp 14, Replica 3 | 14 | 3 | 500 | 122.9698 | 122.9698 | 7.60384 | 86.0616 | EC1612A | 101.5472 | 0.51 | Uncontrolled | Galapagos | Sequential Dose | Lab1 | 1.318636
Exp 14, Replica 3 | 14 | 3 | 500 | 123.7136 | 123.7136 | 7.60384 | 86.0616 | EC1612A | 101.5472 | 0.51 | Uncontrolled | Galapagos | Sequential Dose | Lab1 | 1.313007
Exp 14, Replica 3 | 14 | 3 | 500 | 124.4573 | 124.4573 | 7.60384 | 86.0616 | EC1612A | 101.5472 | 0.51 | Uncontrolled | Galapagos | Sequential Dose | Lab1 | 1.264566
Exp 14, Replica 3 | 14 | 3 | 500 | 125.201 | 125.201 | 7.60384 | 86.0616 | EC1612A | 101.5472 | 0.51 | Uncontrolled | Galapagos | Sequential Dose | Lab1 | 1.256473
Exp 14, Replica 3 | 14 | 3 | 500 | 125.9447 | 125.9447 | 7.60384 | 86.0616 | EC1612A | 101.5472 | 0.51 | Uncontrolled | Galapagos | Sequential Dose | Lab1 | 1.213528
Exp 14, Replica 3 | 14 | 3 | 500 | 126.6884 | 126.6884 | 7.60384 | 86.0616 | EC1612A | 101.5472 | 0.51 | Uncontrolled | Galapagos | Sequential Dose | Lab1 | 1.248686
Exp 14, Replica 3 | 14 | 3 | 500 | 127.4322 | 127.4322 | 7.60384 | 86.0616 | EC1612A | 101.5472 | 0.51 | Uncontrolled | Galapagos | Sequential Dose | Lab1 | 1.247253
Exp 14, Replica 3 | 14 | 3 | 500 | 128.1759 | 128.1759 | 7.60384 | 86.0616 | EC1612A | 101.5472 | 0.51 | Uncontrolled | Galapagos | Sequential Dose | Lab1 | 1.215933
Exp 14, Replica 3 | 14 | 3 | 500 | 128.9196 | 128.9196 | 7.60384 | 86.0616 | EC1612A | 101.5472 | 0.51 | Uncontrolled | Galapagos | Sequential Dose | Lab1 | 1.192218
Exp 14, Replica 3 | 14 | 3 | 500 | 129.6633 | 129.6633 | 7.60384 | 86.0616 | EC1612A | 101.5472 | 0.51 | Uncontrolled | Galapagos | Sequential Dose | Lab1 | 1.212529
Exp 14, Replica 3 | 14 | 3 | 500 | 130.407 | 130.407 | 7.60384 | 86.0616 | EC1612A | 101.5472 | 0.51 | Uncontrolled | Galapagos | Sequential Dose | Lab1 | 1.222013
Exp 14, Replica 3 | 14 | 3 | 500 | 131.1508 | 131.1508 | 7.60384 | 86.0616 | EC1612A | 101.5472 | 0.51 | Uncontrolled | Galapagos | Sequential Dose | Lab1 | 1.169493
Exp 14, Replica 3 | 14 | 3 | 500 | 131.8945 | 131.8945 | 7.60384 | 86.0616 | EC1612A | 101.5472 | 0.51 | Uncontrolled | Galapagos | Sequential Dose | Lab1 | 1.166099
Exp 14, Replica 3 | 14 | 3 | 500 | 132.6382 | 132.6382 | 7.60384 | 86.0616 | EC1612A | 101.5472 | 0.51 | Uncontrolled | Galapagos | Sequential Dose | Lab1 | 1.161758
Exp 14, Replica 3 | 14 | 3 | 500 | 133.3819 | 133.3819 | 7.60384 | 86.0616 | EC1612A | 101.5472 | 0.51 | Uncontrolled | Galapagos | Sequential Dose | Lab1 | 1.197456
Exp 14, Replica 3 | 14 | 3 | 500 | 134.1256 | 134.1256 | 7.60384 | 86.0616 | EC1612A | 101.5472 | 0.51 | Uncontrolled | Galapagos | Sequential Dose | Lab1 | 1.118833
Exp 14, Replica 3 | 14 | 3 | 500 | 134.8693 | 134.8693 | 7.60384 | 86.0616 | EC1612A | 101.5472 | 0.51 | Uncontrolled | Galapagos | Sequential Dose | Lab1 | 1.153445
Exp 14, Replica 3 | 14 | 3 | 500 | 135.6131 | 135.6131 | 7.60384 | 86.0616 | EC1612A | 101.5472 | 0.51 | Uncontrolled | Galapagos | Sequential Dose | Lab1 | 1.108138
Exp 14, Replica 3 | 14 | 3 | 500 | 136.3568 | 136.3568 | 7.60384 | 86.0616 | EC1612A | 101.5472 | 0.51 | Uncontrolled | Galapagos | Sequential Dose | Lab1 | 1.069921
Exp 14, Replica 3 | 14 | 3 | 500 | 137.1005 | 137.1005 | 7.60384 | 86.0616 | EC1612A | 101.5472 | 0.51 | Uncontrolled | Galapagos | Sequential Dose | Lab1 | 1.103322
Exp 14, Replica 3 | 14 | 3 | 500 | 137.8442 | 137.8442 | 7.60384 | 86.0616 | EC1612A | 101.5472 | 0.51 | Uncontrolled | Galapagos | Sequential Dose | Lab1 | 1.068974
Exp 14, Replica 3 | 14 | 3 | 500 | 138.5879 | 138.5879 | 7.60384 | 86.0616 | EC1612A | 101.5472 | 0.51 | Uncontrolled | Galapagos | Sequential Dose | Lab1 | 1.08621
Exp 14, Replica 3 | 14 | 3 | 500 | 139.3317 | 139.3317 | 7.60384 | 86.0616 | EC1612A | 101.5472 | 0.51 | Uncontrolled | Galapagos | Sequential Dose | Lab1 | 1.098484
Exp 14, Replica 3 | 14 | 3 | 500 | 140.0754 | 140.0754 | 7.60384 | 86.0616 | EC1612A | 101.5472 | 0.51 | Uncontrolled | Galapagos | Sequential Dose | Lab1 | 1.09152
Exp 14, Replica 3 | 14 | 3 | 500 | 140.8191 | 140.8191 | 7.60384 | 86.0616 | EC1612A | 101.5472 | 0.51 | Uncontrolled | Galapagos | Sequential Dose | Lab1 | 1.076726
Exp 14, Replica 3 | 14 | 3 | 500 | 141.5628 | 141.5628 | 7.60384 | 86.0616 | EC1612A | 101.5472 | 0.51 | Uncontrolled | Galapagos | Sequential Dose | Lab1 | 1.078549
Exp 14, Replica 3 | 14 | 3 | 500 | 142.3065 | 142.3065 | 7.60384 | 86.0616 | EC1612A | 101.5472 | 0.51 | Uncontrolled | Galapagos | Sequential Dose | Lab1 | 1.032871
Exp 14, Replica 3 | 14 | 3 | 500 | 143.0503 | 143.0503 | 7.60384 | 86.0616 | EC1612A | 101.5472 | 0.51 | Uncontrolled | Galapagos | Sequential Dose | Lab1 | 1.019948
Exp 14, Replica 3 | 14 | 3 | 500 | 143.794 | 143.794 | 7.60384 | 86.0616 | EC1612A | 101.5472 | 0.51 | Uncontrolled | Galapagos | Sequential Dose | Lab1 | 0.994688
Exp 14, Replica 3 | 14 | 3 | 500 | 144.5377 | 144.5377 | 7.60384 | 86.0616 | EC1612A | 101.5472 | 0.51 | Uncontrolled | Galapagos | Sequential Dose | Lab1 | 1.018572
Exp 14, Replica 3 | 14 | 3 | 500 | 145.2814 | 145.2814 | 7.60384 | 86.0616 | EC1612A | 101.5472 | 0.51 | Uncontrolled | Galapagos | Sequential Dose | Lab1 | 1.024409
Exp 14, Replica 3 | 14 | 3 | 500 | 146.0251 | 146.0251 | 7.60384 | 86.0616 | EC1612A | 101.5472 | 0.51 | Uncontrolled | Galapagos | Sequential Dose | Lab1 | 1.017328
Exp 14, Replica 3 | 14 | 3 | 500 | 146.7688 | 146.7688 | 7.60384 | 86.0616 | EC1612A | 101.5472 | 0.51 | Uncontrolled | Galapagos | Sequential Dose | Lab1 | 0.9892994
Exp 14, Replica 3 | 14 | 3 | 500 | 147.5126 | 147.5126 | 7.60384 | 86.0616 | EC1612A | 101.5472 | 0.51 | Uncontrolled | Galapagos | Sequential Dose | Lab1 | 0.9803649
Exp 14, Replica 3 | 14 | 3 | 500 | 148.2563 | 148.2563 | 7.60384 | 86.0616 | EC1612A | 101.5472 | 0.51 | Uncontrolled | Galapagos | Sequential Dose | Lab1 | 0.9766835
Exp 14, Replica 3 | 14 | 3 | 500 | 149 | 149 | 7.60384 | 86.0616 | EC1612A | 101.5472 | 0.51 | Uncontrolled | Galapagos | Sequential Dose | Lab1 | 0.9854969
Exp 14, Replica 4 | 14 | 4 | 200 | 1 | 1 | 7.093339 | 90.56225 | CORR12148SP | 84.92025 | 0.615 | Controlled=6 | Galapagos | Sequential Dose | Lab1 | 4.300307
Exp 14, Replica 4 | 14 | 4 | 200 | 1.743719 | 1.743719 | 7.093339 | 90.56225 | CORR12148SP | 84.92025 | 0.615 | Controlled=6 | Galapagos | Sequential Dose | Lab1 | 4.067052
Exp 14, Replica 4 | 14 | 4 | 200 | 2.487437 | 2.487437 | 7.093339 | 90.56225 | CORR12148SP | 84.92025 | 0.615 | Controlled=6 | Galapagos | Sequential Dose | Lab1 | 4.053983
Exp 14, Replica 4 | 14 | 4 | 200 | 3.231156 | 3.231156 | 7.093339 | 90.56225 | CORR12148SP | 84.92025 | 0.615 | Controlled=6 | Galapagos | Sequential Dose | Lab1 | 4.184617
Exp 14, Replica 4 | 14 | 4 | 200 | 3.974874 | 3.974874 | 7.093339 | 90.56225 | CORR12148SP | 84.92025 | 0.615 | Controlled=6 | Galapagos | Sequential Dose | Lab1 | 3.985366
Exp 14, Replica 4 | 14 | 4 | 200 | 4.718593 | 4.718593 | 7.093339 | 90.56225 | CORR12148SP | 84.92025 | 0.615 | Controlled=6 | Galapagos | Sequential Dose | Lab1 | 3.931928
Exp 14, Replica 4 | 14 | 4 | 200 | 5.462312 | 5.462312 | 7.093339 | 90.56225 | CORR12148SP | 84.92025 | 0.615 | Controlled=6 | Galapagos | Sequential Dose | Lab1 | 4.171946
Exp 14, Replica 4 | 14 | 4 | 200 | 6.20603 | 6.20603 | 7.093339 | 90.56225 | CORR12148SP | 84.92025 | 0.615 | Controlled=6 | Galapagos | Sequential Dose | Lab1 | 4.047292
Exp 14, Replica 4 | 14 | 4 | 200 | 6.949749 | 6.949749 | 7.093339 | 90.56225 | CORR12148SP | 84.92025 | 0.615 | Controlled=6 | Galapagos | Sequential Dose | Lab1 | 3.963787
Exp 14, Replica 4 | 14 | 4 | 200 | 7.693467 | 7.693467 | 7.093339 | 90.56225 | CORR12148SP | 84.92025 | 0.615 | Controlled=6 | Galapagos | Sequential Dose | Lab1 | 3.9031
Exp 14, Replica 4 | 14 | 4 | 200 | 8.437186 | 8.437186 | 7.093339 | 90.56225 | CORR12148SP | 84.92025 | 0.615 | Controlled=6 | Galapagos | Sequential Dose | Lab1 | 4.056587
Exp 14, Replica 4 | 14 | 4 | 200 | 9.180905 | 9.180905 | 7.093339 | 90.56225 | CORR12148SP | 84.92025 | 0.615 | Controlled=6 | Galapagos | Sequential Dose | Lab1 | 3.950676
Exp 14, Replica 4 | 14 | 4 | 200 | 9.924623 | 9.924623 | 7.093339 | 90.56225 | CORR12148SP | 84.92025 | 0.615 | Controlled=6 | Galapagos | Sequential Dose | Lab1 | 3.731049
Exp 14, Replica 4 | 14 | 4 | 200 | 10.66834 | 10.66834 | 7.093339 | 90.56225 | CORR12148SP | 84.92025 | 0.615 | Controlled=6 | Galapagos | Sequential Dose | Lab1 | 3.805974
Exp 14, Replica 4 | 14 | 4 | 200 | 11.41206 | 11.41206 | 7.093339 | 90.56225 | CORR12148SP | 84.92025 | 0.615 | Controlled=6 | Galapagos | Sequential Dose | Lab1 | 3.869636
Exp 14, Replica 4 | 14 | 4 | 200 | 12.15578 | 12.15578 | 7.093339 | 90.56225 | CORR12148SP | 84.92025 | 0.615 | Controlled=6 | Galapagos | Sequential Dose | Lab1 | 3.699543
Exp 14, Replica 4 | 14 | 4 | 200 | 12.8995 | 12.8995 | 7.093339 | 90.56225 | CORR12148SP | 84.92025 | 0.615 | Controlled=6 | Galapagos | Sequential Dose | Lab1 | 3.977671
Exp 14, Replica 4 | 14 | 4 | 200 | 13.64322 | 13.64322 | 7.093339 | 90.56225 | CORR12148SP | 84.92025 | 0.615 | Controlled=6 | Galapagos | Sequential Dose | Lab1 | 3.663069
Exp 14, Replica 4 | 14 | 4 | 200 | 14.38693 | 14.38693 | 7.093339 | 90.56225 | CORR12148SP | 84.92025 | 0.615 | Controlled=6 | Galapagos | Sequential Dose | Lab1 | 3.810309
Exp 14, Replica 4 | 14 | 4 | 200 | 15.13065 | 15.13065 | 7.093339 | 90.56225 | CORR12148SP | 84.92025 | 0.615 | Controlled=6 | Galapagos | Sequential Dose | Lab1 | 3.846554
Exp 14, Replica 4 | 14 | 4 | 200 | 15.87437 | 15.87437 | 7.093339 | 90.56225 | CORR12148SP | 84.92025 | 0.615 | Controlled=6 | Galapagos | Sequential Dose | Lab1 | 3.664491
Exp 14, Replica 4 | 14 | 4 | 200 | 16.61809 | 16.61809 | 7.093339 | 90.56225 | CORR12148SP | 84.92025 | 0.615 | Controlled=6 | Galapagos | Sequential Dose | Lab1 | 3.587311
Exp 14, Replica 4 | 14 | 4 | 200 | 17.36181 | 17.36181 | 7.093339 | 90.56225 | CORR12148SP | 84.92025 | 0.615 | Controlled=6 | Galapagos | Sequential Dose | Lab1 | 3.673784
Exp 14, Replica 4 | 14 | 4 | 200 | 18.10553 | 18.10553 | 7.093339 | 90.56225 | CORR12148SP | 84.92025 | 0.615 | Controlled=6 | Galapagos | Sequential Dose | Lab1 | 3.536114
Exp 14, Replica 4 | 14 | 4 | 200 | 18.84925 | 18.84925 | 7.093339 | 90.56225 | CORR12148SP | 84.92025 | 0.615 | Controlled=6 | Galapagos | Sequential Dose | Lab1 | 3.552813
Exp 14, Replica 4 | 14 | 4 | 200 | 19.59296 | 19.59296 | 7.093339 | 90.56225 | CORR12148SP | 84.92025 | 0.615 | Controlled=6 | Galapagos | Sequential Dose | Lab1 | 3.49877
Exp 14, Replica 4 | 14 | 4 | 200 | 20.33668 | 20.33668 | 7.093339 | 90.56225 | CORR12148SP | 84.92025 | 0.615 | Controlled=6 | Galapagos | Sequential Dose | Lab1 | 3.571107
Exp 14, Replica 4 | 14 | 4 | 200 | 21.0804 | 21.0804 | 7.093339 | 90.56225 | CORR12148SP | 84.92025 | 0.615 | Controlled=6 | Galapagos | Sequential Dose | Lab1 | 3.572141
Exp 14, Replica 4 | 14 | 4 | 200 | 21.82412 | 21.82412 | 7.093339 | 90.56225 | CORR12148SP | 84.92025 | 0.615 | Controlled=6 | Galapagos | Sequential Dose | Lab1 | 3.472152
Exp 14, Replica 4 | 14 | 4 | 200 | 22.56784 | 22.56784 | 7.093339 | 90.56225 | CORR12148SP | 84.92025 | 0.615 | Controlled=6 | Galapagos | Sequential Dose | Lab1 | 3.475429
Exp 14, Replica 4 | 14 | 4 | 200 | 23.31156 | 23.31156 | 7.093339 | 90.56225 | CORR12148SP | 84.92025 | 0.615 | Controlled=6 | Galapagos | Sequential Dose | Lab1 | 3.42128
Exp 14, Replica 4 | 14 | 4 | 200 | 24.05528 | 24.05528 | 7.093339 | 90.56225 | CORR12148SP | 84.92025 | 0.615 | Controlled=6 | Galapagos | Sequential Dose | Lab1 | 3.440702
Exp 14, Replica 4 | 14 | 4 | 200 | 24.79899 | 24.79899 | 7.093339 | 90.56225 | CORR12148SP | 84.92025 | 0.615 | Controlled=6 | Galapagos | Sequential Dose | Lab1 | 3.386943
Exp 14, Replica 4 | 14 | 4 | 200 | 25.54271 | 25.54271 | 7.093339 | 90.56225 | CORR12148SP | 84.92025 | 0.615 | Controlled=6 | Galapagos | Sequential Dose | Lab1 | 3.553898
Exp 14, Replica 4 | 14 | 4 | 200 | 26.28643 | 26.28643 | 7.093339 | 90.56225 | CORR12148SP | 84.92025 | 0.615 | Controlled=6 | Galapagos | Sequential Dose | Lab1 | 3.370555
Exp 14, Replica 4 | 14 | 4 | 200 | 27.03015 | 27.03015 | 7.093339 | 90.56225 | CORR12148SP | 84.92025 | 0.615 | Controlled=6 | Galapagos | Sequential Dose | Lab1 | 3.398428
Exp 14, Replica 4 | 14 | 4 | 200 | 27.77387 | 27.77387 | 7.093339 | 90.56225 | CORR12148SP | 84.92025 | 0.615 | Controlled=6 | Galapagos | Sequential Dose | Lab1 | 3.360838
Exp 14, Replica 4 | 14 | 4 | 200 | 28.51759 | 28.51759 | 7.093339 | 90.56225 | CORR12148SP | 84.92025 | 0.615 | Controlled=6 | Galapagos | Sequential Dose | Lab1 | 3.336376
Exp 14, Replica 4 | 14 | 4 | 200 | 29.26131 | 29.26131 | 7.093339 | 90.56225 | CORR12148SP | 84.92025 | 0.615 | Controlled=6 | Galapagos | Sequential Dose | Lab1 | 3.238761
Exp 14, Replica 4 | 14 | 4 | 200 | 30.00503 | 30.00503 | 7.093339 | 90.56225 | CORR12148SP | 84.92025 | 0.615 | Controlled=6 | Galapagos | Sequential Dose | Lab1 | 3.282529
Exp 14, Replica 4 | 14 | 4 | 200 | 30.74874 | 30.74874 | 7.093339 | 90.56225 | CORR12148SP | 84.92025 | 0.615 | Controlled=6 | Galapagos | Sequential Dose | Lab1 | 3.273342
Exp 14, Replica 4 | 14 | 4 | 200 | 31.49246 | 31.49246 | 7.093339 | 90.56225 | CORR12148SP | 84.92025 | 0.615 | Controlled=6 | Galapagos | Sequential Dose | Lab1 | 3.263471
Exp 14, Replica 4 | 14 | 4 | 200 | 32.23618 | 32.23618 | 7.093339 | 90.56225 | CORR12148SP | 84.92025 | 0.615 | Controlled=6 | Galapagos | Sequential Dose | Lab1 | 3.204726
Exp 14, Replica 4 | 14 | 4 | 200 | 32.9799 | 32.9799 | 7.093339 | 90.56225 | CORR12148SP | 84.92025 | 0.615 | Controlled=6 | Galapagos | Sequential Dose | Lab1 | 3.301589
Exp 14, Replica 4 | 14 | 4 | 200 | 33.72362 | 33.72362 | 7.093339 | 90.56225 | CORR12148SP | 84.92025 | 0.615 | Controlled=6 | Galapagos | Sequential Dose | Lab1 | 3.149976
Exp 14, Replica 4 | 14 | 4 | 200 | 34.46734 | 34.46734 | 7.093339 | 90.56225 | CORR12148SP | 84.92025 | 0.615 | Controlled=6 | Galapagos | Sequential Dose | Lab1 | 3.204718
Exp 14, Replica 4 | 14 | 4 | 200 | 35.21106 | 35.21106 | 7.093339 | 90.56225 | CORR12148SP | 84.92025 | 0.615 | Controlled=6 | Galapagos | Sequential Dose | Lab1 | 3.171761
Exp 14, Replica 4 | 14 | 4 | 200 | 35.95477 | 35.95477 | 7.093339 | 90.56225 | CORR12148SP | 84.92025 | 0.615 | Controlled=6 | Galapagos | Sequential Dose | Lab1 | 3.144914
Exp 14, Replica 4 | 14 | 4 | 200 | 36.69849 | 36.69849 | 7.093339 | 90.56225 | CORR12148SP | 84.92025 | 0.615 | Controlled=6 | Galapagos | Sequential Dose | Lab1 | 3.077654
Exp 14, Replica 4 | 14 | 4 | 200 | 37.44221 | 37.44221 | 7.093339 | 90.56225 | CORR12148SP | 84.92025 | 0.615 | Controlled=6 | Galapagos | Sequential Dose | Lab1 | 3.083263
Exp 14, Replica 4 | 14 | 4 | 200 | 38.18593 | 38.18593 | 7.093339 | 90.56225 | CORR12148SP | 84.92025 | 0.615 | Controlled=6 | Galapagos | Sequential Dose | Lab1 | 3.066807
Exp 14, Replica 4 | 14 | 4 | 200 | 38.92965 | 38.92965 | 7.093339 | 90.56225 | CORR12148SP | 84.92025 | 0.615 | Controlled=6 | Galapagos | Sequential Dose | Lab1 | 3.098801
Exp 14, Replica 4 | 14 | 4 | 200 | 39.67337 | 39.67337 | 7.093339 | 90.56225 | CORR12148SP | 84.92025 | 0.615 | Controlled=6 | Galapagos | Sequential Dose | Lab1 | 2.957307
Exp 14, Replica 4 | 14 | 4 | 200 | 40.41709 | 40.41709 | 7.093339 | 90.56225 | CORR12148SP | 84.92025 | 0.615 | Controlled=6 | Galapagos | Sequential Dose | Lab1 | 3.053123
Exp 14, Replica 4 | 14 | 4 | 200 | 41.1608 | 41.1608 | 7.093339 | 90.56225 | CORR12148SP | 84.92025 | 0.615 | Controlled=6 | Galapagos | Sequential Dose | Lab1 | 2.906215
Exp 14, Replica 4 | 14 | 4 | 200 | 41.90452 | 41.90452 | 7.093339 | 90.56225 | CORR12148SP | 84.92025 | 0.615 | Controlled=6 | Galapagos | Sequential Dose | Lab1 | 2.900616
Exp 14, Replica 4 | 14 | 4 | 200 | 42.64824 | 42.64824 | 7.093339 | 90.56225 | CORR12148SP | 84.92025 | 0.615 | Controlled=6 | Galapagos | Sequential Dose | Lab1 | 3.091569
Exp 14, Replica 4 | 14 | 4 | 200 | 43.39196 | 43.39196 | 7.093339 | 90.56225 | CORR12148SP | 84.92025 | 0.615 | Controlled=6 | Galapagos | Sequential Dose | Lab1 | 3.019427
Exp 14, Replica 4 | 14 | 4 | 200 | 44.13568 | 44.13568 | 7.093339 | 90.56225 | CORR12148SP | 84.92025 | 0.615 | Controlled=6 | Galapagos | Sequential Dose | Lab1 | 2.973199
Exp 14, Replica 4 | 14 | 4 | 200 | 44.8794 | 44.8794 | 7.093339 | 90.56225 | CORR12148SP | 84.92025 | 0.615 | Controlled=6 | Galapagos | Sequential Dose | Lab1 | 3.028854
Exp 14, Replica 4 | 14 | 4 | 200 | 45.62312 | 45.62312 | 7.093339 | 90.56225 | CORR12148SP | 84.92025 | 0.615 | Controlled=6 | Galapagos | Sequential Dose | Lab1 | 2.859601
Exp 14, Replica 4 | 14 | 4 | 200 | 46.36683 | 46.36683 | 7.093339 | 90.56225 | CORR12148SP | 84.92025 | 0.615 | Controlled=6 | Galapagos | Sequential Dose | Lab1 | 2.90003
Exp 14, Replica 4 | 14 | 4 | 200 | 47.11055 | 47.11055 | 7.093339 | 90.56225 | CORR12148SP | 84.92025 | 0.615 | Controlled=6 | Galapagos | Sequential Dose | Lab1 | 2.899764
Exp 14, Replica 4 | 14 | 4 | 200 | 47.85427 | 47.85427 | 7.093339 | 90.56225 | CORR12148SP | 84.92025 | 0.615 | Controlled=6 | Galapagos | Sequential Dose | Lab1 | 2.870633
Exp 14, Replica 4 | 14 | 4 | 200 | 48.59799 | 48.59799 | 7.093339 | 90.56225 | CORR12148SP | 84.92025 | 0.615 | Controlled=6 | Galapagos | Sequential Dose | Lab1 | 2.844407
Exp 14, Replica 4 | 14 | 4 | 200 | 49.34171 | 49.34171 | 7.093339 | 90.56225 | CORR12148SP | 84.92025 | 0.615 | Controlled=6 | Galapagos | Sequential Dose | Lab1 | 2.774518
Exp 14, Replica 4 | 14 | 4 | 200 | 50.08543 | 50.08543 | 7.093339 | 90.56225 | CORR12148SP | 84.92025 | 0.615 | Controlled=6 | Galapagos | Sequential Dose | Lab1 | 2.813549
Exp 14, Replica 4 | 14 | 4 | 200 | 50.82915 | 50.82915 | 7.093339 | 90.56225 | CORR12148SP | 84.92025 | 0.615 | Controlled=6 | Galapagos | Sequential Dose | Lab1 | 2.903944
Exp 14, Replica 4 | 14 | 4 | 200 | 51.57286 | 51.57286 | 7.093339 | 90.56225 | CORR12148SP | 84.92025 | 0.615 | Controlled=6 | Galapagos | Sequential Dose | Lab1 | 2.771833
Exp 14, Replica 4 | 14 | 4 | 200 | 52.31658 | 52.31658 | 7.093339 | 90.56225 | CORR12148SP | 84.92025 | 0.615 | Controlled=6 | Galapagos | Sequential Dose | Lab1 | 2.808116
Exp 14, Replica 4 | 14 | 4 | 200 | 53.0603 | 53.0603 | 7.093339 | 90.56225 | CORR12148SP | 84.92025 | 0.615 | Controlled=6 | Galapagos | Sequential Dose | Lab1 | 2.798614
Exp 14, Replica 4 | 14 | 4 | 200 | 53.80402 | 53.80402 | 7.093339 | 90.56225 | CORR12148SP | 84.92025 | 0.615 | Controlled=6 | Galapagos | Sequential Dose | Lab1 | 2.644771
Exp 14, Replica 4 | 14 | 4 | 200 | 54.54774 | 54.54774 | 7.093339 | 90.56225 | CORR12148SP | 84.92025 | 0.615 | Controlled=6 | Galapagos | Sequential Dose | Lab1 | 2.668811
Exp 14, Replica 4 | 14 | 4 | 200 | 55.29146 | 55.29146 | 7.093339 | 90.56225 | CORR12148SP | 84.92025 | 0.615 | Controlled=6 | Galapagos | Sequential Dose | Lab1 | 2.665976
Exp 14, Replica 4 | 14 | 4 | 200 | 56.03518 | 56.03518 | 7.093339 | 90.56225 | CORR12148SP | 84.92025 | 0.615 | Controlled=6 | Galapagos | Sequential Dose | Lab1 | 2.648001
Exp 14, Replica 4 | 14 | 4 | 200 | 56.77889 | 56.77889 | 7.093339 | 90.56225 | CORR12148SP | 84.92025 | 0.615 | Controlled=6 | Galapagos | Sequential Dose | Lab1 | 2.722219
Exp 14, Replica 4 | 14 | 4 | 200 | 57.52261 | 57.52261 | 7.093339 | 90.56225 | CORR12148SP | 84.92025 | 0.615 | Controlled=6 | Galapagos | Sequential Dose | Lab1 | 2.601302
Exp 14, Replica 4 | 14 | 4 | 200 | 58.26633 | 58.26633 | 7.093339 | 90.56225 | CORR12148SP | 84.92025 | 0.615 | Controlled=6 | Galapagos | Sequential Dose | Lab1 | 2.65902
Exp 14, Replica 4 | 14 | 4 | 200 | 59.01005 | 59.01005 | 7.093339 | 90.56225 | CORR12148SP | 84.92025 | 0.615 | Controlled=6 | Galapagos | Sequential Dose | Lab1 | 2.641639
Exp 14, Replica 4 | 14 | 4 | 200 | 59.75377 | 59.75377 | 7.093339 | 90.56225 | CORR12148SP | 84.92025 | 0.615 | Controlled=6 | Galapagos | Sequential Dose | Lab1 | 2.626925
Exp 14, Replica 4 | 14 | 4 | 200 | 60.49749 | 60.49749 | 7.093339 | 90.56225 | CORR12148SP | 84.92025 | 0.615 | Controlled=6 | Galapagos | Sequential Dose | Lab1 | 2.564764
Exp 14, Replica 4 | 14 | 4 | 200 | 61.24121 | 61.24121 | 7.093339 | 90.56225 | CORR12148SP | 84.92025 | 0.615 | Controlled=6 | Galapagos | Sequential Dose | Lab1 | 2.614473
Exp 14, Replica 4 | 14 | 4 | 200 | 61.98492 | 61.98492 | 7.093339 | 90.56225 | CORR12148SP | 84.92025 | 0.615 | Controlled=6 | Galapagos | Sequential Dose | Lab1 | 2.464422
Exp 14, Replica 4 | 14 | 4 | 200 | 62.72864 | 62.72864 | 7.093339 | 90.56225 | CORR12148SP | 84.92025 | 0.615 | Controlled=6 | Galapagos | Sequential Dose | Lab1 | 2.594699
Exp 14, Replica 4 | 14 | 4 | 200 | 63.47236 | 63.47236 | 7.093339 | 90.56225 | CORR12148SP | 84.92025 | 0.615 | Controlled=6 | Galapagos | Sequential Dose | Lab1 | 2.579895
Exp 14, Replica 4 | 14 | 4 | 200 | 64.21608 | 64.21608 | 7.093339 | 90.56225 | CORR12148SP | 84.92025 | 0.615 | Controlled=6 | Galapagos | Sequential Dose | Lab1 | 2.536753
Exp 14, Replica 4 | 14 | 4 | 200 | 64.9598 | 64.9598 | 7.093339 | 90.56225 | CORR12148SP | 84.92025 | 0.615 | Controlled=6 | Galapagos | Sequential Dose | Lab1 | 2.469107
Exp 14, Replica 4 | 14 | 4 | 200 | 65.70352 | 65.70352 | 7.093339 | 90.56225 | CORR12148SP | 84.92025 | 0.615 | Controlled=6 | Galapagos | Sequential Dose | Lab1 | 2.437471
Exp 14, Replica 4 | 14 | 4 | 200 | 66.44724 | 66.44724 | 7.093339 | 90.56225 | CORR12148SP | 84.92025 | 0.615 | Controlled=6 | Galapagos | Sequential Dose | Lab1 | 2.443275
Exp 14, Replica 4 | 14 | 4 | 200 | 67.19095 | 67.19095 | 7.093339 | 90.56225 | CORR12148SP | 84.92025 | 0.615 | Controlled=6 | Galapagos | Sequential Dose | Lab1 | 2.474134
Exp 14, Replica 4 | 14 | 4 | 200 | 67.93467 | 67.93467 | 7.093339 | 90.56225 | CORR12148SP | 84.92025 | 0.615 | Controlled=6 | Galapagos | Sequential Dose | Lab1 | 2.401277
Exp 14, Replica 4 | 14 | 4 | 200 | 68.67839 | 68.67839 | 7.093339 | 90.56225 | CORR12148SP | 84.92025 | 0.615 | Controlled=6 | Galapagos | Sequential Dose | Lab1 | 2.392289
Exp 14, Replica 4 | 14 | 4 | 200 | 69.42211 | 69.42211 | 7.093339 | 90.56225 | CORR12148SP | 84.92025 | 0.615 | Controlled=6 | Galapagos | Sequential Dose | Lab1 | 2.356139
Exp 14, Replica 4 | 14 | 4 | 200 | 70.16583 | 70.16583 | 7.093339 | 90.56225 | CORR12148SP | 84.92025 | 0.615 | Controlled=6 | Galapagos | Sequential Dose | Lab1 | 2.407828
Exp 14, Replica 4 | 14 | 4 | 200 | 70.90955 | 70.90955 | 7.093339 | 90.56225 | CORR12148SP | 84.92025 | 0.615 | Controlled=6 | Galapagos | Sequential Dose | Lab1 | 2.328728
Exp 14, Replica 4 | 14 | 4 | 200 | 71.65327 | 71.65327 | 7.093339 | 90.56225 | CORR12148SP | 84.92025 | 0.615 | Controlled=6 | Galapagos | Sequential Dose | Lab1 | 2.367164
Exp 14, Replica 4 | 14 | 4 | 200 | 72.39698 | 72.39698 | 7.093339 | 90.56225 | CORR12148SP | 84.92025 | 0.615 | Controlled=6 | Galapagos | Sequential Dose | Lab1 | 2.401459
Exp 14, Replica 4 | 14 | 4 | 200 | 73.1407 | 73.1407 | 7.093339 | 90.56225 | CORR12148SP | 84.92025 | 0.615 | Controlled=6 | Galapagos | Sequential Dose | Lab1 | 2.341216
Exp 14, Replica 4 | 14 | 4 | 200 | 73.88442 | 73.88442 | 7.093339 | 90.56225 | CORR12148SP | 84.92025 | 0.615 | Controlled=6 | Galapagos | Sequential Dose | Lab1 | 2.372222
Exp 14, Replica 4 | 14 | 4 | 200 | 74.62814 | 74.62814 | 7.093339 | 90.56225 | CORR12148SP | 84.92025 | 0.615 | Controlled=6 | Galapagos | Sequential Dose | Lab1 | 2.382939
Exp 14, Replica 4 | 14 | 4 | 200 | 75.37186 | 75.37186 | 7.093339 | 90.56225 | CORR12148SP | 84.92025 | 0.615 | Controlled=6 | Galapagos | Sequential Dose | Lab1 | 2.288754
Exp 14, Replica 4 | 14 | 4 | 200 | 76.11558 | 76.11558 | 7.093339 | 90.56225 | CORR12148SP | 84.92025 | 0.615 | Controlled=6 | Galapagos | Sequential Dose | Lab1 | 2.320757
Exp 14, Replica 4 | 14 | 4 | 200 | 76.8593 | 76.8593 | 7.093339 | 90.56225 | CORR12148SP | 84.92025 | 0.615 | Controlled=6 | Galapagos | Sequential Dose | Lab1 | 2.29799
Exp 14, Replica 4 | 14 | 4 | 200 | 77.60302 | 77.60302 | 7.093339 | 90.56225 | CORR12148SP | 84.92025 | 0.615 | Controlled=6 | Galapagos | Sequential Dose | Lab1 | 2.284694
Exp 14, Replica 4 | 14 | 4 | 200 | 78.34673 | 78.34673 | 7.093339 | 90.56225 | CORR12148SP | 84.92025 | 0.615 | Controlled=6 | Galapagos | Sequential Dose | Lab1 | 2.253149
Exp 14, Replica 4 | 14 | 4 | 200 | 79.09045 | 79.09045 | 7.093339 | 90.56225 | CORR12148SP | 84.92025 | 0.615 | Controlled=6 | Galapagos | Sequential Dose | Lab1 | 2.235365
Exp 14, Replica 4 | 14 | 4 | 200 | 79.83417 | 79.83417 | 7.093339 | 90.56225 | CORR12148SP | 84.92025 | 0.615 | Controlled=6 | Galapagos | Sequential Dose | Lab1 | 2.196852
Exp 14, Replica 4 | 14 | 4 | 200 | 80.57789 | 80.57789 | 7.093339 | 90.56225 | CORR12148SP | 84.92025 | 0.615 | Controlled=6 | Galapagos | Sequential Dose | Lab1 | 2.193055
Exp 14, Replica 4 | 14 | 4 | 200 | 81.32161 | 81.32161 | 7.093339 | 90.56225 | CORR12148SP | 84.92025 | 0.615 | Controlled=6 | Galapagos | Sequential Dose | Lab1 | 2.21199
Exp 14, Replica 4 | 14 | 4 | 200 | 82.06533 | 82.06533 | 7.093339 | 90.56225 | CORR12148SP | 84.92025 | 0.615 | Controlled=6 | Galapagos | Sequential Dose | Lab1 | 2.11136
Exp 14, Replica 4 | 14 | 4 | 200 | 82.80905 | 82.80905 | 7.093339 | 90.56225 | CORR12148SP | 84.92025 | 0.615 | Controlled=6 | Galapagos | Sequential Dose | Lab1 | 2.21732
Exp 14, Replica 4 | 14 | 4 | 200 | 83.55276 | 83.55276 | 7.093339 | 90.56225 | CORR12148SP | 84.92025 | 0.615 | Controlled=6 | Galapagos | Sequential Dose | Lab1 | 2.150709
Exp 14, Replica 4 | 14 | 4 | 200 | 84.29648 | 84.29648 | 7.093339 | 90.56225 | CORR12148SP | 84.92025 | 0.615 | Controlled=6 | Galapagos | Sequential Dose | Lab1 | 2.121434
Exp 14, Replica 4 | 14 | 4 | 200 | 85.0402 | 85.0402 | 7.093339 | 90.56225 | CORR12148SP | 84.92025 | 0.615 | Controlled=6 | Galapagos | Sequential Dose | Lab1 | 2.092489
Exp 14, Replica 4 | 14 | 4 | 200 | 85.78392 | 85.78392 | 7.093339 | 90.56225 | CORR12148SP | 84.92025 | 0.615 | Controlled=6 | Galapagos | Sequential Dose | Lab1 | 2.129627
Exp 14, Replica 4 | 14 | 4 | 200 | 86.52764 | 86.52764 | 7.093339 | 90.56225 | CORR12148SP | 84.92025 | 0.615 | Controlled=6 | Galapagos | Sequential Dose | Lab1 | 2.112794
Exp 14, Replica 4 | 14 | 4 | 200 | 87.27136 | 87.27136 | 7.093339 | 90.56225 | CORR12148SP | 84.92025 | 0.615 | Controlled=6 | Galapagos | Sequential Dose | Lab1 | 2.076008
Exp 14, Replica 4 | 14 | 4 | 200 | 88.01508 | 88.01508 | 7.093339 | 90.56225 | CORR12148SP | 84.92025 | 0.615 | Controlled=6 | Galapagos | Sequential Dose | Lab1 | 2.012197
Exp 14, Replica 4 | 14 | 4 | 200 | 88.75879 | 88.75879 | 7.093339 | 90.56225 | CORR12148SP | 84.92025 | 0.615 | Controlled=6 | Galapagos | Sequential Dose | Lab1 | 2.092012
Exp 14, Replica 4 | 14 | 4 | 200 | 89.50251 | 89.50251 | 7.093339 | 90.56225 | CORR12148SP | 84.92025 | 0.615 | Controlled=6 | Galapagos | Sequential Dose | Lab1 | 2.074521
Exp 14, Replica 4 | 14 | 4 | 200 | 90.24623 | 90.24623 | 7.093339 | 90.56225 | CORR12148SP | 84.92025 | 0.615 | Controlled=6 | Galapagos | Sequential Dose | Lab1 | 2.017376
Exp 14, Replica 4 | 14 | 4 | 200 | 90.98995 | 90.98995 | 7.093339 | 90.56225 | CORR12148SP | 84.92025 | 0.615 | Controlled=6 | Galapagos | Sequential Dose | Lab1 | 1.951698
Exp 14, Replica 4 | 14 | 4 | 200 | 91.73367 | 91.73367 | 7.093339 | 90.56225 | CORR12148SP | 84.92025 | 0.615 | Controlled=6 | Galapagos | Sequential Dose | Lab1 | 1.960508
Exp 14, Replica 4 | 14 | 4 | 200 | 92.47739 | 92.47739 | 7.093339 | 90.56225 | CORR12148SP | 84.92025 | 0.615 | Controlled=6 | Galapagos | Sequential Dose | Lab1 | 1.99523
Exp 14, Replica 4 | 14 | 4 | 200 | 93.22111 | 93.22111 | 7.093339 | 90.56225 | CORR12148SP | 84.92025 | 0.615 | Controlled=6 | Galapagos | Sequential Dose | Lab1 | 2.019431
Exp 14, Replica 4 | 14 | 4 | 200 | 93.96482 | 93.96482 | 7.093339 | 90.56225 | CORR12148SP | 84.92025 | 0.615 | Controlled=6 | Galapagos | Sequential Dose | Lab1 | 1.968078
Exp 14, Replica 4 | 14 | 4 | 200 | 94.70854 | 94.70854 | 7.093339 | 90.56225 | CORR12148SP | 84.92025 | 0.615 | Controlled=6 | Galapagos | Sequential Dose | Lab1 | 1.936217
Exp 14, Replica 4 | 14 | 4 | 200 | 95.45226 | 95.45226 | 7.093339 | 90.56225 | CORR12148SP | 84.92025 | 0.615 | Controlled=6 | Galapagos | Sequential Dose | Lab1 | 2.034148
Exp 14, Replica 4 | 14 | 4 | 200 | 96.19598 | 96.19598 | 7.093339 | 90.56225 | CORR12148SP | 84.92025 | 0.615 | Controlled=6 | Galapagos | Sequential Dose | Lab1 | 1.939611
Exp 14, Replica 4 | 14 | 4 | 200 | 96.9397 | 96.9397 | 7.093339 | 90.56225 | CORR12148SP | 84.92025 | 0.615 | Controlled=6 | Galapagos | Sequential Dose | Lab1 | 2.002865
Exp 14, Replica 4 | 14 | 4 | 200 | 97.68342 | 97.68342 | 7.093339 | 90.56225 | CORR12148SP | 84.92025 | 0.615 | Controlled=6 | Galapagos | Sequential Dose | Lab1 | 1.922502
Exp 14, Replica 4 | 14 | 4 | 200 | 98.42714 | 98.42714 | 7.093339 | 90.56225 | CORR12148SP | 84.92025 | 0.615 | Controlled=6 | Galapagos | Sequential Dose | Lab1 | 1.973555
Exp 14, Replica 4 | 14 | 4 | 200 | 99.17085 | 99.17085 | 7.093339 | 90.56225 | CORR12148SP | 84.92025 | 0.615 | Controlled=6 | Galapagos | Sequential Dose | Lab1 | 1.927233
Exp 14, Replica 4 | 14 | 4 | 200 | 99.91457 | 99.91457 | 7.093339 | 90.56225 | CORR12148SP | 84.92025 | 0.615 | Controlled=6 | Galapagos | Sequential Dose | Lab1 | 1.932168
Exp 14, Replica 4 | 14 | 4 | 200 | 100.6583 | 100.6583 | 7.093339 | 90.56225 | CORR12148SP | 84.92025 | 0.615 | Controlled=6 | Galapagos | Sequential Dose | Lab1 | 1.845898
Exp 14, Replica 4 | 14 | 4 | 200 | 101.402 | 101.402 | 7.093339 | 90.56225 | CORR12148SP | 84.92025 | 0.615 | Controlled=6 | Galapagos | Sequential Dose | Lab1 | 1.845097
Exp 14, Replica 4 | 14 | 4 | 200 | 102.1457 | 102.1457 | 7.093339 | 90.56225 | CORR12148SP | 84.92025 | 0.615 | Controlled=6 | Galapagos | Sequential Dose | Lab1 | 1.904485
Exp 14, Replica 4 | 14 | 4 | 200 | 102.8894 | 102.8894 | 7.093339 | 90.56225 | CORR12148SP | 84.92025 | 0.615 | Controlled=6 | Galapagos | Sequential Dose | Lab1 | 1.852927
Exp 14, Replica 4 | 14 | 4 | 200 | 103.6332 | 103.6332 | 7.093339 | 90.56225 | CORR12148SP | 84.92025 | 0.615 | Controlled=6 | Galapagos | Sequential Dose | Lab1 | 1.875295
Exp 14, Replica 4 | 14 | 4 | 200 | 104.3769 | 104.3769 | 7.093339 | 90.56225 | CORR12148SP | 84.92025 | 0.615 | Controlled=6 | Galapagos | Sequential Dose | Lab1 | 1.805993
Exp 14, Replica 4 | 14 | 4 | 200 | 105.1206 | 105.1206 | 7.093339 | 90.56225 | CORR12148SP | 84.92025 | 0.615 | Controlled=6 | Galapagos | Sequential Dose | Lab1 | 1.78077
Exp 14, Replica 4 | 14 | 4 | 200 | 105.8643 | 105.8643 | 7.093339 | 90.56225 | CORR12148SP | 84.92025 | 0.615 | Controlled=6 | Galapagos | Sequential Dose | Lab1 | 1.782728
Exp 14, Replica 4 | 14 | 4 | 200 | 106.608 | 106.608 | 7.093339 | 90.56225 | CORR12148SP | 84.92025 | 0.615 | Controlled=6 | Galapagos | Sequential Dose | Lab1 | 1.777977
Exp 14, Replica 4 | 14 | 4 | 200 | 107.3518 | 107.3518 | 7.093339 | 90.56225 | CORR12148SP | 84.92025 | 0.615 | Controlled=6 | Galapagos | Sequential Dose | Lab1 | 1.784994
Exp 14, Replica 4 | 14 | 4 | 200 | 108.0955 | 108.0955 | 7.093339 | 90.56225 | CORR12148SP | 84.92025 | 0.615 | Controlled=6 | Galapagos | Sequential Dose | Lab1 | 1.762251
Exp 14, Replica 4 | 14 | 4 | 200 | 108.8392 | 108.8392 | 7.093339 | 90.56225 | CORR12148SP | 84.92025 | 0.615 | Controlled=6 | Galapagos | Sequential Dose | Lab1 | 1.799443
Exp 14, Replica 4 | 14 | 4 | 200 | 109.5829 | 109.5829 | 7.093339 | 90.56225 | CORR12148SP | 84.92025 | 0.615 | Controlled=6 | Galapagos | Sequential Dose | Lab1 | 1.769885
Exp 14, Replica 4 | 14 | 4 | 200 | 110.3266 | 110.3266 | 7.093339 | 90.56225 | CORR12148SP | 84.92025 | 0.615 | Controlled=6 | Galapagos | Sequential Dose | Lab1 | 1.705586
Exp 14, Replica 4 | 14 | 4 | 200 | 111.0704 | 111.0704 | 7.093339 | 90.56225 | CORR12148SP | 84.92025 | 0.615 | Controlled=6 | Galapagos | Sequential Dose | Lab1 | 1.718122
Exp 14, Replica 4 | 14 | 4 | 200 | 111.8141 | 111.8141 | 7.093339 | 90.56225 | CORR12148SP | 84.92025 | 0.615 | Controlled=6 | Galapagos | Sequential Dose | Lab1 | 1.796434
Exp 14, Replica 4 | 14 | 4 | 200 | 112.5578 | 112.5578 | 7.093339 | 90.56225 | CORR12148SP | 84.92025 | 0.615 | Controlled=6 | Galapagos | Sequential Dose | Lab1 | 1.687744
Exp 14, Replica 4 | 14 | 4 | 200 | 113.3015 | 113.3015 | 7.093339 | 90.56225 | CORR12148SP | 84.92025 | 0.615 | Controlled=6 | Galapagos | Sequential Dose | Lab1 | 1.61108
Exp 14, Replica 4 | 14 | 4 | 200 | 114.0452 | 114.0452 | 7.093339 | 90.56225 | CORR12148SP | 84.92025 | 0.615 | Controlled=6 | Galapagos | Sequential Dose | Lab1 | 1.689175
Exp 14, Replica 4 | 14 | 4 | 200 | 114.7889 | 114.7889 | 7.093339 | 90.56225 | CORR12148SP | 84.92025 | 0.615 | Controlled=6 | Galapagos | Sequential Dose | Lab1 | 1.664023
Exp 14, Replica 4 | 14 | 4 | 200 | 115.5327 | 115.5327 | 7.093339 | 90.56225 | CORR12148SP | 84.92025 | 0.615 | Controlled=6 | Galapagos | Sequential Dose | Lab1 | 1.682068
Exp 14, Replica 4 | 14 | 4 | 200 | 116.2764 | 116.2764 | 7.093339 | 90.56225 | CORR12148SP | 84.92025 | 0.615 | Controlled=6 | Galapagos | Sequential Dose | Lab1 | 1.638837
Exp 14, Replica 4 | 14 | 4 | 200 | 117.0201 | 117.0201 | 7.093339 | 90.56225 | CORR12148SP | 84.92025 | 0.615 | Controlled=6 | Galapagos | Sequential Dose | Lab1 | 1.612343
Exp 14, Replica 4 | 14 | 4 | 200 | 117.7638 | 117.7638 | 7.093339 | 90.56225 | CORR12148SP | 84.92025 | 0.615 | Controlled=6 | Galapagos | Sequential Dose | Lab1 | 1.663782
Exp 14, Replica 4 | 14 | 4 | 200 | 118.5075 | 118.5075 | 7.093339 | 90.56225 | CORR12148SP | 84.92025 | 0.615 | Controlled=6 | Galapagos | Sequential Dose | Lab1 | 1.620285
Exp 14, Replica 4 | 14 | 4 | 200 | 119.2513 | 119.2513 | 7.093339 | 90.56225 | CORR12148SP | 84.92025 | 0.615 | Controlled=6 | Galapagos | Sequential Dose | Lab1 | 1.683969
Exp 14, Replica 4 | 14 | 4 | 200 | 119.995 | 119.995 | 7.093339 | 90.56225 | CORR12148SP | 84.92025 | 0.615 | Controlled=6 | Galapagos | Sequential Dose | Lab1 | 1.609922
Exp 14, Replica 4 | 14 | 4 | 200 | 120.7387 | 120.7387 | 7.093339 | 90.56225 | CORR12148SP | 84.92025 | 0.615 | Controlled=6 | Galapagos | Sequential Dose | Lab1 | 1.624462
Exp 14, Replica 4 | 14 | 4 | 200 | 121.4824 | 121.4824 | 7.093339 | 90.56225 | CORR12148SP | 84.92025 | 0.615 | Controlled=6 | Galapagos | Sequential Dose | Lab1 | 1.56989
Exp 14, Replica 4 | 14 | 4 | 200 | 122.2261 | 122.2261 | 7.093339 | 90.56225 | CORR12148SP | 84.92025 | 0.615 | Controlled=6 | Galapagos | Sequential Dose | Lab1 | 1.610577
Exp 14, Replica 4 | 14 | 4 | 200 | 122.9698 | 122.9698 | 7.093339 | 90.56225 | CORR12148SP | 84.92025 | 0.615 | Controlled=6 | Galapagos | Sequential Dose | Lab1 | 1.557012
Exp 14, Replica 4 | 14 | 4 | 200 | 123.7136 | 123.7136 | 7.093339 | 90.56225 | CORR12148SP | 84.92025 | 0.615 | Controlled=6 | Galapagos | Sequential Dose | Lab1 | 1.596178
Exp 14, Replica 4 | 14 | 4 | 200 | 124.4573 | 124.4573 | 7.093339 | 90.56225 | CORR12148SP | 84.92025 | 0.615 | Controlled=6 | Galapagos | Sequential Dose | Lab1 | 1.511723
Exp 14, Replica 4 | 14 | 4 | 200 | 125.201 | 125.201 | 7.093339 | 90.56225 | CORR12148SP | 84.92025 | 0.615 | Controlled=6 | Galapagos | Sequential Dose | Lab1 | 1.552773
Exp 14, Replica 4 | 14 | 4 | 200 | 125.9447 | 125.9447 | 7.093339 | 90.56225 | CORR12148SP | 84.92025 | 0.615 | Controlled=6 | Galapagos | Sequential Dose | Lab1 | 1.542019
Exp 14, Replica 4 | 14 | 4 | 200 | 126.6884 | 126.6884 | 7.093339 | 90.56225 | CORR12148SP | 84.92025 | 0.615 | Controlled=6 | Galapagos | Sequential Dose | Lab1 | 1.565938
Exp 14, Replica 4 | 14 | 4 | 200 | 127.4322 | 127.4322 | 7.093339 | 90.56225 | CORR12148SP | 84.92025 | 0.615 | Controlled=6 | Galapagos | Sequential Dose | Lab1 | 1.513233
Exp 14, Replica 4 | 14 | 4 | 200 | 128.1759 | 128.1759 | 7.093339 | 90.56225 | CORR12148SP | 84.92025 | 0.615 | Controlled=6 | Galapagos | Sequential Dose | Lab1 | 1.549376
Exp 14, Replica 4 | 14 | 4 | 200 | 128.9196 | 128.9196 | 7.093339 | 90.56225 | CORR12148SP | 84.92025 | 0.615 | Controlled=6 | Galapagos | Sequential Dose | Lab1 | 1.482321
Exp 14, Replica 4 | 14 | 4 | 200 | 129.6633 | 129.6633 | 7.093339 | 90.56225 | CORR12148SP | 84.92025 | 0.615 | Controlled=6 | Galapagos | Sequential Dose | Lab1 | 1.522974
Exp 14, Replica 4 | 14 | 4 | 200 | 130.407 | 130.407 | 7.093339 | 90.56225 | CORR12148SP | 84.92025 | 0.615 | Controlled=6 | Galapagos | Sequential Dose | Lab1 | 1.484366
Exp 14, Replica 4 | 14 | 4 | 200 | 131.1508 | 131.1508 | 7.093339 | 90.56225 | CORR12148SP | 84.92025 | 0.615 | Controlled=6 | Galapagos | Sequential Dose | Lab1 | 1.489142
Exp 14, Replica 4 | 14 | 4 | 200 | 131.8945 | 131.8945 | 7.093339 | 90.56225 | CORR12148SP | 84.92025 | 0.615 | Controlled=6 | Galapagos | Sequential Dose | Lab1 | 1.474009
Exp 14, Replica 4 | 14 | 4 | 200 | 132.6382 | 132.6382 | 7.093339 | 90.56225 | CORR12148SP | 84.92025 | 0.615 | Controlled=6 | Galapagos | Sequential Dose | Lab1 | 1.469323
Exp 14, Replica 4 | 14 | 4 | 200 | 133.3819 | 133.3819 | 7.093339 | 90.56225 | CORR12148SP | 84.92025 | 0.615 | Controlled=6 | Galapagos | Sequential Dose | Lab1 | 1.509956
Exp 14, Replica 4 | 14 | 4 | 200 | 134.1256 | 134.1256 | 7.093339 | 90.56225 | CORR12148SP | 84.92025 | 0.615 | Controlled=6 | Galapagos | Sequential Dose | Lab1 | 1.393169
Exp 14, Replica 4 | 14 | 4 | 200 | 134.8693 | 134.8693 | 7.093339 | 90.56225 | CORR12148SP | 84.92025 | 0.615 | Controlled=6 | Galapagos | Sequential Dose | Lab1 | 1.474015
Exp 14, Replica 4 | 14 | 4 | 200 | 135.6131 | 135.6131 | 7.093339 | 90.56225 | CORR12148SP | 84.92025 | 0.615 | Controlled=6 | Galapagos | Sequential Dose | Lab1 | 1.444838
Exp 14, Replica 4 | 14 | 4 | 200 | 136.3568 | 136.3568 | 7.093339 | 90.56225 | CORR12148SP | 84.92025 | 0.615 | Controlled=6 | Galapagos | Sequential Dose | Lab1 | 1.384738
Exp 14, Replica 4 | 14 | 4 | 200 | 137.1005 | 137.1005 | 7.093339 | 90.56225 | CORR12148SP | 84.92025 | 0.615 | Controlled=6 | Galapagos | Sequential Dose | Lab1 | 1.409297
Exp 14, Replica 4 | 14 | 4 | 200 | 137.8442 | 137.8442 | 7.093339 | 90.56225 | CORR12148SP | 84.92025 | 0.615 | Controlled=6 | Galapagos | Sequential Dose | Lab1 | 1.428556
Exp 14, Replica 4 | 14 | 4 | 200 | 138.5879 | 138.5879 | 7.093339 | 90.56225 | CORR12148SP | 84.92025 | 0.615 | Controlled=6 | Galapagos | Sequential Dose | Lab1 | 1.391691
Exp 14, Replica 4 | 14 | 4 | 200 | 139.3317 | 139.3317 | 7.093339 | 90.56225 | CORR12148SP | 84.92025 | 0.615 | Controlled=6 | Galapagos | Sequential Dose | Lab1 | 1.40601
Exp 14, Replica 4 | 14 | 4 | 200 | 140.0754 | 140.0754 | 7.093339 | 90.56225 | CORR12148SP | 84.92025 | 0.615 | Controlled=6 | Galapagos | Sequential Dose | Lab1 | 1.374164
Exp 14, Replica 4 | 14 | 4 | 200 | 140.8191 | 140.8191 | 7.093339 | 90.56225 | CORR12148SP | 84.92025 | 0.615 | Controlled=6 | Galapagos | Sequential Dose | Lab1 | 1.359095
Exp 14, Replica 4 | 14 | 4 | 200 | 141.5628 | 141.5628 | 7.093339 | 90.56225 | CORR12148SP | 84.92025 | 0.615 | Controlled=6 | Galapagos | Sequential Dose | Lab1 | 1.381378
Exp 14, Replica 4 | 14 | 4 | 200 | 142.3065 | 142.3065 | 7.093339 | 90.56225 | CORR12148SP | 84.92025 | 0.615 | Controlled=6 | Galapagos | Sequential Dose | Lab1 | 1.36892
Exp 14, Replica 4 | 14 | 4 | 200 | 143.0503 | 143.0503 | 7.093339 | 90.56225 | CORR12148SP | 84.92025 | 0.615 | Controlled=6 | Galapagos | Sequential Dose | Lab1 | 1.317282
Exp 14, Replica 4 | 14 | 4 | 200 | 143.794 | 143.794 | 7.093339 | 90.56225 | CORR12148SP | 84.92025 | 0.615 | Controlled=6 | Galapagos | Sequential Dose | Lab1 | 1.366093
Exp 14, Replica 4 | 14 | 4 | 200 | 144.5377 | 144.5377 | 7.093339 | 90.56225 | CORR12148SP | 84.92025 | 0.615 | Controlled=6 | Galapagos | Sequential Dose | Lab1 | 1.30424
Exp 14, Replica 4 | 14 | 4 | 200 | 145.2814 | 145.2814 | 7.093339 | 90.56225 | CORR12148SP | 84.92025 | 0.615 | Controlled=6 | Galapagos | Sequential Dose | Lab1 | 1.34203
Exp 14, Replica 4 | 14 | 4 | 200 | 146.0251 | 146.0251 | 7.093339 | 90.56225 | CORR12148SP | 84.92025 | 0.615 | Controlled=6 | Galapagos | Sequential Dose | Lab1 | 1.246506
Exp 14, Replica 4 | 14 | 4 | 200 | 146.7688 | 146.7688 | 7.093339 | 90.56225 | CORR12148SP | 84.92025 | 0.615 | Controlled=6 | Galapagos | Sequential Dose | Lab1 | 1.298216
Exp 14, Replica 4 | 14 | 4 | 200 | 147.5126 | 147.5126 | 7.093339 | 90.56225 | CORR12148SP | 84.92025 | 0.615 | Controlled=6 | Galapagos | Sequential Dose | Lab1 | 1.280344
Exp 14, Replica 4 | 14 | 4 | 200 | 148.2563 | 148.2563 | 7.093339 | 90.56225 | CORR12148SP | 84.92025 | 0.615 | Controlled=6 | Galapagos | Sequential Dose | Lab1 | 1.274537
Exp 14, Replica 4 | 14 | 4 | 200 | 149 | 149 | 7.093339 | 90.56225 | CORR12148SP | 84.92025 | 0.615 | Controlled=6 | Galapagos | Sequential Dose | Lab1 | 1.306321
Exp 14, Replica 5 | 14 | 5 | 300 | 1 | 1 | 1.586943 | 102.6996 | CORR12148SP | 199.8331 | 0.51 | Uncontrolled | TH | Sequential Dose | Lab1 | 10.53497
Exp 14, Replica 5 | 14 | 5 | 300 | 1.743719 | 1.743719 | 1.586943 | 102.6996 | CORR12148SP | 199.8331 | 0.51 | Uncontrolled | TH | Sequential Dose | Lab1 | 10.44626
Exp 14, Replica 5 | 14 | 5 | 300 | 2.487437 | 2.487437 | 1.586943 | 102.6996 | CORR12148SP | 199.8331 | 0.51 | Uncontrolled | TH | Sequential Dose | Lab1 | 10.4434
Exp 14, Replica 5 | 14 | 5 | 300 | 3.231156 | 3.231156 | 1.586943 | 102.6996 | CORR12148SP | 199.8331 | 0.51 | Uncontrolled | TH | Sequential Dose | Lab1 | 9.333016
Exp 14, Replica 5 | 14 | 5 | 300 | 3.974874 | 3.974874 | 1.586943 | 102.6996 | CORR12148SP | 199.8331 | 0.51 | Uncontrolled | TH | Sequential Dose | Lab1 | 10.05502
Exp 14, Replica 5 | 14 | 5 | 300 | 4.718593 | 4.718593 | 1.586943 | 102.6996 | CORR12148SP | 199.8331 | 0.51 | Uncontrolled | TH | Sequential Dose | Lab1 | 10.00681
Exp 14, Replica 5 | 14 | 5 | 300 | 5.462312 | 5.462312 | 1.586943 | 102.6996 | CORR12148SP | 199.8331 | 0.51 | Uncontrolled | TH | Sequential Dose | Lab1 | 9.712083
Exp 14, Replica 5 | 14 | 5 | 300 | 6.20603 | 6.20603 | 1.586943 | 102.6996 | CORR12148SP | 199.8331 | 0.51 | Uncontrolled | TH | Sequential Dose | Lab1 | 9.418787
Exp 14, Replica 5 | 14 | 5 | 300 | 6.949749 | 6.949749 | 1.586943 | 102.6996 | CORR12148SP | 199.8331 | 0.51 | Uncontrolled | TH | Sequential Dose | Lab1 | 9.138899
Exp 14, Replica 5 | 14 | 5 | 300 | 7.693467 | 7.693467 | 1.586943 | 102.6996 | CORR12148SP | 199.8331 | 0.51 | Uncontrolled | TH | Sequential Dose | Lab1 | 9.15253
Exp 14, Replica 5 | 14 | 5 | 300 | 8.437186 | 8.437186 | 1.586943 | 102.6996 | CORR12148SP | 199.8331 | 0.51 | Uncontrolled | TH | Sequential Dose | Lab1 | 9.201126
Exp 14, Replica 5 | 14 | 5 | 300 | 9.180905 | 9.180905 | 1.586943 | 102.6996 | CORR12148SP | 199.8331 | 0.51 | Uncontrolled | TH | Sequential Dose | Lab1 | 8.66788
Exp 14, Replica 5 | 14 | 5 | 300 | 9.924623 | 9.924623 | 1.586943 | 102.6996 | CORR12148SP | 199.8331 | 0.51 | Uncontrolled | TH | Sequential Dose | Lab1 | 8.663258
Exp 14, Replica 5 | 14 | 5 | 300 | 10.66834 | 10.66834 | 1.586943 | 102.6996 | CORR12148SP | 199.8331 | 0.51 | Uncontrolled | TH | Sequential Dose | Lab1 | 9.025625
Exp 14, Replica 5 | 14 | 5 | 300 | 11.41206 | 11.41206 | 1.586943 | 102.6996 | CORR12148SP | 199.8331 | 0.51 | Uncontrolled | TH | Sequential Dose | Lab1 | 8.579476
Exp 14, Replica 5 | 14 | 5 | 300 | 12.15578 | 12.15578 | 1.586943 | 102.6996 | CORR12148SP | 199.8331 | 0.51 | Uncontrolled | TH | Sequential Dose | Lab1 | 8.648919
Exp 14, Replica 5 | 14 | 5 | 300 | 12.8995 | 12.8995 | 1.586943 | 102.6996 | CORR12148SP | 199.8331 | 0.51 | Uncontrolled | TH | Sequential Dose | Lab1 | 8.07583
Exp 14, Replica 5 | 14 | 5 | 300 | 13.64322 | 13.64322 | 1.586943 | 102.6996 | CORR12148SP | 199.8331 | 0.51 | Uncontrolled | TH | Sequential Dose | Lab1 | 8.357021
Exp 14, Replica 5 | 14 | 5 | 300 | 14.38693 | 14.38693 | 1.586943 | 102.6996 | CORR12148SP | 199.8331 | 0.51 | Uncontrolled | TH | Sequential Dose | Lab1 | 8.046187
Exp 14, Replica 5 | 14 | 5 | 300 | 15.13065 | 15.13065 | 1.586943 | 102.6996 | CORR12148SP | 199.8331 | 0.51 | Uncontrolled | TH | Sequential Dose | Lab1 | 8.212966
Exp 14, Replica 5 | 14 | 5 | 300 | 15.87437 | 15.87437 | 1.586943 | 102.6996 | CORR12148SP | 199.8331 | 0.51 | Uncontrolled | TH | Sequential Dose | Lab1 | 7.842892
Exp 14, Replica 5 | 14 | 5 | 300 | 16.61809 | 16.61809 | 1.586943 | 102.6996 | CORR12148SP | 199.8331 | 0.51 | Uncontrolled | TH | Sequential Dose | Lab1 | 7.688562
Exp 14, Replica 5 | 14 | 5 | 300 | 17.36181 | 17.36181 | 1.586943 | 102.6996 | CORR12148SP | 199.8331 | 0.51 | Uncontrolled | TH | Sequential Dose | Lab1 | 7.805085
Exp 14, Replica 5 | 14 | 5 | 300 | 18.10553 | 18.10553 | 1.586943 | 102.6996 | CORR12148SP | 199.8331 | 0.51 | Uncontrolled | TH | Sequential Dose | Lab1 | 7.490652
Exp 14, Replica 5 | 14 | 5 | 300 | 18.84925 | 18.84925 | 1.586943 | 102.6996 | CORR12148SP | 199.8331 | 0.51 | Uncontrolled | TH | Sequential Dose | Lab1 | 7.620069
Exp 14, Replica 5 | 14 | 5 | 300 | 19.59296 | 19.59296 | 1.586943 | 102.6996 | CORR12148SP | 199.8331 | 0.51 | Uncontrolled | TH | Sequential Dose | Lab1 | 7.654371
Exp 14, Replica 5 | 14 | 5 | 300 | 20.33668 | 20.33668 | 1.586943 | 102.6996 | CORR12148SP | 199.8331 | 0.51 | Uncontrolled | TH | Sequential Dose | Lab1 | 7.313747
Exp 14, Replica 5 | 14 | 5 | 300 | 21.0804 | 21.0804 | 1.586943 | 102.6996 | CORR12148SP | 199.8331 | 0.51 | Uncontrolled | TH | Sequential Dose | Lab1 | 3.378125
Exp 14, Replica 5 | 14 | 5 | 300 | 21.82412 | 21.82412 | 1.586943 | 102.6996 | CORR12148SP | 199.8331 | 0.51 | Uncontrolled | TH | Sequential Dose | Lab1 | 3.371829
Exp 14, Replica 5 | 14 | 5 | 300 | 22.56784 | 22.56784 | 1.586943 | 102.6996 | CORR12148SP | 199.8331 | 0.51 | Uncontrolled | TH | Sequential Dose | Lab1 | 3.355399
Exp 14, Replica 5 | 14 | 5 | 300 | 23.31156 | 23.31156 | 1.586943 | 102.6996 | CORR12148SP | 199.8331 | 0.51 | Uncontrolled | TH | Sequential Dose | Lab1 | 3.341488
Exp 14, Replica 5 | 14 | 5 | 300 | 24.05528 | 24.05528 | 1.586943 | 102.6996 | CORR12148SP | 199.8331 | 0.51 | Uncontrolled | TH | Sequential Dose | Lab1 | 3.103315
Exp 14, Replica 5 | 14 | 5 | 300 | 24.79899 | 24.79899 | 1.586943 | 102.6996 | CORR12148SP | 199.8331 | 0.51 | Uncontrolled | TH | Sequential Dose | Lab1 | 3.201537
Exp 14, Replica 5 | 14 | 5 | 300 | 25.54271 | 25.54271 | 1.586943 | 102.6996 | CORR12148SP | 199.8331 | 0.51 | Uncontrolled | TH | Sequential Dose | Lab1 | 3.223224
Exp 14, Replica 5 | 14 | 5 | 300 | 26.28643 | 26.28643 | 1.586943 | 102.6996 | CORR12148SP | 199.8331 | 0.51 | Uncontrolled | TH | Sequential Dose | Lab1 | 3.007299
Exp 14, Replica 5 | 14 | 5 | 300 | 27.03015 | 27.03015 | 1.586943 | 102.6996 | CORR12148SP | 199.8331 | 0.51 | Uncontrolled | TH | Sequential Dose | Lab1 | 2.9442
Exp 14, Replica 5 | 14 | 5 | 300 | 27.77387 | 27.77387 | 1.586943 | 102.6996 | CORR12148SP | 199.8331 | 0.51 | Uncontrolled | TH | Sequential Dose | Lab1 | 2.916592
Exp 14, Replica 5 | 14 | 5 | 300 | 28.51759 | 28.51759 | 1.586943 | 102.6996 | CORR12148SP | 199.8331 | 0.51 | Uncontrolled | TH | Sequential Dose | Lab1 | 2.93109
Exp 14, Replica 5 | 14 | 5 | 300 | 29.26131 | 29.26131 | 1.586943 | 102.6996 | CORR12148SP | 199.8331 | 0.51 | Uncontrolled | TH | Sequential Dose | Lab1 | 2.854017
Exp 14, Replica 5 | 14 | 5 | 300 | 30.00503 | 30.00503 | 1.586943 | 102.6996 | CORR12148SP | 199.8331 | 0.51 | Uncontrolled | TH | Sequential Dose | Lab1 | 2.817062
Exp 14, Replica 5 | 14 | 5 | 300 | 30.74874 | 30.74874 | 1.586943 | 102.6996 | CORR12148SP | 199.8331 | 0.51 | Uncontrolled | TH | Sequential Dose | Lab1 | 2.860492
Exp 14, Replica 5 | 14 | 5 | 300 | 31.49246 | 31.49246 | 1.586943 | 102.6996 | CORR12148SP | 199.8331 | 0.51 | Uncontrolled | TH | Sequential Dose | Lab1 | 2.860298
Exp 14, Replica 5 | 14 | 5 | 300 | 32.23618 | 32.23618 | 1.586943 | 102.6996 | CORR12148SP | 199.8331 | 0.51 | Uncontrolled | TH | Sequential Dose | Lab1 | 2.797309
Exp 14, Replica 5 | 14 | 5 | 300 | 32.9799 | 32.9799 | 1.586943 | 102.6996 | CORR12148SP | 199.8331 | 0.51 | Uncontrolled | TH | Sequential Dose | Lab1 | 2.652886
Exp 14, Replica 5 | 14 | 5 | 300 | 33.72362 | 33.72362 | 1.586943 | 102.6996 | CORR12148SP | 199.8331 | 0.51 | Uncontrolled | TH | Sequential Dose | Lab1 | 2.650628
Exp 14, Replica 5 | 14 | 5 | 300 | 34.46734 | 34.46734 | 1.586943 | 102.6996 | CORR12148SP | 199.8331 | 0.51 | Uncontrolled | TH | Sequential Dose | Lab1 | 2.625408
Exp 14, Replica 5 | 14 | 5 | 300 | 35.21106 | 35.21106 | 1.586943 | 102.6996 | CORR12148SP | 199.8331 | 0.51 | Uncontrolled | TH | Sequential Dose | Lab1 | 2.649557
Exp 14, Replica 5 | 14 | 5 | 300 | 35.95477 | 35.95477 | 1.586943 | 102.6996 | CORR12148SP | 199.8331 | 0.51 | Uncontrolled | TH | Sequential Dose | Lab1 | 2.649934
Exp 14, Replica 5 | 14 | 5 | 300 | 36.69849 | 36.69849 | 1.586943 | 102.6996 | CORR12148SP | 199.8331 | 0.51 | Uncontrolled | TH | Sequential Dose | Lab1 | 2.548532
Exp 14, Replica 5 | 14 | 5 | 300 | 37.44221 | 37.44221 | 1.586943 | 102.6996 | CORR12148SP | 199.8331 | 0.51 | Uncontrolled | TH | Sequential Dose | Lab1 | 2.490412
Exp 14, Replica 5 | 14 | 5 | 300 | 38.18593 | 38.18593 | 1.586943 | 102.6996 | CORR12148SP | 199.8331 | 0.51 | Uncontrolled | TH | Sequential Dose | Lab1 | 2.455794
Exp 14, Replica 5 | 14 | 5 | 300 | 38.92965 | 38.92965 | 1.586943 | 102.6996 | CORR12148SP | 199.8331 | 0.51 | Uncontrolled | TH | Sequential Dose | Lab1 | 2.397827
Exp 14, Replica 5 | 14 | 5 | 300 | 39.67337 | 39.67337 | 1.586943 | 102.6996 | CORR12148SP | 199.8331 | 0.51 | Uncontrolled | TH | Sequential Dose | Lab1 | 2.347669
Exp 14, Replica 5 | 14 | 5 | 300 | 40.41709 | 40.41709 | 1.586943 | 102.6996 | CORR12148SP | 199.8331 | 0.51 | Uncontrolled | TH | Sequential Dose | Lab1 | 2.305777
Exp 14, Replica 5 | 14 | 5 | 300 | 41.1608 | 41.1608 | 1.586943 | 102.6996 | CORR12148SP | 199.8331 | 0.51 | Uncontrolled | TH | Sequential Dose | Lab1 | 2.287177
Exp 14, Replica 5 | 14 | 5 | 300 | 41.90452 | 41.90452 | 1.586943 | 102.6996 | CORR12148SP | 199.8331 | 0.51 | Uncontrolled | TH | Sequential Dose | Lab1 | 2.235177
Exp 14, Replica 5 | 14 | 5 | 300 | 42.64824 | 42.64824 | 1.586943 | 102.6996 | CORR12148SP | 199.8331 | 0.51 | Uncontrolled | TH | Sequential Dose | Lab1 | 2.211216
Exp 14, Replica 5 | 14 | 5 | 300 | 43.39196 | 43.39196 | 1.586943 | 102.6996 | CORR12148SP | 199.8331 | 0.51 | Uncontrolled | TH | Sequential Dose | Lab1 | 2.222913
Exp 14, Replica 5 | 14 | 5 | 300 | 44.13568 | 44.13568 | 1.586943 | 102.6996 | CORR12148SP | 199.8331 | 0.51 | Uncontrolled | TH | Sequential Dose | Lab1 | 2.148008
Exp 14, Replica 5 | 14 | 5 | 300 | 44.8794 | 44.8794 | 1.586943 | 102.6996 | CORR12148SP | 199.8331 | 0.51 | Uncontrolled | TH | Sequential Dose | Lab1 | 2.186265
Exp 14, Replica 5 | 14 | 5 | 300 | 45.62312 | 45.62312 | 1.586943 | 102.6996 | CORR12148SP | 199.8331 | 0.51 | Uncontrolled | TH | Sequential Dose | Lab1 | 2.167326
Exp 14, Replica 5 | 14 | 5 | 300 | 46.36683 | 46.36683 | 1.586943 | 102.6996 | CORR12148SP | 199.8331 | 0.51 | Uncontrolled | TH | Sequential Dose | Lab1 | 2.060061
Exp 14, Replica 5 | 14 | 5 | 300 | 47.11055 | 47.11055 | 1.586943 | 102.6996 | CORR12148SP | 199.8331 | 0.51 | Uncontrolled | TH | Sequential Dose | Lab1 | 2.100235
Exp 14, Replica 5 | 14 | 5 | 300 | 47.85427 | 47.85427 | 1.586943 | 102.6996 | CORR12148SP | 199.8331 | 0.51 | Uncontrolled | TH | Sequential Dose | Lab1 | 1.974503
Exp 14, Replica 5 | 14 | 5 | 300 | 48.59799 | 48.59799 | 1.586943 | 102.6996 | CORR12148SP | 199.8331 | 0.51 | Uncontrolled | TH | Sequential Dose | Lab1 | 1.995029
Exp 14, Replica 5 | 14 | 5 | 300 | 49.34171 | 49.34171 | 1.586943 | 102.6996 | CORR12148SP | 199.8331 | 0.51 | Uncontrolled | TH | Sequential Dose | Lab1 | 2.0343
Exp 14, Replica 5 | 14 | 5 | 300 | 50.08543 | 50.08543 | 1.586943 | 102.6996 | CORR12148SP | 199.8331 | 0.51 | Uncontrolled | TH | Sequential Dose | Lab1 | 1.943275
Exp 14, Replica 5 | 14 | 5 | 300 | 50.82915 | 50.82915 | 1.586943 | 102.6996 | CORR12148SP | 199.8331 | 0.51 | Uncontrolled | TH | Sequential Dose | Lab1 | 1.963122
Exp 14, Replica 5 | 14 | 5 | 300 | 51.57286 | 51.57286 | 1.586943 | 102.6996 | CORR12148SP | 199.8331 | 0.51 | Uncontrolled | TH | Sequential Dose | Lab1 | 1.862434
Exp 14, Replica 5 | 14 | 5 | 300 | 52.31658 | 52.31658 | 1.586943 | 102.6996 | CORR12148SP | 199.8331 | 0.51 | Uncontrolled | TH | Sequential Dose | Lab1 | 1.916867
Exp 14, Replica 5 | 14 | 5 | 300 | 53.0603 | 53.0603 | 1.586943 | 102.6996 | CORR12148SP | 199.8331 | 0.51 | Uncontrolled | TH | Sequential Dose | Lab1 | 1.893168
Exp 14, Replica 5 | 14 | 5 | 300 | 53.80402 | 53.80402 | 1.586943 | 102.6996 | CORR12148SP | 199.8331 | 0.51 | Uncontrolled | TH | Sequential Dose | Lab1 | 1.864306
Exp 14, Replica 5 | 14 | 5 | 300 | 54.54774 | 54.54774 | 1.586943 | 102.6996 | CORR12148SP | 199.8331 | 0.51 | Uncontrolled | TH | Sequential Dose | Lab1 | 1.7351
Exp 14, Replica 5 | 14 | 5 | 300 | 55.29146 | 55.29146 | 1.586943 | 102.6996 | CORR12148SP | 199.8331 | 0.51 | Uncontrolled | TH | Sequential Dose | Lab1 | 1.777883
Exp 14, Replica 5 | 14 | 5 | 300 | 56.03518 | 56.03518 | 1.586943 | 102.6996 | CORR12148SP | 199.8331 | 0.51 | Uncontrolled | TH | Sequential Dose | Lab1 | 1.69792
Exp 14, Replica 5 | 14 | 5 | 300 | 56.77889 | 56.77889 | 1.586943 | 102.6996 | CORR12148SP | 199.8331 | 0.51 | Uncontrolled | TH | Sequential Dose | Lab1 | 1.737704
Exp 14, Replica 5 | 14 | 5 | 300 | 57.52261 | 57.52261 | 1.586943 | 102.6996 | CORR12148SP | 199.8331 | 0.51 | Uncontrolled | TH | Sequential Dose | Lab1 | 1.664392
Exp 14, Replica 5 | 14 | 5 | 300 | 58.26633 | 58.26633 | 1.586943 | 102.6996 | CORR12148SP | 199.8331 | 0.51 | Uncontrolled | TH | Sequential Dose | Lab1 | 1.666154
Exp 14, Replica 5 | 14 | 5 | 300 | 59.01005 | 59.01005 | 1.586943 | 102.6996 | CORR12148SP | 199.8331 | 0.51 | Uncontrolled | TH | Sequential Dose | Lab1 | 1.645031
Exp 14, Replica 5 | 14 | 5 | 300 | 59.75377 | 59.75377 | 1.586943 | 102.6996 | CORR12148SP | 199.8331 | 0.51 | Uncontrolled | TH | Sequential Dose | Lab1 | 1.684773
Exp 14, Replica 5 | 14 | 5 | 300 | 60.49749 | 60.49749 | 1.586943 | 102.6996 | CORR12148SP | 199.8331 | 0.51 | Uncontrolled | TH | Sequential Dose | Lab1 | 1.62887
Exp 14, Replica 5 | 14 | 5 | 300 | 61.24121 | 61.24121 | 1.586943 | 102.6996 | CORR12148SP | 199.8331 | 0.51 | Uncontrolled | TH | Sequential Dose | Lab1 | 1.652201
Exp 14, Replica 5 | 14 | 5 | 300 | 61.98492 | 61.98492 | 1.586943 | 102.6996 | CORR12148SP | 199.8331 | 0.51 | Uncontrolled | TH | Sequential Dose | Lab1 | 1.546803
Exp 14, Replica 5 | 14 | 5 | 300 | 62.72864 | 62.72864 | 1.586943 | 102.6996 | CORR12148SP | 199.8331 | 0.51 | Uncontrolled | TH | Sequential Dose | Lab1 | 1.561585
Exp 14, Replica 5 | 14 | 5 | 300 | 63.47236 | 63.47236 | 1.586943 | 102.6996 | CORR12148SP | 199.8331 | 0.51 | Uncontrolled | TH | Sequential Dose | Lab1 | 1.514254
Exp 14, Replica 5 | 14 | 5 | 300 | 64.21608 | 64.21608 | 1.586943 | 102.6996 | CORR12148SP | 199.8331 | 0.51 | Uncontrolled | TH | Sequential Dose | Lab1 | 1.512512
Exp 14, Replica 5 | 14 | 5 | 300 | 64.9598 | 64.9598 | 1.586943 | 102.6996 | CORR12148SP | 199.8331 | 0.51 | Uncontrolled | TH | Sequential Dose | Lab1 | 1.446423
Exp 14, Replica 5 | 14 | 5 | 300 | 65.70352 | 65.70352 | 1.586943 | 102.6996 | CORR12148SP | 199.8331 | 0.51 | Uncontrolled | TH | Sequential Dose | Lab1 | 1.483131
Exp 14, Replica 5 | 14 | 5 | 300 | 66.44724 | 66.44724 | 1.586943 | 102.6996 | CORR12148SP | 199.8331 | 0.51 | Uncontrolled | TH | Sequential Dose | Lab1 | 1.450842
Exp 14, Replica 5 | 14 | 5 | 300 | 67.19095 | 67.19095 | 1.586943 | 102.6996 | CORR12148SP | 199.8331 | 0.51 | Uncontrolled | TH | Sequential Dose | Lab1 | 1.395278
Exp 14, Replica 5 | 14 | 5 | 300 | 67.93467 | 67.93467 | 1.586943 | 102.6996 | CORR12148SP | 199.8331 | 0.51 | Uncontrolled | TH | Sequential Dose | Lab1 | 1.362661
Exp 14, Replica 5 | 14 | 5 | 300 | 68.67839 | 68.67839 | 1.586943 | 102.6996 | CORR12148SP | 199.8331 | 0.51 | Uncontrolled | TH | Sequential Dose | Lab1 | 1.360667
Exp 14, Replica 5 | 14 | 5 | 300 | 69.42211 | 69.42211 | 1.586943 | 102.6996 | CORR12148SP | 199.8331 | 0.51 | Uncontrolled | TH | Sequential Dose | Lab1 | 1.395306
Exp 14, Replica 5 | 14 | 5 | 300 | 70.16583 | 70.16583 | 1.586943 | 102.6996 | CORR12148SP | 199.8331 | 0.51 | Uncontrolled | TH | Sequential Dose | Lab1 | 1.350822
Exp 14, Replica 5 | 14 | 5 | 300 | 70.90955 | 70.90955 | 1.586943 | 102.6996 | CORR12148SP | 199.8331 | 0.51 | Uncontrolled | TH | Sequential Dose | Lab1 | 1.302342
Exp 14, Replica 5 | 14 | 5 | 300 | 71.65327 | 71.65327 | 1.586943 | 102.6996 | CORR12148SP | 199.8331 | 0.51 | Uncontrolled | TH | Sequential Dose | Lab1 | 1.251416
Exp 14, Replica 5 | 14 | 5 | 300 | 72.39698 | 72.39698 | 1.586943 | 102.6996 | CORR12148SP | 199.8331 | 0.51 | Uncontrolled | TH | Sequential Dose | Lab1 | 1.267451
Exp 14, Replica 5 | 14 | 5 | 300 | 73.1407 | 73.1407 | 1.586943 | 102.6996 | CORR12148SP | 199.8331 | 0.51 | Uncontrolled | TH | Sequential Dose | Lab1 | 1.274887
Exp 14, Replica 5 | 14 | 5 | 300 | 73.88442 | 73.88442 | 1.586943 | 102.6996 | CORR12148SP | 199.8331 | 0.51 | Uncontrolled | TH | Sequential Dose | Lab1 | 1.258947
Exp 14, Replica 5 | 14 | 5 | 300 | 74.62814 | 74.62814 | 1.586943 | 102.6996 | CORR12148SP | 199.8331 | 0.51 | Uncontrolled | TH | Sequential Dose | Lab1 | 1.241331
Exp 14, Replica 5 | 14 | 5 | 300 | 75.37186 | 75.37186 | 1.586943 | 102.6996 | CORR12148SP | 199.8331 | 0.51 | Uncontrolled | TH | Sequential Dose | Lab1 | 1.195718
Exp 14, Replica 5 | 14 | 5 | 300 | 76.11558 | 76.11558 | 1.586943 | 102.6996 | CORR12148SP | 199.8331 | 0.51 | Uncontrolled | TH | Sequential Dose | Lab1 | 1.152996
Exp 14, Replica 5 | 14 | 5 | 300 | 76.8593 | 76.8593 | 1.586943 | 102.6996 | CORR12148SP | 199.8331 | 0.51 | Uncontrolled | TH | Sequential Dose | Lab1 | 1.187318
Exp 14, Replica 5 | 14 | 5 | 300 | 77.60302 | 77.60302 | 1.586943 | 102.6996 | CORR12148SP | 199.8331 | 0.51 | Uncontrolled | TH | Sequential Dose | Lab1 | 1.206994
Exp 14, Replica 5 | 14 | 5 | 300 | 78.34673 | 78.34673 | 1.586943 | 102.6996 | CORR12148SP | 199.8331 | 0.51 | Uncontrolled | TH | Sequential Dose | Lab1 | 1.118128
Exp 14, Replica 5 | 14 | 5 | 300 | 79.09045 | 79.09045 | 1.586943 | 102.6996 | CORR12148SP | 199.8331 | 0.51 | Uncontrolled | TH | Sequential Dose | Lab1 | 1.139055
Exp 14, Replica 5 | 14 | 5 | 300 | 79.83417 | 79.83417 | 1.586943 | 102.6996 | CORR12148SP | 199.8331 | 0.51 | Uncontrolled | TH | Sequential Dose | Lab1 | 1.100817
Exp 14, Replica 5 | 14 | 5 | 300 | 80.57789 | 80.57789 | 1.586943 | 102.6996 | CORR12148SP | 199.8331 | 0.51 | Uncontrolled | TH | Sequential Dose | Lab1 | 1.0993
Exp 14, Replica 5 | 14 | 5 | 300 | 81.32161 | 81.32161 | 1.586943 | 102.6996 | CORR12148SP | 199.8331 | 0.51 | Uncontrolled | TH | Sequential Dose | Lab1 | 1.086887
Exp 14, Replica 5 | 14 | 5 | 300 | 82.06533 | 82.06533 | 1.586943 | 102.6996 | CORR12148SP | 199.8331 | 0.51 | Uncontrolled | TH | Sequential Dose | Lab1 | 1.059857
Exp 14, Replica 5 | 14 | 5 | 300 | 82.80905 | 82.80905 | 1.586943 | 102.6996 | CORR12148SP | 199.8331 | 0.51 | Uncontrolled | TH | Sequential Dose | Lab1 | 1.04147
Exp 14, Replica 5 | 14 | 5 | 300 | 83.55276 | 83.55276 | 1.586943 | 102.6996 | CORR12148SP | 199.8331 | 0.51 | Uncontrolled | TH | Sequential Dose | Lab1 | 1.059642
Exp 14, Replica 5 | 14 | 5 | 300 | 84.29648 | 84.29648 | 1.586943 | 102.6996 | CORR12148SP | 199.8331 | 0.51 | Uncontrolled | TH | Sequential Dose | Lab1 | 1.032688
Exp 14, Replica 5 | 14 | 5 | 300 | 85.0402 | 85.0402 | 1.586943 | 102.6996 | CORR12148SP | 199.8331 | 0.51 | Uncontrolled | TH | Sequential Dose | Lab1 | 1.040071
Exp 14, Replica 5 | 14 | 5 | 300 | 85.78392 | 85.78392 | 1.586943 | 102.6996 | CORR12148SP | 199.8331 | 0.51 | Uncontrolled | TH | Sequential Dose | Lab1 | 0.9823026
Exp 14, Replica 5 | 14 | 5 | 300 | 86.52764 | 86.52764 | 1.586943 | 102.6996 | CORR12148SP | 199.8331 | 0.51 | Uncontrolled | TH | Sequential Dose | Lab1 | 1.016521
Exp 14, Replica 5 | 14 | 5 | 300 | 87.27136 | 87.27136 | 1.586943 | 102.6996 | CORR12148SP | 199.8331 | 0.51 | Uncontrolled | TH | Sequential Dose | Lab1 | 0.958034
Exp 14, Replica 5 | 14 | 5 | 300 | 88.01508 | 88.01508 | 1.586943 | 102.6996 | CORR12148SP | 199.8331 | 0.51 | Uncontrolled | TH | Sequential Dose | Lab1 | 0.9369116
Exp 14, Replica 5 | 14 | 5 | 300 | 88.75879 | 88.75879 | 1.586943 | 102.6996 | CORR12148SP | 199.8331 | 0.51 | Uncontrolled | TH | Sequential Dose | Lab1 | 0.9557881
Exp 14, Replica 5 | 14 | 5 | 300 | 89.50251 | 89.50251 | 1.586943 | 102.6996 | CORR12148SP | 199.8331 | 0.51 | Uncontrolled | TH | Sequential Dose | Lab1 | 0.943766
Exp 14, Replica 5 | 14 | 5 | 300 | 90.24623 | 90.24623 | 1.586943 | 102.6996 | CORR12148SP | 199.8331 | 0.51 | Uncontrolled | TH | Sequential Dose | Lab1 | 0.9095167
Exp 14, Replica 5 | 14 | 5 | 300 | 90.98995 | 90.98995 | 1.586943 | 102.6996 | CORR12148SP | 199.8331 | 0.51 | Uncontrolled | TH | Sequential Dose | Lab1 | 0.8953946
Exp 14, Replica 5 | 14 | 5 | 300 | 91.73367 | 91.73367 | 1.586943 | 102.6996 | CORR12148SP | 199.8331 | 0.51 | Uncontrolled | TH | Sequential Dose | Lab1 | 0.8837206
Exp 14, Replica 5 | 14 | 5 | 300 | 92.47739 | 92.47739 | 1.586943 | 102.6996 | CORR12148SP | 199.8331 | 0.51 | Uncontrolled | TH | Sequential Dose | Lab1 | 0.8411275
Exp 14, Replica 5 | 14 | 5 | 300 | 93.22111 | 93.22111 | 1.586943 | 102.6996 | CORR12148SP | 199.8331 | 0.51 | Uncontrolled | TH | Sequential Dose | Lab1 | 0.8646235
Exp 14, Replica 5 | 14 | 5 | 300 | 93.96482 | 93.96482 | 1.586943 | 102.6996 | CORR12148SP | 199.8331 | 0.51 | Uncontrolled | TH | Sequential Dose | Lab1 | 0.8721677
Exp 14, Replica 5 | 14 | 5 | 300 | 94.70854 | 94.70854 | 1.586943 | 102.6996 | CORR12148SP | 199.8331 | 0.51 | Uncontrolled | TH | Sequential Dose | Lab1 | 0.8147015
Exp 14, Replica 5 | 14 | 5 | 300 | 95.45226 | 95.45226 | 1.586943 | 102.6996 | CORR12148SP | 199.8331 | 0.51 | Uncontrolled | TH | Sequential Dose | Lab1 | 0.8115646
Exp 14, Replica 5 | 14 | 5 | 300 | 96.19598 | 96.19598 | 1.586943 | 102.6996 | CORR12148SP | 199.8331 | 0.51 | Uncontrolled | TH | Sequential Dose | Lab1 | 0.8297405
Exp 14, Replica 5 | 14 | 5 | 300 | 96.9397 | 96.9397 | 1.586943 | 102.6996 | CORR12148SP | 199.8331 | 0.51 | Uncontrolled | TH | Sequential Dose | Lab1 | 0.8297806
Exp 14, Replica 5 | 14 | 5 | 300 | 97.68342 | 97.68342 | 1.586943 | 102.6996 | CORR12148SP | 199.8331 | 0.51 | Uncontrolled | TH | Sequential Dose | Lab1 | 0.7736484
Exp 14, Replica 5 | 14 | 5 | 300 | 98.42714 | 98.42714 | 1.586943 | 102.6996 | CORR12148SP | 199.8331 | 0.51 | Uncontrolled | TH | Sequential Dose | Lab1 | 0.7956699
Exp 14, Replica 5 | 14 | 5 | 300 | 99.17085 | 99.17085 | 1.586943 | 102.6996 | CORR12148SP | 199.8331 | 0.51 | Uncontrolled | TH | Sequential Dose | Lab1 | 0.7820938
Exp 14, Replica 5 | 14 | 5 | 300 | 99.91457 | 99.91457 | 1.586943 | 102.6996 | CORR12148SP | 199.8331 | 0.51 | Uncontrolled | TH | Sequential Dose | Lab1 | 0.7584186
Exp 14, Replica 5 | 14 | 5 | 300 | 100.6583 | 100.6583 | 1.586943 | 102.6996 | CORR12148SP | 199.8331 | 0.51 | Uncontrolled | TH | Sequential Dose | Lab1 | 0.7458879
Exp 14, Replica 5 | 14 | 5 | 300 | 101.402 | 101.402 | 1.586943 | 102.6996 | CORR12148SP | 199.8331 | 0.51 | Uncontrolled | TH | Sequential Dose | Lab1 | 0.7443079
Exp 14, Replica 5 | 14 | 5 | 300 | 102.1457 | 102.1457 | 1.586943 | 102.6996 | CORR12148SP | 199.8331 | 0.51 | Uncontrolled | TH | Sequential Dose | Lab1 | 0.7341096
Exp 14, Replica 5 | 14 | 5 | 300 | 102.8894 | 102.8894 | 1.586943 | 102.6996 | CORR12148SP | 199.8331 | 0.51 | Uncontrolled | TH | Sequential Dose | Lab1 | 0.7191277
Exp 14, Replica 5 | 14 | 5 | 300 | 103.6332 | 103.6332 | 1.586943 | 102.6996 | CORR12148SP | 199.8331 | 0.51 | Uncontrolled | TH | Sequential Dose | Lab1 | 0.7158594
Exp 14, Replica 5 | 14 | 5 | 300 | 104.3769 | 104.3769 | 1.586943 | 102.6996 | CORR12148SP | 199.8331 | 0.51 | Uncontrolled | TH | Sequential Dose | Lab1 | 0.6837083
Exp 14, Replica 5 | 14 | 5 | 300 | 105.1206 | 105.1206 | 1.586943 | 102.6996 | CORR12148SP | 199.8331 | 0.51 | Uncontrolled | TH | Sequential Dose | Lab1 | 0.7041935
Exp 14, Replica 5 | 14 | 5 | 300 | 105.8643 | 105.8643 | 1.586943 | 102.6996 | CORR12148SP | 199.8331 | 0.51 | Uncontrolled | TH | Sequential Dose | Lab1 | 0.6856214
Exp 14, Replica 5 | 14 | 5 | 300 | 106.608 | 106.608 | 1.586943 | 102.6996 | CORR12148SP | 199.8331 | 0.51 | Uncontrolled | TH | Sequential Dose | Lab1 | 0.6643448
Exp 14, Replica 5 | 14 | 5 | 300 | 107.3518 | 107.3518 | 1.586943 | 102.6996 | CORR12148SP | 199.8331 | 0.51 | Uncontrolled | TH | Sequential Dose | Lab1 | 0.6558114
Exp 14, Replica 5 | 14 | 5 | 300 | 108.0955 | 108.0955 | 1.586943 | 102.6996 | CORR12148SP | 199.8331 | 0.51 | Uncontrolled | TH | Sequential Dose | Lab1 | 0.6350241
Exp 14, Replica 5 | 14 | 5 | 300 | 108.8392 | 108.8392 | 1.586943 | 102.6996 | CORR12148SP | 199.8331 | 0.51 | Uncontrolled | TH | Sequential Dose | Lab1 | 0.6681486
Exp 14, Replica 5 | 14 | 5 | 300 | 109.5829 | 109.5829 | 1.586943 | 102.6996 | CORR12148SP | 199.8331 | 0.51 | Uncontrolled | TH | Sequential Dose | Lab1 | 0.6502543
Exp 14, Replica 5 | 14 | 5 | 300 | 110.3266 | 110.3266 | 1.586943 | 102.6996 | CORR12148SP | 199.8331 | 0.51 | Uncontrolled | TH | Sequential Dose | Lab1 | 0.633805
Exp 14, Replica 5 | 14 | 5 | 300 | 111.0704 | 111.0704 | 1.586943 | 102.6996 | CORR12148SP | 199.8331 | 0.51 | Uncontrolled | TH | Sequential Dose | Lab1 | 0.6195271
Exp 14, Replica 5 | 14 | 5 | 300 | 111.8141 | 111.8141 | 1.586943 | 102.6996 | CORR12148SP | 199.8331 | 0.51 | Uncontrolled | TH | Sequential Dose | Lab1 | 0.6068893
Exp 14, Replica 5 | 14 | 5 | 300 | 112.5578 | 112.5578 | 1.586943 | 102.6996 | CORR12148SP | 199.8331 | 0.51 | Uncontrolled | TH | Sequential Dose | Lab1 | 0.6119866
Exp 14, Replica 5 | 14 | 5 | 300 | 113.3015 | 113.3015 | 1.586943 | 102.6996 | CORR12148SP | 199.8331 | 0.51 | Uncontrolled | TH | Sequential Dose | Lab1 | 0.5981407
Exp 14, Replica 5 | 14 | 5 | 300 | 114.0452 | 114.0452 | 1.586943 | 102.6996 | CORR12148SP | 199.8331 | 0.51 | Uncontrolled | TH | Sequential Dose | Lab1 | 0.6000693
Exp 14, Replica 5 | 14 | 5 | 300 | 114.7889 | 114.7889 | 1.586943 | 102.6996 | CORR12148SP | 199.8331 | 0.51 | Uncontrolled | TH | Sequential Dose | Lab1 | 0.573153
Exp 14, Replica 5 | 14 | 5 | 300 | 115.5327 | 115.5327 | 1.586943 | 102.6996 | CORR12148SP | 199.8331 | 0.51 | Uncontrolled | TH | Sequential Dose | Lab1 | 0.5954063
Exp 14, Replica 5 | 14 | 5 | 300 | 116.2764 | 116.2764 | 1.586943 | 102.6996 | CORR12148SP | 199.8331 | 0.51 | Uncontrolled | TH | Sequential Dose | Lab1 | 0.5533948
Exp 14, Replica 5 | 14 | 5 | 300 | 117.0201 | 117.0201 | 1.586943 | 102.6996 | CORR12148SP | 199.8331 | 0.51 | Uncontrolled | TH | Sequential Dose | Lab1 | 0.5724268
Exp 14, Replica 5 | 14 | 5 | 300 | 117.7638 | 117.7638 | 1.586943 | 102.6996 | CORR12148SP | 199.8331 | 0.51 | Uncontrolled | TH | Sequential Dose | Lab1 | 0.5558574
Exp 14, Replica 5 | 14 | 5 | 300 | 118.5075 | 118.5075 | 1.586943 | 102.6996 | CORR12148SP | 199.8331 | 0.51 | Uncontrolled | TH | Sequential Dose | Lab1 | 0.5329568
Exp 14, Replica 5 | 14 | 5 | 300 | 119.2513 | 119.2513 | 1.586943 | 102.6996 | CORR12148SP | 199.8331 | 0.51 | Uncontrolled | TH | Sequential Dose | Lab1 | 0.5153595
Exp 14, Replica 5 | 14 | 5 | 300 | 119.995 | 119.995 | 1.586943 | 102.6996 | CORR12148SP | 199.8331 | 0.51 | Uncontrolled | TH | Sequential Dose | Lab1 | 0.5055173
Exp 14, Replica 5 | 14 | 5 | 300 | 120.7387 | 120.7387 | 1.586943 | 102.6996 | CORR12148SP | 199.8331 | 0.51 | Uncontrolled | TH | Sequential Dose | Lab1 | 0.5335774
Exp 14, Replica 5 | 14 | 5 | 300 | 121.4824 | 121.4824 | 1.586943 | 102.6996 | CORR12148SP | 199.8331 | 0.51 | Uncontrolled | TH | Sequential Dose | Lab1 | 0.5123699
Exp 14, Replica 5 | 14 | 5 | 300 | 122.2261 | 122.2261 | 1.586943 | 102.6996 | CORR12148SP | 199.8331 | 0.51 | Uncontrolled | TH | Sequential Dose | Lab1 | 0.5049818
Exp 14, Replica 5 | 14 | 5 | 300 | 122.9698 | 122.9698 | 1.586943 | 102.6996 | CORR12148SP | 199.8331 | 0.51 | Uncontrolled | TH | Sequential Dose | Lab1 | 0.4847337
Exp 14, Replica 5 | 14 | 5 | 300 | 123.7136 | 123.7136 | 1.586943 | 102.6996 | CORR12148SP | 199.8331 | 0.51 | Uncontrolled | TH | Sequential Dose | Lab1 | 0.482403
Exp 14, Replica 5 | 14 | 5 | 300 | 124.4573 | 124.4573 | 1.586943 | 102.6996 | CORR12148SP | 199.8331 | 0.51 | Uncontrolled | TH | Sequential Dose | Lab1 | 0.4837197
Exp 14, Replica 5 | 14 | 5 | 300 | 125.201 | 125.201 | 1.586943 | 102.6996 | CORR12148SP | 199.8331 | 0.51 | Uncontrolled | TH | Sequential Dose | Lab1 | 0.4716056
Exp 14, Replica 5 | 14 | 5 | 300 | 125.9447 | 125.9447 | 1.586943 | 102.6996 | CORR12148SP | 199.8331 | 0.51 | Uncontrolled | TH | Sequential Dose | Lab1 | 0.4803311
Exp 14, Replica 5 | 14 | 5 | 300 | 126.6884 | 126.6884 | 1.586943 | 102.6996 | CORR12148SP | 199.8331 | 0.51 | Uncontrolled | TH | Sequential Dose | Lab1 | 0.478604
Exp 14, Replica 5 | 14 | 5 | 300 | 127.4322 | 127.4322 | 1.586943 | 102.6996 | CORR12148SP | 199.8331 | 0.51 | Uncontrolled | TH | Sequential Dose | Lab1 | 0.4659118
Exp 14, Replica 5 | 14 | 5 | 300 | 128.1759 | 128.1759 | 1.586943 | 102.6996 | CORR12148SP | 199.8331 | 0.51 | Uncontrolled | TH | Sequential Dose | Lab1 | 0.4630544
Exp 14, Replica 5 | 14 | 5 | 300 | 128.9196 | 128.9196 | 1.586943 | 102.6996 | CORR12148SP | 199.8331 | 0.51 | Uncontrolled | TH | Sequential Dose | Lab1 | 0.4362328
Exp 14, Replica 5 | 14 | 5 | 300 | 129.6633 | 129.6633 | 1.586943 | 102.6996 | CORR12148SP | 199.8331 | 0.51 | Uncontrolled | TH | Sequential Dose | Lab1 | 0.4488693
Exp 14, Replica 5 | 14 | 5 | 300 | 130.407 | 130.407 | 1.586943 | 102.6996 | CORR12148SP | 199.8331 | 0.51 | Uncontrolled | TH | Sequential Dose | Lab1 | 0.4287918
Exp 14, Replica 5 | 14 | 5 | 300 | 131.1508 | 131.1508 | 1.586943 | 102.6996 | CORR12148SP | 199.8331 | 0.51 | Uncontrolled | TH | Sequential Dose | Lab1 | 0.4329501
Exp 14, Replica 5 | 14 | 5 | 300 | 131.8945 | 131.8945 | 1.586943 | 102.6996 | CORR12148SP | 199.8331 | 0.51 | Uncontrolled | TH | Sequential Dose | Lab1 | 0.4282958
Exp 14, Replica 5 | 14 | 5 | 300 | 132.6382 | 132.6382 | 1.586943 | 102.6996 | CORR12148SP | 199.8331 | 0.51 | Uncontrolled | TH | Sequential Dose | Lab1 | 0.3986768
Exp 14, Replica 5 | 14 | 5 | 300 | 133.3819 | 133.3819 | 1.586943 | 102.6996 | CORR12148SP | 199.8331 | 0.51 | Uncontrolled | TH | Sequential Dose | Lab1 | 0.3897759
Exp 14, Replica 5 | 14 | 5 | 300 | 134.1256 | 134.1256 | 1.586943 | 102.6996 | CORR12148SP | 199.8331 | 0.51 | Uncontrolled | TH | Sequential Dose | Lab1 | 0.4038739
Exp 14, Replica 5 | 14 | 5 | 300 | 134.8693 | 134.8693 | 1.586943 | 102.6996 | CORR12148SP | 199.8331 | 0.51 | Uncontrolled | TH | Sequential Dose | Lab1 | 0.4007889
Exp 14, Replica 5 | 14 | 5 | 300 | 135.6131 | 135.6131 | 1.586943 | 102.6996 | CORR12148SP | 199.8331 | 0.51 | Uncontrolled | TH | Sequential Dose | Lab1 | 0.3964517
Exp 14, Replica 5 | 14 | 5 | 300 | 136.3568 | 136.3568 | 1.586943 | 102.6996 | CORR12148SP | 199.8331 | 0.51 | Uncontrolled | TH | Sequential Dose | Lab1 | 0.3877798
Exp 14, Replica 5 | 14 | 5 | 300 | 137.1005 | 137.1005 | 1.586943 | 102.6996 | CORR12148SP | 199.8331 | 0.51 | Uncontrolled | TH | Sequential Dose | Lab1 | 0.3752125
Exp 14, Replica 5 | 14 | 5 | 300 | 137.8442 | 137.8442 | 1.586943 | 102.6996 | CORR12148SP | 199.8331 | 0.51 | Uncontrolled | TH | Sequential Dose | Lab1 | 0.3721289
Exp 14, Replica 5 | 14 | 5 | 300 | 138.5879 | 138.5879 | 1.586943 | 102.6996 | CORR12148SP | 199.8331 | 0.51 | Uncontrolled | TH | Sequential Dose | Lab1 | 0.3733069
Exp 14, Replica 5 | 14 | 5 | 300 | 139.3317 | 139.3317 | 1.586943 | 102.6996 | CORR12148SP | 199.8331 | 0.51 | Uncontrolled | TH | Sequential Dose | Lab1 | 0.352171
Exp 14, Replica 5 | 14 | 5 | 300 | 140.0754 | 140.0754 | 1.586943 | 102.6996 | CORR12148SP | 199.8331 | 0.51 | Uncontrolled | TH | Sequential Dose | Lab1 | 0.3493621
Exp 14, Replica 5 | 14 | 5 | 300 | 140.8191 | 140.8191 | 1.586943 | 102.6996 | CORR12148SP | 199.8331 | 0.51 | Uncontrolled | TH | Sequential Dose | Lab1 | 0.359423
Exp 14, Replica 5 | 14 | 5 | 300 | 141.5628 | 141.5628 | 1.586943 | 102.6996 | CORR12148SP | 199.8331 | 0.51 | Uncontrolled | TH | Sequential Dose | Lab1 | 0.3501594
Exp 14, Replica 5 | 14 | 5 | 300 | 142.3065 | 142.3065 | 1.586943 | 102.6996 | CORR12148SP | 199.8331 | 0.51 | Uncontrolled | TH | Sequential Dose | Lab1 | 0.3375207
Exp 14, Replica 5 | 14 | 5 | 300 | 143.0503 | 143.0503 | 1.586943 | 102.6996 | CORR12148SP | 199.8331 | 0.51 | Uncontrolled | TH | Sequential Dose | Lab1 | 0.3339613
Exp 14, Replica 5 | 14 | 5 | 300 | 143.794 | 143.794 | 1.586943 | 102.6996 | CORR12148SP | 199.8331 | 0.51 | Uncontrolled | TH | Sequential Dose | Lab1 | 0.3299421
Exp 14, Replica 5 | 14 | 5 | 300 | 144.5377 | 144.5377 | 1.586943 | 102.6996 | CORR12148SP | 199.8331 | 0.51 | Uncontrolled | TH | Sequential Dose | Lab1 | 0.3189673
Exp 14, Replica 5 | 14 | 5 | 300 | 145.2814 | 145.2814 | 1.586943 | 102.6996 | CORR12148SP | 199.8331 | 0.51 | Uncontrolled | TH | Sequential Dose | Lab1 | 0.3262877
Exp 14, Replica 5 | 14 | 5 | 300 | 146.0251 | 146.0251 | 1.586943 | 102.6996 | CORR12148SP | 199.8331 | 0.51 | Uncontrolled | TH | Sequential Dose | Lab1 | 0.3148398
Exp 14, Replica 5 | 14 | 5 | 300 | 146.7688 | 146.7688 | 1.586943 | 102.6996 | CORR12148SP | 199.8331 | 0.51 | Uncontrolled | TH | Sequential Dose | Lab1 | 0.3270459
Exp 14, Replica 5 | 14 | 5 | 300 | 147.5126 | 147.5126 | 1.586943 | 102.6996 | CORR12148SP | 199.8331 | 0.51 | Uncontrolled | TH | Sequential Dose | Lab1 | 0.3071058
Exp 14, Replica 5 | 14 | 5 | 300 | 148.2563 | 148.2563 | 1.586943 | 102.6996 | CORR12148SP | 199.8331 | 0.51 | Uncontrolled | TH | Sequential Dose | Lab1 | 0.3025409
Exp 14, Replica 5 | 14 | 5 | 300 | 149 | 149 | 1.586943 | 102.6996 | CORR12148SP | 199.8331 | 0.51 | Uncontrolled | TH | Sequential Dose | Lab1 | 0.3017831

## Experiment_15
Description | Experiment | Replica | concentration_ppm | time_hrs | time_hrs_original | Pressure_bar_CO2 | Temperature_C | CI | Shear_Pa | Brine_Ionic_Strength | pH | Brine_Type | Type_of_test | Lab | corrosion_mm_yr
Exp 15, Replica 1 | 15 | 1 | 200 | 1 | 1 | 8.454703 | 113.7096 | CORR12148SP | 147.7566 | 0.51 | Controlled=6 | TH | Sequential Dose | Lab3 | 7.240176
Exp 15, Replica 1 | 15 | 1 | 200 | 1.467337 | 1.467337 | 8.454703 | 113.7096 | CORR12148SP | 147.7566 | 0.51 | Controlled=6 | TH | Sequential Dose | Lab3 | 7.232864
Exp 15, Replica 1 | 15 | 1 | 200 | 1.934673 | 1.934673 | 8.454703 | 113.7096 | CORR12148SP | 147.7566 | 0.51 | Controlled=6 | TH | Sequential Dose | Lab3 | 7.311154
Exp 15, Replica 1 | 15 | 1 | 200 | 2.40201 | 2.40201 | 8.454703 | 113.7096 | CORR12148SP | 147.7566 | 0.51 | Controlled=6 | TH | Sequential Dose | Lab3 | 7.130625
Exp 15, Replica 1 | 15 | 1 | 200 | 2.869347 | 2.869347 | 8.454703 | 113.7096 | CORR12148SP | 147.7566 | 0.51 | Controlled=6 | TH | Sequential Dose | Lab3 | 7.156479
Exp 15, Replica 1 | 15 | 1 | 200 | 3.336683 | 3.336683 | 8.454703 | 113.7096 | CORR12148SP | 147.7566 | 0.51 | Controlled=6 | TH | Sequential Dose | Lab3 | 6.950309
Exp 15, Replica 1 | 15 | 1 | 200 | 3.80402 | 3.80402 | 8.454703 | 113.7096 | CORR12148SP | 147.7566 | 0.51 | Controlled=6 | TH | Sequential Dose | Lab3 | 7.011114
Exp 15, Replica 1 | 15 | 1 | 200 | 4.271357 | 4.271357 | 8.454703 | 113.7096 | CORR12148SP | 147.7566 | 0.51 | Controlled=6 | TH | Sequential Dose | Lab3 | 7.197193
Exp 15, Replica 1 | 15 | 1 | 200 | 4.738693 | 4.738693 | 8.454703 | 113.7096 | CORR12148SP | 147.7566 | 0.51 | Controlled=6 | TH | Sequential Dose | Lab3 | 7.082042
Exp 15, Replica 1 | 15 | 1 | 200 | 5.20603 | 5.20603 | 8.454703 | 113.7096 | CORR12148SP | 147.7566 | 0.51 | Controlled=6 | TH | Sequential Dose | Lab3 | 7.282509
Exp 15, Replica 1 | 15 | 1 | 200 | 5.673367 | 5.673367 | 8.454703 | 113.7096 | CORR12148SP | 147.7566 | 0.51 | Controlled=6 | TH | Sequential Dose | Lab3 | 7.388341
Exp 15, Replica 1 | 15 | 1 | 200 | 6.140704 | 6.140704 | 8.454703 | 113.7096 | CORR12148SP | 147.7566 | 0.51 | Controlled=6 | TH | Sequential Dose | Lab3 | 6.580575
Exp 15, Replica 1 | 15 | 1 | 200 | 6.60804 | 6.60804 | 8.454703 | 113.7096 | CORR12148SP | 147.7566 | 0.51 | Controlled=6 | TH | Sequential Dose | Lab3 | 7.126227
Exp 15, Replica 1 | 15 | 1 | 200 | 7.075377 | 7.075377 | 8.454703 | 113.7096 | CORR12148SP | 147.7566 | 0.51 | Controlled=6 | TH | Sequential Dose | Lab3 | 7.081164
Exp 15, Replica 1 | 15 | 1 | 200 | 7.542714 | 7.542714 | 8.454703 | 113.7096 | CORR12148SP | 147.7566 | 0.51 | Controlled=6 | TH | Sequential Dose | Lab3 | 7.197256
Exp 15, Replica 1 | 15 | 1 | 200 | 8.01005 | 8.01005 | 8.454703 | 113.7096 | CORR12148SP | 147.7566 | 0.51 | Controlled=6 | TH | Sequential Dose | Lab3 | 7.040819
Exp 15, Replica 1 | 15 | 1 | 200 | 8.477387 | 8.477387 | 8.454703 | 113.7096 | CORR12148SP | 147.7566 | 0.51 | Controlled=6 | TH | Sequential Dose | Lab3 | 6.931812
Exp 15, Replica 1 | 15 | 1 | 200 | 8.944724 | 8.944724 | 8.454703 | 113.7096 | CORR12148SP | 147.7566 | 0.51 | Controlled=6 | TH | Sequential Dose | Lab3 | 6.673166
Exp 15, Replica 1 | 15 | 1 | 200 | 9.41206 | 9.41206 | 8.454703 | 113.7096 | CORR12148SP | 147.7566 | 0.51 | Controlled=6 | TH | Sequential Dose | Lab3 | 6.990014
Exp 15, Replica 1 | 15 | 1 | 200 | 9.879397 | 9.879397 | 8.454703 | 113.7096 | CORR12148SP | 147.7566 | 0.51 | Controlled=6 | TH | Sequential Dose | Lab3 | 6.919611
Exp 15, Replica 1 | 15 | 1 | 200 | 10.34673 | 10.34673 | 8.454703 | 113.7096 | CORR12148SP | 147.7566 | 0.51 | Controlled=6 | TH | Sequential Dose | Lab3 | 6.72646
Exp 15, Replica 1 | 15 | 1 | 200 | 10.81407 | 10.81407 | 8.454703 | 113.7096 | CORR12148SP | 147.7566 | 0.51 | Controlled=6 | TH | Sequential Dose | Lab3 | 4.639446
Exp 15, Replica 1 | 15 | 1 | 200 | 11.28141 | 11.28141 | 8.454703 | 113.7096 | CORR12148SP | 147.7566 | 0.51 | Controlled=6 | TH | Sequential Dose | Lab3 | 4.481054
Exp 15, Replica 1 | 15 | 1 | 200 | 11.74874 | 11.74874 | 8.454703 | 113.7096 | CORR12148SP | 147.7566 | 0.51 | Controlled=6 | TH | Sequential Dose | Lab3 | 4.468914
Exp 15, Replica 1 | 15 | 1 | 200 | 12.21608 | 12.21608 | 8.454703 | 113.7096 | CORR12148SP | 147.7566 | 0.51 | Controlled=6 | TH | Sequential Dose | Lab3 | 4.692114
Exp 15, Replica 1 | 15 | 1 | 200 | 12.68342 | 12.68342 | 8.454703 | 113.7096 | CORR12148SP | 147.7566 | 0.51 | Controlled=6 | TH | Sequential Dose | Lab3 | 4.486985
Exp 15, Replica 1 | 15 | 1 | 200 | 13.15075 | 13.15075 | 8.454703 | 113.7096 | CORR12148SP | 147.7566 | 0.51 | Controlled=6 | TH | Sequential Dose | Lab3 | 4.399462
Exp 15, Replica 1 | 15 | 1 | 200 | 13.61809 | 13.61809 | 8.454703 | 113.7096 | CORR12148SP | 147.7566 | 0.51 | Controlled=6 | TH | Sequential Dose | Lab3 | 4.431778
Exp 15, Replica 1 | 15 | 1 | 200 | 14.08543 | 14.08543 | 8.454703 | 113.7096 | CORR12148SP | 147.7566 | 0.51 | Controlled=6 | TH | Sequential Dose | Lab3 | 4.424686
Exp 15, Replica 1 | 15 | 1 | 200 | 14.55276 | 14.55276 | 8.454703 | 113.7096 | CORR12148SP | 147.7566 | 0.51 | Controlled=6 | TH | Sequential Dose | Lab3 | 4.349918
Exp 15, Replica 1 | 15 | 1 | 200 | 15.0201 | 15.0201 | 8.454703 | 113.7096 | CORR12148SP | 147.7566 | 0.51 | Controlled=6 | TH | Sequential Dose | Lab3 | 4.432802
Exp 15, Replica 1 | 15 | 1 | 200 | 15.48744 | 15.48744 | 8.454703 | 113.7096 | CORR12148SP | 147.7566 | 0.51 | Controlled=6 | TH | Sequential Dose | Lab3 | 4.360821
Exp 15, Replica 1 | 15 | 1 | 200 | 15.95477 | 15.95477 | 8.454703 | 113.7096 | CORR12148SP | 147.7566 | 0.51 | Controlled=6 | TH | Sequential Dose | Lab3 | 4.402489
Exp 15, Replica 1 | 15 | 1 | 200 | 16.42211 | 16.42211 | 8.454703 | 113.7096 | CORR12148SP | 147.7566 | 0.51 | Controlled=6 | TH | Sequential Dose | Lab3 | 4.274659
Exp 15, Replica 1 | 15 | 1 | 200 | 16.88945 | 16.88945 | 8.454703 | 113.7096 | CORR12148SP | 147.7566 | 0.51 | Controlled=6 | TH | Sequential Dose | Lab3 | 4.404942
Exp 15, Replica 1 | 15 | 1 | 200 | 17.35678 | 17.35678 | 8.454703 | 113.7096 | CORR12148SP | 147.7566 | 0.51 | Controlled=6 | TH | Sequential Dose | Lab3 | 4.428225
Exp 15, Replica 1 | 15 | 1 | 200 | 17.82412 | 17.82412 | 8.454703 | 113.7096 | CORR12148SP | 147.7566 | 0.51 | Controlled=6 | TH | Sequential Dose | Lab3 | 4.386197
Exp 15, Replica 1 | 15 | 1 | 200 | 18.29146 | 18.29146 | 8.454703 | 113.7096 | CORR12148SP | 147.7566 | 0.51 | Controlled=6 | TH | Sequential Dose | Lab3 | 4.304727
Exp 15, Replica 1 | 15 | 1 | 200 | 18.75879 | 18.75879 | 8.454703 | 113.7096 | CORR12148SP | 147.7566 | 0.51 | Controlled=6 | TH | Sequential Dose | Lab3 | 4.267573
Exp 15, Replica 1 | 15 | 1 | 200 | 19.22613 | 19.22613 | 8.454703 | 113.7096 | CORR12148SP | 147.7566 | 0.51 | Controlled=6 | TH | Sequential Dose | Lab3 | 4.129358
Exp 15, Replica 1 | 15 | 1 | 200 | 19.69347 | 19.69347 | 8.454703 | 113.7096 | CORR12148SP | 147.7566 | 0.51 | Controlled=6 | TH | Sequential Dose | Lab3 | 4.417187
Exp 15, Replica 1 | 15 | 1 | 200 | 20.1608 | 20.1608 | 8.454703 | 113.7096 | CORR12148SP | 147.7566 | 0.51 | Controlled=6 | TH | Sequential Dose | Lab3 | 4.389888
Exp 15, Replica 1 | 15 | 1 | 200 | 20.62814 | 20.62814 | 8.454703 | 113.7096 | CORR12148SP | 147.7566 | 0.51 | Controlled=6 | TH | Sequential Dose | Lab3 | 4.350245
Exp 15, Replica 1 | 15 | 1 | 200 | 21.09548 | 21.09548 | 8.454703 | 113.7096 | CORR12148SP | 147.7566 | 0.51 | Controlled=6 | TH | Sequential Dose | Lab3 | 4.208358
Exp 15, Replica 1 | 15 | 1 | 200 | 21.56281 | 21.56281 | 8.454703 | 113.7096 | CORR12148SP | 147.7566 | 0.51 | Controlled=6 | TH | Sequential Dose | Lab3 | 4.268257
Exp 15, Replica 1 | 15 | 1 | 200 | 22.03015 | 22.03015 | 8.454703 | 113.7096 | CORR12148SP | 147.7566 | 0.51 | Controlled=6 | TH | Sequential Dose | Lab3 | 4.281673
Exp 15, Replica 1 | 15 | 1 | 200 | 22.49749 | 22.49749 | 8.454703 | 113.7096 | CORR12148SP | 147.7566 | 0.51 | Controlled=6 | TH | Sequential Dose | Lab3 | 4.137869
Exp 15, Replica 1 | 15 | 1 | 200 | 22.96482 | 22.96482 | 8.454703 | 113.7096 | CORR12148SP | 147.7566 | 0.51 | Controlled=6 | TH | Sequential Dose | Lab3 | 4.118972
Exp 15, Replica 1 | 15 | 1 | 200 | 23.43216 | 23.43216 | 8.454703 | 113.7096 | CORR12148SP | 147.7566 | 0.51 | Controlled=6 | TH | Sequential Dose | Lab3 | 4.098174
Exp 15, Replica 1 | 15 | 1 | 200 | 23.8995 | 23.8995 | 8.454703 | 113.7096 | CORR12148SP | 147.7566 | 0.51 | Controlled=6 | TH | Sequential Dose | Lab3 | 4.148817
Exp 15, Replica 1 | 15 | 1 | 200 | 24.36683 | 24.36683 | 8.454703 | 113.7096 | CORR12148SP | 147.7566 | 0.51 | Controlled=6 | TH | Sequential Dose | Lab3 | 4.12276
Exp 15, Replica 1 | 15 | 1 | 200 | 24.83417 | 24.83417 | 8.454703 | 113.7096 | CORR12148SP | 147.7566 | 0.51 | Controlled=6 | TH | Sequential Dose | Lab3 | 4.201508
Exp 15, Replica 1 | 15 | 1 | 200 | 25.30151 | 25.30151 | 8.454703 | 113.7096 | CORR12148SP | 147.7566 | 0.51 | Controlled=6 | TH | Sequential Dose | Lab3 | 4.018648
Exp 15, Replica 1 | 15 | 1 | 200 | 25.76884 | 25.76884 | 8.454703 | 113.7096 | CORR12148SP | 147.7566 | 0.51 | Controlled=6 | TH | Sequential Dose | Lab3 | 4.14253
Exp 15, Replica 1 | 15 | 1 | 200 | 26.23618 | 26.23618 | 8.454703 | 113.7096 | CORR12148SP | 147.7566 | 0.51 | Controlled=6 | TH | Sequential Dose | Lab3 | 3.980656
Exp 15, Replica 1 | 15 | 1 | 200 | 26.70352 | 26.70352 | 8.454703 | 113.7096 | CORR12148SP | 147.7566 | 0.51 | Controlled=6 | TH | Sequential Dose | Lab3 | 4.196803
Exp 15, Replica 1 | 15 | 1 | 200 | 27.17085 | 27.17085 | 8.454703 | 113.7096 | CORR12148SP | 147.7566 | 0.51 | Controlled=6 | TH | Sequential Dose | Lab3 | 3.83659
Exp 15, Replica 1 | 15 | 1 | 200 | 27.63819 | 27.63819 | 8.454703 | 113.7096 | CORR12148SP | 147.7566 | 0.51 | Controlled=6 | TH | Sequential Dose | Lab3 | 3.898572
Exp 15, Replica 1 | 15 | 1 | 200 | 28.10553 | 28.10553 | 8.454703 | 113.7096 | CORR12148SP | 147.7566 | 0.51 | Controlled=6 | TH | Sequential Dose | Lab3 | 4.146176
Exp 15, Replica 1 | 15 | 1 | 200 | 28.57286 | 28.57286 | 8.454703 | 113.7096 | CORR12148SP | 147.7566 | 0.51 | Controlled=6 | TH | Sequential Dose | Lab3 | 3.916772
Exp 15, Replica 1 | 15 | 1 | 200 | 29.0402 | 29.0402 | 8.454703 | 113.7096 | CORR12148SP | 147.7566 | 0.51 | Controlled=6 | TH | Sequential Dose | Lab3 | 4.006886
Exp 15, Replica 1 | 15 | 1 | 200 | 29.50754 | 29.50754 | 8.454703 | 113.7096 | CORR12148SP | 147.7566 | 0.51 | Controlled=6 | TH | Sequential Dose | Lab3 | 3.974712
Exp 15, Replica 1 | 15 | 1 | 200 | 29.97487 | 29.97487 | 8.454703 | 113.7096 | CORR12148SP | 147.7566 | 0.51 | Controlled=6 | TH | Sequential Dose | Lab3 | 3.768957
Exp 15, Replica 1 | 15 | 1 | 200 | 30.44221 | 30.44221 | 8.454703 | 113.7096 | CORR12148SP | 147.7566 | 0.51 | Controlled=6 | TH | Sequential Dose | Lab3 | 4.019232
Exp 15, Replica 1 | 15 | 1 | 200 | 30.90955 | 30.90955 | 8.454703 | 113.7096 | CORR12148SP | 147.7566 | 0.51 | Controlled=6 | TH | Sequential Dose | Lab3 | 3.949948
Exp 15, Replica 1 | 15 | 1 | 200 | 31.37688 | 31.37688 | 8.454703 | 113.7096 | CORR12148SP | 147.7566 | 0.51 | Controlled=6 | TH | Sequential Dose | Lab3 | 3.95926
Exp 15, Replica 1 | 15 | 1 | 200 | 31.84422 | 31.84422 | 8.454703 | 113.7096 | CORR12148SP | 147.7566 | 0.51 | Controlled=6 | TH | Sequential Dose | Lab3 | 3.766442
Exp 15, Replica 1 | 15 | 1 | 200 | 32.31156 | 32.31156 | 8.454703 | 113.7096 | CORR12148SP | 147.7566 | 0.51 | Controlled=6 | TH | Sequential Dose | Lab3 | 3.952262
Exp 15, Replica 1 | 15 | 1 | 200 | 32.77889 | 32.77889 | 8.454703 | 113.7096 | CORR12148SP | 147.7566 | 0.51 | Controlled=6 | TH | Sequential Dose | Lab3 | 3.902946
Exp 15, Replica 1 | 15 | 1 | 200 | 33.24623 | 33.24623 | 8.454703 | 113.7096 | CORR12148SP | 147.7566 | 0.51 | Controlled=6 | TH | Sequential Dose | Lab3 | 3.853689
Exp 15, Replica 1 | 15 | 1 | 200 | 33.71357 | 33.71357 | 8.454703 | 113.7096 | CORR12148SP | 147.7566 | 0.51 | Controlled=6 | TH | Sequential Dose | Lab3 | 3.808983
Exp 15, Replica 1 | 15 | 1 | 200 | 34.1809 | 34.1809 | 8.454703 | 113.7096 | CORR12148SP | 147.7566 | 0.51 | Controlled=6 | TH | Sequential Dose | Lab3 | 3.866814
Exp 15, Replica 1 | 15 | 1 | 200 | 34.64824 | 34.64824 | 8.454703 | 113.7096 | CORR12148SP | 147.7566 | 0.51 | Controlled=6 | TH | Sequential Dose | Lab3 | 3.8378
Exp 15, Replica 1 | 15 | 1 | 200 | 35.11558 | 35.11558 | 8.454703 | 113.7096 | CORR12148SP | 147.7566 | 0.51 | Controlled=6 | TH | Sequential Dose | Lab3 | 3.685368
Exp 15, Replica 1 | 15 | 1 | 200 | 35.58291 | 35.58291 | 8.454703 | 113.7096 | CORR12148SP | 147.7566 | 0.51 | Controlled=6 | TH | Sequential Dose | Lab3 | 3.751579
Exp 15, Replica 1 | 15 | 1 | 200 | 36.05025 | 36.05025 | 8.454703 | 113.7096 | CORR12148SP | 147.7566 | 0.51 | Controlled=6 | TH | Sequential Dose | Lab3 | 3.673509
Exp 15, Replica 1 | 15 | 1 | 200 | 36.51759 | 36.51759 | 8.454703 | 113.7096 | CORR12148SP | 147.7566 | 0.51 | Controlled=6 | TH | Sequential Dose | Lab3 | 3.807577
Exp 15, Replica 1 | 15 | 1 | 200 | 36.98492 | 36.98492 | 8.454703 | 113.7096 | CORR12148SP | 147.7566 | 0.51 | Controlled=6 | TH | Sequential Dose | Lab3 | 3.65743
Exp 15, Replica 1 | 15 | 1 | 200 | 37.45226 | 37.45226 | 8.454703 | 113.7096 | CORR12148SP | 147.7566 | 0.51 | Controlled=6 | TH | Sequential Dose | Lab3 | 3.659232
Exp 15, Replica 1 | 15 | 1 | 200 | 37.9196 | 37.9196 | 8.454703 | 113.7096 | CORR12148SP | 147.7566 | 0.51 | Controlled=6 | TH | Sequential Dose | Lab3 | 3.760219
Exp 15, Replica 1 | 15 | 1 | 200 | 38.38693 | 38.38693 | 8.454703 | 113.7096 | CORR12148SP | 147.7566 | 0.51 | Controlled=6 | TH | Sequential Dose | Lab3 | 3.611969
Exp 15, Replica 1 | 15 | 1 | 200 | 38.85427 | 38.85427 | 8.454703 | 113.7096 | CORR12148SP | 147.7566 | 0.51 | Controlled=6 | TH | Sequential Dose | Lab3 | 3.654908
Exp 15, Replica 1 | 15 | 1 | 200 | 39.32161 | 39.32161 | 8.454703 | 113.7096 | CORR12148SP | 147.7566 | 0.51 | Controlled=6 | TH | Sequential Dose | Lab3 | 3.693707
Exp 15, Replica 1 | 15 | 1 | 200 | 39.78894 | 39.78894 | 8.454703 | 113.7096 | CORR12148SP | 147.7566 | 0.51 | Controlled=6 | TH | Sequential Dose | Lab3 | 3.768042
Exp 15, Replica 1 | 15 | 1 | 200 | 40.25628 | 40.25628 | 8.454703 | 113.7096 | CORR12148SP | 147.7566 | 0.51 | Controlled=6 | TH | Sequential Dose | Lab3 | 3.652893
Exp 15, Replica 1 | 15 | 1 | 200 | 40.72362 | 40.72362 | 8.454703 | 113.7096 | CORR12148SP | 147.7566 | 0.51 | Controlled=6 | TH | Sequential Dose | Lab3 | 3.47916
Exp 15, Replica 1 | 15 | 1 | 200 | 41.19095 | 41.19095 | 8.454703 | 113.7096 | CORR12148SP | 147.7566 | 0.51 | Controlled=6 | TH | Sequential Dose | Lab3 | 3.63771
Exp 15, Replica 1 | 15 | 1 | 200 | 41.65829 | 41.65829 | 8.454703 | 113.7096 | CORR12148SP | 147.7566 | 0.51 | Controlled=6 | TH | Sequential Dose | Lab3 | 3.586438
Exp 15, Replica 1 | 15 | 1 | 200 | 42.12563 | 42.12563 | 8.454703 | 113.7096 | CORR12148SP | 147.7566 | 0.51 | Controlled=6 | TH | Sequential Dose | Lab3 | 3.659424
Exp 15, Replica 1 | 15 | 1 | 200 | 42.59296 | 42.59296 | 8.454703 | 113.7096 | CORR12148SP | 147.7566 | 0.51 | Controlled=6 | TH | Sequential Dose | Lab3 | 3.560977
Exp 15, Replica 1 | 15 | 1 | 200 | 43.0603 | 43.0603 | 8.454703 | 113.7096 | CORR12148SP | 147.7566 | 0.51 | Controlled=6 | TH | Sequential Dose | Lab3 | 3.466182
Exp 15, Replica 1 | 15 | 1 | 200 | 43.52764 | 43.52764 | 8.454703 | 113.7096 | CORR12148SP | 147.7566 | 0.51 | Controlled=6 | TH | Sequential Dose | Lab3 | 3.617194
Exp 15, Replica 1 | 15 | 1 | 200 | 43.99497 | 43.99497 | 8.454703 | 113.7096 | CORR12148SP | 147.7566 | 0.51 | Controlled=6 | TH | Sequential Dose | Lab3 | 3.526118
Exp 15, Replica 1 | 15 | 1 | 200 | 44.46231 | 44.46231 | 8.454703 | 113.7096 | CORR12148SP | 147.7566 | 0.51 | Controlled=6 | TH | Sequential Dose | Lab3 | 3.489807
Exp 15, Replica 1 | 15 | 1 | 200 | 44.92965 | 44.92965 | 8.454703 | 113.7096 | CORR12148SP | 147.7566 | 0.51 | Controlled=6 | TH | Sequential Dose | Lab3 | 3.357799
Exp 15, Replica 1 | 15 | 1 | 200 | 45.39698 | 45.39698 | 8.454703 | 113.7096 | CORR12148SP | 147.7566 | 0.51 | Controlled=6 | TH | Sequential Dose | Lab3 | 3.4813
Exp 15, Replica 1 | 15 | 1 | 200 | 45.86432 | 45.86432 | 8.454703 | 113.7096 | CORR12148SP | 147.7566 | 0.51 | Controlled=6 | TH | Sequential Dose | Lab3 | 3.539455
Exp 15, Replica 1 | 15 | 1 | 200 | 46.33166 | 46.33166 | 8.454703 | 113.7096 | CORR12148SP | 147.7566 | 0.51 | Controlled=6 | TH | Sequential Dose | Lab3 | 3.42251
Exp 15, Replica 1 | 15 | 1 | 200 | 46.79899 | 46.79899 | 8.454703 | 113.7096 | CORR12148SP | 147.7566 | 0.51 | Controlled=6 | TH | Sequential Dose | Lab3 | 3.363256
Exp 15, Replica 1 | 15 | 1 | 200 | 47.26633 | 47.26633 | 8.454703 | 113.7096 | CORR12148SP | 147.7566 | 0.51 | Controlled=6 | TH | Sequential Dose | Lab3 | 3.480098
Exp 15, Replica 1 | 15 | 1 | 200 | 47.73367 | 47.73367 | 8.454703 | 113.7096 | CORR12148SP | 147.7566 | 0.51 | Controlled=6 | TH | Sequential Dose | Lab3 | 3.411029
Exp 15, Replica 1 | 15 | 1 | 200 | 48.20101 | 48.20101 | 8.454703 | 113.7096 | CORR12148SP | 147.7566 | 0.51 | Controlled=6 | TH | Sequential Dose | Lab3 | 3.471942
Exp 15, Replica 1 | 15 | 1 | 200 | 48.66834 | 48.66834 | 8.454703 | 113.7096 | CORR12148SP | 147.7566 | 0.51 | Controlled=6 | TH | Sequential Dose | Lab3 | 3.388365
Exp 15, Replica 1 | 15 | 1 | 200 | 49.13568 | 49.13568 | 8.454703 | 113.7096 | CORR12148SP | 147.7566 | 0.51 | Controlled=6 | TH | Sequential Dose | Lab3 | 3.324158
Exp 15, Replica 1 | 15 | 1 | 200 | 49.60302 | 49.60302 | 8.454703 | 113.7096 | CORR12148SP | 147.7566 | 0.51 | Controlled=6 | TH | Sequential Dose | Lab3 | 3.361463
Exp 15, Replica 1 | 15 | 1 | 200 | 50.07035 | 50.07035 | 8.454703 | 113.7096 | CORR12148SP | 147.7566 | 0.51 | Controlled=6 | TH | Sequential Dose | Lab3 | 3.40065
Exp 15, Replica 1 | 15 | 1 | 200 | 50.53769 | 50.53769 | 8.454703 | 113.7096 | CORR12148SP | 147.7566 | 0.51 | Controlled=6 | TH | Sequential Dose | Lab3 | 3.409502
Exp 15, Replica 1 | 15 | 1 | 200 | 51.00503 | 51.00503 | 8.454703 | 113.7096 | CORR12148SP | 147.7566 | 0.51 | Controlled=6 | TH | Sequential Dose | Lab3 | 3.29762
Exp 15, Replica 1 | 15 | 1 | 200 | 51.47236 | 51.47236 | 8.454703 | 113.7096 | CORR12148SP | 147.7566 | 0.51 | Controlled=6 | TH | Sequential Dose | Lab3 | 3.193393
Exp 15, Replica 1 | 15 | 1 | 200 | 51.9397 | 51.9397 | 8.454703 | 113.7096 | CORR12148SP | 147.7566 | 0.51 | Controlled=6 | TH | Sequential Dose | Lab3 | 3.175201
Exp 15, Replica 1 | 15 | 1 | 200 | 52.40704 | 52.40704 | 8.454703 | 113.7096 | CORR12148SP | 147.7566 | 0.51 | Controlled=6 | TH | Sequential Dose | Lab3 | 3.182968
Exp 15, Replica 1 | 15 | 1 | 200 | 52.87437 | 52.87437 | 8.454703 | 113.7096 | CORR12148SP | 147.7566 | 0.51 | Controlled=6 | TH | Sequential Dose | Lab3 | 3.273041
Exp 15, Replica 1 | 15 | 1 | 200 | 53.34171 | 53.34171 | 8.454703 | 113.7096 | CORR12148SP | 147.7566 | 0.51 | Controlled=6 | TH | Sequential Dose | Lab3 | 3.310114
Exp 15, Replica 1 | 15 | 1 | 200 | 53.80905 | 53.80905 | 8.454703 | 113.7096 | CORR12148SP | 147.7566 | 0.51 | Controlled=6 | TH | Sequential Dose | Lab3 | 3.17337
Exp 15, Replica 1 | 15 | 1 | 200 | 54.27638 | 54.27638 | 8.454703 | 113.7096 | CORR12148SP | 147.7566 | 0.51 | Controlled=6 | TH | Sequential Dose | Lab3 | 3.309316
Exp 15, Replica 1 | 15 | 1 | 200 | 54.74372 | 54.74372 | 8.454703 | 113.7096 | CORR12148SP | 147.7566 | 0.51 | Controlled=6 | TH | Sequential Dose | Lab3 | 3.240682
Exp 15, Replica 1 | 15 | 1 | 200 | 55.21106 | 55.21106 | 8.454703 | 113.7096 | CORR12148SP | 147.7566 | 0.51 | Controlled=6 | TH | Sequential Dose | Lab3 | 3.140198
Exp 15, Replica 1 | 15 | 1 | 200 | 55.67839 | 55.67839 | 8.454703 | 113.7096 | CORR12148SP | 147.7566 | 0.51 | Controlled=6 | TH | Sequential Dose | Lab3 | 3.253307
Exp 15, Replica 1 | 15 | 1 | 200 | 56.14573 | 56.14573 | 8.454703 | 113.7096 | CORR12148SP | 147.7566 | 0.51 | Controlled=6 | TH | Sequential Dose | Lab3 | 3.326024
Exp 15, Replica 1 | 15 | 1 | 200 | 56.61307 | 56.61307 | 8.454703 | 113.7096 | CORR12148SP | 147.7566 | 0.51 | Controlled=6 | TH | Sequential Dose | Lab3 | 3.183958
Exp 15, Replica 1 | 15 | 1 | 200 | 57.0804 | 57.0804 | 8.454703 | 113.7096 | CORR12148SP | 147.7566 | 0.51 | Controlled=6 | TH | Sequential Dose | Lab3 | 3.137602
Exp 15, Replica 1 | 15 | 1 | 200 | 57.54774 | 57.54774 | 8.454703 | 113.7096 | CORR12148SP | 147.7566 | 0.51 | Controlled=6 | TH | Sequential Dose | Lab3 | 3.186811
Exp 15, Replica 1 | 15 | 1 | 200 | 58.01508 | 58.01508 | 8.454703 | 113.7096 | CORR12148SP | 147.7566 | 0.51 | Controlled=6 | TH | Sequential Dose | Lab3 | 3.164494
Exp 15, Replica 1 | 15 | 1 | 200 | 58.48241 | 58.48241 | 8.454703 | 113.7096 | CORR12148SP | 147.7566 | 0.51 | Controlled=6 | TH | Sequential Dose | Lab3 | 3.082227
Exp 15, Replica 1 | 15 | 1 | 200 | 58.94975 | 58.94975 | 8.454703 | 113.7096 | CORR12148SP | 147.7566 | 0.51 | Controlled=6 | TH | Sequential Dose | Lab3 | 3.13535
Exp 15, Replica 1 | 15 | 1 | 200 | 59.41709 | 59.41709 | 8.454703 | 113.7096 | CORR12148SP | 147.7566 | 0.51 | Controlled=6 | TH | Sequential Dose | Lab3 | 3.041364
Exp 15, Replica 1 | 15 | 1 | 200 | 59.88442 | 59.88442 | 8.454703 | 113.7096 | CORR12148SP | 147.7566 | 0.51 | Controlled=6 | TH | Sequential Dose | Lab3 | 3.059614
Exp 15, Replica 1 | 15 | 1 | 200 | 60.35176 | 60.35176 | 8.454703 | 113.7096 | CORR12148SP | 147.7566 | 0.51 | Controlled=6 | TH | Sequential Dose | Lab3 | 3.121952
Exp 15, Replica 1 | 15 | 1 | 200 | 60.8191 | 60.8191 | 8.454703 | 113.7096 | CORR12148SP | 147.7566 | 0.51 | Controlled=6 | TH | Sequential Dose | Lab3 | 2.979713
Exp 15, Replica 1 | 15 | 1 | 200 | 61.28643 | 61.28643 | 8.454703 | 113.7096 | CORR12148SP | 147.7566 | 0.51 | Controlled=6 | TH | Sequential Dose | Lab3 | 3.020816
Exp 15, Replica 1 | 15 | 1 | 200 | 61.75377 | 61.75377 | 8.454703 | 113.7096 | CORR12148SP | 147.7566 | 0.51 | Controlled=6 | TH | Sequential Dose | Lab3 | 3.074569
Exp 15, Replica 1 | 15 | 1 | 200 | 62.22111 | 62.22111 | 8.454703 | 113.7096 | CORR12148SP | 147.7566 | 0.51 | Controlled=6 | TH | Sequential Dose | Lab3 | 2.99632
Exp 15, Replica 1 | 15 | 1 | 200 | 62.68844 | 62.68844 | 8.454703 | 113.7096 | CORR12148SP | 147.7566 | 0.51 | Controlled=6 | TH | Sequential Dose | Lab3 | 2.995368
Exp 15, Replica 1 | 15 | 1 | 200 | 63.15578 | 63.15578 | 8.454703 | 113.7096 | CORR12148SP | 147.7566 | 0.51 | Controlled=6 | TH | Sequential Dose | Lab3 | 2.967293
Exp 15, Replica 1 | 15 | 1 | 200 | 63.62312 | 63.62312 | 8.454703 | 113.7096 | CORR12148SP | 147.7566 | 0.51 | Controlled=6 | TH | Sequential Dose | Lab3 | 3.009477
Exp 15, Replica 1 | 15 | 1 | 200 | 64.09045 | 64.09045 | 8.454703 | 113.7096 | CORR12148SP | 147.7566 | 0.51 | Controlled=6 | TH | Sequential Dose | Lab3 | 2.936999
Exp 15, Replica 1 | 15 | 1 | 200 | 64.55779 | 64.55779 | 8.454703 | 113.7096 | CORR12148SP | 147.7566 | 0.51 | Controlled=6 | TH | Sequential Dose | Lab3 | 2.883025
Exp 15, Replica 1 | 15 | 1 | 200 | 65.02513 | 65.02513 | 8.454703 | 113.7096 | CORR12148SP | 147.7566 | 0.51 | Controlled=6 | TH | Sequential Dose | Lab3 | 2.869065
Exp 15, Replica 1 | 15 | 1 | 200 | 65.49246 | 65.49246 | 8.454703 | 113.7096 | CORR12148SP | 147.7566 | 0.51 | Controlled=6 | TH | Sequential Dose | Lab3 | 2.945937
Exp 15, Replica 1 | 15 | 1 | 200 | 65.9598 | 65.9598 | 8.454703 | 113.7096 | CORR12148SP | 147.7566 | 0.51 | Controlled=6 | TH | Sequential Dose | Lab3 | 2.909126
Exp 15, Replica 1 | 15 | 1 | 200 | 66.42714 | 66.42714 | 8.454703 | 113.7096 | CORR12148SP | 147.7566 | 0.51 | Controlled=6 | TH | Sequential Dose | Lab3 | 2.985731
Exp 15, Replica 1 | 15 | 1 | 200 | 66.89447 | 66.89447 | 8.454703 | 113.7096 | CORR12148SP | 147.7566 | 0.51 | Controlled=6 | TH | Sequential Dose | Lab3 | 2.977734
Exp 15, Replica 1 | 15 | 1 | 200 | 67.36181 | 67.36181 | 8.454703 | 113.7096 | CORR12148SP | 147.7566 | 0.51 | Controlled=6 | TH | Sequential Dose | Lab3 | 2.744427
Exp 15, Replica 1 | 15 | 1 | 200 | 67.82915 | 67.82915 | 8.454703 | 113.7096 | CORR12148SP | 147.7566 | 0.51 | Controlled=6 | TH | Sequential Dose | Lab3 | 2.959474
Exp 15, Replica 1 | 15 | 1 | 200 | 68.29648 | 68.29648 | 8.454703 | 113.7096 | CORR12148SP | 147.7566 | 0.51 | Controlled=6 | TH | Sequential Dose | Lab3 | 2.804279
Exp 15, Replica 1 | 15 | 1 | 200 | 68.76382 | 68.76382 | 8.454703 | 113.7096 | CORR12148SP | 147.7566 | 0.51 | Controlled=6 | TH | Sequential Dose | Lab3 | 2.83782
Exp 15, Replica 1 | 15 | 1 | 200 | 69.23116 | 69.23116 | 8.454703 | 113.7096 | CORR12148SP | 147.7566 | 0.51 | Controlled=6 | TH | Sequential Dose | Lab3 | 2.798395
Exp 15, Replica 1 | 15 | 1 | 200 | 69.69849 | 69.69849 | 8.454703 | 113.7096 | CORR12148SP | 147.7566 | 0.51 | Controlled=6 | TH | Sequential Dose | Lab3 | 2.755547
Exp 15, Replica 1 | 15 | 1 | 200 | 70.16583 | 70.16583 | 8.454703 | 113.7096 | CORR12148SP | 147.7566 | 0.51 | Controlled=6 | TH | Sequential Dose | Lab3 | 2.802219
Exp 15, Replica 1 | 15 | 1 | 200 | 70.63317 | 70.63317 | 8.454703 | 113.7096 | CORR12148SP | 147.7566 | 0.51 | Controlled=6 | TH | Sequential Dose | Lab3 | 2.807052
Exp 15, Replica 1 | 15 | 1 | 200 | 71.1005 | 71.1005 | 8.454703 | 113.7096 | CORR12148SP | 147.7566 | 0.51 | Controlled=6 | TH | Sequential Dose | Lab3 | 2.715553
Exp 15, Replica 1 | 15 | 1 | 200 | 71.56784 | 71.56784 | 8.454703 | 113.7096 | CORR12148SP | 147.7566 | 0.51 | Controlled=6 | TH | Sequential Dose | Lab3 | 2.794556
Exp 15, Replica 1 | 15 | 1 | 200 | 72.03518 | 72.03518 | 8.454703 | 113.7096 | CORR12148SP | 147.7566 | 0.51 | Controlled=6 | TH | Sequential Dose | Lab3 | 2.818381
Exp 15, Replica 1 | 15 | 1 | 200 | 72.50251 | 72.50251 | 8.454703 | 113.7096 | CORR12148SP | 147.7566 | 0.51 | Controlled=6 | TH | Sequential Dose | Lab3 | 2.740665
Exp 15, Replica 1 | 15 | 1 | 200 | 72.96985 | 72.96985 | 8.454703 | 113.7096 | CORR12148SP | 147.7566 | 0.51 | Controlled=6 | TH | Sequential Dose | Lab3 | 2.816627
Exp 15, Replica 1 | 15 | 1 | 200 | 73.43719 | 73.43719 | 8.454703 | 113.7096 | CORR12148SP | 147.7566 | 0.51 | Controlled=6 | TH | Sequential Dose | Lab3 | 2.801393
Exp 15, Replica 1 | 15 | 1 | 200 | 73.90452 | 73.90452 | 8.454703 | 113.7096 | CORR12148SP | 147.7566 | 0.51 | Controlled=6 | TH | Sequential Dose | Lab3 | 2.715179
Exp 15, Replica 1 | 15 | 1 | 200 | 74.37186 | 74.37186 | 8.454703 | 113.7096 | CORR12148SP | 147.7566 | 0.51 | Controlled=6 | TH | Sequential Dose | Lab3 | 2.747512
Exp 15, Replica 1 | 15 | 1 | 200 | 74.8392 | 74.8392 | 8.454703 | 113.7096 | CORR12148SP | 147.7566 | 0.51 | Controlled=6 | TH | Sequential Dose | Lab3 | 2.626199
Exp 15, Replica 1 | 15 | 1 | 200 | 75.30653 | 75.30653 | 8.454703 | 113.7096 | CORR12148SP | 147.7566 | 0.51 | Controlled=6 | TH | Sequential Dose | Lab3 | 2.743751
Exp 15, Replica 1 | 15 | 1 | 200 | 75.77387 | 75.77387 | 8.454703 | 113.7096 | CORR12148SP | 147.7566 | 0.51 | Controlled=6 | TH | Sequential Dose | Lab3 | 2.75482
Exp 15, Replica 1 | 15 | 1 | 200 | 76.24121 | 76.24121 | 8.454703 | 113.7096 | CORR12148SP | 147.7566 | 0.51 | Controlled=6 | TH | Sequential Dose | Lab3 | 2.661274
Exp 15, Replica 1 | 15 | 1 | 200 | 76.70854 | 76.70854 | 8.454703 | 113.7096 | CORR12148SP | 147.7566 | 0.51 | Controlled=6 | TH | Sequential Dose | Lab3 | 2.719506
Exp 15, Replica 1 | 15 | 1 | 200 | 77.17588 | 77.17588 | 8.454703 | 113.7096 | CORR12148SP | 147.7566 | 0.51 | Controlled=6 | TH | Sequential Dose | Lab3 | 2.624144
Exp 15, Replica 1 | 15 | 1 | 200 | 77.64322 | 77.64322 | 8.454703 | 113.7096 | CORR12148SP | 147.7566 | 0.51 | Controlled=6 | TH | Sequential Dose | Lab3 | 2.711623
Exp 15, Replica 1 | 15 | 1 | 200 | 78.11055 | 78.11055 | 8.454703 | 113.7096 | CORR12148SP | 147.7566 | 0.51 | Controlled=6 | TH | Sequential Dose | Lab3 | 2.70335
Exp 15, Replica 1 | 15 | 1 | 200 | 78.57789 | 78.57789 | 8.454703 | 113.7096 | CORR12148SP | 147.7566 | 0.51 | Controlled=6 | TH | Sequential Dose | Lab3 | 2.680089
Exp 15, Replica 1 | 15 | 1 | 200 | 79.04523 | 79.04523 | 8.454703 | 113.7096 | CORR12148SP | 147.7566 | 0.51 | Controlled=6 | TH | Sequential Dose | Lab3 | 2.591892
Exp 15, Replica 1 | 15 | 1 | 200 | 79.51256 | 79.51256 | 8.454703 | 113.7096 | CORR12148SP | 147.7566 | 0.51 | Controlled=6 | TH | Sequential Dose | Lab3 | 2.707002
Exp 15, Replica 1 | 15 | 1 | 200 | 79.9799 | 79.9799 | 8.454703 | 113.7096 | CORR12148SP | 147.7566 | 0.51 | Controlled=6 | TH | Sequential Dose | Lab3 | 2.606075
Exp 15, Replica 1 | 15 | 1 | 200 | 80.44724 | 80.44724 | 8.454703 | 113.7096 | CORR12148SP | 147.7566 | 0.51 | Controlled=6 | TH | Sequential Dose | Lab3 | 2.637964
Exp 15, Replica 1 | 15 | 1 | 200 | 80.91457 | 80.91457 | 8.454703 | 113.7096 | CORR12148SP | 147.7566 | 0.51 | Controlled=6 | TH | Sequential Dose | Lab3 | 2.655921
Exp 15, Replica 1 | 15 | 1 | 200 | 81.38191 | 81.38191 | 8.454703 | 113.7096 | CORR12148SP | 147.7566 | 0.51 | Controlled=6 | TH | Sequential Dose | Lab3 | 2.612659
Exp 15, Replica 1 | 15 | 1 | 200 | 81.84925 | 81.84925 | 8.454703 | 113.7096 | CORR12148SP | 147.7566 | 0.51 | Controlled=6 | TH | Sequential Dose | Lab3 | 2.602917
Exp 15, Replica 1 | 15 | 1 | 200 | 82.31658 | 82.31658 | 8.454703 | 113.7096 | CORR12148SP | 147.7566 | 0.51 | Controlled=6 | TH | Sequential Dose | Lab3 | 2.603185
Exp 15, Replica 1 | 15 | 1 | 200 | 82.78392 | 82.78392 | 8.454703 | 113.7096 | CORR12148SP | 147.7566 | 0.51 | Controlled=6 | TH | Sequential Dose | Lab3 | 2.524978
Exp 15, Replica 1 | 15 | 1 | 200 | 83.25126 | 83.25126 | 8.454703 | 113.7096 | CORR12148SP | 147.7566 | 0.51 | Controlled=6 | TH | Sequential Dose | Lab3 | 2.627642
Exp 15, Replica 1 | 15 | 1 | 200 | 83.71859 | 83.71859 | 8.454703 | 113.7096 | CORR12148SP | 147.7566 | 0.51 | Controlled=6 | TH | Sequential Dose | Lab3 | 2.560289
Exp 15, Replica 1 | 15 | 1 | 200 | 84.18593 | 84.18593 | 8.454703 | 113.7096 | CORR12148SP | 147.7566 | 0.51 | Controlled=6 | TH | Sequential Dose | Lab3 | 2.571086
Exp 15, Replica 1 | 15 | 1 | 200 | 84.65327 | 84.65327 | 8.454703 | 113.7096 | CORR12148SP | 147.7566 | 0.51 | Controlled=6 | TH | Sequential Dose | Lab3 | 2.583293
Exp 15, Replica 1 | 15 | 1 | 200 | 85.1206 | 85.1206 | 8.454703 | 113.7096 | CORR12148SP | 147.7566 | 0.51 | Controlled=6 | TH | Sequential Dose | Lab3 | 2.48757
Exp 15, Replica 1 | 15 | 1 | 200 | 85.58794 | 85.58794 | 8.454703 | 113.7096 | CORR12148SP | 147.7566 | 0.51 | Controlled=6 | TH | Sequential Dose | Lab3 | 2.452385
Exp 15, Replica 1 | 15 | 1 | 200 | 86.05528 | 86.05528 | 8.454703 | 113.7096 | CORR12148SP | 147.7566 | 0.51 | Controlled=6 | TH | Sequential Dose | Lab3 | 2.52999
Exp 15, Replica 1 | 15 | 1 | 200 | 86.52261 | 86.52261 | 8.454703 | 113.7096 | CORR12148SP | 147.7566 | 0.51 | Controlled=6 | TH | Sequential Dose | Lab3 | 2.546424
Exp 15, Replica 1 | 15 | 1 | 200 | 86.98995 | 86.98995 | 8.454703 | 113.7096 | CORR12148SP | 147.7566 | 0.51 | Controlled=6 | TH | Sequential Dose | Lab3 | 2.477949
Exp 15, Replica 1 | 15 | 1 | 200 | 87.45729 | 87.45729 | 8.454703 | 113.7096 | CORR12148SP | 147.7566 | 0.51 | Controlled=6 | TH | Sequential Dose | Lab3 | 2.425149
Exp 15, Replica 1 | 15 | 1 | 200 | 87.92462 | 87.92462 | 8.454703 | 113.7096 | CORR12148SP | 147.7566 | 0.51 | Controlled=6 | TH | Sequential Dose | Lab3 | 2.487153
Exp 15, Replica 1 | 15 | 1 | 200 | 88.39196 | 88.39196 | 8.454703 | 113.7096 | CORR12148SP | 147.7566 | 0.51 | Controlled=6 | TH | Sequential Dose | Lab3 | 2.393013
Exp 15, Replica 1 | 15 | 1 | 200 | 88.8593 | 88.8593 | 8.454703 | 113.7096 | CORR12148SP | 147.7566 | 0.51 | Controlled=6 | TH | Sequential Dose | Lab3 | 2.510471
Exp 15, Replica 1 | 15 | 1 | 200 | 89.32663 | 89.32663 | 8.454703 | 113.7096 | CORR12148SP | 147.7566 | 0.51 | Controlled=6 | TH | Sequential Dose | Lab3 | 2.417824
Exp 15, Replica 1 | 15 | 1 | 200 | 89.79397 | 89.79397 | 8.454703 | 113.7096 | CORR12148SP | 147.7566 | 0.51 | Controlled=6 | TH | Sequential Dose | Lab3 | 2.376053
Exp 15, Replica 1 | 15 | 1 | 200 | 90.26131 | 90.26131 | 8.454703 | 113.7096 | CORR12148SP | 147.7566 | 0.51 | Controlled=6 | TH | Sequential Dose | Lab3 | 2.341943
Exp 15, Replica 1 | 15 | 1 | 200 | 90.72864 | 90.72864 | 8.454703 | 113.7096 | CORR12148SP | 147.7566 | 0.51 | Controlled=6 | TH | Sequential Dose | Lab3 | 2.318694
Exp 15, Replica 1 | 15 | 1 | 200 | 91.19598 | 91.19598 | 8.454703 | 113.7096 | CORR12148SP | 147.7566 | 0.51 | Controlled=6 | TH | Sequential Dose | Lab3 | 2.373714
Exp 15, Replica 1 | 15 | 1 | 200 | 91.66332 | 91.66332 | 8.454703 | 113.7096 | CORR12148SP | 147.7566 | 0.51 | Controlled=6 | TH | Sequential Dose | Lab3 | 2.347509
Exp 15, Replica 1 | 15 | 1 | 200 | 92.13065 | 92.13065 | 8.454703 | 113.7096 | CORR12148SP | 147.7566 | 0.51 | Controlled=6 | TH | Sequential Dose | Lab3 | 2.308377
Exp 15, Replica 1 | 15 | 1 | 200 | 92.59799 | 92.59799 | 8.454703 | 113.7096 | CORR12148SP | 147.7566 | 0.51 | Controlled=6 | TH | Sequential Dose | Lab3 | 2.325117
Exp 15, Replica 1 | 15 | 1 | 200 | 93.06533 | 93.06533 | 8.454703 | 113.7096 | CORR12148SP | 147.7566 | 0.51 | Controlled=6 | TH | Sequential Dose | Lab3 | 2.35727
Exp 15, Replica 1 | 15 | 1 | 200 | 93.53266 | 93.53266 | 8.454703 | 113.7096 | CORR12148SP | 147.7566 | 0.51 | Controlled=6 | TH | Sequential Dose | Lab3 | 2.378282
Exp 15, Replica 1 | 15 | 1 | 200 | 94 | 94 | 8.454703 | 113.7096 | CORR12148SP | 147.7566 | 0.51 | Controlled=6 | TH | Sequential Dose | Lab3 | 2.364365
Exp 15, Replica 2 | 15 | 2 | 200 | 1 | 1 | 3.763829 | 100.6554 | CORR12148SP | 111.0967 | 0.51 | Uncontrolled | TH | Sequential Dose | Lab2 | 2.757723
Exp 15, Replica 2 | 15 | 2 | 200 | 1.467337 | 1.467337 | 3.763829 | 100.6554 | CORR12148SP | 111.0967 | 0.51 | Uncontrolled | TH | Sequential Dose | Lab2 | 2.683623
Exp 15, Replica 2 | 15 | 2 | 200 | 1.934673 | 1.934673 | 3.763829 | 100.6554 | CORR12148SP | 111.0967 | 0.51 | Uncontrolled | TH | Sequential Dose | Lab2 | 2.57829
Exp 15, Replica 2 | 15 | 2 | 200 | 2.40201 | 2.40201 | 3.763829 | 100.6554 | CORR12148SP | 111.0967 | 0.51 | Uncontrolled | TH | Sequential Dose | Lab2 | 2.645162
Exp 15, Replica 2 | 15 | 2 | 200 | 2.869347 | 2.869347 | 3.763829 | 100.6554 | CORR12148SP | 111.0967 | 0.51 | Uncontrolled | TH | Sequential Dose | Lab2 | 2.678479
Exp 15, Replica 2 | 15 | 2 | 200 | 3.336683 | 3.336683 | 3.763829 | 100.6554 | CORR12148SP | 111.0967 | 0.51 | Uncontrolled | TH | Sequential Dose | Lab2 | 2.651438
Exp 15, Replica 2 | 15 | 2 | 200 | 3.80402 | 3.80402 | 3.763829 | 100.6554 | CORR12148SP | 111.0967 | 0.51 | Uncontrolled | TH | Sequential Dose | Lab2 | 2.552033
Exp 15, Replica 2 | 15 | 2 | 200 | 4.271357 | 4.271357 | 3.763829 | 100.6554 | CORR12148SP | 111.0967 | 0.51 | Uncontrolled | TH | Sequential Dose | Lab2 | 2.60926
Exp 15, Replica 2 | 15 | 2 | 200 | 4.738693 | 4.738693 | 3.763829 | 100.6554 | CORR12148SP | 111.0967 | 0.51 | Uncontrolled | TH | Sequential Dose | Lab2 | 2.549962
Exp 15, Replica 2 | 15 | 2 | 200 | 5.20603 | 5.20603 | 3.763829 | 100.6554 | CORR12148SP | 111.0967 | 0.51 | Uncontrolled | TH | Sequential Dose | Lab2 | 2.471494
Exp 15, Replica 2 | 15 | 2 | 200 | 5.673367 | 5.673367 | 3.763829 | 100.6554 | CORR12148SP | 111.0967 | 0.51 | Uncontrolled | TH | Sequential Dose | Lab2 | 2.576098
Exp 15, Replica 2 | 15 | 2 | 200 | 6.140704 | 6.140704 | 3.763829 | 100.6554 | CORR12148SP | 111.0967 | 0.51 | Uncontrolled | TH | Sequential Dose | Lab2 | 2.499426
Exp 15, Replica 2 | 15 | 2 | 200 | 6.60804 | 6.60804 | 3.763829 | 100.6554 | CORR12148SP | 111.0967 | 0.51 | Uncontrolled | TH | Sequential Dose | Lab2 | 2.475356
Exp 15, Replica 2 | 15 | 2 | 200 | 7.075377 | 7.075377 | 3.763829 | 100.6554 | CORR12148SP | 111.0967 | 0.51 | Uncontrolled | TH | Sequential Dose | Lab2 | 2.447454
Exp 15, Replica 2 | 15 | 2 | 200 | 7.542714 | 7.542714 | 3.763829 | 100.6554 | CORR12148SP | 111.0967 | 0.51 | Uncontrolled | TH | Sequential Dose | Lab2 | 2.446183
Exp 15, Replica 2 | 15 | 2 | 200 | 8.01005 | 8.01005 | 3.763829 | 100.6554 | CORR12148SP | 111.0967 | 0.51 | Uncontrolled | TH | Sequential Dose | Lab2 | 2.429811
Exp 15, Replica 2 | 15 | 2 | 200 | 8.477387 | 8.477387 | 3.763829 | 100.6554 | CORR12148SP | 111.0967 | 0.51 | Uncontrolled | TH | Sequential Dose | Lab2 | 2.362934
Exp 15, Replica 2 | 15 | 2 | 200 | 8.944724 | 8.944724 | 3.763829 | 100.6554 | CORR12148SP | 111.0967 | 0.51 | Uncontrolled | TH | Sequential Dose | Lab2 | 2.381825
Exp 15, Replica 2 | 15 | 2 | 200 | 9.41206 | 9.41206 | 3.763829 | 100.6554 | CORR12148SP | 111.0967 | 0.51 | Uncontrolled | TH | Sequential Dose | Lab2 | 2.344759
Exp 15, Replica 2 | 15 | 2 | 200 | 9.879397 | 9.879397 | 3.763829 | 100.6554 | CORR12148SP | 111.0967 | 0.51 | Uncontrolled | TH | Sequential Dose | Lab2 | 2.290855
Exp 15, Replica 2 | 15 | 2 | 200 | 10.34673 | 10.34673 | 3.763829 | 100.6554 | CORR12148SP | 111.0967 | 0.51 | Uncontrolled | TH | Sequential Dose | Lab2 | 2.288088
Exp 15, Replica 2 | 15 | 2 | 200 | 10.81407 | 10.81407 | 3.763829 | 100.6554 | CORR12148SP | 111.0967 | 0.51 | Uncontrolled | TH | Sequential Dose | Lab2 | 2.330245
Exp 15, Replica 2 | 15 | 2 | 200 | 11.28141 | 11.28141 | 3.763829 | 100.6554 | CORR12148SP | 111.0967 | 0.51 | Uncontrolled | TH | Sequential Dose | Lab2 | 2.233569
Exp 15, Replica 2 | 15 | 2 | 200 | 11.74874 | 11.74874 | 3.763829 | 100.6554 | CORR12148SP | 111.0967 | 0.51 | Uncontrolled | TH | Sequential Dose | Lab2 | 2.251869
Exp 15, Replica 2 | 15 | 2 | 200 | 12.21608 | 12.21608 | 3.763829 | 100.6554 | CORR12148SP | 111.0967 | 0.51 | Uncontrolled | TH | Sequential Dose | Lab2 | 2.264272
Exp 15, Replica 2 | 15 | 2 | 200 | 12.68342 | 12.68342 | 3.763829 | 100.6554 | CORR12148SP | 111.0967 | 0.51 | Uncontrolled | TH | Sequential Dose | Lab2 | 2.25655
Exp 15, Replica 2 | 15 | 2 | 200 | 13.15075 | 13.15075 | 3.763829 | 100.6554 | CORR12148SP | 111.0967 | 0.51 | Uncontrolled | TH | Sequential Dose | Lab2 | 2.224595
Exp 15, Replica 2 | 15 | 2 | 200 | 13.61809 | 13.61809 | 3.763829 | 100.6554 | CORR12148SP | 111.0967 | 0.51 | Uncontrolled | TH | Sequential Dose | Lab2 | 2.221817
Exp 15, Replica 2 | 15 | 2 | 200 | 14.08543 | 14.08543 | 3.763829 | 100.6554 | CORR12148SP | 111.0967 | 0.51 | Uncontrolled | TH | Sequential Dose | Lab2 | 2.237324
Exp 15, Replica 2 | 15 | 2 | 200 | 14.55276 | 14.55276 | 3.763829 | 100.6554 | CORR12148SP | 111.0967 | 0.51 | Uncontrolled | TH | Sequential Dose | Lab2 | 2.106812
Exp 15, Replica 2 | 15 | 2 | 200 | 15.0201 | 15.0201 | 3.763829 | 100.6554 | CORR12148SP | 111.0967 | 0.51 | Uncontrolled | TH | Sequential Dose | Lab2 | 2.078183
Exp 15, Replica 2 | 15 | 2 | 200 | 15.48744 | 15.48744 | 3.763829 | 100.6554 | CORR12148SP | 111.0967 | 0.51 | Uncontrolled | TH | Sequential Dose | Lab2 | 2.079213
Exp 15, Replica 2 | 15 | 2 | 200 | 15.95477 | 15.95477 | 3.763829 | 100.6554 | CORR12148SP | 111.0967 | 0.51 | Uncontrolled | TH | Sequential Dose | Lab2 | 2.122265
Exp 15, Replica 2 | 15 | 2 | 200 | 16.42211 | 16.42211 | 3.763829 | 100.6554 | CORR12148SP | 111.0967 | 0.51 | Uncontrolled | TH | Sequential Dose | Lab2 | 2.136367
Exp 15, Replica 2 | 15 | 2 | 200 | 16.88945 | 16.88945 | 3.763829 | 100.6554 | CORR12148SP | 111.0967 | 0.51 | Uncontrolled | TH | Sequential Dose | Lab2 | 1.99115
Exp 15, Replica 2 | 15 | 2 | 200 | 17.35678 | 17.35678 | 3.763829 | 100.6554 | CORR12148SP | 111.0967 | 0.51 | Uncontrolled | TH | Sequential Dose | Lab2 | 2.10071
Exp 15, Replica 2 | 15 | 2 | 200 | 17.82412 | 17.82412 | 3.763829 | 100.6554 | CORR12148SP | 111.0967 | 0.51 | Uncontrolled | TH | Sequential Dose | Lab2 | 2.012817
Exp 15, Replica 2 | 15 | 2 | 200 | 18.29146 | 18.29146 | 3.763829 | 100.6554 | CORR12148SP | 111.0967 | 0.51 | Uncontrolled | TH | Sequential Dose | Lab2 | 2.036324
Exp 15, Replica 2 | 15 | 2 | 200 | 18.75879 | 18.75879 | 3.763829 | 100.6554 | CORR12148SP | 111.0967 | 0.51 | Uncontrolled | TH | Sequential Dose | Lab2 | 1.983276
Exp 15, Replica 2 | 15 | 2 | 200 | 19.22613 | 19.22613 | 3.763829 | 100.6554 | CORR12148SP | 111.0967 | 0.51 | Uncontrolled | TH | Sequential Dose | Lab2 | 2.030355
Exp 15, Replica 2 | 15 | 2 | 200 | 19.69347 | 19.69347 | 3.763829 | 100.6554 | CORR12148SP | 111.0967 | 0.51 | Uncontrolled | TH | Sequential Dose | Lab2 | 1.951821
Exp 15, Replica 2 | 15 | 2 | 200 | 20.1608 | 20.1608 | 3.763829 | 100.6554 | CORR12148SP | 111.0967 | 0.51 | Uncontrolled | TH | Sequential Dose | Lab2 | 2.057115
Exp 15, Replica 2 | 15 | 2 | 200 | 20.62814 | 20.62814 | 3.763829 | 100.6554 | CORR12148SP | 111.0967 | 0.51 | Uncontrolled | TH | Sequential Dose | Lab2 | 1.88158
Exp 15, Replica 2 | 15 | 2 | 200 | 21.09548 | 21.09548 | 3.763829 | 100.6554 | CORR12148SP | 111.0967 | 0.51 | Uncontrolled | TH | Sequential Dose | Lab2 | 1.833206
Exp 15, Replica 2 | 15 | 2 | 200 | 21.56281 | 21.56281 | 3.763829 | 100.6554 | CORR12148SP | 111.0967 | 0.51 | Uncontrolled | TH | Sequential Dose | Lab2 | 1.866906
Exp 15, Replica 2 | 15 | 2 | 200 | 22.03015 | 22.03015 | 3.763829 | 100.6554 | CORR12148SP | 111.0967 | 0.51 | Uncontrolled | TH | Sequential Dose | Lab2 | 1.92883
Exp 15, Replica 2 | 15 | 2 | 200 | 22.49749 | 22.49749 | 3.763829 | 100.6554 | CORR12148SP | 111.0967 | 0.51 | Uncontrolled | TH | Sequential Dose | Lab2 | 1.869208
Exp 15, Replica 2 | 15 | 2 | 200 | 22.96482 | 22.96482 | 3.763829 | 100.6554 | CORR12148SP | 111.0967 | 0.51 | Uncontrolled | TH | Sequential Dose | Lab2 | 1.910205
Exp 15, Replica 2 | 15 | 2 | 200 | 23.43216 | 23.43216 | 3.763829 | 100.6554 | CORR12148SP | 111.0967 | 0.51 | Uncontrolled | TH | Sequential Dose | Lab2 | 1.878272
Exp 15, Replica 2 | 15 | 2 | 200 | 23.8995 | 23.8995 | 3.763829 | 100.6554 | CORR12148SP | 111.0967 | 0.51 | Uncontrolled | TH | Sequential Dose | Lab2 | 1.805767
Exp 15, Replica 2 | 15 | 2 | 200 | 24.36683 | 24.36683 | 3.763829 | 100.6554 | CORR12148SP | 111.0967 | 0.51 | Uncontrolled | TH | Sequential Dose | Lab2 | 1.925809
Exp 15, Replica 2 | 15 | 2 | 200 | 24.83417 | 24.83417 | 3.763829 | 100.6554 | CORR12148SP | 111.0967 | 0.51 | Uncontrolled | TH | Sequential Dose | Lab2 | 1.768329
Exp 15, Replica 2 | 15 | 2 | 200 | 25.30151 | 25.30151 | 3.763829 | 100.6554 | CORR12148SP | 111.0967 | 0.51 | Uncontrolled | TH | Sequential Dose | Lab2 | 1.77323
Exp 15, Replica 2 | 15 | 2 | 200 | 25.76884 | 25.76884 | 3.763829 | 100.6554 | CORR12148SP | 111.0967 | 0.51 | Uncontrolled | TH | Sequential Dose | Lab2 | 1.720635
Exp 15, Replica 2 | 15 | 2 | 200 | 26.23618 | 26.23618 | 3.763829 | 100.6554 | CORR12148SP | 111.0967 | 0.51 | Uncontrolled | TH | Sequential Dose | Lab2 | 1.719229
Exp 15, Replica 2 | 15 | 2 | 200 | 26.70352 | 26.70352 | 3.763829 | 100.6554 | CORR12148SP | 111.0967 | 0.51 | Uncontrolled | TH | Sequential Dose | Lab2 | 1.762539
Exp 15, Replica 2 | 15 | 2 | 200 | 27.17085 | 27.17085 | 3.763829 | 100.6554 | CORR12148SP | 111.0967 | 0.51 | Uncontrolled | TH | Sequential Dose | Lab2 | 1.707059
Exp 15, Replica 2 | 15 | 2 | 200 | 27.63819 | 27.63819 | 3.763829 | 100.6554 | CORR12148SP | 111.0967 | 0.51 | Uncontrolled | TH | Sequential Dose | Lab2 | 1.774505
Exp 15, Replica 2 | 15 | 2 | 200 | 28.10553 | 28.10553 | 3.763829 | 100.6554 | CORR12148SP | 111.0967 | 0.51 | Uncontrolled | TH | Sequential Dose | Lab2 | 1.655461
Exp 15, Replica 2 | 15 | 2 | 200 | 28.57286 | 28.57286 | 3.763829 | 100.6554 | CORR12148SP | 111.0967 | 0.51 | Uncontrolled | TH | Sequential Dose | Lab2 | 1.739756
Exp 15, Replica 2 | 15 | 2 | 200 | 29.0402 | 29.0402 | 3.763829 | 100.6554 | CORR12148SP | 111.0967 | 0.51 | Uncontrolled | TH | Sequential Dose | Lab2 | 1.653143
Exp 15, Replica 2 | 15 | 2 | 200 | 29.50754 | 29.50754 | 3.763829 | 100.6554 | CORR12148SP | 111.0967 | 0.51 | Uncontrolled | TH | Sequential Dose | Lab2 | 1.650673
Exp 15, Replica 2 | 15 | 2 | 200 | 29.97487 | 29.97487 | 3.763829 | 100.6554 | CORR12148SP | 111.0967 | 0.51 | Uncontrolled | TH | Sequential Dose | Lab2 | 1.656114
Exp 15, Replica 2 | 15 | 2 | 200 | 30.44221 | 30.44221 | 3.763829 | 100.6554 | CORR12148SP | 111.0967 | 0.51 | Uncontrolled | TH | Sequential Dose | Lab2 | 1.621424
Exp 15, Replica 2 | 15 | 2 | 200 | 30.90955 | 30.90955 | 3.763829 | 100.6554 | CORR12148SP | 111.0967 | 0.51 | Uncontrolled | TH | Sequential Dose | Lab2 | 1.647281
Exp 15, Replica 2 | 15 | 2 | 200 | 31.37688 | 31.37688 | 3.763829 | 100.6554 | CORR12148SP | 111.0967 | 0.51 | Uncontrolled | TH | Sequential Dose | Lab2 | 1.599129
Exp 15, Replica 2 | 15 | 2 | 200 | 31.84422 | 31.84422 | 3.763829 | 100.6554 | CORR12148SP | 111.0967 | 0.51 | Uncontrolled | TH | Sequential Dose | Lab2 | 1.629552
Exp 15, Replica 2 | 15 | 2 | 200 | 32.31156 | 32.31156 | 3.763829 | 100.6554 | CORR12148SP | 111.0967 | 0.51 | Uncontrolled | TH | Sequential Dose | Lab2 | 1.62374
Exp 15, Replica 2 | 15 | 2 | 200 | 32.77889 | 32.77889 | 3.763829 | 100.6554 | CORR12148SP | 111.0967 | 0.51 | Uncontrolled | TH | Sequential Dose | Lab2 | 1.568836
Exp 15, Replica 2 | 15 | 2 | 200 | 33.24623 | 33.24623 | 3.763829 | 100.6554 | CORR12148SP | 111.0967 | 0.51 | Uncontrolled | TH | Sequential Dose | Lab2 | 1.56558
Exp 15, Replica 2 | 15 | 2 | 200 | 33.71357 | 33.71357 | 3.763829 | 100.6554 | CORR12148SP | 111.0967 | 0.51 | Uncontrolled | TH | Sequential Dose | Lab2 | 1.546252
Exp 15, Replica 2 | 15 | 2 | 200 | 34.1809 | 34.1809 | 3.763829 | 100.6554 | CORR12148SP | 111.0967 | 0.51 | Uncontrolled | TH | Sequential Dose | Lab2 | 1.544381
Exp 15, Replica 2 | 15 | 2 | 200 | 34.64824 | 34.64824 | 3.763829 | 100.6554 | CORR12148SP | 111.0967 | 0.51 | Uncontrolled | TH | Sequential Dose | Lab2 | 1.472596
Exp 15, Replica 2 | 15 | 2 | 200 | 35.11558 | 35.11558 | 3.763829 | 100.6554 | CORR12148SP | 111.0967 | 0.51 | Uncontrolled | TH | Sequential Dose | Lab2 | 1.470318
Exp 15, Replica 2 | 15 | 2 | 200 | 35.58291 | 35.58291 | 3.763829 | 100.6554 | CORR12148SP | 111.0967 | 0.51 | Uncontrolled | TH | Sequential Dose | Lab2 | 1.499632
Exp 15, Replica 2 | 15 | 2 | 200 | 36.05025 | 36.05025 | 3.763829 | 100.6554 | CORR12148SP | 111.0967 | 0.51 | Uncontrolled | TH | Sequential Dose | Lab2 | 1.496364
Exp 15, Replica 2 | 15 | 2 | 200 | 36.51759 | 36.51759 | 3.763829 | 100.6554 | CORR12148SP | 111.0967 | 0.51 | Uncontrolled | TH | Sequential Dose | Lab2 | 1.467545
Exp 15, Replica 2 | 15 | 2 | 200 | 36.98492 | 36.98492 | 3.763829 | 100.6554 | CORR12148SP | 111.0967 | 0.51 | Uncontrolled | TH | Sequential Dose | Lab2 | 1.489602
Exp 15, Replica 2 | 15 | 2 | 200 | 37.45226 | 37.45226 | 3.763829 | 100.6554 | CORR12148SP | 111.0967 | 0.51 | Uncontrolled | TH | Sequential Dose | Lab2 | 1.454596
Exp 15, Replica 2 | 15 | 2 | 200 | 37.9196 | 37.9196 | 3.763829 | 100.6554 | CORR12148SP | 111.0967 | 0.51 | Uncontrolled | TH | Sequential Dose | Lab2 | 1.474447
Exp 15, Replica 2 | 15 | 2 | 200 | 38.38693 | 38.38693 | 3.763829 | 100.6554 | CORR12148SP | 111.0967 | 0.51 | Uncontrolled | TH | Sequential Dose | Lab2 | 1.449438
Exp 15, Replica 2 | 15 | 2 | 200 | 38.85427 | 38.85427 | 3.763829 | 100.6554 | CORR12148SP | 111.0967 | 0.51 | Uncontrolled | TH | Sequential Dose | Lab2 | 1.481484
Exp 15, Replica 2 | 15 | 2 | 200 | 39.32161 | 39.32161 | 3.763829 | 100.6554 | CORR12148SP | 111.0967 | 0.51 | Uncontrolled | TH | Sequential Dose | Lab2 | 1.432844
Exp 15, Replica 2 | 15 | 2 | 200 | 39.78894 | 39.78894 | 3.763829 | 100.6554 | CORR12148SP | 111.0967 | 0.51 | Uncontrolled | TH | Sequential Dose | Lab2 | 1.386452
Exp 15, Replica 2 | 15 | 2 | 200 | 40.25628 | 40.25628 | 3.763829 | 100.6554 | CORR12148SP | 111.0967 | 0.51 | Uncontrolled | TH | Sequential Dose | Lab2 | 1.414858
Exp 15, Replica 2 | 15 | 2 | 200 | 40.72362 | 40.72362 | 3.763829 | 100.6554 | CORR12148SP | 111.0967 | 0.51 | Uncontrolled | TH | Sequential Dose | Lab2 | 1.422566
Exp 15, Replica 2 | 15 | 2 | 200 | 41.19095 | 41.19095 | 3.763829 | 100.6554 | CORR12148SP | 111.0967 | 0.51 | Uncontrolled | TH | Sequential Dose | Lab2 | 1.378797
Exp 15, Replica 2 | 15 | 2 | 200 | 41.65829 | 41.65829 | 3.763829 | 100.6554 | CORR12148SP | 111.0967 | 0.51 | Uncontrolled | TH | Sequential Dose | Lab2 | 1.355012
Exp 15, Replica 2 | 15 | 2 | 200 | 42.12563 | 42.12563 | 3.763829 | 100.6554 | CORR12148SP | 111.0967 | 0.51 | Uncontrolled | TH | Sequential Dose | Lab2 | 1.362885
Exp 15, Replica 2 | 15 | 2 | 200 | 42.59296 | 42.59296 | 3.763829 | 100.6554 | CORR12148SP | 111.0967 | 0.51 | Uncontrolled | TH | Sequential Dose | Lab2 | 1.33853
Exp 15, Replica 2 | 15 | 2 | 200 | 43.0603 | 43.0603 | 3.763829 | 100.6554 | CORR12148SP | 111.0967 | 0.51 | Uncontrolled | TH | Sequential Dose | Lab2 | 1.336222
Exp 15, Replica 2 | 15 | 2 | 200 | 43.52764 | 43.52764 | 3.763829 | 100.6554 | CORR12148SP | 111.0967 | 0.51 | Uncontrolled | TH | Sequential Dose | Lab2 | 1.339153
Exp 15, Replica 2 | 15 | 2 | 200 | 43.99497 | 43.99497 | 3.763829 | 100.6554 | CORR12148SP | 111.0967 | 0.51 | Uncontrolled | TH | Sequential Dose | Lab2 | 1.343609
Exp 15, Replica 2 | 15 | 2 | 200 | 44.46231 | 44.46231 | 3.763829 | 100.6554 | CORR12148SP | 111.0967 | 0.51 | Uncontrolled | TH | Sequential Dose | Lab2 | 1.269792
Exp 15, Replica 2 | 15 | 2 | 200 | 44.92965 | 44.92965 | 3.763829 | 100.6554 | CORR12148SP | 111.0967 | 0.51 | Uncontrolled | TH | Sequential Dose | Lab2 | 1.294182
Exp 15, Replica 2 | 15 | 2 | 200 | 45.39698 | 45.39698 | 3.763829 | 100.6554 | CORR12148SP | 111.0967 | 0.51 | Uncontrolled | TH | Sequential Dose | Lab2 | 1.277369
Exp 15, Replica 2 | 15 | 2 | 200 | 45.86432 | 45.86432 | 3.763829 | 100.6554 | CORR12148SP | 111.0967 | 0.51 | Uncontrolled | TH | Sequential Dose | Lab2 | 1.260916
Exp 15, Replica 2 | 15 | 2 | 200 | 46.33166 | 46.33166 | 3.763829 | 100.6554 | CORR12148SP | 111.0967 | 0.51 | Uncontrolled | TH | Sequential Dose | Lab2 | 1.238863
Exp 15, Replica 2 | 15 | 2 | 200 | 46.79899 | 46.79899 | 3.763829 | 100.6554 | CORR12148SP | 111.0967 | 0.51 | Uncontrolled | TH | Sequential Dose | Lab2 | 1.23603
Exp 15, Replica 2 | 15 | 2 | 200 | 47.26633 | 47.26633 | 3.763829 | 100.6554 | CORR12148SP | 111.0967 | 0.51 | Uncontrolled | TH | Sequential Dose | Lab2 | 1.241554
Exp 15, Replica 2 | 15 | 2 | 200 | 47.73367 | 47.73367 | 3.763829 | 100.6554 | CORR12148SP | 111.0967 | 0.51 | Uncontrolled | TH | Sequential Dose | Lab2 | 1.212733
Exp 15, Replica 2 | 15 | 2 | 200 | 48.20101 | 48.20101 | 3.763829 | 100.6554 | CORR12148SP | 111.0967 | 0.51 | Uncontrolled | TH | Sequential Dose | Lab2 | 1.207299
Exp 15, Replica 2 | 15 | 2 | 200 | 48.66834 | 48.66834 | 3.763829 | 100.6554 | CORR12148SP | 111.0967 | 0.51 | Uncontrolled | TH | Sequential Dose | Lab2 | 1.192943
Exp 15, Replica 2 | 15 | 2 | 200 | 49.13568 | 49.13568 | 3.763829 | 100.6554 | CORR12148SP | 111.0967 | 0.51 | Uncontrolled | TH | Sequential Dose | Lab2 | 1.201909
Exp 15, Replica 2 | 15 | 2 | 200 | 49.60302 | 49.60302 | 3.763829 | 100.6554 | CORR12148SP | 111.0967 | 0.51 | Uncontrolled | TH | Sequential Dose | Lab2 | 1.178096
Exp 15, Replica 2 | 15 | 2 | 200 | 50.07035 | 50.07035 | 3.763829 | 100.6554 | CORR12148SP | 111.0967 | 0.51 | Uncontrolled | TH | Sequential Dose | Lab2 | 1.177275
Exp 15, Replica 2 | 15 | 2 | 200 | 50.53769 | 50.53769 | 3.763829 | 100.6554 | CORR12148SP | 111.0967 | 0.51 | Uncontrolled | TH | Sequential Dose | Lab2 | 1.189604
Exp 15, Replica 2 | 15 | 2 | 200 | 51.00503 | 51.00503 | 3.763829 | 100.6554 | CORR12148SP | 111.0967 | 0.51 | Uncontrolled | TH | Sequential Dose | Lab2 | 1.150251
Exp 15, Replica 2 | 15 | 2 | 200 | 51.47236 | 51.47236 | 3.763829 | 100.6554 | CORR12148SP | 111.0967 | 0.51 | Uncontrolled | TH | Sequential Dose | Lab2 | 1.082134
Exp 15, Replica 2 | 15 | 2 | 200 | 51.9397 | 51.9397 | 3.763829 | 100.6554 | CORR12148SP | 111.0967 | 0.51 | Uncontrolled | TH | Sequential Dose | Lab2 | 1.118285
Exp 15, Replica 2 | 15 | 2 | 200 | 52.40704 | 52.40704 | 3.763829 | 100.6554 | CORR12148SP | 111.0967 | 0.51 | Uncontrolled | TH | Sequential Dose | Lab2 | 1.114381
Exp 15, Replica 2 | 15 | 2 | 200 | 52.87437 | 52.87437 | 3.763829 | 100.6554 | CORR12148SP | 111.0967 | 0.51 | Uncontrolled | TH | Sequential Dose | Lab2 | 1.122359
Exp 15, Replica 2 | 15 | 2 | 200 | 53.34171 | 53.34171 | 3.763829 | 100.6554 | CORR12148SP | 111.0967 | 0.51 | Uncontrolled | TH | Sequential Dose | Lab2 | 1.116656
Exp 15, Replica 2 | 15 | 2 | 200 | 53.80905 | 53.80905 | 3.763829 | 100.6554 | CORR12148SP | 111.0967 | 0.51 | Uncontrolled | TH | Sequential Dose | Lab2 | 1.113638
Exp 15, Replica 2 | 15 | 2 | 200 | 54.27638 | 54.27638 | 3.763829 | 100.6554 | CORR12148SP | 111.0967 | 0.51 | Uncontrolled | TH | Sequential Dose | Lab2 | 1.089646
Exp 15, Replica 2 | 15 | 2 | 200 | 54.74372 | 54.74372 | 3.763829 | 100.6554 | CORR12148SP | 111.0967 | 0.51 | Uncontrolled | TH | Sequential Dose | Lab2 | 1.049816
Exp 15, Replica 2 | 15 | 2 | 200 | 55.21106 | 55.21106 | 3.763829 | 100.6554 | CORR12148SP | 111.0967 | 0.51 | Uncontrolled | TH | Sequential Dose | Lab2 | 1.113414
Exp 15, Replica 2 | 15 | 2 | 200 | 55.67839 | 55.67839 | 3.763829 | 100.6554 | CORR12148SP | 111.0967 | 0.51 | Uncontrolled | TH | Sequential Dose | Lab2 | 1.105657
Exp 15, Replica 2 | 15 | 2 | 200 | 56.14573 | 56.14573 | 3.763829 | 100.6554 | CORR12148SP | 111.0967 | 0.51 | Uncontrolled | TH | Sequential Dose | Lab2 | 1.056514
Exp 15, Replica 2 | 15 | 2 | 200 | 56.61307 | 56.61307 | 3.763829 | 100.6554 | CORR12148SP | 111.0967 | 0.51 | Uncontrolled | TH | Sequential Dose | Lab2 | 1.063262
Exp 15, Replica 2 | 15 | 2 | 200 | 57.0804 | 57.0804 | 3.763829 | 100.6554 | CORR12148SP | 111.0967 | 0.51 | Uncontrolled | TH | Sequential Dose | Lab2 | 1.065695
Exp 15, Replica 2 | 15 | 2 | 200 | 57.54774 | 57.54774 | 3.763829 | 100.6554 | CORR12148SP | 111.0967 | 0.51 | Uncontrolled | TH | Sequential Dose | Lab2 | 1.06035
Exp 15, Replica 2 | 15 | 2 | 200 | 58.01508 | 58.01508 | 3.763829 | 100.6554 | CORR12148SP | 111.0967 | 0.51 | Uncontrolled | TH | Sequential Dose | Lab2 | 1.040753
Exp 15, Replica 2 | 15 | 2 | 200 | 58.48241 | 58.48241 | 3.763829 | 100.6554 | CORR12148SP | 111.0967 | 0.51 | Uncontrolled | TH | Sequential Dose | Lab2 | 1.015431
Exp 15, Replica 2 | 15 | 2 | 200 | 58.94975 | 58.94975 | 3.763829 | 100.6554 | CORR12148SP | 111.0967 | 0.51 | Uncontrolled | TH | Sequential Dose | Lab2 | 1.039055
Exp 15, Replica 2 | 15 | 2 | 200 | 59.41709 | 59.41709 | 3.763829 | 100.6554 | CORR12148SP | 111.0967 | 0.51 | Uncontrolled | TH | Sequential Dose | Lab2 | 0.9841899
Exp 15, Replica 2 | 15 | 2 | 200 | 59.88442 | 59.88442 | 3.763829 | 100.6554 | CORR12148SP | 111.0967 | 0.51 | Uncontrolled | TH | Sequential Dose | Lab2 | 1.023611
Exp 15, Replica 2 | 15 | 2 | 200 | 60.35176 | 60.35176 | 3.763829 | 100.6554 | CORR12148SP | 111.0967 | 0.51 | Uncontrolled | TH | Sequential Dose | Lab2 | 0.9982137
Exp 15, Replica 2 | 15 | 2 | 200 | 60.8191 | 60.8191 | 3.763829 | 100.6554 | CORR12148SP | 111.0967 | 0.51 | Uncontrolled | TH | Sequential Dose | Lab2 | 0.9870949
Exp 15, Replica 2 | 15 | 2 | 200 | 61.28643 | 61.28643 | 3.763829 | 100.6554 | CORR12148SP | 111.0967 | 0.51 | Uncontrolled | TH | Sequential Dose | Lab2 | 0.96436
Exp 15, Replica 2 | 15 | 2 | 200 | 61.75377 | 61.75377 | 3.763829 | 100.6554 | CORR12148SP | 111.0967 | 0.51 | Uncontrolled | TH | Sequential Dose | Lab2 | 0.981492
Exp 15, Replica 2 | 15 | 2 | 200 | 62.22111 | 62.22111 | 3.763829 | 100.6554 | CORR12148SP | 111.0967 | 0.51 | Uncontrolled | TH | Sequential Dose | Lab2 | 0.9480235
Exp 15, Replica 2 | 15 | 2 | 200 | 62.68844 | 62.68844 | 3.763829 | 100.6554 | CORR12148SP | 111.0967 | 0.51 | Uncontrolled | TH | Sequential Dose | Lab2 | 0.948826
Exp 15, Replica 2 | 15 | 2 | 200 | 63.15578 | 63.15578 | 3.763829 | 100.6554 | CORR12148SP | 111.0967 | 0.51 | Uncontrolled | TH | Sequential Dose | Lab2 | 1.002279
Exp 15, Replica 2 | 15 | 2 | 200 | 63.62312 | 63.62312 | 3.763829 | 100.6554 | CORR12148SP | 111.0967 | 0.51 | Uncontrolled | TH | Sequential Dose | Lab2 | 0.9539982
Exp 15, Replica 2 | 15 | 2 | 200 | 64.09045 | 64.09045 | 3.763829 | 100.6554 | CORR12148SP | 111.0967 | 0.51 | Uncontrolled | TH | Sequential Dose | Lab2 | 0.9105365
Exp 15, Replica 2 | 15 | 2 | 200 | 64.55779 | 64.55779 | 3.763829 | 100.6554 | CORR12148SP | 111.0967 | 0.51 | Uncontrolled | TH | Sequential Dose | Lab2 | 0.9424431
Exp 15, Replica 2 | 15 | 2 | 200 | 65.02513 | 65.02513 | 3.763829 | 100.6554 | CORR12148SP | 111.0967 | 0.51 | Uncontrolled | TH | Sequential Dose | Lab2 | 0.9233407
Exp 15, Replica 2 | 15 | 2 | 200 | 65.49246 | 65.49246 | 3.763829 | 100.6554 | CORR12148SP | 111.0967 | 0.51 | Uncontrolled | TH | Sequential Dose | Lab2 | 0.8844975
Exp 15, Replica 2 | 15 | 2 | 200 | 65.9598 | 65.9598 | 3.763829 | 100.6554 | CORR12148SP | 111.0967 | 0.51 | Uncontrolled | TH | Sequential Dose | Lab2 | 0.8845505
Exp 15, Replica 2 | 15 | 2 | 200 | 66.42714 | 66.42714 | 3.763829 | 100.6554 | CORR12148SP | 111.0967 | 0.51 | Uncontrolled | TH | Sequential Dose | Lab2 | 0.8864494
Exp 15, Replica 2 | 15 | 2 | 200 | 66.89447 | 66.89447 | 3.763829 | 100.6554 | CORR12148SP | 111.0967 | 0.51 | Uncontrolled | TH | Sequential Dose | Lab2 | 0.9073688
Exp 15, Replica 2 | 15 | 2 | 200 | 67.36181 | 67.36181 | 3.763829 | 100.6554 | CORR12148SP | 111.0967 | 0.51 | Uncontrolled | TH | Sequential Dose | Lab2 | 0.8921066
Exp 15, Replica 2 | 15 | 2 | 200 | 67.82915 | 67.82915 | 3.763829 | 100.6554 | CORR12148SP | 111.0967 | 0.51 | Uncontrolled | TH | Sequential Dose | Lab2 | 0.8383045
Exp 15, Replica 2 | 15 | 2 | 200 | 68.29648 | 68.29648 | 3.763829 | 100.6554 | CORR12148SP | 111.0967 | 0.51 | Uncontrolled | TH | Sequential Dose | Lab2 | 0.8815956
Exp 15, Replica 2 | 15 | 2 | 200 | 68.76382 | 68.76382 | 3.763829 | 100.6554 | CORR12148SP | 111.0967 | 0.51 | Uncontrolled | TH | Sequential Dose | Lab2 | 0.862972
Exp 15, Replica 2 | 15 | 2 | 200 | 69.23116 | 69.23116 | 3.763829 | 100.6554 | CORR12148SP | 111.0967 | 0.51 | Uncontrolled | TH | Sequential Dose | Lab2 | 0.8360757
Exp 15, Replica 2 | 15 | 2 | 200 | 69.69849 | 69.69849 | 3.763829 | 100.6554 | CORR12148SP | 111.0967 | 0.51 | Uncontrolled | TH | Sequential Dose | Lab2 | 0.8357896
Exp 15, Replica 2 | 15 | 2 | 200 | 70.16583 | 70.16583 | 3.763829 | 100.6554 | CORR12148SP | 111.0967 | 0.51 | Uncontrolled | TH | Sequential Dose | Lab2 | 0.85419
Exp 15, Replica 2 | 15 | 2 | 200 | 70.63317 | 70.63317 | 3.763829 | 100.6554 | CORR12148SP | 111.0967 | 0.51 | Uncontrolled | TH | Sequential Dose | Lab2 | 0.8484938
Exp 15, Replica 2 | 15 | 2 | 200 | 71.1005 | 71.1005 | 3.763829 | 100.6554 | CORR12148SP | 111.0967 | 0.51 | Uncontrolled | TH | Sequential Dose | Lab2 | 0.8567439
Exp 15, Replica 2 | 15 | 2 | 200 | 71.56784 | 71.56784 | 3.763829 | 100.6554 | CORR12148SP | 111.0967 | 0.51 | Uncontrolled | TH | Sequential Dose | Lab2 | 0.835637
Exp 15, Replica 2 | 15 | 2 | 200 | 72.03518 | 72.03518 | 3.763829 | 100.6554 | CORR12148SP | 111.0967 | 0.51 | Uncontrolled | TH | Sequential Dose | Lab2 | 0.8290658
Exp 15, Replica 2 | 15 | 2 | 200 | 72.50251 | 72.50251 | 3.763829 | 100.6554 | CORR12148SP | 111.0967 | 0.51 | Uncontrolled | TH | Sequential Dose | Lab2 | 0.8001586
Exp 15, Replica 2 | 15 | 2 | 200 | 72.96985 | 72.96985 | 3.763829 | 100.6554 | CORR12148SP | 111.0967 | 0.51 | Uncontrolled | TH | Sequential Dose | Lab2 | 0.8184068
Exp 15, Replica 2 | 15 | 2 | 200 | 73.43719 | 73.43719 | 3.763829 | 100.6554 | CORR12148SP | 111.0967 | 0.51 | Uncontrolled | TH | Sequential Dose | Lab2 | 0.792002
Exp 15, Replica 2 | 15 | 2 | 200 | 73.90452 | 73.90452 | 3.763829 | 100.6554 | CORR12148SP | 111.0967 | 0.51 | Uncontrolled | TH | Sequential Dose | Lab2 | 0.7821682
Exp 15, Replica 2 | 15 | 2 | 200 | 74.37186 | 74.37186 | 3.763829 | 100.6554 | CORR12148SP | 111.0967 | 0.51 | Uncontrolled | TH | Sequential Dose | Lab2 | 0.795325
Exp 15, Replica 2 | 15 | 2 | 200 | 74.8392 | 74.8392 | 3.763829 | 100.6554 | CORR12148SP | 111.0967 | 0.51 | Uncontrolled | TH | Sequential Dose | Lab2 | 0.7470398
Exp 15, Replica 2 | 15 | 2 | 200 | 75.30653 | 75.30653 | 3.763829 | 100.6554 | CORR12148SP | 111.0967 | 0.51 | Uncontrolled | TH | Sequential Dose | Lab2 | 0.7701592
Exp 15, Replica 2 | 15 | 2 | 200 | 75.77387 | 75.77387 | 3.763829 | 100.6554 | CORR12148SP | 111.0967 | 0.51 | Uncontrolled | TH | Sequential Dose | Lab2 | 0.7680898
Exp 15, Replica 2 | 15 | 2 | 200 | 76.24121 | 76.24121 | 3.763829 | 100.6554 | CORR12148SP | 111.0967 | 0.51 | Uncontrolled | TH | Sequential Dose | Lab2 | 0.771356
Exp 15, Replica 2 | 15 | 2 | 200 | 76.70854 | 76.70854 | 3.763829 | 100.6554 | CORR12148SP | 111.0967 | 0.51 | Uncontrolled | TH | Sequential Dose | Lab2 | 0.7383789
Exp 15, Replica 2 | 15 | 2 | 200 | 77.17588 | 77.17588 | 3.763829 | 100.6554 | CORR12148SP | 111.0967 | 0.51 | Uncontrolled | TH | Sequential Dose | Lab2 | 0.7617302
Exp 15, Replica 2 | 15 | 2 | 200 | 77.64322 | 77.64322 | 3.763829 | 100.6554 | CORR12148SP | 111.0967 | 0.51 | Uncontrolled | TH | Sequential Dose | Lab2 | 0.7611449
Exp 15, Replica 2 | 15 | 2 | 200 | 78.11055 | 78.11055 | 3.763829 | 100.6554 | CORR12148SP | 111.0967 | 0.51 | Uncontrolled | TH | Sequential Dose | Lab2 | 0.7406858
Exp 15, Replica 2 | 15 | 2 | 200 | 78.57789 | 78.57789 | 3.763829 | 100.6554 | CORR12148SP | 111.0967 | 0.51 | Uncontrolled | TH | Sequential Dose | Lab2 | 0.7258006
Exp 15, Replica 2 | 15 | 2 | 200 | 79.04523 | 79.04523 | 3.763829 | 100.6554 | CORR12148SP | 111.0967 | 0.51 | Uncontrolled | TH | Sequential Dose | Lab2 | 0.7357138
Exp 15, Replica 2 | 15 | 2 | 200 | 79.51256 | 79.51256 | 3.763829 | 100.6554 | CORR12148SP | 111.0967 | 0.51 | Uncontrolled | TH | Sequential Dose | Lab2 | 0.714676
Exp 15, Replica 2 | 15 | 2 | 200 | 79.9799 | 79.9799 | 3.763829 | 100.6554 | CORR12148SP | 111.0967 | 0.51 | Uncontrolled | TH | Sequential Dose | Lab2 | 0.7146267
Exp 15, Replica 2 | 15 | 2 | 200 | 80.44724 | 80.44724 | 3.763829 | 100.6554 | CORR12148SP | 111.0967 | 0.51 | Uncontrolled | TH | Sequential Dose | Lab2 | 0.6927189
Exp 15, Replica 2 | 15 | 2 | 200 | 80.91457 | 80.91457 | 3.763829 | 100.6554 | CORR12148SP | 111.0967 | 0.51 | Uncontrolled | TH | Sequential Dose | Lab2 | 0.6800066
Exp 15, Replica 2 | 15 | 2 | 200 | 81.38191 | 81.38191 | 3.763829 | 100.6554 | CORR12148SP | 111.0967 | 0.51 | Uncontrolled | TH | Sequential Dose | Lab2 | 0.6970736
Exp 15, Replica 2 | 15 | 2 | 200 | 81.84925 | 81.84925 | 3.763829 | 100.6554 | CORR12148SP | 111.0967 | 0.51 | Uncontrolled | TH | Sequential Dose | Lab2 | 0.7189975
Exp 15, Replica 2 | 15 | 2 | 200 | 82.31658 | 82.31658 | 3.763829 | 100.6554 | CORR12148SP | 111.0967 | 0.51 | Uncontrolled | TH | Sequential Dose | Lab2 | 0.7061781
Exp 15, Replica 2 | 15 | 2 | 200 | 82.78392 | 82.78392 | 3.763829 | 100.6554 | CORR12148SP | 111.0967 | 0.51 | Uncontrolled | TH | Sequential Dose | Lab2 | 0.6764748
Exp 15, Replica 2 | 15 | 2 | 200 | 83.25126 | 83.25126 | 3.763829 | 100.6554 | CORR12148SP | 111.0967 | 0.51 | Uncontrolled | TH | Sequential Dose | Lab2 | 0.6660211
Exp 15, Replica 2 | 15 | 2 | 200 | 83.71859 | 83.71859 | 3.763829 | 100.6554 | CORR12148SP | 111.0967 | 0.51 | Uncontrolled | TH | Sequential Dose | Lab2 | 0.6836227
Exp 15, Replica 2 | 15 | 2 | 200 | 84.18593 | 84.18593 | 3.763829 | 100.6554 | CORR12148SP | 111.0967 | 0.51 | Uncontrolled | TH | Sequential Dose | Lab2 | 0.6677677
Exp 15, Replica 2 | 15 | 2 | 200 | 84.65327 | 84.65327 | 3.763829 | 100.6554 | CORR12148SP | 111.0967 | 0.51 | Uncontrolled | TH | Sequential Dose | Lab2 | 0.6507677
Exp 15, Replica 2 | 15 | 2 | 200 | 85.1206 | 85.1206 | 3.763829 | 100.6554 | CORR12148SP | 111.0967 | 0.51 | Uncontrolled | TH | Sequential Dose | Lab2 | 0.6776876
Exp 15, Replica 2 | 15 | 2 | 200 | 85.58794 | 85.58794 | 3.763829 | 100.6554 | CORR12148SP | 111.0967 | 0.51 | Uncontrolled | TH | Sequential Dose | Lab2 | 0.6657022
Exp 15, Replica 2 | 15 | 2 | 200 | 86.05528 | 86.05528 | 3.763829 | 100.6554 | CORR12148SP | 111.0967 | 0.51 | Uncontrolled | TH | Sequential Dose | Lab2 | 0.6538792
Exp 15, Replica 2 | 15 | 2 | 200 | 86.52261 | 86.52261 | 3.763829 | 100.6554 | CORR12148SP | 111.0967 | 0.51 | Uncontrolled | TH | Sequential Dose | Lab2 | 0.6446476
Exp 15, Replica 2 | 15 | 2 | 200 | 86.98995 | 86.98995 | 3.763829 | 100.6554 | CORR12148SP | 111.0967 | 0.51 | Uncontrolled | TH | Sequential Dose | Lab2 | 0.6448478
Exp 15, Replica 2 | 15 | 2 | 200 | 87.45729 | 87.45729 | 3.763829 | 100.6554 | CORR12148SP | 111.0967 | 0.51 | Uncontrolled | TH | Sequential Dose | Lab2 | 0.6322889
Exp 15, Replica 2 | 15 | 2 | 200 | 87.92462 | 87.92462 | 3.763829 | 100.6554 | CORR12148SP | 111.0967 | 0.51 | Uncontrolled | TH | Sequential Dose | Lab2 | 0.6383764
Exp 15, Replica 2 | 15 | 2 | 200 | 88.39196 | 88.39196 | 3.763829 | 100.6554 | CORR12148SP | 111.0967 | 0.51 | Uncontrolled | TH | Sequential Dose | Lab2 | 0.5890281
Exp 15, Replica 2 | 15 | 2 | 200 | 88.8593 | 88.8593 | 3.763829 | 100.6554 | CORR12148SP | 111.0967 | 0.51 | Uncontrolled | TH | Sequential Dose | Lab2 | 0.6100436
Exp 15, Replica 2 | 15 | 2 | 200 | 89.32663 | 89.32663 | 3.763829 | 100.6554 | CORR12148SP | 111.0967 | 0.51 | Uncontrolled | TH | Sequential Dose | Lab2 | 0.6214404
Exp 15, Replica 2 | 15 | 2 | 200 | 89.79397 | 89.79397 | 3.763829 | 100.6554 | CORR12148SP | 111.0967 | 0.51 | Uncontrolled | TH | Sequential Dose | Lab2 | 0.5957696
Exp 15, Replica 2 | 15 | 2 | 200 | 90.26131 | 90.26131 | 3.763829 | 100.6554 | CORR12148SP | 111.0967 | 0.51 | Uncontrolled | TH | Sequential Dose | Lab2 | 0.6046836
Exp 15, Replica 2 | 15 | 2 | 200 | 90.72864 | 90.72864 | 3.763829 | 100.6554 | CORR12148SP | 111.0967 | 0.51 | Uncontrolled | TH | Sequential Dose | Lab2 | 0.6247678
Exp 15, Replica 2 | 15 | 2 | 200 | 91.19598 | 91.19598 | 3.763829 | 100.6554 | CORR12148SP | 111.0967 | 0.51 | Uncontrolled | TH | Sequential Dose | Lab2 | 0.5801274
Exp 15, Replica 2 | 15 | 2 | 200 | 91.66332 | 91.66332 | 3.763829 | 100.6554 | CORR12148SP | 111.0967 | 0.51 | Uncontrolled | TH | Sequential Dose | Lab2 | 0.5809765
Exp 15, Replica 2 | 15 | 2 | 200 | 92.13065 | 92.13065 | 3.763829 | 100.6554 | CORR12148SP | 111.0967 | 0.51 | Uncontrolled | TH | Sequential Dose | Lab2 | 0.5854133
Exp 15, Replica 2 | 15 | 2 | 200 | 92.59799 | 92.59799 | 3.763829 | 100.6554 | CORR12148SP | 111.0967 | 0.51 | Uncontrolled | TH | Sequential Dose | Lab2 | 0.5816299
Exp 15, Replica 2 | 15 | 2 | 200 | 93.06533 | 93.06533 | 3.763829 | 100.6554 | CORR12148SP | 111.0967 | 0.51 | Uncontrolled | TH | Sequential Dose | Lab2 | 0.5770425
Exp 15, Replica 2 | 15 | 2 | 200 | 93.53266 | 93.53266 | 3.763829 | 100.6554 | CORR12148SP | 111.0967 | 0.51 | Uncontrolled | TH | Sequential Dose | Lab2 | 0.5754767
Exp 15, Replica 2 | 15 | 2 | 200 | 94 | 94 | 3.763829 | 100.6554 | CORR12148SP | 111.0967 | 0.51 | Uncontrolled | TH | Sequential Dose | Lab2 | 0.570864

## Experiment_16
Description | Experiment | Replica | concentration_ppm | time_hrs | time_hrs_original | Pressure_bar_CO2 | Temperature_C | CI | Shear_Pa | Brine_Ionic_Strength | pH | Brine_Type | Type_of_test | Lab | corrosion_mm_yr
Exp 16, Replica 1 | 16 | 1 | 200 | 1 | 1 | 5.086978 | 111.2206 | EC1612A | 269.5709 | 0.51 | Controlled=6 | Galapagos | Sequential Dose | Lab3 | 3.883935
Exp 16, Replica 1 | 16 | 1 | 200 | 1.492462 | 1.492462 | 5.086978 | 111.2206 | EC1612A | 269.5709 | 0.51 | Controlled=6 | Galapagos | Sequential Dose | Lab3 | 3.793319
Exp 16, Replica 1 | 16 | 1 | 200 | 1.984925 | 1.984925 | 5.086978 | 111.2206 | EC1612A | 269.5709 | 0.51 | Controlled=6 | Galapagos | Sequential Dose | Lab3 | 3.948361
Exp 16, Replica 1 | 16 | 1 | 200 | 2.477387 | 2.477387 | 5.086978 | 111.2206 | EC1612A | 269.5709 | 0.51 | Controlled=6 | Galapagos | Sequential Dose | Lab3 | 3.723863
Exp 16, Replica 1 | 16 | 1 | 200 | 2.969849 | 2.969849 | 5.086978 | 111.2206 | EC1612A | 269.5709 | 0.51 | Controlled=6 | Galapagos | Sequential Dose | Lab3 | 3.760182
Exp 16, Replica 1 | 16 | 1 | 200 | 3.462312 | 3.462312 | 5.086978 | 111.2206 | EC1612A | 269.5709 | 0.51 | Controlled=6 | Galapagos | Sequential Dose | Lab3 | 3.544866
Exp 16, Replica 1 | 16 | 1 | 200 | 3.954774 | 3.954774 | 5.086978 | 111.2206 | EC1612A | 269.5709 | 0.51 | Controlled=6 | Galapagos | Sequential Dose | Lab3 | 3.605903
Exp 16, Replica 1 | 16 | 1 | 200 | 4.447236 | 4.447236 | 5.086978 | 111.2206 | EC1612A | 269.5709 | 0.51 | Controlled=6 | Galapagos | Sequential Dose | Lab3 | 3.538902
Exp 16, Replica 1 | 16 | 1 | 200 | 4.939698 | 4.939698 | 5.086978 | 111.2206 | EC1612A | 269.5709 | 0.51 | Controlled=6 | Galapagos | Sequential Dose | Lab3 | 3.626789
Exp 16, Replica 1 | 16 | 1 | 200 | 5.432161 | 5.432161 | 5.086978 | 111.2206 | EC1612A | 269.5709 | 0.51 | Controlled=6 | Galapagos | Sequential Dose | Lab3 | 3.590587
Exp 16, Replica 1 | 16 | 1 | 200 | 5.924623 | 5.924623 | 5.086978 | 111.2206 | EC1612A | 269.5709 | 0.51 | Controlled=6 | Galapagos | Sequential Dose | Lab3 | 3.376941
Exp 16, Replica 1 | 16 | 1 | 200 | 6.417085 | 6.417085 | 5.086978 | 111.2206 | EC1612A | 269.5709 | 0.51 | Controlled=6 | Galapagos | Sequential Dose | Lab3 | 3.411299
Exp 16, Replica 1 | 16 | 1 | 200 | 6.909548 | 6.909548 | 5.086978 | 111.2206 | EC1612A | 269.5709 | 0.51 | Controlled=6 | Galapagos | Sequential Dose | Lab3 | 3.437848
Exp 16, Replica 1 | 16 | 1 | 200 | 7.40201 | 7.40201 | 5.086978 | 111.2206 | EC1612A | 269.5709 | 0.51 | Controlled=6 | Galapagos | Sequential Dose | Lab3 | 3.287775
Exp 16, Replica 1 | 16 | 1 | 200 | 7.894472 | 7.894472 | 5.086978 | 111.2206 | EC1612A | 269.5709 | 0.51 | Controlled=6 | Galapagos | Sequential Dose | Lab3 | 3.377116
Exp 16, Replica 1 | 16 | 1 | 200 | 8.386935 | 8.386935 | 5.086978 | 111.2206 | EC1612A | 269.5709 | 0.51 | Controlled=6 | Galapagos | Sequential Dose | Lab3 | 3.278805
Exp 16, Replica 1 | 16 | 1 | 200 | 8.879397 | 8.879397 | 5.086978 | 111.2206 | EC1612A | 269.5709 | 0.51 | Controlled=6 | Galapagos | Sequential Dose | Lab3 | 3.357628
Exp 16, Replica 1 | 16 | 1 | 200 | 9.371859 | 9.371859 | 5.086978 | 111.2206 | EC1612A | 269.5709 | 0.51 | Controlled=6 | Galapagos | Sequential Dose | Lab3 | 3.29005
Exp 16, Replica 1 | 16 | 1 | 200 | 9.864322 | 9.864322 | 5.086978 | 111.2206 | EC1612A | 269.5709 | 0.51 | Controlled=6 | Galapagos | Sequential Dose | Lab3 | 3.29816
Exp 16, Replica 1 | 16 | 1 | 200 | 10.35678 | 10.35678 | 5.086978 | 111.2206 | EC1612A | 269.5709 | 0.51 | Controlled=6 | Galapagos | Sequential Dose | Lab3 | 3.163875
Exp 16, Replica 1 | 16 | 1 | 200 | 10.84925 | 10.84925 | 5.086978 | 111.2206 | EC1612A | 269.5709 | 0.51 | Controlled=6 | Galapagos | Sequential Dose | Lab3 | 3.170811
Exp 16, Replica 1 | 16 | 1 | 200 | 11.34171 | 11.34171 | 5.086978 | 111.2206 | EC1612A | 269.5709 | 0.51 | Controlled=6 | Galapagos | Sequential Dose | Lab3 | 3.213496
Exp 16, Replica 1 | 16 | 1 | 200 | 11.83417 | 11.83417 | 5.086978 | 111.2206 | EC1612A | 269.5709 | 0.51 | Controlled=6 | Galapagos | Sequential Dose | Lab3 | 3.237991
Exp 16, Replica 1 | 16 | 1 | 200 | 12.32663 | 12.32663 | 5.086978 | 111.2206 | EC1612A | 269.5709 | 0.51 | Controlled=6 | Galapagos | Sequential Dose | Lab3 | 3.052422
Exp 16, Replica 1 | 16 | 1 | 200 | 12.8191 | 12.8191 | 5.086978 | 111.2206 | EC1612A | 269.5709 | 0.51 | Controlled=6 | Galapagos | Sequential Dose | Lab3 | 3.019819
Exp 16, Replica 1 | 16 | 1 | 200 | 13.31156 | 13.31156 | 5.086978 | 111.2206 | EC1612A | 269.5709 | 0.51 | Controlled=6 | Galapagos | Sequential Dose | Lab3 | 3.11591
Exp 16, Replica 1 | 16 | 1 | 200 | 13.80402 | 13.80402 | 5.086978 | 111.2206 | EC1612A | 269.5709 | 0.51 | Controlled=6 | Galapagos | Sequential Dose | Lab3 | 2.959566
Exp 16, Replica 1 | 16 | 1 | 200 | 14.29648 | 14.29648 | 5.086978 | 111.2206 | EC1612A | 269.5709 | 0.51 | Controlled=6 | Galapagos | Sequential Dose | Lab3 | 2.948004
Exp 16, Replica 1 | 16 | 1 | 200 | 14.78894 | 14.78894 | 5.086978 | 111.2206 | EC1612A | 269.5709 | 0.51 | Controlled=6 | Galapagos | Sequential Dose | Lab3 | 3.019876
Exp 16, Replica 1 | 16 | 1 | 200 | 15.28141 | 15.28141 | 5.086978 | 111.2206 | EC1612A | 269.5709 | 0.51 | Controlled=6 | Galapagos | Sequential Dose | Lab3 | 2.909507
Exp 16, Replica 1 | 16 | 1 | 200 | 15.77387 | 15.77387 | 5.086978 | 111.2206 | EC1612A | 269.5709 | 0.51 | Controlled=6 | Galapagos | Sequential Dose | Lab3 | 2.812104
Exp 16, Replica 1 | 16 | 1 | 200 | 16.26633 | 16.26633 | 5.086978 | 111.2206 | EC1612A | 269.5709 | 0.51 | Controlled=6 | Galapagos | Sequential Dose | Lab3 | 2.862725
Exp 16, Replica 1 | 16 | 1 | 200 | 16.75879 | 16.75879 | 5.086978 | 111.2206 | EC1612A | 269.5709 | 0.51 | Controlled=6 | Galapagos | Sequential Dose | Lab3 | 2.811854
Exp 16, Replica 1 | 16 | 1 | 200 | 17.25126 | 17.25126 | 5.086978 | 111.2206 | EC1612A | 269.5709 | 0.51 | Controlled=6 | Galapagos | Sequential Dose | Lab3 | 2.799368
Exp 16, Replica 1 | 16 | 1 | 200 | 17.74372 | 17.74372 | 5.086978 | 111.2206 | EC1612A | 269.5709 | 0.51 | Controlled=6 | Galapagos | Sequential Dose | Lab3 | 2.772375
Exp 16, Replica 1 | 16 | 1 | 200 | 18.23618 | 18.23618 | 5.086978 | 111.2206 | EC1612A | 269.5709 | 0.51 | Controlled=6 | Galapagos | Sequential Dose | Lab3 | 2.717715
Exp 16, Replica 1 | 16 | 1 | 200 | 18.72864 | 18.72864 | 5.086978 | 111.2206 | EC1612A | 269.5709 | 0.51 | Controlled=6 | Galapagos | Sequential Dose | Lab3 | 2.766314
Exp 16, Replica 1 | 16 | 1 | 200 | 19.22111 | 19.22111 | 5.086978 | 111.2206 | EC1612A | 269.5709 | 0.51 | Controlled=6 | Galapagos | Sequential Dose | Lab3 | 2.690427
Exp 16, Replica 1 | 16 | 1 | 200 | 19.71357 | 19.71357 | 5.086978 | 111.2206 | EC1612A | 269.5709 | 0.51 | Controlled=6 | Galapagos | Sequential Dose | Lab3 | 2.713724
Exp 16, Replica 1 | 16 | 1 | 200 | 20.20603 | 20.20603 | 5.086978 | 111.2206 | EC1612A | 269.5709 | 0.51 | Controlled=6 | Galapagos | Sequential Dose | Lab3 | 2.637821
Exp 16, Replica 1 | 16 | 1 | 200 | 20.69849 | 20.69849 | 5.086978 | 111.2206 | EC1612A | 269.5709 | 0.51 | Controlled=6 | Galapagos | Sequential Dose | Lab3 | 2.633903
Exp 16, Replica 1 | 16 | 1 | 200 | 21.19095 | 21.19095 | 5.086978 | 111.2206 | EC1612A | 269.5709 | 0.51 | Controlled=6 | Galapagos | Sequential Dose | Lab3 | 2.637316
Exp 16, Replica 1 | 16 | 1 | 200 | 21.68342 | 21.68342 | 5.086978 | 111.2206 | EC1612A | 269.5709 | 0.51 | Controlled=6 | Galapagos | Sequential Dose | Lab3 | 2.59788
Exp 16, Replica 1 | 16 | 1 | 200 | 22.17588 | 22.17588 | 5.086978 | 111.2206 | EC1612A | 269.5709 | 0.51 | Controlled=6 | Galapagos | Sequential Dose | Lab3 | 2.541073
Exp 16, Replica 1 | 16 | 1 | 200 | 22.66834 | 22.66834 | 5.086978 | 111.2206 | EC1612A | 269.5709 | 0.51 | Controlled=6 | Galapagos | Sequential Dose | Lab3 | 2.570283
Exp 16, Replica 1 | 16 | 1 | 200 | 23.1608 | 23.1608 | 5.086978 | 111.2206 | EC1612A | 269.5709 | 0.51 | Controlled=6 | Galapagos | Sequential Dose | Lab3 | 2.569246
Exp 16, Replica 1 | 16 | 1 | 200 | 23.65327 | 23.65327 | 5.086978 | 111.2206 | EC1612A | 269.5709 | 0.51 | Controlled=6 | Galapagos | Sequential Dose | Lab3 | 2.437343
Exp 16, Replica 1 | 16 | 1 | 200 | 24.14573 | 24.14573 | 5.086978 | 111.2206 | EC1612A | 269.5709 | 0.51 | Controlled=6 | Galapagos | Sequential Dose | Lab3 | 2.45708
Exp 16, Replica 1 | 16 | 1 | 200 | 24.63819 | 24.63819 | 5.086978 | 111.2206 | EC1612A | 269.5709 | 0.51 | Controlled=6 | Galapagos | Sequential Dose | Lab3 | 2.471384
Exp 16, Replica 1 | 16 | 1 | 200 | 25.13065 | 25.13065 | 5.086978 | 111.2206 | EC1612A | 269.5709 | 0.51 | Controlled=6 | Galapagos | Sequential Dose | Lab3 | 2.386669
Exp 16, Replica 1 | 16 | 1 | 200 | 25.62312 | 25.62312 | 5.086978 | 111.2206 | EC1612A | 269.5709 | 0.51 | Controlled=6 | Galapagos | Sequential Dose | Lab3 | 2.347901
Exp 16, Replica 1 | 16 | 1 | 200 | 26.11558 | 26.11558 | 5.086978 | 111.2206 | EC1612A | 269.5709 | 0.51 | Controlled=6 | Galapagos | Sequential Dose | Lab3 | 2.405032
Exp 16, Replica 1 | 16 | 1 | 200 | 26.60804 | 26.60804 | 5.086978 | 111.2206 | EC1612A | 269.5709 | 0.51 | Controlled=6 | Galapagos | Sequential Dose | Lab3 | 2.388663
Exp 16, Replica 1 | 16 | 1 | 200 | 27.1005 | 27.1005 | 5.086978 | 111.2206 | EC1612A | 269.5709 | 0.51 | Controlled=6 | Galapagos | Sequential Dose | Lab3 | 2.345616
Exp 16, Replica 1 | 16 | 1 | 200 | 27.59296 | 27.59296 | 5.086978 | 111.2206 | EC1612A | 269.5709 | 0.51 | Controlled=6 | Galapagos | Sequential Dose | Lab3 | 2.361482
Exp 16, Replica 1 | 16 | 1 | 200 | 28.08543 | 28.08543 | 5.086978 | 111.2206 | EC1612A | 269.5709 | 0.51 | Controlled=6 | Galapagos | Sequential Dose | Lab3 | 2.348719
Exp 16, Replica 1 | 16 | 1 | 200 | 28.57789 | 28.57789 | 5.086978 | 111.2206 | EC1612A | 269.5709 | 0.51 | Controlled=6 | Galapagos | Sequential Dose | Lab3 | 2.226015
Exp 16, Replica 1 | 16 | 1 | 200 | 29.07035 | 29.07035 | 5.086978 | 111.2206 | EC1612A | 269.5709 | 0.51 | Controlled=6 | Galapagos | Sequential Dose | Lab3 | 2.211672
Exp 16, Replica 1 | 16 | 1 | 200 | 29.56281 | 29.56281 | 5.086978 | 111.2206 | EC1612A | 269.5709 | 0.51 | Controlled=6 | Galapagos | Sequential Dose | Lab3 | 2.21991
Exp 16, Replica 1 | 16 | 1 | 200 | 30.05528 | 30.05528 | 5.086978 | 111.2206 | EC1612A | 269.5709 | 0.51 | Controlled=6 | Galapagos | Sequential Dose | Lab3 | 2.164484
Exp 16, Replica 1 | 16 | 1 | 200 | 30.54774 | 30.54774 | 5.086978 | 111.2206 | EC1612A | 269.5709 | 0.51 | Controlled=6 | Galapagos | Sequential Dose | Lab3 | 2.205079
Exp 16, Replica 1 | 16 | 1 | 200 | 31.0402 | 31.0402 | 5.086978 | 111.2206 | EC1612A | 269.5709 | 0.51 | Controlled=6 | Galapagos | Sequential Dose | Lab3 | 2.145682
Exp 16, Replica 1 | 16 | 1 | 200 | 31.53266 | 31.53266 | 5.086978 | 111.2206 | EC1612A | 269.5709 | 0.51 | Controlled=6 | Galapagos | Sequential Dose | Lab3 | 2.094343
Exp 16, Replica 1 | 16 | 1 | 200 | 32.02513 | 32.02513 | 5.086978 | 111.2206 | EC1612A | 269.5709 | 0.51 | Controlled=6 | Galapagos | Sequential Dose | Lab3 | 2.128689
Exp 16, Replica 1 | 16 | 1 | 200 | 32.51759 | 32.51759 | 5.086978 | 111.2206 | EC1612A | 269.5709 | 0.51 | Controlled=6 | Galapagos | Sequential Dose | Lab3 | 2.065391
Exp 16, Replica 1 | 16 | 1 | 200 | 33.01005 | 33.01005 | 5.086978 | 111.2206 | EC1612A | 269.5709 | 0.51 | Controlled=6 | Galapagos | Sequential Dose | Lab3 | 2.017259
Exp 16, Replica 1 | 16 | 1 | 200 | 33.50251 | 33.50251 | 5.086978 | 111.2206 | EC1612A | 269.5709 | 0.51 | Controlled=6 | Galapagos | Sequential Dose | Lab3 | 2.087358
Exp 16, Replica 1 | 16 | 1 | 200 | 33.99497 | 33.99497 | 5.086978 | 111.2206 | EC1612A | 269.5709 | 0.51 | Controlled=6 | Galapagos | Sequential Dose | Lab3 | 1.944595
Exp 16, Replica 1 | 16 | 1 | 200 | 34.48744 | 34.48744 | 5.086978 | 111.2206 | EC1612A | 269.5709 | 0.51 | Controlled=6 | Galapagos | Sequential Dose | Lab3 | 2.028131
Exp 16, Replica 1 | 16 | 1 | 200 | 34.9799 | 34.9799 | 5.086978 | 111.2206 | EC1612A | 269.5709 | 0.51 | Controlled=6 | Galapagos | Sequential Dose | Lab3 | 2
Exp 16, Replica 1 | 16 | 1 | 200 | 35.47236 | 35.47236 | 5.086978 | 111.2206 | EC1612A | 269.5709 | 0.51 | Controlled=6 | Galapagos | Sequential Dose | Lab3 | 1.913365
Exp 16, Replica 1 | 16 | 1 | 200 | 35.96482 | 35.96482 | 5.086978 | 111.2206 | EC1612A | 269.5709 | 0.51 | Controlled=6 | Galapagos | Sequential Dose | Lab3 | 1.943271
Exp 16, Replica 1 | 16 | 1 | 200 | 36.45729 | 36.45729 | 5.086978 | 111.2206 | EC1612A | 269.5709 | 0.51 | Controlled=6 | Galapagos | Sequential Dose | Lab3 | 1.934932
Exp 16, Replica 1 | 16 | 1 | 200 | 36.94975 | 36.94975 | 5.086978 | 111.2206 | EC1612A | 269.5709 | 0.51 | Controlled=6 | Galapagos | Sequential Dose | Lab3 | 1.985998
Exp 16, Replica 1 | 16 | 1 | 200 | 37.44221 | 37.44221 | 5.086978 | 111.2206 | EC1612A | 269.5709 | 0.51 | Controlled=6 | Galapagos | Sequential Dose | Lab3 | 1.879495
Exp 16, Replica 1 | 16 | 1 | 200 | 37.93467 | 37.93467 | 5.086978 | 111.2206 | EC1612A | 269.5709 | 0.51 | Controlled=6 | Galapagos | Sequential Dose | Lab3 | 1.821948
Exp 16, Replica 1 | 16 | 1 | 200 | 38.42714 | 38.42714 | 5.086978 | 111.2206 | EC1612A | 269.5709 | 0.51 | Controlled=6 | Galapagos | Sequential Dose | Lab3 | 1.905115
Exp 16, Replica 1 | 16 | 1 | 200 | 38.9196 | 38.9196 | 5.086978 | 111.2206 | EC1612A | 269.5709 | 0.51 | Controlled=6 | Galapagos | Sequential Dose | Lab3 | 1.798023
Exp 16, Replica 1 | 16 | 1 | 200 | 39.41206 | 39.41206 | 5.086978 | 111.2206 | EC1612A | 269.5709 | 0.51 | Controlled=6 | Galapagos | Sequential Dose | Lab3 | 1.742439
Exp 16, Replica 1 | 16 | 1 | 200 | 39.90452 | 39.90452 | 5.086978 | 111.2206 | EC1612A | 269.5709 | 0.51 | Controlled=6 | Galapagos | Sequential Dose | Lab3 | 1.782525
Exp 16, Replica 1 | 16 | 1 | 200 | 40.39698 | 40.39698 | 5.086978 | 111.2206 | EC1612A | 269.5709 | 0.51 | Controlled=6 | Galapagos | Sequential Dose | Lab3 | 1.74955
Exp 16, Replica 1 | 16 | 1 | 200 | 40.88945 | 40.88945 | 5.086978 | 111.2206 | EC1612A | 269.5709 | 0.51 | Controlled=6 | Galapagos | Sequential Dose | Lab3 | 1.758681
Exp 16, Replica 1 | 16 | 1 | 200 | 41.38191 | 41.38191 | 5.086978 | 111.2206 | EC1612A | 269.5709 | 0.51 | Controlled=6 | Galapagos | Sequential Dose | Lab3 | 1.690365
Exp 16, Replica 1 | 16 | 1 | 200 | 41.87437 | 41.87437 | 5.086978 | 111.2206 | EC1612A | 269.5709 | 0.51 | Controlled=6 | Galapagos | Sequential Dose | Lab3 | 1.738766
Exp 16, Replica 1 | 16 | 1 | 200 | 42.36683 | 42.36683 | 5.086978 | 111.2206 | EC1612A | 269.5709 | 0.51 | Controlled=6 | Galapagos | Sequential Dose | Lab3 | 1.6973
Exp 16, Replica 1 | 16 | 1 | 200 | 42.8593 | 42.8593 | 5.086978 | 111.2206 | EC1612A | 269.5709 | 0.51 | Controlled=6 | Galapagos | Sequential Dose | Lab3 | 1.713594
Exp 16, Replica 1 | 16 | 1 | 200 | 43.35176 | 43.35176 | 5.086978 | 111.2206 | EC1612A | 269.5709 | 0.51 | Controlled=6 | Galapagos | Sequential Dose | Lab3 | 1.652293
Exp 16, Replica 1 | 16 | 1 | 200 | 43.84422 | 43.84422 | 5.086978 | 111.2206 | EC1612A | 269.5709 | 0.51 | Controlled=6 | Galapagos | Sequential Dose | Lab3 | 1.619487
Exp 16, Replica 1 | 16 | 1 | 200 | 44.33668 | 44.33668 | 5.086978 | 111.2206 | EC1612A | 269.5709 | 0.51 | Controlled=6 | Galapagos | Sequential Dose | Lab3 | 1.672115
Exp 16, Replica 1 | 16 | 1 | 200 | 44.82915 | 44.82915 | 5.086978 | 111.2206 | EC1612A | 269.5709 | 0.51 | Controlled=6 | Galapagos | Sequential Dose | Lab3 | 1.684411
Exp 16, Replica 1 | 16 | 1 | 200 | 45.32161 | 45.32161 | 5.086978 | 111.2206 | EC1612A | 269.5709 | 0.51 | Controlled=6 | Galapagos | Sequential Dose | Lab3 | 1.600394
Exp 16, Replica 1 | 16 | 1 | 200 | 45.81407 | 45.81407 | 5.086978 | 111.2206 | EC1612A | 269.5709 | 0.51 | Controlled=6 | Galapagos | Sequential Dose | Lab3 | 1.566398
Exp 16, Replica 1 | 16 | 1 | 200 | 46.30653 | 46.30653 | 5.086978 | 111.2206 | EC1612A | 269.5709 | 0.51 | Controlled=6 | Galapagos | Sequential Dose | Lab3 | 1.594967
Exp 16, Replica 1 | 16 | 1 | 200 | 46.79899 | 46.79899 | 5.086978 | 111.2206 | EC1612A | 269.5709 | 0.51 | Controlled=6 | Galapagos | Sequential Dose | Lab3 | 1.603929
Exp 16, Replica 1 | 16 | 1 | 200 | 47.29146 | 47.29146 | 5.086978 | 111.2206 | EC1612A | 269.5709 | 0.51 | Controlled=6 | Galapagos | Sequential Dose | Lab3 | 1.578472
Exp 16, Replica 1 | 16 | 1 | 200 | 47.78392 | 47.78392 | 5.086978 | 111.2206 | EC1612A | 269.5709 | 0.51 | Controlled=6 | Galapagos | Sequential Dose | Lab3 | 1.554763
Exp 16, Replica 1 | 16 | 1 | 200 | 48.27638 | 48.27638 | 5.086978 | 111.2206 | EC1612A | 269.5709 | 0.51 | Controlled=6 | Galapagos | Sequential Dose | Lab3 | 1.467488
Exp 16, Replica 1 | 16 | 1 | 200 | 48.76884 | 48.76884 | 5.086978 | 111.2206 | EC1612A | 269.5709 | 0.51 | Controlled=6 | Galapagos | Sequential Dose | Lab3 | 1.428975
Exp 16, Replica 1 | 16 | 1 | 200 | 49.26131 | 49.26131 | 5.086978 | 111.2206 | EC1612A | 269.5709 | 0.51 | Controlled=6 | Galapagos | Sequential Dose | Lab3 | 1.515571
Exp 16, Replica 1 | 16 | 1 | 200 | 49.75377 | 49.75377 | 5.086978 | 111.2206 | EC1612A | 269.5709 | 0.51 | Controlled=6 | Galapagos | Sequential Dose | Lab3 | 1.443632
Exp 16, Replica 1 | 16 | 1 | 200 | 50.24623 | 50.24623 | 5.086978 | 111.2206 | EC1612A | 269.5709 | 0.51 | Controlled=6 | Galapagos | Sequential Dose | Lab3 | 1.445434
Exp 16, Replica 1 | 16 | 1 | 200 | 50.73869 | 50.73869 | 5.086978 | 111.2206 | EC1612A | 269.5709 | 0.51 | Controlled=6 | Galapagos | Sequential Dose | Lab3 | 1.454212
Exp 16, Replica 1 | 16 | 1 | 200 | 51.23116 | 51.23116 | 5.086978 | 111.2206 | EC1612A | 269.5709 | 0.51 | Controlled=6 | Galapagos | Sequential Dose | Lab3 | 1.450488
Exp 16, Replica 1 | 16 | 1 | 200 | 51.72362 | 51.72362 | 5.086978 | 111.2206 | EC1612A | 269.5709 | 0.51 | Controlled=6 | Galapagos | Sequential Dose | Lab3 | 1.407555
Exp 16, Replica 1 | 16 | 1 | 200 | 52.21608 | 52.21608 | 5.086978 | 111.2206 | EC1612A | 269.5709 | 0.51 | Controlled=6 | Galapagos | Sequential Dose | Lab3 | 1.359514
Exp 16, Replica 1 | 16 | 1 | 200 | 52.70854 | 52.70854 | 5.086978 | 111.2206 | EC1612A | 269.5709 | 0.51 | Controlled=6 | Galapagos | Sequential Dose | Lab3 | 1.436129
Exp 16, Replica 1 | 16 | 1 | 200 | 53.20101 | 53.20101 | 5.086978 | 111.2206 | EC1612A | 269.5709 | 0.51 | Controlled=6 | Galapagos | Sequential Dose | Lab3 | 1.362339
Exp 16, Replica 1 | 16 | 1 | 200 | 53.69347 | 53.69347 | 5.086978 | 111.2206 | EC1612A | 269.5709 | 0.51 | Controlled=6 | Galapagos | Sequential Dose | Lab3 | 1.397003
Exp 16, Replica 1 | 16 | 1 | 200 | 54.18593 | 54.18593 | 5.086978 | 111.2206 | EC1612A | 269.5709 | 0.51 | Controlled=6 | Galapagos | Sequential Dose | Lab3 | 1.366364
Exp 16, Replica 1 | 16 | 1 | 200 | 54.67839 | 54.67839 | 5.086978 | 111.2206 | EC1612A | 269.5709 | 0.51 | Controlled=6 | Galapagos | Sequential Dose | Lab3 | 1.349034
Exp 16, Replica 1 | 16 | 1 | 200 | 55.17085 | 55.17085 | 5.086978 | 111.2206 | EC1612A | 269.5709 | 0.51 | Controlled=6 | Galapagos | Sequential Dose | Lab3 | 1.292302
Exp 16, Replica 1 | 16 | 1 | 200 | 55.66332 | 55.66332 | 5.086978 | 111.2206 | EC1612A | 269.5709 | 0.51 | Controlled=6 | Galapagos | Sequential Dose | Lab3 | 1.288789
Exp 16, Replica 1 | 16 | 1 | 200 | 56.15578 | 56.15578 | 5.086978 | 111.2206 | EC1612A | 269.5709 | 0.51 | Controlled=6 | Galapagos | Sequential Dose | Lab3 | 1.274211
Exp 16, Replica 1 | 16 | 1 | 200 | 56.64824 | 56.64824 | 5.086978 | 111.2206 | EC1612A | 269.5709 | 0.51 | Controlled=6 | Galapagos | Sequential Dose | Lab3 | 1.317319
Exp 16, Replica 1 | 16 | 1 | 200 | 57.1407 | 57.1407 | 5.086978 | 111.2206 | EC1612A | 269.5709 | 0.51 | Controlled=6 | Galapagos | Sequential Dose | Lab3 | 1.298127
Exp 16, Replica 1 | 16 | 1 | 200 | 57.63317 | 57.63317 | 5.086978 | 111.2206 | EC1612A | 269.5709 | 0.51 | Controlled=6 | Galapagos | Sequential Dose | Lab3 | 1.256695
Exp 16, Replica 1 | 16 | 1 | 200 | 58.12563 | 58.12563 | 5.086978 | 111.2206 | EC1612A | 269.5709 | 0.51 | Controlled=6 | Galapagos | Sequential Dose | Lab3 | 1.270892
Exp 16, Replica 1 | 16 | 1 | 200 | 58.61809 | 58.61809 | 5.086978 | 111.2206 | EC1612A | 269.5709 | 0.51 | Controlled=6 | Galapagos | Sequential Dose | Lab3 | 1.237907
Exp 16, Replica 1 | 16 | 1 | 200 | 59.11055 | 59.11055 | 5.086978 | 111.2206 | EC1612A | 269.5709 | 0.51 | Controlled=6 | Galapagos | Sequential Dose | Lab3 | 1.272765
Exp 16, Replica 1 | 16 | 1 | 200 | 59.60302 | 59.60302 | 5.086978 | 111.2206 | EC1612A | 269.5709 | 0.51 | Controlled=6 | Galapagos | Sequential Dose | Lab3 | 1.212479
Exp 16, Replica 1 | 16 | 1 | 200 | 60.09548 | 60.09548 | 5.086978 | 111.2206 | EC1612A | 269.5709 | 0.51 | Controlled=6 | Galapagos | Sequential Dose | Lab3 | 1.174125
Exp 16, Replica 1 | 16 | 1 | 200 | 60.58794 | 60.58794 | 5.086978 | 111.2206 | EC1612A | 269.5709 | 0.51 | Controlled=6 | Galapagos | Sequential Dose | Lab3 | 1.180726
Exp 16, Replica 1 | 16 | 1 | 200 | 61.0804 | 61.0804 | 5.086978 | 111.2206 | EC1612A | 269.5709 | 0.51 | Controlled=6 | Galapagos | Sequential Dose | Lab3 | 1.189637
Exp 16, Replica 1 | 16 | 1 | 200 | 61.57286 | 61.57286 | 5.086978 | 111.2206 | EC1612A | 269.5709 | 0.51 | Controlled=6 | Galapagos | Sequential Dose | Lab3 | 1.179976
Exp 16, Replica 1 | 16 | 1 | 200 | 62.06533 | 62.06533 | 5.086978 | 111.2206 | EC1612A | 269.5709 | 0.51 | Controlled=6 | Galapagos | Sequential Dose | Lab3 | 1.148889
Exp 16, Replica 1 | 16 | 1 | 200 | 62.55779 | 62.55779 | 5.086978 | 111.2206 | EC1612A | 269.5709 | 0.51 | Controlled=6 | Galapagos | Sequential Dose | Lab3 | 1.174205
Exp 16, Replica 1 | 16 | 1 | 200 | 63.05025 | 63.05025 | 5.086978 | 111.2206 | EC1612A | 269.5709 | 0.51 | Controlled=6 | Galapagos | Sequential Dose | Lab3 | 1.118647
Exp 16, Replica 1 | 16 | 1 | 200 | 63.54271 | 63.54271 | 5.086978 | 111.2206 | EC1612A | 269.5709 | 0.51 | Controlled=6 | Galapagos | Sequential Dose | Lab3 | 1.117018
Exp 16, Replica 1 | 16 | 1 | 200 | 64.03518 | 64.03518 | 5.086978 | 111.2206 | EC1612A | 269.5709 | 0.51 | Controlled=6 | Galapagos | Sequential Dose | Lab3 | 1.106607
Exp 16, Replica 1 | 16 | 1 | 200 | 64.52764 | 64.52764 | 5.086978 | 111.2206 | EC1612A | 269.5709 | 0.51 | Controlled=6 | Galapagos | Sequential Dose | Lab3 | 1.078687
Exp 16, Replica 1 | 16 | 1 | 200 | 65.0201 | 65.0201 | 5.086978 | 111.2206 | EC1612A | 269.5709 | 0.51 | Controlled=6 | Galapagos | Sequential Dose | Lab3 | 1.077431
Exp 16, Replica 1 | 16 | 1 | 200 | 65.51256 | 65.51256 | 5.086978 | 111.2206 | EC1612A | 269.5709 | 0.51 | Controlled=6 | Galapagos | Sequential Dose | Lab3 | 1.07822
Exp 16, Replica 1 | 16 | 1 | 200 | 66.00503 | 66.00503 | 5.086978 | 111.2206 | EC1612A | 269.5709 | 0.51 | Controlled=6 | Galapagos | Sequential Dose | Lab3 | 1.096541
Exp 16, Replica 1 | 16 | 1 | 200 | 66.49749 | 66.49749 | 5.086978 | 111.2206 | EC1612A | 269.5709 | 0.51 | Controlled=6 | Galapagos | Sequential Dose | Lab3 | 1.077145
Exp 16, Replica 1 | 16 | 1 | 200 | 66.98995 | 66.98995 | 5.086978 | 111.2206 | EC1612A | 269.5709 | 0.51 | Controlled=6 | Galapagos | Sequential Dose | Lab3 | 1.077288
Exp 16, Replica 1 | 16 | 1 | 200 | 67.48241 | 67.48241 | 5.086978 | 111.2206 | EC1612A | 269.5709 | 0.51 | Controlled=6 | Galapagos | Sequential Dose | Lab3 | 1.055148
Exp 16, Replica 1 | 16 | 1 | 200 | 67.97487 | 67.97487 | 5.086978 | 111.2206 | EC1612A | 269.5709 | 0.51 | Controlled=6 | Galapagos | Sequential Dose | Lab3 | 1.046049
Exp 16, Replica 1 | 16 | 1 | 200 | 68.46734 | 68.46734 | 5.086978 | 111.2206 | EC1612A | 269.5709 | 0.51 | Controlled=6 | Galapagos | Sequential Dose | Lab3 | 0.9840648
Exp 16, Replica 1 | 16 | 1 | 200 | 68.9598 | 68.9598 | 5.086978 | 111.2206 | EC1612A | 269.5709 | 0.51 | Controlled=6 | Galapagos | Sequential Dose | Lab3 | 0.99408
Exp 16, Replica 1 | 16 | 1 | 200 | 69.45226 | 69.45226 | 5.086978 | 111.2206 | EC1612A | 269.5709 | 0.51 | Controlled=6 | Galapagos | Sequential Dose | Lab3 | 1.013318
Exp 16, Replica 1 | 16 | 1 | 200 | 69.94472 | 69.94472 | 5.086978 | 111.2206 | EC1612A | 269.5709 | 0.51 | Controlled=6 | Galapagos | Sequential Dose | Lab3 | 0.9913611
Exp 16, Replica 1 | 16 | 1 | 200 | 70.43719 | 70.43719 | 5.086978 | 111.2206 | EC1612A | 269.5709 | 0.51 | Controlled=6 | Galapagos | Sequential Dose | Lab3 | 0.9881349
Exp 16, Replica 1 | 16 | 1 | 200 | 70.92965 | 70.92965 | 5.086978 | 111.2206 | EC1612A | 269.5709 | 0.51 | Controlled=6 | Galapagos | Sequential Dose | Lab3 | 0.9483997
Exp 16, Replica 1 | 16 | 1 | 200 | 71.42211 | 71.42211 | 5.086978 | 111.2206 | EC1612A | 269.5709 | 0.51 | Controlled=6 | Galapagos | Sequential Dose | Lab3 | 0.9676942
Exp 16, Replica 1 | 16 | 1 | 200 | 71.91457 | 71.91457 | 5.086978 | 111.2206 | EC1612A | 269.5709 | 0.51 | Controlled=6 | Galapagos | Sequential Dose | Lab3 | 0.944175
Exp 16, Replica 1 | 16 | 1 | 200 | 72.40704 | 72.40704 | 5.086978 | 111.2206 | EC1612A | 269.5709 | 0.51 | Controlled=6 | Galapagos | Sequential Dose | Lab3 | 0.9568423
Exp 16, Replica 1 | 16 | 1 | 200 | 72.8995 | 72.8995 | 5.086978 | 111.2206 | EC1612A | 269.5709 | 0.51 | Controlled=6 | Galapagos | Sequential Dose | Lab3 | 0.9052941
Exp 16, Replica 1 | 16 | 1 | 200 | 73.39196 | 73.39196 | 5.086978 | 111.2206 | EC1612A | 269.5709 | 0.51 | Controlled=6 | Galapagos | Sequential Dose | Lab3 | 0.9190056
Exp 16, Replica 1 | 16 | 1 | 200 | 73.88442 | 73.88442 | 5.086978 | 111.2206 | EC1612A | 269.5709 | 0.51 | Controlled=6 | Galapagos | Sequential Dose | Lab3 | 0.8939205
Exp 16, Replica 1 | 16 | 1 | 200 | 74.37688 | 74.37688 | 5.086978 | 111.2206 | EC1612A | 269.5709 | 0.51 | Controlled=6 | Galapagos | Sequential Dose | Lab3 | 0.9111052
Exp 16, Replica 1 | 16 | 1 | 200 | 74.86935 | 74.86935 | 5.086978 | 111.2206 | EC1612A | 269.5709 | 0.51 | Controlled=6 | Galapagos | Sequential Dose | Lab3 | 0.9074765
Exp 16, Replica 1 | 16 | 1 | 200 | 75.36181 | 75.36181 | 5.086978 | 111.2206 | EC1612A | 269.5709 | 0.51 | Controlled=6 | Galapagos | Sequential Dose | Lab3 | 0.8762639
Exp 16, Replica 1 | 16 | 1 | 200 | 75.85427 | 75.85427 | 5.086978 | 111.2206 | EC1612A | 269.5709 | 0.51 | Controlled=6 | Galapagos | Sequential Dose | Lab3 | 0.8898213
Exp 16, Replica 1 | 16 | 1 | 200 | 76.34673 | 76.34673 | 5.086978 | 111.2206 | EC1612A | 269.5709 | 0.51 | Controlled=6 | Galapagos | Sequential Dose | Lab3 | 0.8712255
Exp 16, Replica 1 | 16 | 1 | 200 | 76.8392 | 76.8392 | 5.086978 | 111.2206 | EC1612A | 269.5709 | 0.51 | Controlled=6 | Galapagos | Sequential Dose | Lab3 | 0.8843973
Exp 16, Replica 1 | 16 | 1 | 200 | 77.33166 | 77.33166 | 5.086978 | 111.2206 | EC1612A | 269.5709 | 0.51 | Controlled=6 | Galapagos | Sequential Dose | Lab3 | 0.8692377
Exp 16, Replica 1 | 16 | 1 | 200 | 77.82412 | 77.82412 | 5.086978 | 111.2206 | EC1612A | 269.5709 | 0.51 | Controlled=6 | Galapagos | Sequential Dose | Lab3 | 0.853569
Exp 16, Replica 1 | 16 | 1 | 200 | 78.31658 | 78.31658 | 5.086978 | 111.2206 | EC1612A | 269.5709 | 0.51 | Controlled=6 | Galapagos | Sequential Dose | Lab3 | 0.8422474
Exp 16, Replica 1 | 16 | 1 | 200 | 78.80905 | 78.80905 | 5.086978 | 111.2206 | EC1612A | 269.5709 | 0.51 | Controlled=6 | Galapagos | Sequential Dose | Lab3 | 0.8187928
Exp 16, Replica 1 | 16 | 1 | 200 | 79.30151 | 79.30151 | 5.086978 | 111.2206 | EC1612A | 269.5709 | 0.51 | Controlled=6 | Galapagos | Sequential Dose | Lab3 | 0.821601
Exp 16, Replica 1 | 16 | 1 | 200 | 79.79397 | 79.79397 | 5.086978 | 111.2206 | EC1612A | 269.5709 | 0.51 | Controlled=6 | Galapagos | Sequential Dose | Lab3 | 0.7837238
Exp 16, Replica 1 | 16 | 1 | 200 | 80.28643 | 80.28643 | 5.086978 | 111.2206 | EC1612A | 269.5709 | 0.51 | Controlled=6 | Galapagos | Sequential Dose | Lab3 | 0.7991794
Exp 16, Replica 1 | 16 | 1 | 200 | 80.77889 | 80.77889 | 5.086978 | 111.2206 | EC1612A | 269.5709 | 0.51 | Controlled=6 | Galapagos | Sequential Dose | Lab3 | 0.7899265
Exp 16, Replica 1 | 16 | 1 | 200 | 81.27136 | 81.27136 | 5.086978 | 111.2206 | EC1612A | 269.5709 | 0.51 | Controlled=6 | Galapagos | Sequential Dose | Lab3 | 0.776348
Exp 16, Replica 1 | 16 | 1 | 200 | 81.76382 | 81.76382 | 5.086978 | 111.2206 | EC1612A | 269.5709 | 0.51 | Controlled=6 | Galapagos | Sequential Dose | Lab3 | 0.7758718
Exp 16, Replica 1 | 16 | 1 | 200 | 82.25628 | 82.25628 | 5.086978 | 111.2206 | EC1612A | 269.5709 | 0.51 | Controlled=6 | Galapagos | Sequential Dose | Lab3 | 0.7636351
Exp 16, Replica 1 | 16 | 1 | 200 | 82.74874 | 82.74874 | 5.086978 | 111.2206 | EC1612A | 269.5709 | 0.51 | Controlled=6 | Galapagos | Sequential Dose | Lab3 | 0.7912248
Exp 16, Replica 1 | 16 | 1 | 200 | 83.24121 | 83.24121 | 5.086978 | 111.2206 | EC1612A | 269.5709 | 0.51 | Controlled=6 | Galapagos | Sequential Dose | Lab3 | 0.7512872
Exp 16, Replica 1 | 16 | 1 | 200 | 83.73367 | 83.73367 | 5.086978 | 111.2206 | EC1612A | 269.5709 | 0.51 | Controlled=6 | Galapagos | Sequential Dose | Lab3 | 0.7555108
Exp 16, Replica 1 | 16 | 1 | 200 | 84.22613 | 84.22613 | 5.086978 | 111.2206 | EC1612A | 269.5709 | 0.51 | Controlled=6 | Galapagos | Sequential Dose | Lab3 | 0.7301208
Exp 16, Replica 1 | 16 | 1 | 200 | 84.71859 | 84.71859 | 5.086978 | 111.2206 | EC1612A | 269.5709 | 0.51 | Controlled=6 | Galapagos | Sequential Dose | Lab3 | 0.7701827
Exp 16, Replica 1 | 16 | 1 | 200 | 85.21106 | 85.21106 | 5.086978 | 111.2206 | EC1612A | 269.5709 | 0.51 | Controlled=6 | Galapagos | Sequential Dose | Lab3 | 0.7238477
Exp 16, Replica 1 | 16 | 1 | 200 | 85.70352 | 85.70352 | 5.086978 | 111.2206 | EC1612A | 269.5709 | 0.51 | Controlled=6 | Galapagos | Sequential Dose | Lab3 | 0.7185409
Exp 16, Replica 1 | 16 | 1 | 200 | 86.19598 | 86.19598 | 5.086978 | 111.2206 | EC1612A | 269.5709 | 0.51 | Controlled=6 | Galapagos | Sequential Dose | Lab3 | 0.688835
Exp 16, Replica 1 | 16 | 1 | 200 | 86.68844 | 86.68844 | 5.086978 | 111.2206 | EC1612A | 269.5709 | 0.51 | Controlled=6 | Galapagos | Sequential Dose | Lab3 | 0.7154609
Exp 16, Replica 1 | 16 | 1 | 200 | 87.1809 | 87.1809 | 5.086978 | 111.2206 | EC1612A | 269.5709 | 0.51 | Controlled=6 | Galapagos | Sequential Dose | Lab3 | 0.7134575
Exp 16, Replica 1 | 16 | 1 | 200 | 87.67337 | 87.67337 | 5.086978 | 111.2206 | EC1612A | 269.5709 | 0.51 | Controlled=6 | Galapagos | Sequential Dose | Lab3 | 0.6938999
Exp 16, Replica 1 | 16 | 1 | 200 | 88.16583 | 88.16583 | 5.086978 | 111.2206 | EC1612A | 269.5709 | 0.51 | Controlled=6 | Galapagos | Sequential Dose | Lab3 | 0.7093872
Exp 16, Replica 1 | 16 | 1 | 200 | 88.65829 | 88.65829 | 5.086978 | 111.2206 | EC1612A | 269.5709 | 0.51 | Controlled=6 | Galapagos | Sequential Dose | Lab3 | 0.6758761
Exp 16, Replica 1 | 16 | 1 | 200 | 89.15075 | 89.15075 | 5.086978 | 111.2206 | EC1612A | 269.5709 | 0.51 | Controlled=6 | Galapagos | Sequential Dose | Lab3 | 0.6930444
Exp 16, Replica 1 | 16 | 1 | 200 | 89.64322 | 89.64322 | 5.086978 | 111.2206 | EC1612A | 269.5709 | 0.51 | Controlled=6 | Galapagos | Sequential Dose | Lab3 | 0.6706945
Exp 16, Replica 1 | 16 | 1 | 200 | 90.13568 | 90.13568 | 5.086978 | 111.2206 | EC1612A | 269.5709 | 0.51 | Controlled=6 | Galapagos | Sequential Dose | Lab3 | 0.6607589
Exp 16, Replica 1 | 16 | 1 | 200 | 90.62814 | 90.62814 | 5.086978 | 111.2206 | EC1612A | 269.5709 | 0.51 | Controlled=6 | Galapagos | Sequential Dose | Lab3 | 0.6543418
Exp 16, Replica 1 | 16 | 1 | 200 | 91.1206 | 91.1206 | 5.086978 | 111.2206 | EC1612A | 269.5709 | 0.51 | Controlled=6 | Galapagos | Sequential Dose | Lab3 | 0.6401976
Exp 16, Replica 1 | 16 | 1 | 200 | 91.61307 | 91.61307 | 5.086978 | 111.2206 | EC1612A | 269.5709 | 0.51 | Controlled=6 | Galapagos | Sequential Dose | Lab3 | 0.6230976
Exp 16, Replica 1 | 16 | 1 | 200 | 92.10553 | 92.10553 | 5.086978 | 111.2206 | EC1612A | 269.5709 | 0.51 | Controlled=6 | Galapagos | Sequential Dose | Lab3 | 0.6030842
Exp 16, Replica 1 | 16 | 1 | 200 | 92.59799 | 92.59799 | 5.086978 | 111.2206 | EC1612A | 269.5709 | 0.51 | Controlled=6 | Galapagos | Sequential Dose | Lab3 | 0.6323208
Exp 16, Replica 1 | 16 | 1 | 200 | 93.09045 | 93.09045 | 5.086978 | 111.2206 | EC1612A | 269.5709 | 0.51 | Controlled=6 | Galapagos | Sequential Dose | Lab3 | 0.6106513
Exp 16, Replica 1 | 16 | 1 | 200 | 93.58291 | 93.58291 | 5.086978 | 111.2206 | EC1612A | 269.5709 | 0.51 | Controlled=6 | Galapagos | Sequential Dose | Lab3 | 0.6406564
Exp 16, Replica 1 | 16 | 1 | 200 | 94.07538 | 94.07538 | 5.086978 | 111.2206 | EC1612A | 269.5709 | 0.51 | Controlled=6 | Galapagos | Sequential Dose | Lab3 | 0.6082674
Exp 16, Replica 1 | 16 | 1 | 200 | 94.56784 | 94.56784 | 5.086978 | 111.2206 | EC1612A | 269.5709 | 0.51 | Controlled=6 | Galapagos | Sequential Dose | Lab3 | 0.6118186
Exp 16, Replica 1 | 16 | 1 | 200 | 95.0603 | 95.0603 | 5.086978 | 111.2206 | EC1612A | 269.5709 | 0.51 | Controlled=6 | Galapagos | Sequential Dose | Lab3 | 0.5960941
Exp 16, Replica 1 | 16 | 1 | 200 | 95.55276 | 95.55276 | 5.086978 | 111.2206 | EC1612A | 269.5709 | 0.51 | Controlled=6 | Galapagos | Sequential Dose | Lab3 | 0.5985656
Exp 16, Replica 1 | 16 | 1 | 200 | 96.04523 | 96.04523 | 5.086978 | 111.2206 | EC1612A | 269.5709 | 0.51 | Controlled=6 | Galapagos | Sequential Dose | Lab3 | 0.5857059
Exp 16, Replica 1 | 16 | 1 | 200 | 96.53769 | 96.53769 | 5.086978 | 111.2206 | EC1612A | 269.5709 | 0.51 | Controlled=6 | Galapagos | Sequential Dose | Lab3 | 0.5366346
Exp 16, Replica 1 | 16 | 1 | 200 | 97.03015 | 97.03015 | 5.086978 | 111.2206 | EC1612A | 269.5709 | 0.51 | Controlled=6 | Galapagos | Sequential Dose | Lab3 | 0.5700047
Exp 16, Replica 1 | 16 | 1 | 200 | 97.52261 | 97.52261 | 5.086978 | 111.2206 | EC1612A | 269.5709 | 0.51 | Controlled=6 | Galapagos | Sequential Dose | Lab3 | 0.5761215
Exp 16, Replica 1 | 16 | 1 | 200 | 98.01508 | 98.01508 | 5.086978 | 111.2206 | EC1612A | 269.5709 | 0.51 | Controlled=6 | Galapagos | Sequential Dose | Lab3 | 0.5784583
Exp 16, Replica 1 | 16 | 1 | 200 | 98.50754 | 98.50754 | 5.086978 | 111.2206 | EC1612A | 269.5709 | 0.51 | Controlled=6 | Galapagos | Sequential Dose | Lab3 | 0.5656097
Exp 16, Replica 1 | 16 | 1 | 200 | 99 | 99 | 5.086978 | 111.2206 | EC1612A | 269.5709 | 0.51 | Controlled=6 | Galapagos | Sequential Dose | Lab3 | 0.5644428
Exp 16, Replica 2 | 16 | 2 | 200 | 1 | 1 | 7.378925 | 93.39917 | EC1612A | 126.3301 | 2.31 | Controlled=6 | TH | Sequential Dose | Lab1 | 14.5674
Exp 16, Replica 2 | 16 | 2 | 200 | 1.492462 | 1.492462 | 7.378925 | 93.39917 | EC1612A | 126.3301 | 2.31 | Controlled=6 | TH | Sequential Dose | Lab1 | 15.10289
Exp 16, Replica 2 | 16 | 2 | 200 | 1.984925 | 1.984925 | 7.378925 | 93.39917 | EC1612A | 126.3301 | 2.31 | Controlled=6 | TH | Sequential Dose | Lab1 | 14.94036
Exp 16, Replica 2 | 16 | 2 | 200 | 2.477387 | 2.477387 | 7.378925 | 93.39917 | EC1612A | 126.3301 | 2.31 | Controlled=6 | TH | Sequential Dose | Lab1 | 14.39569
Exp 16, Replica 2 | 16 | 2 | 200 | 2.969849 | 2.969849 | 7.378925 | 93.39917 | EC1612A | 126.3301 | 2.31 | Controlled=6 | TH | Sequential Dose | Lab1 | 14.1021
Exp 16, Replica 2 | 16 | 2 | 200 | 3.462312 | 3.462312 | 7.378925 | 93.39917 | EC1612A | 126.3301 | 2.31 | Controlled=6 | TH | Sequential Dose | Lab1 | 14.21156
Exp 16, Replica 2 | 16 | 2 | 200 | 3.954774 | 3.954774 | 7.378925 | 93.39917 | EC1612A | 126.3301 | 2.31 | Controlled=6 | TH | Sequential Dose | Lab1 | 14.26186
Exp 16, Replica 2 | 16 | 2 | 200 | 4.447236 | 4.447236 | 7.378925 | 93.39917 | EC1612A | 126.3301 | 2.31 | Controlled=6 | TH | Sequential Dose | Lab1 | 14.43759
Exp 16, Replica 2 | 16 | 2 | 200 | 4.939698 | 4.939698 | 7.378925 | 93.39917 | EC1612A | 126.3301 | 2.31 | Controlled=6 | TH | Sequential Dose | Lab1 | 14.25201
Exp 16, Replica 2 | 16 | 2 | 200 | 5.432161 | 5.432161 | 7.378925 | 93.39917 | EC1612A | 126.3301 | 2.31 | Controlled=6 | TH | Sequential Dose | Lab1 | 14.21971
Exp 16, Replica 2 | 16 | 2 | 200 | 5.924623 | 5.924623 | 7.378925 | 93.39917 | EC1612A | 126.3301 | 2.31 | Controlled=6 | TH | Sequential Dose | Lab1 | 14.51153
Exp 16, Replica 2 | 16 | 2 | 200 | 6.417085 | 6.417085 | 7.378925 | 93.39917 | EC1612A | 126.3301 | 2.31 | Controlled=6 | TH | Sequential Dose | Lab1 | 14.50315
Exp 16, Replica 2 | 16 | 2 | 200 | 6.909548 | 6.909548 | 7.378925 | 93.39917 | EC1612A | 126.3301 | 2.31 | Controlled=6 | TH | Sequential Dose | Lab1 | 14.05851
Exp 16, Replica 2 | 16 | 2 | 200 | 7.40201 | 7.40201 | 7.378925 | 93.39917 | EC1612A | 126.3301 | 2.31 | Controlled=6 | TH | Sequential Dose | Lab1 | 13.84355
Exp 16, Replica 2 | 16 | 2 | 200 | 7.894472 | 7.894472 | 7.378925 | 93.39917 | EC1612A | 126.3301 | 2.31 | Controlled=6 | TH | Sequential Dose | Lab1 | 14.23698
Exp 16, Replica 2 | 16 | 2 | 200 | 8.386935 | 8.386935 | 7.378925 | 93.39917 | EC1612A | 126.3301 | 2.31 | Controlled=6 | TH | Sequential Dose | Lab1 | 13.70607
Exp 16, Replica 2 | 16 | 2 | 200 | 8.879397 | 8.879397 | 7.378925 | 93.39917 | EC1612A | 126.3301 | 2.31 | Controlled=6 | TH | Sequential Dose | Lab1 | 13.70823
Exp 16, Replica 2 | 16 | 2 | 200 | 9.371859 | 9.371859 | 7.378925 | 93.39917 | EC1612A | 126.3301 | 2.31 | Controlled=6 | TH | Sequential Dose | Lab1 | 14.38242
Exp 16, Replica 2 | 16 | 2 | 200 | 9.864322 | 9.864322 | 7.378925 | 93.39917 | EC1612A | 126.3301 | 2.31 | Controlled=6 | TH | Sequential Dose | Lab1 | 14.16474
Exp 16, Replica 2 | 16 | 2 | 200 | 10.35678 | 10.35678 | 7.378925 | 93.39917 | EC1612A | 126.3301 | 2.31 | Controlled=6 | TH | Sequential Dose | Lab1 | 14.04369
Exp 16, Replica 2 | 16 | 2 | 200 | 10.84925 | 10.84925 | 7.378925 | 93.39917 | EC1612A | 126.3301 | 2.31 | Controlled=6 | TH | Sequential Dose | Lab1 | 14.27028
Exp 16, Replica 2 | 16 | 2 | 200 | 11.34171 | 11.34171 | 7.378925 | 93.39917 | EC1612A | 126.3301 | 2.31 | Controlled=6 | TH | Sequential Dose | Lab1 | 13.73442
Exp 16, Replica 2 | 16 | 2 | 200 | 11.83417 | 11.83417 | 7.378925 | 93.39917 | EC1612A | 126.3301 | 2.31 | Controlled=6 | TH | Sequential Dose | Lab1 | 14.22565
Exp 16, Replica 2 | 16 | 2 | 200 | 12.32663 | 12.32663 | 7.378925 | 93.39917 | EC1612A | 126.3301 | 2.31 | Controlled=6 | TH | Sequential Dose | Lab1 | 13.75462
Exp 16, Replica 2 | 16 | 2 | 200 | 12.8191 | 12.8191 | 7.378925 | 93.39917 | EC1612A | 126.3301 | 2.31 | Controlled=6 | TH | Sequential Dose | Lab1 | 13.27273
Exp 16, Replica 2 | 16 | 2 | 200 | 13.31156 | 13.31156 | 7.378925 | 93.39917 | EC1612A | 126.3301 | 2.31 | Controlled=6 | TH | Sequential Dose | Lab1 | 13.32903
Exp 16, Replica 2 | 16 | 2 | 200 | 13.80402 | 13.80402 | 7.378925 | 93.39917 | EC1612A | 126.3301 | 2.31 | Controlled=6 | TH | Sequential Dose | Lab1 | 13.65079
Exp 16, Replica 2 | 16 | 2 | 200 | 14.29648 | 14.29648 | 7.378925 | 93.39917 | EC1612A | 126.3301 | 2.31 | Controlled=6 | TH | Sequential Dose | Lab1 | 13.42796
Exp 16, Replica 2 | 16 | 2 | 200 | 14.78894 | 14.78894 | 7.378925 | 93.39917 | EC1612A | 126.3301 | 2.31 | Controlled=6 | TH | Sequential Dose | Lab1 | 13.72167
Exp 16, Replica 2 | 16 | 2 | 200 | 15.28141 | 15.28141 | 7.378925 | 93.39917 | EC1612A | 126.3301 | 2.31 | Controlled=6 | TH | Sequential Dose | Lab1 | 13.14621
Exp 16, Replica 2 | 16 | 2 | 200 | 15.77387 | 15.77387 | 7.378925 | 93.39917 | EC1612A | 126.3301 | 2.31 | Controlled=6 | TH | Sequential Dose | Lab1 | 13.44977
Exp 16, Replica 2 | 16 | 2 | 200 | 16.26633 | 16.26633 | 7.378925 | 93.39917 | EC1612A | 126.3301 | 2.31 | Controlled=6 | TH | Sequential Dose | Lab1 | 12.94392
Exp 16, Replica 2 | 16 | 2 | 200 | 16.75879 | 16.75879 | 7.378925 | 93.39917 | EC1612A | 126.3301 | 2.31 | Controlled=6 | TH | Sequential Dose | Lab1 | 13.19648
Exp 16, Replica 2 | 16 | 2 | 200 | 17.25126 | 17.25126 | 7.378925 | 93.39917 | EC1612A | 126.3301 | 2.31 | Controlled=6 | TH | Sequential Dose | Lab1 | 13.1099
Exp 16, Replica 2 | 16 | 2 | 200 | 17.74372 | 17.74372 | 7.378925 | 93.39917 | EC1612A | 126.3301 | 2.31 | Controlled=6 | TH | Sequential Dose | Lab1 | 12.34182
Exp 16, Replica 2 | 16 | 2 | 200 | 18.23618 | 18.23618 | 7.378925 | 93.39917 | EC1612A | 126.3301 | 2.31 | Controlled=6 | TH | Sequential Dose | Lab1 | 13.46202
Exp 16, Replica 2 | 16 | 2 | 200 | 18.72864 | 18.72864 | 7.378925 | 93.39917 | EC1612A | 126.3301 | 2.31 | Controlled=6 | TH | Sequential Dose | Lab1 | 12.28681
Exp 16, Replica 2 | 16 | 2 | 200 | 19.22111 | 19.22111 | 7.378925 | 93.39917 | EC1612A | 126.3301 | 2.31 | Controlled=6 | TH | Sequential Dose | Lab1 | 12.60905
Exp 16, Replica 2 | 16 | 2 | 200 | 19.71357 | 19.71357 | 7.378925 | 93.39917 | EC1612A | 126.3301 | 2.31 | Controlled=6 | TH | Sequential Dose | Lab1 | 13.174
Exp 16, Replica 2 | 16 | 2 | 200 | 20.20603 | 20.20603 | 7.378925 | 93.39917 | EC1612A | 126.3301 | 2.31 | Controlled=6 | TH | Sequential Dose | Lab1 | 12.47318
Exp 16, Replica 2 | 16 | 2 | 200 | 20.69849 | 20.69849 | 7.378925 | 93.39917 | EC1612A | 126.3301 | 2.31 | Controlled=6 | TH | Sequential Dose | Lab1 | 12.7784
Exp 16, Replica 2 | 16 | 2 | 200 | 21.19095 | 21.19095 | 7.378925 | 93.39917 | EC1612A | 126.3301 | 2.31 | Controlled=6 | TH | Sequential Dose | Lab1 | 12.38381
Exp 16, Replica 2 | 16 | 2 | 200 | 21.68342 | 21.68342 | 7.378925 | 93.39917 | EC1612A | 126.3301 | 2.31 | Controlled=6 | TH | Sequential Dose | Lab1 | 12.19363
Exp 16, Replica 2 | 16 | 2 | 200 | 22.17588 | 22.17588 | 7.378925 | 93.39917 | EC1612A | 126.3301 | 2.31 | Controlled=6 | TH | Sequential Dose | Lab1 | 12.77791
Exp 16, Replica 2 | 16 | 2 | 200 | 22.66834 | 22.66834 | 7.378925 | 93.39917 | EC1612A | 126.3301 | 2.31 | Controlled=6 | TH | Sequential Dose | Lab1 | 12.17456
Exp 16, Replica 2 | 16 | 2 | 200 | 23.1608 | 23.1608 | 7.378925 | 93.39917 | EC1612A | 126.3301 | 2.31 | Controlled=6 | TH | Sequential Dose | Lab1 | 12.58717
Exp 16, Replica 2 | 16 | 2 | 200 | 23.65327 | 23.65327 | 7.378925 | 93.39917 | EC1612A | 126.3301 | 2.31 | Controlled=6 | TH | Sequential Dose | Lab1 | 12.07595
Exp 16, Replica 2 | 16 | 2 | 200 | 24.14573 | 24.14573 | 7.378925 | 93.39917 | EC1612A | 126.3301 | 2.31 | Controlled=6 | TH | Sequential Dose | Lab1 | 12.00531
Exp 16, Replica 2 | 16 | 2 | 200 | 24.63819 | 24.63819 | 7.378925 | 93.39917 | EC1612A | 126.3301 | 2.31 | Controlled=6 | TH | Sequential Dose | Lab1 | 12.01033
Exp 16, Replica 2 | 16 | 2 | 200 | 25.13065 | 25.13065 | 7.378925 | 93.39917 | EC1612A | 126.3301 | 2.31 | Controlled=6 | TH | Sequential Dose | Lab1 | 11.84071
Exp 16, Replica 2 | 16 | 2 | 200 | 25.62312 | 25.62312 | 7.378925 | 93.39917 | EC1612A | 126.3301 | 2.31 | Controlled=6 | TH | Sequential Dose | Lab1 | 12.05043
Exp 16, Replica 2 | 16 | 2 | 200 | 26.11558 | 26.11558 | 7.378925 | 93.39917 | EC1612A | 126.3301 | 2.31 | Controlled=6 | TH | Sequential Dose | Lab1 | 11.84463
Exp 16, Replica 2 | 16 | 2 | 200 | 26.60804 | 26.60804 | 7.378925 | 93.39917 | EC1612A | 126.3301 | 2.31 | Controlled=6 | TH | Sequential Dose | Lab1 | 12.00656
Exp 16, Replica 2 | 16 | 2 | 200 | 27.1005 | 27.1005 | 7.378925 | 93.39917 | EC1612A | 126.3301 | 2.31 | Controlled=6 | TH | Sequential Dose | Lab1 | 11.75111
Exp 16, Replica 2 | 16 | 2 | 200 | 27.59296 | 27.59296 | 7.378925 | 93.39917 | EC1612A | 126.3301 | 2.31 | Controlled=6 | TH | Sequential Dose | Lab1 | 11.52794
Exp 16, Replica 2 | 16 | 2 | 200 | 28.08543 | 28.08543 | 7.378925 | 93.39917 | EC1612A | 126.3301 | 2.31 | Controlled=6 | TH | Sequential Dose | Lab1 | 11.61649
Exp 16, Replica 2 | 16 | 2 | 200 | 28.57789 | 28.57789 | 7.378925 | 93.39917 | EC1612A | 126.3301 | 2.31 | Controlled=6 | TH | Sequential Dose | Lab1 | 11.25687
Exp 16, Replica 2 | 16 | 2 | 200 | 29.07035 | 29.07035 | 7.378925 | 93.39917 | EC1612A | 126.3301 | 2.31 | Controlled=6 | TH | Sequential Dose | Lab1 | 11.61916
Exp 16, Replica 2 | 16 | 2 | 200 | 29.56281 | 29.56281 | 7.378925 | 93.39917 | EC1612A | 126.3301 | 2.31 | Controlled=6 | TH | Sequential Dose | Lab1 | 11.2468
Exp 16, Replica 2 | 16 | 2 | 200 | 30.05528 | 30.05528 | 7.378925 | 93.39917 | EC1612A | 126.3301 | 2.31 | Controlled=6 | TH | Sequential Dose | Lab1 | 11.58888
Exp 16, Replica 2 | 16 | 2 | 200 | 30.54774 | 30.54774 | 7.378925 | 93.39917 | EC1612A | 126.3301 | 2.31 | Controlled=6 | TH | Sequential Dose | Lab1 | 3.699594
Exp 16, Replica 2 | 16 | 2 | 200 | 31.0402 | 31.0402 | 7.378925 | 93.39917 | EC1612A | 126.3301 | 2.31 | Controlled=6 | TH | Sequential Dose | Lab1 | 3.749057
Exp 16, Replica 2 | 16 | 2 | 200 | 31.53266 | 31.53266 | 7.378925 | 93.39917 | EC1612A | 126.3301 | 2.31 | Controlled=6 | TH | Sequential Dose | Lab1 | 3.940532
Exp 16, Replica 2 | 16 | 2 | 200 | 32.02513 | 32.02513 | 7.378925 | 93.39917 | EC1612A | 126.3301 | 2.31 | Controlled=6 | TH | Sequential Dose | Lab1 | 3.716339
Exp 16, Replica 2 | 16 | 2 | 200 | 32.51759 | 32.51759 | 7.378925 | 93.39917 | EC1612A | 126.3301 | 2.31 | Controlled=6 | TH | Sequential Dose | Lab1 | 3.580675
Exp 16, Replica 2 | 16 | 2 | 200 | 33.01005 | 33.01005 | 7.378925 | 93.39917 | EC1612A | 126.3301 | 2.31 | Controlled=6 | TH | Sequential Dose | Lab1 | 3.702018
Exp 16, Replica 2 | 16 | 2 | 200 | 33.50251 | 33.50251 | 7.378925 | 93.39917 | EC1612A | 126.3301 | 2.31 | Controlled=6 | TH | Sequential Dose | Lab1 | 3.721717
Exp 16, Replica 2 | 16 | 2 | 200 | 33.99497 | 33.99497 | 7.378925 | 93.39917 | EC1612A | 126.3301 | 2.31 | Controlled=6 | TH | Sequential Dose | Lab1 | 3.655448
Exp 16, Replica 2 | 16 | 2 | 200 | 34.48744 | 34.48744 | 7.378925 | 93.39917 | EC1612A | 126.3301 | 2.31 | Controlled=6 | TH | Sequential Dose | Lab1 | 3.787724
Exp 16, Replica 2 | 16 | 2 | 200 | 34.9799 | 34.9799 | 7.378925 | 93.39917 | EC1612A | 126.3301 | 2.31 | Controlled=6 | TH | Sequential Dose | Lab1 | 3.741475
Exp 16, Replica 2 | 16 | 2 | 200 | 35.47236 | 35.47236 | 7.378925 | 93.39917 | EC1612A | 126.3301 | 2.31 | Controlled=6 | TH | Sequential Dose | Lab1 | 3.576241
Exp 16, Replica 2 | 16 | 2 | 200 | 35.96482 | 35.96482 | 7.378925 | 93.39917 | EC1612A | 126.3301 | 2.31 | Controlled=6 | TH | Sequential Dose | Lab1 | 3.626309
Exp 16, Replica 2 | 16 | 2 | 200 | 36.45729 | 36.45729 | 7.378925 | 93.39917 | EC1612A | 126.3301 | 2.31 | Controlled=6 | TH | Sequential Dose | Lab1 | 3.569614
Exp 16, Replica 2 | 16 | 2 | 200 | 36.94975 | 36.94975 | 7.378925 | 93.39917 | EC1612A | 126.3301 | 2.31 | Controlled=6 | TH | Sequential Dose | Lab1 | 3.547527
Exp 16, Replica 2 | 16 | 2 | 200 | 37.44221 | 37.44221 | 7.378925 | 93.39917 | EC1612A | 126.3301 | 2.31 | Controlled=6 | TH | Sequential Dose | Lab1 | 3.559624
Exp 16, Replica 2 | 16 | 2 | 200 | 37.93467 | 37.93467 | 7.378925 | 93.39917 | EC1612A | 126.3301 | 2.31 | Controlled=6 | TH | Sequential Dose | Lab1 | 3.540623
Exp 16, Replica 2 | 16 | 2 | 200 | 38.42714 | 38.42714 | 7.378925 | 93.39917 | EC1612A | 126.3301 | 2.31 | Controlled=6 | TH | Sequential Dose | Lab1 | 3.638981
Exp 16, Replica 2 | 16 | 2 | 200 | 38.9196 | 38.9196 | 7.378925 | 93.39917 | EC1612A | 126.3301 | 2.31 | Controlled=6 | TH | Sequential Dose | Lab1 | 3.487528
Exp 16, Replica 2 | 16 | 2 | 200 | 39.41206 | 39.41206 | 7.378925 | 93.39917 | EC1612A | 126.3301 | 2.31 | Controlled=6 | TH | Sequential Dose | Lab1 | 3.555008
Exp 16, Replica 2 | 16 | 2 | 200 | 39.90452 | 39.90452 | 7.378925 | 93.39917 | EC1612A | 126.3301 | 2.31 | Controlled=6 | TH | Sequential Dose | Lab1 | 3.580397
Exp 16, Replica 2 | 16 | 2 | 200 | 40.39698 | 40.39698 | 7.378925 | 93.39917 | EC1612A | 126.3301 | 2.31 | Controlled=6 | TH | Sequential Dose | Lab1 | 3.563193
Exp 16, Replica 2 | 16 | 2 | 200 | 40.88945 | 40.88945 | 7.378925 | 93.39917 | EC1612A | 126.3301 | 2.31 | Controlled=6 | TH | Sequential Dose | Lab1 | 3.524464
Exp 16, Replica 2 | 16 | 2 | 200 | 41.38191 | 41.38191 | 7.378925 | 93.39917 | EC1612A | 126.3301 | 2.31 | Controlled=6 | TH | Sequential Dose | Lab1 | 3.411304
Exp 16, Replica 2 | 16 | 2 | 200 | 41.87437 | 41.87437 | 7.378925 | 93.39917 | EC1612A | 126.3301 | 2.31 | Controlled=6 | TH | Sequential Dose | Lab1 | 3.469561
Exp 16, Replica 2 | 16 | 2 | 200 | 42.36683 | 42.36683 | 7.378925 | 93.39917 | EC1612A | 126.3301 | 2.31 | Controlled=6 | TH | Sequential Dose | Lab1 | 3.460124
Exp 16, Replica 2 | 16 | 2 | 200 | 42.8593 | 42.8593 | 7.378925 | 93.39917 | EC1612A | 126.3301 | 2.31 | Controlled=6 | TH | Sequential Dose | Lab1 | 3.420858
Exp 16, Replica 2 | 16 | 2 | 200 | 43.35176 | 43.35176 | 7.378925 | 93.39917 | EC1612A | 126.3301 | 2.31 | Controlled=6 | TH | Sequential Dose | Lab1 | 3.483964
Exp 16, Replica 2 | 16 | 2 | 200 | 43.84422 | 43.84422 | 7.378925 | 93.39917 | EC1612A | 126.3301 | 2.31 | Controlled=6 | TH | Sequential Dose | Lab1 | 3.479861
Exp 16, Replica 2 | 16 | 2 | 200 | 44.33668 | 44.33668 | 7.378925 | 93.39917 | EC1612A | 126.3301 | 2.31 | Controlled=6 | TH | Sequential Dose | Lab1 | 3.463513
Exp 16, Replica 2 | 16 | 2 | 200 | 44.82915 | 44.82915 | 7.378925 | 93.39917 | EC1612A | 126.3301 | 2.31 | Controlled=6 | TH | Sequential Dose | Lab1 | 3.383657
Exp 16, Replica 2 | 16 | 2 | 200 | 45.32161 | 45.32161 | 7.378925 | 93.39917 | EC1612A | 126.3301 | 2.31 | Controlled=6 | TH | Sequential Dose | Lab1 | 3.413872
Exp 16, Replica 2 | 16 | 2 | 200 | 45.81407 | 45.81407 | 7.378925 | 93.39917 | EC1612A | 126.3301 | 2.31 | Controlled=6 | TH | Sequential Dose | Lab1 | 3.417096
Exp 16, Replica 2 | 16 | 2 | 200 | 46.30653 | 46.30653 | 7.378925 | 93.39917 | EC1612A | 126.3301 | 2.31 | Controlled=6 | TH | Sequential Dose | Lab1 | 3.179984
Exp 16, Replica 2 | 16 | 2 | 200 | 46.79899 | 46.79899 | 7.378925 | 93.39917 | EC1612A | 126.3301 | 2.31 | Controlled=6 | TH | Sequential Dose | Lab1 | 3.358305
Exp 16, Replica 2 | 16 | 2 | 200 | 47.29146 | 47.29146 | 7.378925 | 93.39917 | EC1612A | 126.3301 | 2.31 | Controlled=6 | TH | Sequential Dose | Lab1 | 3.174356
Exp 16, Replica 2 | 16 | 2 | 200 | 47.78392 | 47.78392 | 7.378925 | 93.39917 | EC1612A | 126.3301 | 2.31 | Controlled=6 | TH | Sequential Dose | Lab1 | 3.28285
Exp 16, Replica 2 | 16 | 2 | 200 | 48.27638 | 48.27638 | 7.378925 | 93.39917 | EC1612A | 126.3301 | 2.31 | Controlled=6 | TH | Sequential Dose | Lab1 | 3.226326
Exp 16, Replica 2 | 16 | 2 | 200 | 48.76884 | 48.76884 | 7.378925 | 93.39917 | EC1612A | 126.3301 | 2.31 | Controlled=6 | TH | Sequential Dose | Lab1 | 3.263506
Exp 16, Replica 2 | 16 | 2 | 200 | 49.26131 | 49.26131 | 7.378925 | 93.39917 | EC1612A | 126.3301 | 2.31 | Controlled=6 | TH | Sequential Dose | Lab1 | 3.11831
Exp 16, Replica 2 | 16 | 2 | 200 | 49.75377 | 49.75377 | 7.378925 | 93.39917 | EC1612A | 126.3301 | 2.31 | Controlled=6 | TH | Sequential Dose | Lab1 | 3.074475
Exp 16, Replica 2 | 16 | 2 | 200 | 50.24623 | 50.24623 | 7.378925 | 93.39917 | EC1612A | 126.3301 | 2.31 | Controlled=6 | TH | Sequential Dose | Lab1 | 3.144573
Exp 16, Replica 2 | 16 | 2 | 200 | 50.73869 | 50.73869 | 7.378925 | 93.39917 | EC1612A | 126.3301 | 2.31 | Controlled=6 | TH | Sequential Dose | Lab1 | 3.207687
Exp 16, Replica 2 | 16 | 2 | 200 | 51.23116 | 51.23116 | 7.378925 | 93.39917 | EC1612A | 126.3301 | 2.31 | Controlled=6 | TH | Sequential Dose | Lab1 | 3.325226
Exp 16, Replica 2 | 16 | 2 | 200 | 51.72362 | 51.72362 | 7.378925 | 93.39917 | EC1612A | 126.3301 | 2.31 | Controlled=6 | TH | Sequential Dose | Lab1 | 3.184009
Exp 16, Replica 2 | 16 | 2 | 200 | 52.21608 | 52.21608 | 7.378925 | 93.39917 | EC1612A | 126.3301 | 2.31 | Controlled=6 | TH | Sequential Dose | Lab1 | 3.168981
Exp 16, Replica 2 | 16 | 2 | 200 | 52.70854 | 52.70854 | 7.378925 | 93.39917 | EC1612A | 126.3301 | 2.31 | Controlled=6 | TH | Sequential Dose | Lab1 | 3.153278
Exp 16, Replica 2 | 16 | 2 | 200 | 53.20101 | 53.20101 | 7.378925 | 93.39917 | EC1612A | 126.3301 | 2.31 | Controlled=6 | TH | Sequential Dose | Lab1 | 3.13403
Exp 16, Replica 2 | 16 | 2 | 200 | 53.69347 | 53.69347 | 7.378925 | 93.39917 | EC1612A | 126.3301 | 2.31 | Controlled=6 | TH | Sequential Dose | Lab1 | 3.162331
Exp 16, Replica 2 | 16 | 2 | 200 | 54.18593 | 54.18593 | 7.378925 | 93.39917 | EC1612A | 126.3301 | 2.31 | Controlled=6 | TH | Sequential Dose | Lab1 | 3.054909
Exp 16, Replica 2 | 16 | 2 | 200 | 54.67839 | 54.67839 | 7.378925 | 93.39917 | EC1612A | 126.3301 | 2.31 | Controlled=6 | TH | Sequential Dose | Lab1 | 3.07663
Exp 16, Replica 2 | 16 | 2 | 200 | 55.17085 | 55.17085 | 7.378925 | 93.39917 | EC1612A | 126.3301 | 2.31 | Controlled=6 | TH | Sequential Dose | Lab1 | 3.08105
Exp 16, Replica 2 | 16 | 2 | 200 | 55.66332 | 55.66332 | 7.378925 | 93.39917 | EC1612A | 126.3301 | 2.31 | Controlled=6 | TH | Sequential Dose | Lab1 | 3.036291
Exp 16, Replica 2 | 16 | 2 | 200 | 56.15578 | 56.15578 | 7.378925 | 93.39917 | EC1612A | 126.3301 | 2.31 | Controlled=6 | TH | Sequential Dose | Lab1 | 3.019434
Exp 16, Replica 2 | 16 | 2 | 200 | 56.64824 | 56.64824 | 7.378925 | 93.39917 | EC1612A | 126.3301 | 2.31 | Controlled=6 | TH | Sequential Dose | Lab1 | 2.927907
Exp 16, Replica 2 | 16 | 2 | 200 | 57.1407 | 57.1407 | 7.378925 | 93.39917 | EC1612A | 126.3301 | 2.31 | Controlled=6 | TH | Sequential Dose | Lab1 | 2.933363
Exp 16, Replica 2 | 16 | 2 | 200 | 57.63317 | 57.63317 | 7.378925 | 93.39917 | EC1612A | 126.3301 | 2.31 | Controlled=6 | TH | Sequential Dose | Lab1 | 2.986302
Exp 16, Replica 2 | 16 | 2 | 200 | 58.12563 | 58.12563 | 7.378925 | 93.39917 | EC1612A | 126.3301 | 2.31 | Controlled=6 | TH | Sequential Dose | Lab1 | 3.019252
Exp 16, Replica 2 | 16 | 2 | 200 | 58.61809 | 58.61809 | 7.378925 | 93.39917 | EC1612A | 126.3301 | 2.31 | Controlled=6 | TH | Sequential Dose | Lab1 | 2.878623
Exp 16, Replica 2 | 16 | 2 | 200 | 59.11055 | 59.11055 | 7.378925 | 93.39917 | EC1612A | 126.3301 | 2.31 | Controlled=6 | TH | Sequential Dose | Lab1 | 2.944556
Exp 16, Replica 2 | 16 | 2 | 200 | 59.60302 | 59.60302 | 7.378925 | 93.39917 | EC1612A | 126.3301 | 2.31 | Controlled=6 | TH | Sequential Dose | Lab1 | 2.868428
Exp 16, Replica 2 | 16 | 2 | 200 | 60.09548 | 60.09548 | 7.378925 | 93.39917 | EC1612A | 126.3301 | 2.31 | Controlled=6 | TH | Sequential Dose | Lab1 | 2.837274
Exp 16, Replica 2 | 16 | 2 | 200 | 60.58794 | 60.58794 | 7.378925 | 93.39917 | EC1612A | 126.3301 | 2.31 | Controlled=6 | TH | Sequential Dose | Lab1 | 3.012793
Exp 16, Replica 2 | 16 | 2 | 200 | 61.0804 | 61.0804 | 7.378925 | 93.39917 | EC1612A | 126.3301 | 2.31 | Controlled=6 | TH | Sequential Dose | Lab1 | 2.867606
Exp 16, Replica 2 | 16 | 2 | 200 | 61.57286 | 61.57286 | 7.378925 | 93.39917 | EC1612A | 126.3301 | 2.31 | Controlled=6 | TH | Sequential Dose | Lab1 | 2.911635
Exp 16, Replica 2 | 16 | 2 | 200 | 62.06533 | 62.06533 | 7.378925 | 93.39917 | EC1612A | 126.3301 | 2.31 | Controlled=6 | TH | Sequential Dose | Lab1 | 2.906255
Exp 16, Replica 2 | 16 | 2 | 200 | 62.55779 | 62.55779 | 7.378925 | 93.39917 | EC1612A | 126.3301 | 2.31 | Controlled=6 | TH | Sequential Dose | Lab1 | 2.911996
Exp 16, Replica 2 | 16 | 2 | 200 | 63.05025 | 63.05025 | 7.378925 | 93.39917 | EC1612A | 126.3301 | 2.31 | Controlled=6 | TH | Sequential Dose | Lab1 | 2.779552
Exp 16, Replica 2 | 16 | 2 | 200 | 63.54271 | 63.54271 | 7.378925 | 93.39917 | EC1612A | 126.3301 | 2.31 | Controlled=6 | TH | Sequential Dose | Lab1 | 2.675026
Exp 16, Replica 2 | 16 | 2 | 200 | 64.03518 | 64.03518 | 7.378925 | 93.39917 | EC1612A | 126.3301 | 2.31 | Controlled=6 | TH | Sequential Dose | Lab1 | 2.766836
Exp 16, Replica 2 | 16 | 2 | 200 | 64.52764 | 64.52764 | 7.378925 | 93.39917 | EC1612A | 126.3301 | 2.31 | Controlled=6 | TH | Sequential Dose | Lab1 | 2.621776
Exp 16, Replica 2 | 16 | 2 | 200 | 65.0201 | 65.0201 | 7.378925 | 93.39917 | EC1612A | 126.3301 | 2.31 | Controlled=6 | TH | Sequential Dose | Lab1 | 2.761722
Exp 16, Replica 2 | 16 | 2 | 200 | 65.51256 | 65.51256 | 7.378925 | 93.39917 | EC1612A | 126.3301 | 2.31 | Controlled=6 | TH | Sequential Dose | Lab1 | 2.740447
Exp 16, Replica 2 | 16 | 2 | 200 | 66.00503 | 66.00503 | 7.378925 | 93.39917 | EC1612A | 126.3301 | 2.31 | Controlled=6 | TH | Sequential Dose | Lab1 | 2.839408
Exp 16, Replica 2 | 16 | 2 | 200 | 66.49749 | 66.49749 | 7.378925 | 93.39917 | EC1612A | 126.3301 | 2.31 | Controlled=6 | TH | Sequential Dose | Lab1 | 2.704558
Exp 16, Replica 2 | 16 | 2 | 200 | 66.98995 | 66.98995 | 7.378925 | 93.39917 | EC1612A | 126.3301 | 2.31 | Controlled=6 | TH | Sequential Dose | Lab1 | 2.696158
Exp 16, Replica 2 | 16 | 2 | 200 | 67.48241 | 67.48241 | 7.378925 | 93.39917 | EC1612A | 126.3301 | 2.31 | Controlled=6 | TH | Sequential Dose | Lab1 | 2.758565
Exp 16, Replica 2 | 16 | 2 | 200 | 67.97487 | 67.97487 | 7.378925 | 93.39917 | EC1612A | 126.3301 | 2.31 | Controlled=6 | TH | Sequential Dose | Lab1 | 2.747774
Exp 16, Replica 2 | 16 | 2 | 200 | 68.46734 | 68.46734 | 7.378925 | 93.39917 | EC1612A | 126.3301 | 2.31 | Controlled=6 | TH | Sequential Dose | Lab1 | 2.795358
Exp 16, Replica 2 | 16 | 2 | 200 | 68.9598 | 68.9598 | 7.378925 | 93.39917 | EC1612A | 126.3301 | 2.31 | Controlled=6 | TH | Sequential Dose | Lab1 | 2.619716
Exp 16, Replica 2 | 16 | 2 | 200 | 69.45226 | 69.45226 | 7.378925 | 93.39917 | EC1612A | 126.3301 | 2.31 | Controlled=6 | TH | Sequential Dose | Lab1 | 2.593833
Exp 16, Replica 2 | 16 | 2 | 200 | 69.94472 | 69.94472 | 7.378925 | 93.39917 | EC1612A | 126.3301 | 2.31 | Controlled=6 | TH | Sequential Dose | Lab1 | 2.716971
Exp 16, Replica 2 | 16 | 2 | 200 | 70.43719 | 70.43719 | 7.378925 | 93.39917 | EC1612A | 126.3301 | 2.31 | Controlled=6 | TH | Sequential Dose | Lab1 | 2.551396
Exp 16, Replica 2 | 16 | 2 | 200 | 70.92965 | 70.92965 | 7.378925 | 93.39917 | EC1612A | 126.3301 | 2.31 | Controlled=6 | TH | Sequential Dose | Lab1 | 2.598642
Exp 16, Replica 2 | 16 | 2 | 200 | 71.42211 | 71.42211 | 7.378925 | 93.39917 | EC1612A | 126.3301 | 2.31 | Controlled=6 | TH | Sequential Dose | Lab1 | 2.67038
Exp 16, Replica 2 | 16 | 2 | 200 | 71.91457 | 71.91457 | 7.378925 | 93.39917 | EC1612A | 126.3301 | 2.31 | Controlled=6 | TH | Sequential Dose | Lab1 | 2.613309
Exp 16, Replica 2 | 16 | 2 | 200 | 72.40704 | 72.40704 | 7.378925 | 93.39917 | EC1612A | 126.3301 | 2.31 | Controlled=6 | TH | Sequential Dose | Lab1 | 2.547993
Exp 16, Replica 2 | 16 | 2 | 200 | 72.8995 | 72.8995 | 7.378925 | 93.39917 | EC1612A | 126.3301 | 2.31 | Controlled=6 | TH | Sequential Dose | Lab1 | 2.660311
Exp 16, Replica 2 | 16 | 2 | 200 | 73.39196 | 73.39196 | 7.378925 | 93.39917 | EC1612A | 126.3301 | 2.31 | Controlled=6 | TH | Sequential Dose | Lab1 | 2.576086
Exp 16, Replica 2 | 16 | 2 | 200 | 73.88442 | 73.88442 | 7.378925 | 93.39917 | EC1612A | 126.3301 | 2.31 | Controlled=6 | TH | Sequential Dose | Lab1 | 2.597835
Exp 16, Replica 2 | 16 | 2 | 200 | 74.37688 | 74.37688 | 7.378925 | 93.39917 | EC1612A | 126.3301 | 2.31 | Controlled=6 | TH | Sequential Dose | Lab1 | 2.605847
Exp 16, Replica 2 | 16 | 2 | 200 | 74.86935 | 74.86935 | 7.378925 | 93.39917 | EC1612A | 126.3301 | 2.31 | Controlled=6 | TH | Sequential Dose | Lab1 | 2.546705
Exp 16, Replica 2 | 16 | 2 | 200 | 75.36181 | 75.36181 | 7.378925 | 93.39917 | EC1612A | 126.3301 | 2.31 | Controlled=6 | TH | Sequential Dose | Lab1 | 2.484585
Exp 16, Replica 2 | 16 | 2 | 200 | 75.85427 | 75.85427 | 7.378925 | 93.39917 | EC1612A | 126.3301 | 2.31 | Controlled=6 | TH | Sequential Dose | Lab1 | 2.530629
Exp 16, Replica 2 | 16 | 2 | 200 | 76.34673 | 76.34673 | 7.378925 | 93.39917 | EC1612A | 126.3301 | 2.31 | Controlled=6 | TH | Sequential Dose | Lab1 | 2.487627
Exp 16, Replica 2 | 16 | 2 | 200 | 76.8392 | 76.8392 | 7.378925 | 93.39917 | EC1612A | 126.3301 | 2.31 | Controlled=6 | TH | Sequential Dose | Lab1 | 2.511482
Exp 16, Replica 2 | 16 | 2 | 200 | 77.33166 | 77.33166 | 7.378925 | 93.39917 | EC1612A | 126.3301 | 2.31 | Controlled=6 | TH | Sequential Dose | Lab1 | 2.42491
Exp 16, Replica 2 | 16 | 2 | 200 | 77.82412 | 77.82412 | 7.378925 | 93.39917 | EC1612A | 126.3301 | 2.31 | Controlled=6 | TH | Sequential Dose | Lab1 | 2.496575
Exp 16, Replica 2 | 16 | 2 | 200 | 78.31658 | 78.31658 | 7.378925 | 93.39917 | EC1612A | 126.3301 | 2.31 | Controlled=6 | TH | Sequential Dose | Lab1 | 2.436739
Exp 16, Replica 2 | 16 | 2 | 200 | 78.80905 | 78.80905 | 7.378925 | 93.39917 | EC1612A | 126.3301 | 2.31 | Controlled=6 | TH | Sequential Dose | Lab1 | 2.44946
Exp 16, Replica 2 | 16 | 2 | 200 | 79.30151 | 79.30151 | 7.378925 | 93.39917 | EC1612A | 126.3301 | 2.31 | Controlled=6 | TH | Sequential Dose | Lab1 | 2.513675
Exp 16, Replica 2 | 16 | 2 | 200 | 79.79397 | 79.79397 | 7.378925 | 93.39917 | EC1612A | 126.3301 | 2.31 | Controlled=6 | TH | Sequential Dose | Lab1 | 2.482655
Exp 16, Replica 2 | 16 | 2 | 200 | 80.28643 | 80.28643 | 7.378925 | 93.39917 | EC1612A | 126.3301 | 2.31 | Controlled=6 | TH | Sequential Dose | Lab1 | 2.387879
Exp 16, Replica 2 | 16 | 2 | 200 | 80.77889 | 80.77889 | 7.378925 | 93.39917 | EC1612A | 126.3301 | 2.31 | Controlled=6 | TH | Sequential Dose | Lab1 | 2.350006
Exp 16, Replica 2 | 16 | 2 | 200 | 81.27136 | 81.27136 | 7.378925 | 93.39917 | EC1612A | 126.3301 | 2.31 | Controlled=6 | TH | Sequential Dose | Lab1 | 2.397087
Exp 16, Replica 2 | 16 | 2 | 200 | 81.76382 | 81.76382 | 7.378925 | 93.39917 | EC1612A | 126.3301 | 2.31 | Controlled=6 | TH | Sequential Dose | Lab1 | 2.451278
Exp 16, Replica 2 | 16 | 2 | 200 | 82.25628 | 82.25628 | 7.378925 | 93.39917 | EC1612A | 126.3301 | 2.31 | Controlled=6 | TH | Sequential Dose | Lab1 | 2.435611
Exp 16, Replica 2 | 16 | 2 | 200 | 82.74874 | 82.74874 | 7.378925 | 93.39917 | EC1612A | 126.3301 | 2.31 | Controlled=6 | TH | Sequential Dose | Lab1 | 2.41853
Exp 16, Replica 2 | 16 | 2 | 200 | 83.24121 | 83.24121 | 7.378925 | 93.39917 | EC1612A | 126.3301 | 2.31 | Controlled=6 | TH | Sequential Dose | Lab1 | 2.341224
Exp 16, Replica 2 | 16 | 2 | 200 | 83.73367 | 83.73367 | 7.378925 | 93.39917 | EC1612A | 126.3301 | 2.31 | Controlled=6 | TH | Sequential Dose | Lab1 | 2.374095
Exp 16, Replica 2 | 16 | 2 | 200 | 84.22613 | 84.22613 | 7.378925 | 93.39917 | EC1612A | 126.3301 | 2.31 | Controlled=6 | TH | Sequential Dose | Lab1 | 2.297658
Exp 16, Replica 2 | 16 | 2 | 200 | 84.71859 | 84.71859 | 7.378925 | 93.39917 | EC1612A | 126.3301 | 2.31 | Controlled=6 | TH | Sequential Dose | Lab1 | 2.306639
Exp 16, Replica 2 | 16 | 2 | 200 | 85.21106 | 85.21106 | 7.378925 | 93.39917 | EC1612A | 126.3301 | 2.31 | Controlled=6 | TH | Sequential Dose | Lab1 | 2.246682
Exp 16, Replica 2 | 16 | 2 | 200 | 85.70352 | 85.70352 | 7.378925 | 93.39917 | EC1612A | 126.3301 | 2.31 | Controlled=6 | TH | Sequential Dose | Lab1 | 2.363999
Exp 16, Replica 2 | 16 | 2 | 200 | 86.19598 | 86.19598 | 7.378925 | 93.39917 | EC1612A | 126.3301 | 2.31 | Controlled=6 | TH | Sequential Dose | Lab1 | 2.299622
Exp 16, Replica 2 | 16 | 2 | 200 | 86.68844 | 86.68844 | 7.378925 | 93.39917 | EC1612A | 126.3301 | 2.31 | Controlled=6 | TH | Sequential Dose | Lab1 | 2.327298
Exp 16, Replica 2 | 16 | 2 | 200 | 87.1809 | 87.1809 | 7.378925 | 93.39917 | EC1612A | 126.3301 | 2.31 | Controlled=6 | TH | Sequential Dose | Lab1 | 2.338144
Exp 16, Replica 2 | 16 | 2 | 200 | 87.67337 | 87.67337 | 7.378925 | 93.39917 | EC1612A | 126.3301 | 2.31 | Controlled=6 | TH | Sequential Dose | Lab1 | 2.27645
Exp 16, Replica 2 | 16 | 2 | 200 | 88.16583 | 88.16583 | 7.378925 | 93.39917 | EC1612A | 126.3301 | 2.31 | Controlled=6 | TH | Sequential Dose | Lab1 | 2.261772
Exp 16, Replica 2 | 16 | 2 | 200 | 88.65829 | 88.65829 | 7.378925 | 93.39917 | EC1612A | 126.3301 | 2.31 | Controlled=6 | TH | Sequential Dose | Lab1 | 2.174289
Exp 16, Replica 2 | 16 | 2 | 200 | 89.15075 | 89.15075 | 7.378925 | 93.39917 | EC1612A | 126.3301 | 2.31 | Controlled=6 | TH | Sequential Dose | Lab1 | 2.203779
Exp 16, Replica 2 | 16 | 2 | 200 | 89.64322 | 89.64322 | 7.378925 | 93.39917 | EC1612A | 126.3301 | 2.31 | Controlled=6 | TH | Sequential Dose | Lab1 | 2.248391
Exp 16, Replica 2 | 16 | 2 | 200 | 90.13568 | 90.13568 | 7.378925 | 93.39917 | EC1612A | 126.3301 | 2.31 | Controlled=6 | TH | Sequential Dose | Lab1 | 2.203158
Exp 16, Replica 2 | 16 | 2 | 200 | 90.62814 | 90.62814 | 7.378925 | 93.39917 | EC1612A | 126.3301 | 2.31 | Controlled=6 | TH | Sequential Dose | Lab1 | 2.209482
Exp 16, Replica 2 | 16 | 2 | 200 | 91.1206 | 91.1206 | 7.378925 | 93.39917 | EC1612A | 126.3301 | 2.31 | Controlled=6 | TH | Sequential Dose | Lab1 | 2.222251
Exp 16, Replica 2 | 16 | 2 | 200 | 91.61307 | 91.61307 | 7.378925 | 93.39917 | EC1612A | 126.3301 | 2.31 | Controlled=6 | TH | Sequential Dose | Lab1 | 2.164883
Exp 16, Replica 2 | 16 | 2 | 200 | 92.10553 | 92.10553 | 7.378925 | 93.39917 | EC1612A | 126.3301 | 2.31 | Controlled=6 | TH | Sequential Dose | Lab1 | 2.22609
Exp 16, Replica 2 | 16 | 2 | 200 | 92.59799 | 92.59799 | 7.378925 | 93.39917 | EC1612A | 126.3301 | 2.31 | Controlled=6 | TH | Sequential Dose | Lab1 | 2.253342
Exp 16, Replica 2 | 16 | 2 | 200 | 93.09045 | 93.09045 | 7.378925 | 93.39917 | EC1612A | 126.3301 | 2.31 | Controlled=6 | TH | Sequential Dose | Lab1 | 2.222185
Exp 16, Replica 2 | 16 | 2 | 200 | 93.58291 | 93.58291 | 7.378925 | 93.39917 | EC1612A | 126.3301 | 2.31 | Controlled=6 | TH | Sequential Dose | Lab1 | 2.165599
Exp 16, Replica 2 | 16 | 2 | 200 | 94.07538 | 94.07538 | 7.378925 | 93.39917 | EC1612A | 126.3301 | 2.31 | Controlled=6 | TH | Sequential Dose | Lab1 | 2.072908
Exp 16, Replica 2 | 16 | 2 | 200 | 94.56784 | 94.56784 | 7.378925 | 93.39917 | EC1612A | 126.3301 | 2.31 | Controlled=6 | TH | Sequential Dose | Lab1 | 2.133931
Exp 16, Replica 2 | 16 | 2 | 200 | 95.0603 | 95.0603 | 7.378925 | 93.39917 | EC1612A | 126.3301 | 2.31 | Controlled=6 | TH | Sequential Dose | Lab1 | 2.161277
Exp 16, Replica 2 | 16 | 2 | 200 | 95.55276 | 95.55276 | 7.378925 | 93.39917 | EC1612A | 126.3301 | 2.31 | Controlled=6 | TH | Sequential Dose | Lab1 | 2.083728
Exp 16, Replica 2 | 16 | 2 | 200 | 96.04523 | 96.04523 | 7.378925 | 93.39917 | EC1612A | 126.3301 | 2.31 | Controlled=6 | TH | Sequential Dose | Lab1 | 2.126474
Exp 16, Replica 2 | 16 | 2 | 200 | 96.53769 | 96.53769 | 7.378925 | 93.39917 | EC1612A | 126.3301 | 2.31 | Controlled=6 | TH | Sequential Dose | Lab1 | 2.06607
Exp 16, Replica 2 | 16 | 2 | 200 | 97.03015 | 97.03015 | 7.378925 | 93.39917 | EC1612A | 126.3301 | 2.31 | Controlled=6 | TH | Sequential Dose | Lab1 | 2.110212
Exp 16, Replica 2 | 16 | 2 | 200 | 97.52261 | 97.52261 | 7.378925 | 93.39917 | EC1612A | 126.3301 | 2.31 | Controlled=6 | TH | Sequential Dose | Lab1 | 2.100634
Exp 16, Replica 2 | 16 | 2 | 200 | 98.01508 | 98.01508 | 7.378925 | 93.39917 | EC1612A | 126.3301 | 2.31 | Controlled=6 | TH | Sequential Dose | Lab1 | 2.028195
Exp 16, Replica 2 | 16 | 2 | 200 | 98.50754 | 98.50754 | 7.378925 | 93.39917 | EC1612A | 126.3301 | 2.31 | Controlled=6 | TH | Sequential Dose | Lab1 | 2.069277
Exp 16, Replica 2 | 16 | 2 | 200 | 99 | 99 | 7.378925 | 93.39917 | EC1612A | 126.3301 | 2.31 | Controlled=6 | TH | Sequential Dose | Lab1 | 2.046817
Exp 16, Replica 3 | 16 | 3 | 300 | 1 | 1 | 1.968173 | 128.4609 | CORR12148SP | 118.4152 | 0.615 | Controlled=6 | TH | Sequential Dose | Lab1 | 8.712086
Exp 16, Replica 3 | 16 | 3 | 300 | 1.492462 | 1.492462 | 1.968173 | 128.4609 | CORR12148SP | 118.4152 | 0.615 | Controlled=6 | TH | Sequential Dose | Lab1 | 8.539101
Exp 16, Replica 3 | 16 | 3 | 300 | 1.984925 | 1.984925 | 1.968173 | 128.4609 | CORR12148SP | 118.4152 | 0.615 | Controlled=6 | TH | Sequential Dose | Lab1 | 9.008816
Exp 16, Replica 3 | 16 | 3 | 300 | 2.477387 | 2.477387 | 1.968173 | 128.4609 | CORR12148SP | 118.4152 | 0.615 | Controlled=6 | TH | Sequential Dose | Lab1 | 8.876349
Exp 16, Replica 3 | 16 | 3 | 300 | 2.969849 | 2.969849 | 1.968173 | 128.4609 | CORR12148SP | 118.4152 | 0.615 | Controlled=6 | TH | Sequential Dose | Lab1 | 8.611325
Exp 16, Replica 3 | 16 | 3 | 300 | 3.462312 | 3.462312 | 1.968173 | 128.4609 | CORR12148SP | 118.4152 | 0.615 | Controlled=6 | TH | Sequential Dose | Lab1 | 8.827742
Exp 16, Replica 3 | 16 | 3 | 300 | 3.954774 | 3.954774 | 1.968173 | 128.4609 | CORR12148SP | 118.4152 | 0.615 | Controlled=6 | TH | Sequential Dose | Lab1 | 8.731145
Exp 16, Replica 3 | 16 | 3 | 300 | 4.447236 | 4.447236 | 1.968173 | 128.4609 | CORR12148SP | 118.4152 | 0.615 | Controlled=6 | TH | Sequential Dose | Lab1 | 8.535478
Exp 16, Replica 3 | 16 | 3 | 300 | 4.939698 | 4.939698 | 1.968173 | 128.4609 | CORR12148SP | 118.4152 | 0.615 | Controlled=6 | TH | Sequential Dose | Lab1 | 8.11455
Exp 16, Replica 3 | 16 | 3 | 300 | 5.432161 | 5.432161 | 1.968173 | 128.4609 | CORR12148SP | 118.4152 | 0.615 | Controlled=6 | TH | Sequential Dose | Lab1 | 8.545053
Exp 16, Replica 3 | 16 | 3 | 300 | 5.924623 | 5.924623 | 1.968173 | 128.4609 | CORR12148SP | 118.4152 | 0.615 | Controlled=6 | TH | Sequential Dose | Lab1 | 8.458398
Exp 16, Replica 3 | 16 | 3 | 300 | 6.417085 | 6.417085 | 1.968173 | 128.4609 | CORR12148SP | 118.4152 | 0.615 | Controlled=6 | TH | Sequential Dose | Lab1 | 8.301345
Exp 16, Replica 3 | 16 | 3 | 300 | 6.909548 | 6.909548 | 1.968173 | 128.4609 | CORR12148SP | 118.4152 | 0.615 | Controlled=6 | TH | Sequential Dose | Lab1 | 8.477855
Exp 16, Replica 3 | 16 | 3 | 300 | 7.40201 | 7.40201 | 1.968173 | 128.4609 | CORR12148SP | 118.4152 | 0.615 | Controlled=6 | TH | Sequential Dose | Lab1 | 8.164752
Exp 16, Replica 3 | 16 | 3 | 300 | 7.894472 | 7.894472 | 1.968173 | 128.4609 | CORR12148SP | 118.4152 | 0.615 | Controlled=6 | TH | Sequential Dose | Lab1 | 8.381055
Exp 16, Replica 3 | 16 | 3 | 300 | 8.386935 | 8.386935 | 1.968173 | 128.4609 | CORR12148SP | 118.4152 | 0.615 | Controlled=6 | TH | Sequential Dose | Lab1 | 8.058317
Exp 16, Replica 3 | 16 | 3 | 300 | 8.879397 | 8.879397 | 1.968173 | 128.4609 | CORR12148SP | 118.4152 | 0.615 | Controlled=6 | TH | Sequential Dose | Lab1 | 8.175374
Exp 16, Replica 3 | 16 | 3 | 300 | 9.371859 | 9.371859 | 1.968173 | 128.4609 | CORR12148SP | 118.4152 | 0.615 | Controlled=6 | TH | Sequential Dose | Lab1 | 8.126127
Exp 16, Replica 3 | 16 | 3 | 300 | 9.864322 | 9.864322 | 1.968173 | 128.4609 | CORR12148SP | 118.4152 | 0.615 | Controlled=6 | TH | Sequential Dose | Lab1 | 8.41176
Exp 16, Replica 3 | 16 | 3 | 300 | 10.35678 | 10.35678 | 1.968173 | 128.4609 | CORR12148SP | 118.4152 | 0.615 | Controlled=6 | TH | Sequential Dose | Lab1 | 8.388468
Exp 16, Replica 3 | 16 | 3 | 300 | 10.84925 | 10.84925 | 1.968173 | 128.4609 | CORR12148SP | 118.4152 | 0.615 | Controlled=6 | TH | Sequential Dose | Lab1 | 4.341335
Exp 16, Replica 3 | 16 | 3 | 300 | 11.34171 | 11.34171 | 1.968173 | 128.4609 | CORR12148SP | 118.4152 | 0.615 | Controlled=6 | TH | Sequential Dose | Lab1 | 4.543173
Exp 16, Replica 3 | 16 | 3 | 300 | 11.83417 | 11.83417 | 1.968173 | 128.4609 | CORR12148SP | 118.4152 | 0.615 | Controlled=6 | TH | Sequential Dose | Lab1 | 4.627016
Exp 16, Replica 3 | 16 | 3 | 300 | 12.32663 | 12.32663 | 1.968173 | 128.4609 | CORR12148SP | 118.4152 | 0.615 | Controlled=6 | TH | Sequential Dose | Lab1 | 4.649865
Exp 16, Replica 3 | 16 | 3 | 300 | 12.8191 | 12.8191 | 1.968173 | 128.4609 | CORR12148SP | 118.4152 | 0.615 | Controlled=6 | TH | Sequential Dose | Lab1 | 4.473442
Exp 16, Replica 3 | 16 | 3 | 300 | 13.31156 | 13.31156 | 1.968173 | 128.4609 | CORR12148SP | 118.4152 | 0.615 | Controlled=6 | TH | Sequential Dose | Lab1 | 4.603851
Exp 16, Replica 3 | 16 | 3 | 300 | 13.80402 | 13.80402 | 1.968173 | 128.4609 | CORR12148SP | 118.4152 | 0.615 | Controlled=6 | TH | Sequential Dose | Lab1 | 4.485939
Exp 16, Replica 3 | 16 | 3 | 300 | 14.29648 | 14.29648 | 1.968173 | 128.4609 | CORR12148SP | 118.4152 | 0.615 | Controlled=6 | TH | Sequential Dose | Lab1 | 4.619594
Exp 16, Replica 3 | 16 | 3 | 300 | 14.78894 | 14.78894 | 1.968173 | 128.4609 | CORR12148SP | 118.4152 | 0.615 | Controlled=6 | TH | Sequential Dose | Lab1 | 4.360584
Exp 16, Replica 3 | 16 | 3 | 300 | 15.28141 | 15.28141 | 1.968173 | 128.4609 | CORR12148SP | 118.4152 | 0.615 | Controlled=6 | TH | Sequential Dose | Lab1 | 4.531097
Exp 16, Replica 3 | 16 | 3 | 300 | 15.77387 | 15.77387 | 1.968173 | 128.4609 | CORR12148SP | 118.4152 | 0.615 | Controlled=6 | TH | Sequential Dose | Lab1 | 4.492662
Exp 16, Replica 3 | 16 | 3 | 300 | 16.26633 | 16.26633 | 1.968173 | 128.4609 | CORR12148SP | 118.4152 | 0.615 | Controlled=6 | TH | Sequential Dose | Lab1 | 4.396688
Exp 16, Replica 3 | 16 | 3 | 300 | 16.75879 | 16.75879 | 1.968173 | 128.4609 | CORR12148SP | 118.4152 | 0.615 | Controlled=6 | TH | Sequential Dose | Lab1 | 4.20633
Exp 16, Replica 3 | 16 | 3 | 300 | 17.25126 | 17.25126 | 1.968173 | 128.4609 | CORR12148SP | 118.4152 | 0.615 | Controlled=6 | TH | Sequential Dose | Lab1 | 4.369236
Exp 16, Replica 3 | 16 | 3 | 300 | 17.74372 | 17.74372 | 1.968173 | 128.4609 | CORR12148SP | 118.4152 | 0.615 | Controlled=6 | TH | Sequential Dose | Lab1 | 4.29715
Exp 16, Replica 3 | 16 | 3 | 300 | 18.23618 | 18.23618 | 1.968173 | 128.4609 | CORR12148SP | 118.4152 | 0.615 | Controlled=6 | TH | Sequential Dose | Lab1 | 4.433965
Exp 16, Replica 3 | 16 | 3 | 300 | 18.72864 | 18.72864 | 1.968173 | 128.4609 | CORR12148SP | 118.4152 | 0.615 | Controlled=6 | TH | Sequential Dose | Lab1 | 4.49523
Exp 16, Replica 3 | 16 | 3 | 300 | 19.22111 | 19.22111 | 1.968173 | 128.4609 | CORR12148SP | 118.4152 | 0.615 | Controlled=6 | TH | Sequential Dose | Lab1 | 4.196441
Exp 16, Replica 3 | 16 | 3 | 300 | 19.71357 | 19.71357 | 1.968173 | 128.4609 | CORR12148SP | 118.4152 | 0.615 | Controlled=6 | TH | Sequential Dose | Lab1 | 4.049141
Exp 16, Replica 3 | 16 | 3 | 300 | 20.20603 | 20.20603 | 1.968173 | 128.4609 | CORR12148SP | 118.4152 | 0.615 | Controlled=6 | TH | Sequential Dose | Lab1 | 4.184017
Exp 16, Replica 3 | 16 | 3 | 300 | 20.69849 | 20.69849 | 1.968173 | 128.4609 | CORR12148SP | 118.4152 | 0.615 | Controlled=6 | TH | Sequential Dose | Lab1 | 4.335856
Exp 16, Replica 3 | 16 | 3 | 300 | 21.19095 | 21.19095 | 1.968173 | 128.4609 | CORR12148SP | 118.4152 | 0.615 | Controlled=6 | TH | Sequential Dose | Lab1 | 4.120529
Exp 16, Replica 3 | 16 | 3 | 300 | 21.68342 | 21.68342 | 1.968173 | 128.4609 | CORR12148SP | 118.4152 | 0.615 | Controlled=6 | TH | Sequential Dose | Lab1 | 4.206616
Exp 16, Replica 3 | 16 | 3 | 300 | 22.17588 | 22.17588 | 1.968173 | 128.4609 | CORR12148SP | 118.4152 | 0.615 | Controlled=6 | TH | Sequential Dose | Lab1 | 4.191802
Exp 16, Replica 3 | 16 | 3 | 300 | 22.66834 | 22.66834 | 1.968173 | 128.4609 | CORR12148SP | 118.4152 | 0.615 | Controlled=6 | TH | Sequential Dose | Lab1 | 4.164666
Exp 16, Replica 3 | 16 | 3 | 300 | 23.1608 | 23.1608 | 1.968173 | 128.4609 | CORR12148SP | 118.4152 | 0.615 | Controlled=6 | TH | Sequential Dose | Lab1 | 4.196933
Exp 16, Replica 3 | 16 | 3 | 300 | 23.65327 | 23.65327 | 1.968173 | 128.4609 | CORR12148SP | 118.4152 | 0.615 | Controlled=6 | TH | Sequential Dose | Lab1 | 4.090791
Exp 16, Replica 3 | 16 | 3 | 300 | 24.14573 | 24.14573 | 1.968173 | 128.4609 | CORR12148SP | 118.4152 | 0.615 | Controlled=6 | TH | Sequential Dose | Lab1 | 4.125005
Exp 16, Replica 3 | 16 | 3 | 300 | 24.63819 | 24.63819 | 1.968173 | 128.4609 | CORR12148SP | 118.4152 | 0.615 | Controlled=6 | TH | Sequential Dose | Lab1 | 4.073252
Exp 16, Replica 3 | 16 | 3 | 300 | 25.13065 | 25.13065 | 1.968173 | 128.4609 | CORR12148SP | 118.4152 | 0.615 | Controlled=6 | TH | Sequential Dose | Lab1 | 4.100788
Exp 16, Replica 3 | 16 | 3 | 300 | 25.62312 | 25.62312 | 1.968173 | 128.4609 | CORR12148SP | 118.4152 | 0.615 | Controlled=6 | TH | Sequential Dose | Lab1 | 4.089035
Exp 16, Replica 3 | 16 | 3 | 300 | 26.11558 | 26.11558 | 1.968173 | 128.4609 | CORR12148SP | 118.4152 | 0.615 | Controlled=6 | TH | Sequential Dose | Lab1 | 3.986818
Exp 16, Replica 3 | 16 | 3 | 300 | 26.60804 | 26.60804 | 1.968173 | 128.4609 | CORR12148SP | 118.4152 | 0.615 | Controlled=6 | TH | Sequential Dose | Lab1 | 3.931861
Exp 16, Replica 3 | 16 | 3 | 300 | 27.1005 | 27.1005 | 1.968173 | 128.4609 | CORR12148SP | 118.4152 | 0.615 | Controlled=6 | TH | Sequential Dose | Lab1 | 4.014662
Exp 16, Replica 3 | 16 | 3 | 300 | 27.59296 | 27.59296 | 1.968173 | 128.4609 | CORR12148SP | 118.4152 | 0.615 | Controlled=6 | TH | Sequential Dose | Lab1 | 4.160601
Exp 16, Replica 3 | 16 | 3 | 300 | 28.08543 | 28.08543 | 1.968173 | 128.4609 | CORR12148SP | 118.4152 | 0.615 | Controlled=6 | TH | Sequential Dose | Lab1 | 4.022594
Exp 16, Replica 3 | 16 | 3 | 300 | 28.57789 | 28.57789 | 1.968173 | 128.4609 | CORR12148SP | 118.4152 | 0.615 | Controlled=6 | TH | Sequential Dose | Lab1 | 4.052033
Exp 16, Replica 3 | 16 | 3 | 300 | 29.07035 | 29.07035 | 1.968173 | 128.4609 | CORR12148SP | 118.4152 | 0.615 | Controlled=6 | TH | Sequential Dose | Lab1 | 4.035772
Exp 16, Replica 3 | 16 | 3 | 300 | 29.56281 | 29.56281 | 1.968173 | 128.4609 | CORR12148SP | 118.4152 | 0.615 | Controlled=6 | TH | Sequential Dose | Lab1 | 4.086467
Exp 16, Replica 3 | 16 | 3 | 300 | 30.05528 | 30.05528 | 1.968173 | 128.4609 | CORR12148SP | 118.4152 | 0.615 | Controlled=6 | TH | Sequential Dose | Lab1 | 3.985365
Exp 16, Replica 3 | 16 | 3 | 300 | 30.54774 | 30.54774 | 1.968173 | 128.4609 | CORR12148SP | 118.4152 | 0.615 | Controlled=6 | TH | Sequential Dose | Lab1 | 3.894685
Exp 16, Replica 3 | 16 | 3 | 300 | 31.0402 | 31.0402 | 1.968173 | 128.4609 | CORR12148SP | 118.4152 | 0.615 | Controlled=6 | TH | Sequential Dose | Lab1 | 3.731895
Exp 16, Replica 3 | 16 | 3 | 300 | 31.53266 | 31.53266 | 1.968173 | 128.4609 | CORR12148SP | 118.4152 | 0.615 | Controlled=6 | TH | Sequential Dose | Lab1 | 3.839718
Exp 16, Replica 3 | 16 | 3 | 300 | 32.02513 | 32.02513 | 1.968173 | 128.4609 | CORR12148SP | 118.4152 | 0.615 | Controlled=6 | TH | Sequential Dose | Lab1 | 4.067212
Exp 16, Replica 3 | 16 | 3 | 300 | 32.51759 | 32.51759 | 1.968173 | 128.4609 | CORR12148SP | 118.4152 | 0.615 | Controlled=6 | TH | Sequential Dose | Lab1 | 3.924567
Exp 16, Replica 3 | 16 | 3 | 300 | 33.01005 | 33.01005 | 1.968173 | 128.4609 | CORR12148SP | 118.4152 | 0.615 | Controlled=6 | TH | Sequential Dose | Lab1 | 3.707137
Exp 16, Replica 3 | 16 | 3 | 300 | 33.50251 | 33.50251 | 1.968173 | 128.4609 | CORR12148SP | 118.4152 | 0.615 | Controlled=6 | TH | Sequential Dose | Lab1 | 3.813468
Exp 16, Replica 3 | 16 | 3 | 300 | 33.99497 | 33.99497 | 1.968173 | 128.4609 | CORR12148SP | 118.4152 | 0.615 | Controlled=6 | TH | Sequential Dose | Lab1 | 3.706846
Exp 16, Replica 3 | 16 | 3 | 300 | 34.48744 | 34.48744 | 1.968173 | 128.4609 | CORR12148SP | 118.4152 | 0.615 | Controlled=6 | TH | Sequential Dose | Lab1 | 3.823795
Exp 16, Replica 3 | 16 | 3 | 300 | 34.9799 | 34.9799 | 1.968173 | 128.4609 | CORR12148SP | 118.4152 | 0.615 | Controlled=6 | TH | Sequential Dose | Lab1 | 3.7303
Exp 16, Replica 3 | 16 | 3 | 300 | 35.47236 | 35.47236 | 1.968173 | 128.4609 | CORR12148SP | 118.4152 | 0.615 | Controlled=6 | TH | Sequential Dose | Lab1 | 3.726472
Exp 16, Replica 3 | 16 | 3 | 300 | 35.96482 | 35.96482 | 1.968173 | 128.4609 | CORR12148SP | 118.4152 | 0.615 | Controlled=6 | TH | Sequential Dose | Lab1 | 3.716006
Exp 16, Replica 3 | 16 | 3 | 300 | 36.45729 | 36.45729 | 1.968173 | 128.4609 | CORR12148SP | 118.4152 | 0.615 | Controlled=6 | TH | Sequential Dose | Lab1 | 3.732188
Exp 16, Replica 3 | 16 | 3 | 300 | 36.94975 | 36.94975 | 1.968173 | 128.4609 | CORR12148SP | 118.4152 | 0.615 | Controlled=6 | TH | Sequential Dose | Lab1 | 3.804499
Exp 16, Replica 3 | 16 | 3 | 300 | 37.44221 | 37.44221 | 1.968173 | 128.4609 | CORR12148SP | 118.4152 | 0.615 | Controlled=6 | TH | Sequential Dose | Lab1 | 3.701719
Exp 16, Replica 3 | 16 | 3 | 300 | 37.93467 | 37.93467 | 1.968173 | 128.4609 | CORR12148SP | 118.4152 | 0.615 | Controlled=6 | TH | Sequential Dose | Lab1 | 3.732708
Exp 16, Replica 3 | 16 | 3 | 300 | 38.42714 | 38.42714 | 1.968173 | 128.4609 | CORR12148SP | 118.4152 | 0.615 | Controlled=6 | TH | Sequential Dose | Lab1 | 3.77366
Exp 16, Replica 3 | 16 | 3 | 300 | 38.9196 | 38.9196 | 1.968173 | 128.4609 | CORR12148SP | 118.4152 | 0.615 | Controlled=6 | TH | Sequential Dose | Lab1 | 3.785789
Exp 16, Replica 3 | 16 | 3 | 300 | 39.41206 | 39.41206 | 1.968173 | 128.4609 | CORR12148SP | 118.4152 | 0.615 | Controlled=6 | TH | Sequential Dose | Lab1 | 3.634739
Exp 16, Replica 3 | 16 | 3 | 300 | 39.90452 | 39.90452 | 1.968173 | 128.4609 | CORR12148SP | 118.4152 | 0.615 | Controlled=6 | TH | Sequential Dose | Lab1 | 3.635558
Exp 16, Replica 3 | 16 | 3 | 300 | 40.39698 | 40.39698 | 1.968173 | 128.4609 | CORR12148SP | 118.4152 | 0.615 | Controlled=6 | TH | Sequential Dose | Lab1 | 3.65584
Exp 16, Replica 3 | 16 | 3 | 300 | 40.88945 | 40.88945 | 1.968173 | 128.4609 | CORR12148SP | 118.4152 | 0.615 | Controlled=6 | TH | Sequential Dose | Lab1 | 3.600768
Exp 16, Replica 3 | 16 | 3 | 300 | 41.38191 | 41.38191 | 1.968173 | 128.4609 | CORR12148SP | 118.4152 | 0.615 | Controlled=6 | TH | Sequential Dose | Lab1 | 3.591493
Exp 16, Replica 3 | 16 | 3 | 300 | 41.87437 | 41.87437 | 1.968173 | 128.4609 | CORR12148SP | 118.4152 | 0.615 | Controlled=6 | TH | Sequential Dose | Lab1 | 3.576481
Exp 16, Replica 3 | 16 | 3 | 300 | 42.36683 | 42.36683 | 1.968173 | 128.4609 | CORR12148SP | 118.4152 | 0.615 | Controlled=6 | TH | Sequential Dose | Lab1 | 3.379878
Exp 16, Replica 3 | 16 | 3 | 300 | 42.8593 | 42.8593 | 1.968173 | 128.4609 | CORR12148SP | 118.4152 | 0.615 | Controlled=6 | TH | Sequential Dose | Lab1 | 3.577021
Exp 16, Replica 3 | 16 | 3 | 300 | 43.35176 | 43.35176 | 1.968173 | 128.4609 | CORR12148SP | 118.4152 | 0.615 | Controlled=6 | TH | Sequential Dose | Lab1 | 3.46535
Exp 16, Replica 3 | 16 | 3 | 300 | 43.84422 | 43.84422 | 1.968173 | 128.4609 | CORR12148SP | 118.4152 | 0.615 | Controlled=6 | TH | Sequential Dose | Lab1 | 3.567938
Exp 16, Replica 3 | 16 | 3 | 300 | 44.33668 | 44.33668 | 1.968173 | 128.4609 | CORR12148SP | 118.4152 | 0.615 | Controlled=6 | TH | Sequential Dose | Lab1 | 3.41548
Exp 16, Replica 3 | 16 | 3 | 300 | 44.82915 | 44.82915 | 1.968173 | 128.4609 | CORR12148SP | 118.4152 | 0.615 | Controlled=6 | TH | Sequential Dose | Lab1 | 3.560033
Exp 16, Replica 3 | 16 | 3 | 300 | 45.32161 | 45.32161 | 1.968173 | 128.4609 | CORR12148SP | 118.4152 | 0.615 | Controlled=6 | TH | Sequential Dose | Lab1 | 3.45389
Exp 16, Replica 3 | 16 | 3 | 300 | 45.81407 | 45.81407 | 1.968173 | 128.4609 | CORR12148SP | 118.4152 | 0.615 | Controlled=6 | TH | Sequential Dose | Lab1 | 3.598202
Exp 16, Replica 3 | 16 | 3 | 300 | 46.30653 | 46.30653 | 1.968173 | 128.4609 | CORR12148SP | 118.4152 | 0.615 | Controlled=6 | TH | Sequential Dose | Lab1 | 3.38276
Exp 16, Replica 3 | 16 | 3 | 300 | 46.79899 | 46.79899 | 1.968173 | 128.4609 | CORR12148SP | 118.4152 | 0.615 | Controlled=6 | TH | Sequential Dose | Lab1 | 3.465288
Exp 16, Replica 3 | 16 | 3 | 300 | 47.29146 | 47.29146 | 1.968173 | 128.4609 | CORR12148SP | 118.4152 | 0.615 | Controlled=6 | TH | Sequential Dose | Lab1 | 3.477278
Exp 16, Replica 3 | 16 | 3 | 300 | 47.78392 | 47.78392 | 1.968173 | 128.4609 | CORR12148SP | 118.4152 | 0.615 | Controlled=6 | TH | Sequential Dose | Lab1 | 3.486997
Exp 16, Replica 3 | 16 | 3 | 300 | 48.27638 | 48.27638 | 1.968173 | 128.4609 | CORR12148SP | 118.4152 | 0.615 | Controlled=6 | TH | Sequential Dose | Lab1 | 3.45131
Exp 16, Replica 3 | 16 | 3 | 300 | 48.76884 | 48.76884 | 1.968173 | 128.4609 | CORR12148SP | 118.4152 | 0.615 | Controlled=6 | TH | Sequential Dose | Lab1 | 3.450869
Exp 16, Replica 3 | 16 | 3 | 300 | 49.26131 | 49.26131 | 1.968173 | 128.4609 | CORR12148SP | 118.4152 | 0.615 | Controlled=6 | TH | Sequential Dose | Lab1 | 3.381862
Exp 16, Replica 3 | 16 | 3 | 300 | 49.75377 | 49.75377 | 1.968173 | 128.4609 | CORR12148SP | 118.4152 | 0.615 | Controlled=6 | TH | Sequential Dose | Lab1 | 3.442779
Exp 16, Replica 3 | 16 | 3 | 300 | 50.24623 | 50.24623 | 1.968173 | 128.4609 | CORR12148SP | 118.4152 | 0.615 | Controlled=6 | TH | Sequential Dose | Lab1 | 3.324736
Exp 16, Replica 3 | 16 | 3 | 300 | 50.73869 | 50.73869 | 1.968173 | 128.4609 | CORR12148SP | 118.4152 | 0.615 | Controlled=6 | TH | Sequential Dose | Lab1 | 3.426196
Exp 16, Replica 3 | 16 | 3 | 300 | 51.23116 | 51.23116 | 1.968173 | 128.4609 | CORR12148SP | 118.4152 | 0.615 | Controlled=6 | TH | Sequential Dose | Lab1 | 3.371686
Exp 16, Replica 3 | 16 | 3 | 300 | 51.72362 | 51.72362 | 1.968173 | 128.4609 | CORR12148SP | 118.4152 | 0.615 | Controlled=6 | TH | Sequential Dose | Lab1 | 3.367665
Exp 16, Replica 3 | 16 | 3 | 300 | 52.21608 | 52.21608 | 1.968173 | 128.4609 | CORR12148SP | 118.4152 | 0.615 | Controlled=6 | TH | Sequential Dose | Lab1 | 3.352553
Exp 16, Replica 3 | 16 | 3 | 300 | 52.70854 | 52.70854 | 1.968173 | 128.4609 | CORR12148SP | 118.4152 | 0.615 | Controlled=6 | TH | Sequential Dose | Lab1 | 3.301774
Exp 16, Replica 3 | 16 | 3 | 300 | 53.20101 | 53.20101 | 1.968173 | 128.4609 | CORR12148SP | 118.4152 | 0.615 | Controlled=6 | TH | Sequential Dose | Lab1 | 3.242084
Exp 16, Replica 3 | 16 | 3 | 300 | 53.69347 | 53.69347 | 1.968173 | 128.4609 | CORR12148SP | 118.4152 | 0.615 | Controlled=6 | TH | Sequential Dose | Lab1 | 3.195795
Exp 16, Replica 3 | 16 | 3 | 300 | 54.18593 | 54.18593 | 1.968173 | 128.4609 | CORR12148SP | 118.4152 | 0.615 | Controlled=6 | TH | Sequential Dose | Lab1 | 3.239773
Exp 16, Replica 3 | 16 | 3 | 300 | 54.67839 | 54.67839 | 1.968173 | 128.4609 | CORR12148SP | 118.4152 | 0.615 | Controlled=6 | TH | Sequential Dose | Lab1 | 3.196637
Exp 16, Replica 3 | 16 | 3 | 300 | 55.17085 | 55.17085 | 1.968173 | 128.4609 | CORR12148SP | 118.4152 | 0.615 | Controlled=6 | TH | Sequential Dose | Lab1 | 3.236996
Exp 16, Replica 3 | 16 | 3 | 300 | 55.66332 | 55.66332 | 1.968173 | 128.4609 | CORR12148SP | 118.4152 | 0.615 | Controlled=6 | TH | Sequential Dose | Lab1 | 3.159297
Exp 16, Replica 3 | 16 | 3 | 300 | 56.15578 | 56.15578 | 1.968173 | 128.4609 | CORR12148SP | 118.4152 | 0.615 | Controlled=6 | TH | Sequential Dose | Lab1 | 3.214205
Exp 16, Replica 3 | 16 | 3 | 300 | 56.64824 | 56.64824 | 1.968173 | 128.4609 | CORR12148SP | 118.4152 | 0.615 | Controlled=6 | TH | Sequential Dose | Lab1 | 3.166188
Exp 16, Replica 3 | 16 | 3 | 300 | 57.1407 | 57.1407 | 1.968173 | 128.4609 | CORR12148SP | 118.4152 | 0.615 | Controlled=6 | TH | Sequential Dose | Lab1 | 3.110933
Exp 16, Replica 3 | 16 | 3 | 300 | 57.63317 | 57.63317 | 1.968173 | 128.4609 | CORR12148SP | 118.4152 | 0.615 | Controlled=6 | TH | Sequential Dose | Lab1 | 3.136979
Exp 16, Replica 3 | 16 | 3 | 300 | 58.12563 | 58.12563 | 1.968173 | 128.4609 | CORR12148SP | 118.4152 | 0.615 | Controlled=6 | TH | Sequential Dose | Lab1 | 3.209078
Exp 16, Replica 3 | 16 | 3 | 300 | 58.61809 | 58.61809 | 1.968173 | 128.4609 | CORR12148SP | 118.4152 | 0.615 | Controlled=6 | TH | Sequential Dose | Lab1 | 3.173119
Exp 16, Replica 3 | 16 | 3 | 300 | 59.11055 | 59.11055 | 1.968173 | 128.4609 | CORR12148SP | 118.4152 | 0.615 | Controlled=6 | TH | Sequential Dose | Lab1 | 3.149265
Exp 16, Replica 3 | 16 | 3 | 300 | 59.60302 | 59.60302 | 1.968173 | 128.4609 | CORR12148SP | 118.4152 | 0.615 | Controlled=6 | TH | Sequential Dose | Lab1 | 2.978957
Exp 16, Replica 3 | 16 | 3 | 300 | 60.09548 | 60.09548 | 1.968173 | 128.4609 | CORR12148SP | 118.4152 | 0.615 | Controlled=6 | TH | Sequential Dose | Lab1 | 3.01274
Exp 16, Replica 3 | 16 | 3 | 300 | 60.58794 | 60.58794 | 1.968173 | 128.4609 | CORR12148SP | 118.4152 | 0.615 | Controlled=6 | TH | Sequential Dose | Lab1 | 3.083616
Exp 16, Replica 3 | 16 | 3 | 300 | 61.0804 | 61.0804 | 1.968173 | 128.4609 | CORR12148SP | 118.4152 | 0.615 | Controlled=6 | TH | Sequential Dose | Lab1 | 3.084372
Exp 16, Replica 3 | 16 | 3 | 300 | 61.57286 | 61.57286 | 1.968173 | 128.4609 | CORR12148SP | 118.4152 | 0.615 | Controlled=6 | TH | Sequential Dose | Lab1 | 3.063334
Exp 16, Replica 3 | 16 | 3 | 300 | 62.06533 | 62.06533 | 1.968173 | 128.4609 | CORR12148SP | 118.4152 | 0.615 | Controlled=6 | TH | Sequential Dose | Lab1 | 3.105109
Exp 16, Replica 3 | 16 | 3 | 300 | 62.55779 | 62.55779 | 1.968173 | 128.4609 | CORR12148SP | 118.4152 | 0.615 | Controlled=6 | TH | Sequential Dose | Lab1 | 3.019285
Exp 16, Replica 3 | 16 | 3 | 300 | 63.05025 | 63.05025 | 1.968173 | 128.4609 | CORR12148SP | 118.4152 | 0.615 | Controlled=6 | TH | Sequential Dose | Lab1 | 2.993859
Exp 16, Replica 3 | 16 | 3 | 300 | 63.54271 | 63.54271 | 1.968173 | 128.4609 | CORR12148SP | 118.4152 | 0.615 | Controlled=6 | TH | Sequential Dose | Lab1 | 3.055379
Exp 16, Replica 3 | 16 | 3 | 300 | 64.03518 | 64.03518 | 1.968173 | 128.4609 | CORR12148SP | 118.4152 | 0.615 | Controlled=6 | TH | Sequential Dose | Lab1 | 2.976952
Exp 16, Replica 3 | 16 | 3 | 300 | 64.52764 | 64.52764 | 1.968173 | 128.4609 | CORR12148SP | 118.4152 | 0.615 | Controlled=6 | TH | Sequential Dose | Lab1 | 2.884289
Exp 16, Replica 3 | 16 | 3 | 300 | 65.0201 | 65.0201 | 1.968173 | 128.4609 | CORR12148SP | 118.4152 | 0.615 | Controlled=6 | TH | Sequential Dose | Lab1 | 3.011089
Exp 16, Replica 3 | 16 | 3 | 300 | 65.51256 | 65.51256 | 1.968173 | 128.4609 | CORR12148SP | 118.4152 | 0.615 | Controlled=6 | TH | Sequential Dose | Lab1 | 2.914444
Exp 16, Replica 3 | 16 | 3 | 300 | 66.00503 | 66.00503 | 1.968173 | 128.4609 | CORR12148SP | 118.4152 | 0.615 | Controlled=6 | TH | Sequential Dose | Lab1 | 3.056147
Exp 16, Replica 3 | 16 | 3 | 300 | 66.49749 | 66.49749 | 1.968173 | 128.4609 | CORR12148SP | 118.4152 | 0.615 | Controlled=6 | TH | Sequential Dose | Lab1 | 2.947682
Exp 16, Replica 3 | 16 | 3 | 300 | 66.98995 | 66.98995 | 1.968173 | 128.4609 | CORR12148SP | 118.4152 | 0.615 | Controlled=6 | TH | Sequential Dose | Lab1 | 2.962311
Exp 16, Replica 3 | 16 | 3 | 300 | 67.48241 | 67.48241 | 1.968173 | 128.4609 | CORR12148SP | 118.4152 | 0.615 | Controlled=6 | TH | Sequential Dose | Lab1 | 2.978918
Exp 16, Replica 3 | 16 | 3 | 300 | 67.97487 | 67.97487 | 1.968173 | 128.4609 | CORR12148SP | 118.4152 | 0.615 | Controlled=6 | TH | Sequential Dose | Lab1 | 2.844924
Exp 16, Replica 3 | 16 | 3 | 300 | 68.46734 | 68.46734 | 1.968173 | 128.4609 | CORR12148SP | 118.4152 | 0.615 | Controlled=6 | TH | Sequential Dose | Lab1 | 2.907366
Exp 16, Replica 3 | 16 | 3 | 300 | 68.9598 | 68.9598 | 1.968173 | 128.4609 | CORR12148SP | 118.4152 | 0.615 | Controlled=6 | TH | Sequential Dose | Lab1 | 2.742788
Exp 16, Replica 3 | 16 | 3 | 300 | 69.45226 | 69.45226 | 1.968173 | 128.4609 | CORR12148SP | 118.4152 | 0.615 | Controlled=6 | TH | Sequential Dose | Lab1 | 2.887092
Exp 16, Replica 3 | 16 | 3 | 300 | 69.94472 | 69.94472 | 1.968173 | 128.4609 | CORR12148SP | 118.4152 | 0.615 | Controlled=6 | TH | Sequential Dose | Lab1 | 2.821642
Exp 16, Replica 3 | 16 | 3 | 300 | 70.43719 | 70.43719 | 1.968173 | 128.4609 | CORR12148SP | 118.4152 | 0.615 | Controlled=6 | TH | Sequential Dose | Lab1 | 2.949938
Exp 16, Replica 3 | 16 | 3 | 300 | 70.92965 | 70.92965 | 1.968173 | 128.4609 | CORR12148SP | 118.4152 | 0.615 | Controlled=6 | TH | Sequential Dose | Lab1 | 2.741296
Exp 16, Replica 3 | 16 | 3 | 300 | 71.42211 | 71.42211 | 1.968173 | 128.4609 | CORR12148SP | 118.4152 | 0.615 | Controlled=6 | TH | Sequential Dose | Lab1 | 2.811555
Exp 16, Replica 3 | 16 | 3 | 300 | 71.91457 | 71.91457 | 1.968173 | 128.4609 | CORR12148SP | 118.4152 | 0.615 | Controlled=6 | TH | Sequential Dose | Lab1 | 2.788544
Exp 16, Replica 3 | 16 | 3 | 300 | 72.40704 | 72.40704 | 1.968173 | 128.4609 | CORR12148SP | 118.4152 | 0.615 | Controlled=6 | TH | Sequential Dose | Lab1 | 2.846859
Exp 16, Replica 3 | 16 | 3 | 300 | 72.8995 | 72.8995 | 1.968173 | 128.4609 | CORR12148SP | 118.4152 | 0.615 | Controlled=6 | TH | Sequential Dose | Lab1 | 2.870841
Exp 16, Replica 3 | 16 | 3 | 300 | 73.39196 | 73.39196 | 1.968173 | 128.4609 | CORR12148SP | 118.4152 | 0.615 | Controlled=6 | TH | Sequential Dose | Lab1 | 2.685712
Exp 16, Replica 3 | 16 | 3 | 300 | 73.88442 | 73.88442 | 1.968173 | 128.4609 | CORR12148SP | 118.4152 | 0.615 | Controlled=6 | TH | Sequential Dose | Lab1 | 2.815271
Exp 16, Replica 3 | 16 | 3 | 300 | 74.37688 | 74.37688 | 1.968173 | 128.4609 | CORR12148SP | 118.4152 | 0.615 | Controlled=6 | TH | Sequential Dose | Lab1 | 2.766998
Exp 16, Replica 3 | 16 | 3 | 300 | 74.86935 | 74.86935 | 1.968173 | 128.4609 | CORR12148SP | 118.4152 | 0.615 | Controlled=6 | TH | Sequential Dose | Lab1 | 2.795459
Exp 16, Replica 3 | 16 | 3 | 300 | 75.36181 | 75.36181 | 1.968173 | 128.4609 | CORR12148SP | 118.4152 | 0.615 | Controlled=6 | TH | Sequential Dose | Lab1 | 2.783892
Exp 16, Replica 3 | 16 | 3 | 300 | 75.85427 | 75.85427 | 1.968173 | 128.4609 | CORR12148SP | 118.4152 | 0.615 | Controlled=6 | TH | Sequential Dose | Lab1 | 2.652714
Exp 16, Replica 3 | 16 | 3 | 300 | 76.34673 | 76.34673 | 1.968173 | 128.4609 | CORR12148SP | 118.4152 | 0.615 | Controlled=6 | TH | Sequential Dose | Lab1 | 2.676768
Exp 16, Replica 3 | 16 | 3 | 300 | 76.8392 | 76.8392 | 1.968173 | 128.4609 | CORR12148SP | 118.4152 | 0.615 | Controlled=6 | TH | Sequential Dose | Lab1 | 2.684127
Exp 16, Replica 3 | 16 | 3 | 300 | 77.33166 | 77.33166 | 1.968173 | 128.4609 | CORR12148SP | 118.4152 | 0.615 | Controlled=6 | TH | Sequential Dose | Lab1 | 2.758711
Exp 16, Replica 3 | 16 | 3 | 300 | 77.82412 | 77.82412 | 1.968173 | 128.4609 | CORR12148SP | 118.4152 | 0.615 | Controlled=6 | TH | Sequential Dose | Lab1 | 2.609348
Exp 16, Replica 3 | 16 | 3 | 300 | 78.31658 | 78.31658 | 1.968173 | 128.4609 | CORR12148SP | 118.4152 | 0.615 | Controlled=6 | TH | Sequential Dose | Lab1 | 2.690518
Exp 16, Replica 3 | 16 | 3 | 300 | 78.80905 | 78.80905 | 1.968173 | 128.4609 | CORR12148SP | 118.4152 | 0.615 | Controlled=6 | TH | Sequential Dose | Lab1 | 2.716086
Exp 16, Replica 3 | 16 | 3 | 300 | 79.30151 | 79.30151 | 1.968173 | 128.4609 | CORR12148SP | 118.4152 | 0.615 | Controlled=6 | TH | Sequential Dose | Lab1 | 2.722457
Exp 16, Replica 3 | 16 | 3 | 300 | 79.79397 | 79.79397 | 1.968173 | 128.4609 | CORR12148SP | 118.4152 | 0.615 | Controlled=6 | TH | Sequential Dose | Lab1 | 2.756034
Exp 16, Replica 3 | 16 | 3 | 300 | 80.28643 | 80.28643 | 1.968173 | 128.4609 | CORR12148SP | 118.4152 | 0.615 | Controlled=6 | TH | Sequential Dose | Lab1 | 2.598119
Exp 16, Replica 3 | 16 | 3 | 300 | 80.77889 | 80.77889 | 1.968173 | 128.4609 | CORR12148SP | 118.4152 | 0.615 | Controlled=6 | TH | Sequential Dose | Lab1 | 2.535501
Exp 16, Replica 3 | 16 | 3 | 300 | 81.27136 | 81.27136 | 1.968173 | 128.4609 | CORR12148SP | 118.4152 | 0.615 | Controlled=6 | TH | Sequential Dose | Lab1 | 2.645682
Exp 16, Replica 3 | 16 | 3 | 300 | 81.76382 | 81.76382 | 1.968173 | 128.4609 | CORR12148SP | 118.4152 | 0.615 | Controlled=6 | TH | Sequential Dose | Lab1 | 2.603153
Exp 16, Replica 3 | 16 | 3 | 300 | 82.25628 | 82.25628 | 1.968173 | 128.4609 | CORR12148SP | 118.4152 | 0.615 | Controlled=6 | TH | Sequential Dose | Lab1 | 2.561994
Exp 16, Replica 3 | 16 | 3 | 300 | 82.74874 | 82.74874 | 1.968173 | 128.4609 | CORR12148SP | 118.4152 | 0.615 | Controlled=6 | TH | Sequential Dose | Lab1 | 2.553364
Exp 16, Replica 3 | 16 | 3 | 300 | 83.24121 | 83.24121 | 1.968173 | 128.4609 | CORR12148SP | 118.4152 | 0.615 | Controlled=6 | TH | Sequential Dose | Lab1 | 2.504219
Exp 16, Replica 3 | 16 | 3 | 300 | 83.73367 | 83.73367 | 1.968173 | 128.4609 | CORR12148SP | 118.4152 | 0.615 | Controlled=6 | TH | Sequential Dose | Lab1 | 2.571157
Exp 16, Replica 3 | 16 | 3 | 300 | 84.22613 | 84.22613 | 1.968173 | 128.4609 | CORR12148SP | 118.4152 | 0.615 | Controlled=6 | TH | Sequential Dose | Lab1 | 2.519652
Exp 16, Replica 3 | 16 | 3 | 300 | 84.71859 | 84.71859 | 1.968173 | 128.4609 | CORR12148SP | 118.4152 | 0.615 | Controlled=6 | TH | Sequential Dose | Lab1 | 2.512766
Exp 16, Replica 3 | 16 | 3 | 300 | 85.21106 | 85.21106 | 1.968173 | 128.4609 | CORR12148SP | 118.4152 | 0.615 | Controlled=6 | TH | Sequential Dose | Lab1 | 2.571164
Exp 16, Replica 3 | 16 | 3 | 300 | 85.70352 | 85.70352 | 1.968173 | 128.4609 | CORR12148SP | 118.4152 | 0.615 | Controlled=6 | TH | Sequential Dose | Lab1 | 2.548842
Exp 16, Replica 3 | 16 | 3 | 300 | 86.19598 | 86.19598 | 1.968173 | 128.4609 | CORR12148SP | 118.4152 | 0.615 | Controlled=6 | TH | Sequential Dose | Lab1 | 2.610374
Exp 16, Replica 3 | 16 | 3 | 300 | 86.68844 | 86.68844 | 1.968173 | 128.4609 | CORR12148SP | 118.4152 | 0.615 | Controlled=6 | TH | Sequential Dose | Lab1 | 2.500379
Exp 16, Replica 3 | 16 | 3 | 300 | 87.1809 | 87.1809 | 1.968173 | 128.4609 | CORR12148SP | 118.4152 | 0.615 | Controlled=6 | TH | Sequential Dose | Lab1 | 2.506648
Exp 16, Replica 3 | 16 | 3 | 300 | 87.67337 | 87.67337 | 1.968173 | 128.4609 | CORR12148SP | 118.4152 | 0.615 | Controlled=6 | TH | Sequential Dose | Lab1 | 2.502457
Exp 16, Replica 3 | 16 | 3 | 300 | 88.16583 | 88.16583 | 1.968173 | 128.4609 | CORR12148SP | 118.4152 | 0.615 | Controlled=6 | TH | Sequential Dose | Lab1 | 2.513812
Exp 16, Replica 3 | 16 | 3 | 300 | 88.65829 | 88.65829 | 1.968173 | 128.4609 | CORR12148SP | 118.4152 | 0.615 | Controlled=6 | TH | Sequential Dose | Lab1 | 2.413835
Exp 16, Replica 3 | 16 | 3 | 300 | 89.15075 | 89.15075 | 1.968173 | 128.4609 | CORR12148SP | 118.4152 | 0.615 | Controlled=6 | TH | Sequential Dose | Lab1 | 2.392728
Exp 16, Replica 3 | 16 | 3 | 300 | 89.64322 | 89.64322 | 1.968173 | 128.4609 | CORR12148SP | 118.4152 | 0.615 | Controlled=6 | TH | Sequential Dose | Lab1 | 2.420289
Exp 16, Replica 3 | 16 | 3 | 300 | 90.13568 | 90.13568 | 1.968173 | 128.4609 | CORR12148SP | 118.4152 | 0.615 | Controlled=6 | TH | Sequential Dose | Lab1 | 2.490766
Exp 16, Replica 3 | 16 | 3 | 300 | 90.62814 | 90.62814 | 1.968173 | 128.4609 | CORR12148SP | 118.4152 | 0.615 | Controlled=6 | TH | Sequential Dose | Lab1 | 2.493947
Exp 16, Replica 3 | 16 | 3 | 300 | 91.1206 | 91.1206 | 1.968173 | 128.4609 | CORR12148SP | 118.4152 | 0.615 | Controlled=6 | TH | Sequential Dose | Lab1 | 2.4988
Exp 16, Replica 3 | 16 | 3 | 300 | 91.61307 | 91.61307 | 1.968173 | 128.4609 | CORR12148SP | 118.4152 | 0.615 | Controlled=6 | TH | Sequential Dose | Lab1 | 2.499084
Exp 16, Replica 3 | 16 | 3 | 300 | 92.10553 | 92.10553 | 1.968173 | 128.4609 | CORR12148SP | 118.4152 | 0.615 | Controlled=6 | TH | Sequential Dose | Lab1 | 2.382414
Exp 16, Replica 3 | 16 | 3 | 300 | 92.59799 | 92.59799 | 1.968173 | 128.4609 | CORR12148SP | 118.4152 | 0.615 | Controlled=6 | TH | Sequential Dose | Lab1 | 2.397164
Exp 16, Replica 3 | 16 | 3 | 300 | 93.09045 | 93.09045 | 1.968173 | 128.4609 | CORR12148SP | 118.4152 | 0.615 | Controlled=6 | TH | Sequential Dose | Lab1 | 2.340737
Exp 16, Replica 3 | 16 | 3 | 300 | 93.58291 | 93.58291 | 1.968173 | 128.4609 | CORR12148SP | 118.4152 | 0.615 | Controlled=6 | TH | Sequential Dose | Lab1 | 2.447751
Exp 16, Replica 3 | 16 | 3 | 300 | 94.07538 | 94.07538 | 1.968173 | 128.4609 | CORR12148SP | 118.4152 | 0.615 | Controlled=6 | TH | Sequential Dose | Lab1 | 2.377449
Exp 16, Replica 3 | 16 | 3 | 300 | 94.56784 | 94.56784 | 1.968173 | 128.4609 | CORR12148SP | 118.4152 | 0.615 | Controlled=6 | TH | Sequential Dose | Lab1 | 2.359863
Exp 16, Replica 3 | 16 | 3 | 300 | 95.0603 | 95.0603 | 1.968173 | 128.4609 | CORR12148SP | 118.4152 | 0.615 | Controlled=6 | TH | Sequential Dose | Lab1 | 2.373161
Exp 16, Replica 3 | 16 | 3 | 300 | 95.55276 | 95.55276 | 1.968173 | 128.4609 | CORR12148SP | 118.4152 | 0.615 | Controlled=6 | TH | Sequential Dose | Lab1 | 2.331105
Exp 16, Replica 3 | 16 | 3 | 300 | 96.04523 | 96.04523 | 1.968173 | 128.4609 | CORR12148SP | 118.4152 | 0.615 | Controlled=6 | TH | Sequential Dose | Lab1 | 2.361333
Exp 16, Replica 3 | 16 | 3 | 300 | 96.53769 | 96.53769 | 1.968173 | 128.4609 | CORR12148SP | 118.4152 | 0.615 | Controlled=6 | TH | Sequential Dose | Lab1 | 2.384867
Exp 16, Replica 3 | 16 | 3 | 300 | 97.03015 | 97.03015 | 1.968173 | 128.4609 | CORR12148SP | 118.4152 | 0.615 | Controlled=6 | TH | Sequential Dose | Lab1 | 2.325973
Exp 16, Replica 3 | 16 | 3 | 300 | 97.52261 | 97.52261 | 1.968173 | 128.4609 | CORR12148SP | 118.4152 | 0.615 | Controlled=6 | TH | Sequential Dose | Lab1 | 2.350716
Exp 16, Replica 3 | 16 | 3 | 300 | 98.01508 | 98.01508 | 1.968173 | 128.4609 | CORR12148SP | 118.4152 | 0.615 | Controlled=6 | TH | Sequential Dose | Lab1 | 2.341155
Exp 16, Replica 3 | 16 | 3 | 300 | 98.50754 | 98.50754 | 1.968173 | 128.4609 | CORR12148SP | 118.4152 | 0.615 | Controlled=6 | TH | Sequential Dose | Lab1 | 2.243047
Exp 16, Replica 3 | 16 | 3 | 300 | 99 | 99 | 1.968173 | 128.4609 | CORR12148SP | 118.4152 | 0.615 | Controlled=6 | TH | Sequential Dose | Lab1 | 2.240357
Exp 16, Replica 4 | 16 | 4 | 100 | 1 | 1 | 7.314933 | 91.94143 | EC1612A | 37.04762 | 0.51 | Uncontrolled | TH | Sequential Dose | Lab3 | 10.26069
Exp 16, Replica 4 | 16 | 4 | 100 | 1.492462 | 1.492462 | 7.314933 | 91.94143 | EC1612A | 37.04762 | 0.51 | Uncontrolled | TH | Sequential Dose | Lab3 | 9.99041
Exp 16, Replica 4 | 16 | 4 | 100 | 1.984925 | 1.984925 | 7.314933 | 91.94143 | EC1612A | 37.04762 | 0.51 | Uncontrolled | TH | Sequential Dose | Lab3 | 10.1693
Exp 16, Replica 4 | 16 | 4 | 100 | 2.477387 | 2.477387 | 7.314933 | 91.94143 | EC1612A | 37.04762 | 0.51 | Uncontrolled | TH | Sequential Dose | Lab3 | 10.28299
Exp 16, Replica 4 | 16 | 4 | 100 | 2.969849 | 2.969849 | 7.314933 | 91.94143 | EC1612A | 37.04762 | 0.51 | Uncontrolled | TH | Sequential Dose | Lab3 | 10.08715
Exp 16, Replica 4 | 16 | 4 | 100 | 3.462312 | 3.462312 | 7.314933 | 91.94143 | EC1612A | 37.04762 | 0.51 | Uncontrolled | TH | Sequential Dose | Lab3 | 9.740819
Exp 16, Replica 4 | 16 | 4 | 100 | 3.954774 | 3.954774 | 7.314933 | 91.94143 | EC1612A | 37.04762 | 0.51 | Uncontrolled | TH | Sequential Dose | Lab3 | 9.626717
Exp 16, Replica 4 | 16 | 4 | 100 | 4.447236 | 4.447236 | 7.314933 | 91.94143 | EC1612A | 37.04762 | 0.51 | Uncontrolled | TH | Sequential Dose | Lab3 | 9.8224
Exp 16, Replica 4 | 16 | 4 | 100 | 4.939698 | 4.939698 | 7.314933 | 91.94143 | EC1612A | 37.04762 | 0.51 | Uncontrolled | TH | Sequential Dose | Lab3 | 9.948994
Exp 16, Replica 4 | 16 | 4 | 100 | 5.432161 | 5.432161 | 7.314933 | 91.94143 | EC1612A | 37.04762 | 0.51 | Uncontrolled | TH | Sequential Dose | Lab3 | 9.579055
Exp 16, Replica 4 | 16 | 4 | 100 | 5.924623 | 5.924623 | 7.314933 | 91.94143 | EC1612A | 37.04762 | 0.51 | Uncontrolled | TH | Sequential Dose | Lab3 | 9.528028
Exp 16, Replica 4 | 16 | 4 | 100 | 6.417085 | 6.417085 | 7.314933 | 91.94143 | EC1612A | 37.04762 | 0.51 | Uncontrolled | TH | Sequential Dose | Lab3 | 9.569572
Exp 16, Replica 4 | 16 | 4 | 100 | 6.909548 | 6.909548 | 7.314933 | 91.94143 | EC1612A | 37.04762 | 0.51 | Uncontrolled | TH | Sequential Dose | Lab3 | 9.422771
Exp 16, Replica 4 | 16 | 4 | 100 | 7.40201 | 7.40201 | 7.314933 | 91.94143 | EC1612A | 37.04762 | 0.51 | Uncontrolled | TH | Sequential Dose | Lab3 | 9.449799
Exp 16, Replica 4 | 16 | 4 | 100 | 7.894472 | 7.894472 | 7.314933 | 91.94143 | EC1612A | 37.04762 | 0.51 | Uncontrolled | TH | Sequential Dose | Lab3 | 9.571737
Exp 16, Replica 4 | 16 | 4 | 100 | 8.386935 | 8.386935 | 7.314933 | 91.94143 | EC1612A | 37.04762 | 0.51 | Uncontrolled | TH | Sequential Dose | Lab3 | 9.256495
Exp 16, Replica 4 | 16 | 4 | 100 | 8.879397 | 8.879397 | 7.314933 | 91.94143 | EC1612A | 37.04762 | 0.51 | Uncontrolled | TH | Sequential Dose | Lab3 | 9.142916
Exp 16, Replica 4 | 16 | 4 | 100 | 9.371859 | 9.371859 | 7.314933 | 91.94143 | EC1612A | 37.04762 | 0.51 | Uncontrolled | TH | Sequential Dose | Lab3 | 9.001277
Exp 16, Replica 4 | 16 | 4 | 100 | 9.864322 | 9.864322 | 7.314933 | 91.94143 | EC1612A | 37.04762 | 0.51 | Uncontrolled | TH | Sequential Dose | Lab3 | 9.041557
Exp 16, Replica 4 | 16 | 4 | 100 | 10.35678 | 10.35678 | 7.314933 | 91.94143 | EC1612A | 37.04762 | 0.51 | Uncontrolled | TH | Sequential Dose | Lab3 | 8.8272
Exp 16, Replica 4 | 16 | 4 | 100 | 10.84925 | 10.84925 | 7.314933 | 91.94143 | EC1612A | 37.04762 | 0.51 | Uncontrolled | TH | Sequential Dose | Lab3 | 8.649359
Exp 16, Replica 4 | 16 | 4 | 100 | 11.34171 | 11.34171 | 7.314933 | 91.94143 | EC1612A | 37.04762 | 0.51 | Uncontrolled | TH | Sequential Dose | Lab3 | 8.358686
Exp 16, Replica 4 | 16 | 4 | 100 | 11.83417 | 11.83417 | 7.314933 | 91.94143 | EC1612A | 37.04762 | 0.51 | Uncontrolled | TH | Sequential Dose | Lab3 | 8.268547
Exp 16, Replica 4 | 16 | 4 | 100 | 12.32663 | 12.32663 | 7.314933 | 91.94143 | EC1612A | 37.04762 | 0.51 | Uncontrolled | TH | Sequential Dose | Lab3 | 8.543268
Exp 16, Replica 4 | 16 | 4 | 100 | 12.8191 | 12.8191 | 7.314933 | 91.94143 | EC1612A | 37.04762 | 0.51 | Uncontrolled | TH | Sequential Dose | Lab3 | 8.047915
Exp 16, Replica 4 | 16 | 4 | 100 | 13.31156 | 13.31156 | 7.314933 | 91.94143 | EC1612A | 37.04762 | 0.51 | Uncontrolled | TH | Sequential Dose | Lab3 | 8.330769
Exp 16, Replica 4 | 16 | 4 | 100 | 13.80402 | 13.80402 | 7.314933 | 91.94143 | EC1612A | 37.04762 | 0.51 | Uncontrolled | TH | Sequential Dose | Lab3 | 8.30028
Exp 16, Replica 4 | 16 | 4 | 100 | 14.29648 | 14.29648 | 7.314933 | 91.94143 | EC1612A | 37.04762 | 0.51 | Uncontrolled | TH | Sequential Dose | Lab3 | 8.567036
Exp 16, Replica 4 | 16 | 4 | 100 | 14.78894 | 14.78894 | 7.314933 | 91.94143 | EC1612A | 37.04762 | 0.51 | Uncontrolled | TH | Sequential Dose | Lab3 | 8.204291
Exp 16, Replica 4 | 16 | 4 | 100 | 15.28141 | 15.28141 | 7.314933 | 91.94143 | EC1612A | 37.04762 | 0.51 | Uncontrolled | TH | Sequential Dose | Lab3 | 7.623986
Exp 16, Replica 4 | 16 | 4 | 100 | 15.77387 | 15.77387 | 7.314933 | 91.94143 | EC1612A | 37.04762 | 0.51 | Uncontrolled | TH | Sequential Dose | Lab3 | 8.007909
Exp 16, Replica 4 | 16 | 4 | 100 | 16.26633 | 16.26633 | 7.314933 | 91.94143 | EC1612A | 37.04762 | 0.51 | Uncontrolled | TH | Sequential Dose | Lab3 | 8.131453
Exp 16, Replica 4 | 16 | 4 | 100 | 16.75879 | 16.75879 | 7.314933 | 91.94143 | EC1612A | 37.04762 | 0.51 | Uncontrolled | TH | Sequential Dose | Lab3 | 7.582212
Exp 16, Replica 4 | 16 | 4 | 100 | 17.25126 | 17.25126 | 7.314933 | 91.94143 | EC1612A | 37.04762 | 0.51 | Uncontrolled | TH | Sequential Dose | Lab3 | 7.851592
Exp 16, Replica 4 | 16 | 4 | 100 | 17.74372 | 17.74372 | 7.314933 | 91.94143 | EC1612A | 37.04762 | 0.51 | Uncontrolled | TH | Sequential Dose | Lab3 | 7.813012
Exp 16, Replica 4 | 16 | 4 | 100 | 18.23618 | 18.23618 | 7.314933 | 91.94143 | EC1612A | 37.04762 | 0.51 | Uncontrolled | TH | Sequential Dose | Lab3 | 7.847941
Exp 16, Replica 4 | 16 | 4 | 100 | 18.72864 | 18.72864 | 7.314933 | 91.94143 | EC1612A | 37.04762 | 0.51 | Uncontrolled | TH | Sequential Dose | Lab3 | 7.772045
Exp 16, Replica 4 | 16 | 4 | 100 | 19.22111 | 19.22111 | 7.314933 | 91.94143 | EC1612A | 37.04762 | 0.51 | Uncontrolled | TH | Sequential Dose | Lab3 | 7.605667
Exp 16, Replica 4 | 16 | 4 | 100 | 19.71357 | 19.71357 | 7.314933 | 91.94143 | EC1612A | 37.04762 | 0.51 | Uncontrolled | TH | Sequential Dose | Lab3 | 7.465187
Exp 16, Replica 4 | 16 | 4 | 100 | 20.20603 | 20.20603 | 7.314933 | 91.94143 | EC1612A | 37.04762 | 0.51 | Uncontrolled | TH | Sequential Dose | Lab3 | 7.453163
Exp 16, Replica 4 | 16 | 4 | 100 | 20.69849 | 20.69849 | 7.314933 | 91.94143 | EC1612A | 37.04762 | 0.51 | Uncontrolled | TH | Sequential Dose | Lab3 | 7.474917
Exp 16, Replica 4 | 16 | 4 | 100 | 21.19095 | 21.19095 | 7.314933 | 91.94143 | EC1612A | 37.04762 | 0.51 | Uncontrolled | TH | Sequential Dose | Lab3 | 3.719819
Exp 16, Replica 4 | 16 | 4 | 100 | 21.68342 | 21.68342 | 7.314933 | 91.94143 | EC1612A | 37.04762 | 0.51 | Uncontrolled | TH | Sequential Dose | Lab3 | 3.72862
Exp 16, Replica 4 | 16 | 4 | 100 | 22.17588 | 22.17588 | 7.314933 | 91.94143 | EC1612A | 37.04762 | 0.51 | Uncontrolled | TH | Sequential Dose | Lab3 | 3.712292
Exp 16, Replica 4 | 16 | 4 | 100 | 22.66834 | 22.66834 | 7.314933 | 91.94143 | EC1612A | 37.04762 | 0.51 | Uncontrolled | TH | Sequential Dose | Lab3 | 3.668055
Exp 16, Replica 4 | 16 | 4 | 100 | 23.1608 | 23.1608 | 7.314933 | 91.94143 | EC1612A | 37.04762 | 0.51 | Uncontrolled | TH | Sequential Dose | Lab3 | 3.599521
Exp 16, Replica 4 | 16 | 4 | 100 | 23.65327 | 23.65327 | 7.314933 | 91.94143 | EC1612A | 37.04762 | 0.51 | Uncontrolled | TH | Sequential Dose | Lab3 | 3.536504
Exp 16, Replica 4 | 16 | 4 | 100 | 24.14573 | 24.14573 | 7.314933 | 91.94143 | EC1612A | 37.04762 | 0.51 | Uncontrolled | TH | Sequential Dose | Lab3 | 3.587141
Exp 16, Replica 4 | 16 | 4 | 100 | 24.63819 | 24.63819 | 7.314933 | 91.94143 | EC1612A | 37.04762 | 0.51 | Uncontrolled | TH | Sequential Dose | Lab3 | 3.550041
Exp 16, Replica 4 | 16 | 4 | 100 | 25.13065 | 25.13065 | 7.314933 | 91.94143 | EC1612A | 37.04762 | 0.51 | Uncontrolled | TH | Sequential Dose | Lab3 | 3.440447
Exp 16, Replica 4 | 16 | 4 | 100 | 25.62312 | 25.62312 | 7.314933 | 91.94143 | EC1612A | 37.04762 | 0.51 | Uncontrolled | TH | Sequential Dose | Lab3 | 3.485322
Exp 16, Replica 4 | 16 | 4 | 100 | 26.11558 | 26.11558 | 7.314933 | 91.94143 | EC1612A | 37.04762 | 0.51 | Uncontrolled | TH | Sequential Dose | Lab3 | 3.419724
Exp 16, Replica 4 | 16 | 4 | 100 | 26.60804 | 26.60804 | 7.314933 | 91.94143 | EC1612A | 37.04762 | 0.51 | Uncontrolled | TH | Sequential Dose | Lab3 | 3.304832
Exp 16, Replica 4 | 16 | 4 | 100 | 27.1005 | 27.1005 | 7.314933 | 91.94143 | EC1612A | 37.04762 | 0.51 | Uncontrolled | TH | Sequential Dose | Lab3 | 3.482371
Exp 16, Replica 4 | 16 | 4 | 100 | 27.59296 | 27.59296 | 7.314933 | 91.94143 | EC1612A | 37.04762 | 0.51 | Uncontrolled | TH | Sequential Dose | Lab3 | 3.45446
Exp 16, Replica 4 | 16 | 4 | 100 | 28.08543 | 28.08543 | 7.314933 | 91.94143 | EC1612A | 37.04762 | 0.51 | Uncontrolled | TH | Sequential Dose | Lab3 | 3.253483
Exp 16, Replica 4 | 16 | 4 | 100 | 28.57789 | 28.57789 | 7.314933 | 91.94143 | EC1612A | 37.04762 | 0.51 | Uncontrolled | TH | Sequential Dose | Lab3 | 3.411326
Exp 16, Replica 4 | 16 | 4 | 100 | 29.07035 | 29.07035 | 7.314933 | 91.94143 | EC1612A | 37.04762 | 0.51 | Uncontrolled | TH | Sequential Dose | Lab3 | 3.495567
Exp 16, Replica 4 | 16 | 4 | 100 | 29.56281 | 29.56281 | 7.314933 | 91.94143 | EC1612A | 37.04762 | 0.51 | Uncontrolled | TH | Sequential Dose | Lab3 | 3.38357
Exp 16, Replica 4 | 16 | 4 | 100 | 30.05528 | 30.05528 | 7.314933 | 91.94143 | EC1612A | 37.04762 | 0.51 | Uncontrolled | TH | Sequential Dose | Lab3 | 3.215777
Exp 16, Replica 4 | 16 | 4 | 100 | 30.54774 | 30.54774 | 7.314933 | 91.94143 | EC1612A | 37.04762 | 0.51 | Uncontrolled | TH | Sequential Dose | Lab3 | 3.312252
Exp 16, Replica 4 | 16 | 4 | 100 | 31.0402 | 31.0402 | 7.314933 | 91.94143 | EC1612A | 37.04762 | 0.51 | Uncontrolled | TH | Sequential Dose | Lab3 | 3.159175
Exp 16, Replica 4 | 16 | 4 | 100 | 31.53266 | 31.53266 | 7.314933 | 91.94143 | EC1612A | 37.04762 | 0.51 | Uncontrolled | TH | Sequential Dose | Lab3 | 3.146405
Exp 16, Replica 4 | 16 | 4 | 100 | 32.02513 | 32.02513 | 7.314933 | 91.94143 | EC1612A | 37.04762 | 0.51 | Uncontrolled | TH | Sequential Dose | Lab3 | 3.311705
Exp 16, Replica 4 | 16 | 4 | 100 | 32.51759 | 32.51759 | 7.314933 | 91.94143 | EC1612A | 37.04762 | 0.51 | Uncontrolled | TH | Sequential Dose | Lab3 | 3.116304
Exp 16, Replica 4 | 16 | 4 | 100 | 33.01005 | 33.01005 | 7.314933 | 91.94143 | EC1612A | 37.04762 | 0.51 | Uncontrolled | TH | Sequential Dose | Lab3 | 3.056718
Exp 16, Replica 4 | 16 | 4 | 100 | 33.50251 | 33.50251 | 7.314933 | 91.94143 | EC1612A | 37.04762 | 0.51 | Uncontrolled | TH | Sequential Dose | Lab3 | 3.182465
Exp 16, Replica 4 | 16 | 4 | 100 | 33.99497 | 33.99497 | 7.314933 | 91.94143 | EC1612A | 37.04762 | 0.51 | Uncontrolled | TH | Sequential Dose | Lab3 | 3.12274
Exp 16, Replica 4 | 16 | 4 | 100 | 34.48744 | 34.48744 | 7.314933 | 91.94143 | EC1612A | 37.04762 | 0.51 | Uncontrolled | TH | Sequential Dose | Lab3 | 2.999135
Exp 16, Replica 4 | 16 | 4 | 100 | 34.9799 | 34.9799 | 7.314933 | 91.94143 | EC1612A | 37.04762 | 0.51 | Uncontrolled | TH | Sequential Dose | Lab3 | 3.119092
Exp 16, Replica 4 | 16 | 4 | 100 | 35.47236 | 35.47236 | 7.314933 | 91.94143 | EC1612A | 37.04762 | 0.51 | Uncontrolled | TH | Sequential Dose | Lab3 | 3.131527
Exp 16, Replica 4 | 16 | 4 | 100 | 35.96482 | 35.96482 | 7.314933 | 91.94143 | EC1612A | 37.04762 | 0.51 | Uncontrolled | TH | Sequential Dose | Lab3 | 3.016504
Exp 16, Replica 4 | 16 | 4 | 100 | 36.45729 | 36.45729 | 7.314933 | 91.94143 | EC1612A | 37.04762 | 0.51 | Uncontrolled | TH | Sequential Dose | Lab3 | 3.036592
Exp 16, Replica 4 | 16 | 4 | 100 | 36.94975 | 36.94975 | 7.314933 | 91.94143 | EC1612A | 37.04762 | 0.51 | Uncontrolled | TH | Sequential Dose | Lab3 | 3.05946
Exp 16, Replica 4 | 16 | 4 | 100 | 37.44221 | 37.44221 | 7.314933 | 91.94143 | EC1612A | 37.04762 | 0.51 | Uncontrolled | TH | Sequential Dose | Lab3 | 2.979296
Exp 16, Replica 4 | 16 | 4 | 100 | 37.93467 | 37.93467 | 7.314933 | 91.94143 | EC1612A | 37.04762 | 0.51 | Uncontrolled | TH | Sequential Dose | Lab3 | 2.969504
Exp 16, Replica 4 | 16 | 4 | 100 | 38.42714 | 38.42714 | 7.314933 | 91.94143 | EC1612A | 37.04762 | 0.51 | Uncontrolled | TH | Sequential Dose | Lab3 | 2.928765
Exp 16, Replica 4 | 16 | 4 | 100 | 38.9196 | 38.9196 | 7.314933 | 91.94143 | EC1612A | 37.04762 | 0.51 | Uncontrolled | TH | Sequential Dose | Lab3 | 2.843236
Exp 16, Replica 4 | 16 | 4 | 100 | 39.41206 | 39.41206 | 7.314933 | 91.94143 | EC1612A | 37.04762 | 0.51 | Uncontrolled | TH | Sequential Dose | Lab3 | 2.853358
Exp 16, Replica 4 | 16 | 4 | 100 | 39.90452 | 39.90452 | 7.314933 | 91.94143 | EC1612A | 37.04762 | 0.51 | Uncontrolled | TH | Sequential Dose | Lab3 | 2.833286
Exp 16, Replica 4 | 16 | 4 | 100 | 40.39698 | 40.39698 | 7.314933 | 91.94143 | EC1612A | 37.04762 | 0.51 | Uncontrolled | TH | Sequential Dose | Lab3 | 2.883133
Exp 16, Replica 4 | 16 | 4 | 100 | 40.88945 | 40.88945 | 7.314933 | 91.94143 | EC1612A | 37.04762 | 0.51 | Uncontrolled | TH | Sequential Dose | Lab3 | 2.806954
Exp 16, Replica 4 | 16 | 4 | 100 | 41.38191 | 41.38191 | 7.314933 | 91.94143 | EC1612A | 37.04762 | 0.51 | Uncontrolled | TH | Sequential Dose | Lab3 | 2.73161
Exp 16, Replica 4 | 16 | 4 | 100 | 41.87437 | 41.87437 | 7.314933 | 91.94143 | EC1612A | 37.04762 | 0.51 | Uncontrolled | TH | Sequential Dose | Lab3 | 2.714296
Exp 16, Replica 4 | 16 | 4 | 100 | 42.36683 | 42.36683 | 7.314933 | 91.94143 | EC1612A | 37.04762 | 0.51 | Uncontrolled | TH | Sequential Dose | Lab3 | 2.847267
Exp 16, Replica 4 | 16 | 4 | 100 | 42.8593 | 42.8593 | 7.314933 | 91.94143 | EC1612A | 37.04762 | 0.51 | Uncontrolled | TH | Sequential Dose | Lab3 | 2.886699
Exp 16, Replica 4 | 16 | 4 | 100 | 43.35176 | 43.35176 | 7.314933 | 91.94143 | EC1612A | 37.04762 | 0.51 | Uncontrolled | TH | Sequential Dose | Lab3 | 2.776577
Exp 16, Replica 4 | 16 | 4 | 100 | 43.84422 | 43.84422 | 7.314933 | 91.94143 | EC1612A | 37.04762 | 0.51 | Uncontrolled | TH | Sequential Dose | Lab3 | 2.707763
Exp 16, Replica 4 | 16 | 4 | 100 | 44.33668 | 44.33668 | 7.314933 | 91.94143 | EC1612A | 37.04762 | 0.51 | Uncontrolled | TH | Sequential Dose | Lab3 | 2.703202
Exp 16, Replica 4 | 16 | 4 | 100 | 44.82915 | 44.82915 | 7.314933 | 91.94143 | EC1612A | 37.04762 | 0.51 | Uncontrolled | TH | Sequential Dose | Lab3 | 2.726361
Exp 16, Replica 4 | 16 | 4 | 100 | 45.32161 | 45.32161 | 7.314933 | 91.94143 | EC1612A | 37.04762 | 0.51 | Uncontrolled | TH | Sequential Dose | Lab3 | 2.674348
Exp 16, Replica 4 | 16 | 4 | 100 | 45.81407 | 45.81407 | 7.314933 | 91.94143 | EC1612A | 37.04762 | 0.51 | Uncontrolled | TH | Sequential Dose | Lab3 | 2.680834
Exp 16, Replica 4 | 16 | 4 | 100 | 46.30653 | 46.30653 | 7.314933 | 91.94143 | EC1612A | 37.04762 | 0.51 | Uncontrolled | TH | Sequential Dose | Lab3 | 2.635987
Exp 16, Replica 4 | 16 | 4 | 100 | 46.79899 | 46.79899 | 7.314933 | 91.94143 | EC1612A | 37.04762 | 0.51 | Uncontrolled | TH | Sequential Dose | Lab3 | 2.548499
Exp 16, Replica 4 | 16 | 4 | 100 | 47.29146 | 47.29146 | 7.314933 | 91.94143 | EC1612A | 37.04762 | 0.51 | Uncontrolled | TH | Sequential Dose | Lab3 | 2.520853
Exp 16, Replica 4 | 16 | 4 | 100 | 47.78392 | 47.78392 | 7.314933 | 91.94143 | EC1612A | 37.04762 | 0.51 | Uncontrolled | TH | Sequential Dose | Lab3 | 2.582049
Exp 16, Replica 4 | 16 | 4 | 100 | 48.27638 | 48.27638 | 7.314933 | 91.94143 | EC1612A | 37.04762 | 0.51 | Uncontrolled | TH | Sequential Dose | Lab3 | 2.461245
Exp 16, Replica 4 | 16 | 4 | 100 | 48.76884 | 48.76884 | 7.314933 | 91.94143 | EC1612A | 37.04762 | 0.51 | Uncontrolled | TH | Sequential Dose | Lab3 | 2.44424
Exp 16, Replica 4 | 16 | 4 | 100 | 49.26131 | 49.26131 | 7.314933 | 91.94143 | EC1612A | 37.04762 | 0.51 | Uncontrolled | TH | Sequential Dose | Lab3 | 2.427231
Exp 16, Replica 4 | 16 | 4 | 100 | 49.75377 | 49.75377 | 7.314933 | 91.94143 | EC1612A | 37.04762 | 0.51 | Uncontrolled | TH | Sequential Dose | Lab3 | 2.513812
Exp 16, Replica 4 | 16 | 4 | 100 | 50.24623 | 50.24623 | 7.314933 | 91.94143 | EC1612A | 37.04762 | 0.51 | Uncontrolled | TH | Sequential Dose | Lab3 | 2.485073
Exp 16, Replica 4 | 16 | 4 | 100 | 50.73869 | 50.73869 | 7.314933 | 91.94143 | EC1612A | 37.04762 | 0.51 | Uncontrolled | TH | Sequential Dose | Lab3 | 2.352006
Exp 16, Replica 4 | 16 | 4 | 100 | 51.23116 | 51.23116 | 7.314933 | 91.94143 | EC1612A | 37.04762 | 0.51 | Uncontrolled | TH | Sequential Dose | Lab3 | 2.464552
Exp 16, Replica 4 | 16 | 4 | 100 | 51.72362 | 51.72362 | 7.314933 | 91.94143 | EC1612A | 37.04762 | 0.51 | Uncontrolled | TH | Sequential Dose | Lab3 | 2.449533
Exp 16, Replica 4 | 16 | 4 | 100 | 52.21608 | 52.21608 | 7.314933 | 91.94143 | EC1612A | 37.04762 | 0.51 | Uncontrolled | TH | Sequential Dose | Lab3 | 2.43092
Exp 16, Replica 4 | 16 | 4 | 100 | 52.70854 | 52.70854 | 7.314933 | 91.94143 | EC1612A | 37.04762 | 0.51 | Uncontrolled | TH | Sequential Dose | Lab3 | 2.413375
Exp 16, Replica 4 | 16 | 4 | 100 | 53.20101 | 53.20101 | 7.314933 | 91.94143 | EC1612A | 37.04762 | 0.51 | Uncontrolled | TH | Sequential Dose | Lab3 | 2.350943
Exp 16, Replica 4 | 16 | 4 | 100 | 53.69347 | 53.69347 | 7.314933 | 91.94143 | EC1612A | 37.04762 | 0.51 | Uncontrolled | TH | Sequential Dose | Lab3 | 2.336969
Exp 16, Replica 4 | 16 | 4 | 100 | 54.18593 | 54.18593 | 7.314933 | 91.94143 | EC1612A | 37.04762 | 0.51 | Uncontrolled | TH | Sequential Dose | Lab3 | 2.380644
Exp 16, Replica 4 | 16 | 4 | 100 | 54.67839 | 54.67839 | 7.314933 | 91.94143 | EC1612A | 37.04762 | 0.51 | Uncontrolled | TH | Sequential Dose | Lab3 | 2.437551
Exp 16, Replica 4 | 16 | 4 | 100 | 55.17085 | 55.17085 | 7.314933 | 91.94143 | EC1612A | 37.04762 | 0.51 | Uncontrolled | TH | Sequential Dose | Lab3 | 2.294645
Exp 16, Replica 4 | 16 | 4 | 100 | 55.66332 | 55.66332 | 7.314933 | 91.94143 | EC1612A | 37.04762 | 0.51 | Uncontrolled | TH | Sequential Dose | Lab3 | 2.223265
Exp 16, Replica 4 | 16 | 4 | 100 | 56.15578 | 56.15578 | 7.314933 | 91.94143 | EC1612A | 37.04762 | 0.51 | Uncontrolled | TH | Sequential Dose | Lab3 | 2.256527
Exp 16, Replica 4 | 16 | 4 | 100 | 56.64824 | 56.64824 | 7.314933 | 91.94143 | EC1612A | 37.04762 | 0.51 | Uncontrolled | TH | Sequential Dose | Lab3 | 2.289433
Exp 16, Replica 4 | 16 | 4 | 100 | 57.1407 | 57.1407 | 7.314933 | 91.94143 | EC1612A | 37.04762 | 0.51 | Uncontrolled | TH | Sequential Dose | Lab3 | 2.234767
Exp 16, Replica 4 | 16 | 4 | 100 | 57.63317 | 57.63317 | 7.314933 | 91.94143 | EC1612A | 37.04762 | 0.51 | Uncontrolled | TH | Sequential Dose | Lab3 | 2.210236
Exp 16, Replica 4 | 16 | 4 | 100 | 58.12563 | 58.12563 | 7.314933 | 91.94143 | EC1612A | 37.04762 | 0.51 | Uncontrolled | TH | Sequential Dose | Lab3 | 2.205528
Exp 16, Replica 4 | 16 | 4 | 100 | 58.61809 | 58.61809 | 7.314933 | 91.94143 | EC1612A | 37.04762 | 0.51 | Uncontrolled | TH | Sequential Dose | Lab3 | 2.189411
Exp 16, Replica 4 | 16 | 4 | 100 | 59.11055 | 59.11055 | 7.314933 | 91.94143 | EC1612A | 37.04762 | 0.51 | Uncontrolled | TH | Sequential Dose | Lab3 | 2.221239
Exp 16, Replica 4 | 16 | 4 | 100 | 59.60302 | 59.60302 | 7.314933 | 91.94143 | EC1612A | 37.04762 | 0.51 | Uncontrolled | TH | Sequential Dose | Lab3 | 2.237914
Exp 16, Replica 4 | 16 | 4 | 100 | 60.09548 | 60.09548 | 7.314933 | 91.94143 | EC1612A | 37.04762 | 0.51 | Uncontrolled | TH | Sequential Dose | Lab3 | 2.24471
Exp 16, Replica 4 | 16 | 4 | 100 | 60.58794 | 60.58794 | 7.314933 | 91.94143 | EC1612A | 37.04762 | 0.51 | Uncontrolled | TH | Sequential Dose | Lab3 | 2.108965
Exp 16, Replica 4 | 16 | 4 | 100 | 61.0804 | 61.0804 | 7.314933 | 91.94143 | EC1612A | 37.04762 | 0.51 | Uncontrolled | TH | Sequential Dose | Lab3 | 2.081779
Exp 16, Replica 4 | 16 | 4 | 100 | 61.57286 | 61.57286 | 7.314933 | 91.94143 | EC1612A | 37.04762 | 0.51 | Uncontrolled | TH | Sequential Dose | Lab3 | 2.126272
Exp 16, Replica 4 | 16 | 4 | 100 | 62.06533 | 62.06533 | 7.314933 | 91.94143 | EC1612A | 37.04762 | 0.51 | Uncontrolled | TH | Sequential Dose | Lab3 | 2.049441
Exp 16, Replica 4 | 16 | 4 | 100 | 62.55779 | 62.55779 | 7.314933 | 91.94143 | EC1612A | 37.04762 | 0.51 | Uncontrolled | TH | Sequential Dose | Lab3 | 2.067551
Exp 16, Replica 4 | 16 | 4 | 100 | 63.05025 | 63.05025 | 7.314933 | 91.94143 | EC1612A | 37.04762 | 0.51 | Uncontrolled | TH | Sequential Dose | Lab3 | 2.022243
Exp 16, Replica 4 | 16 | 4 | 100 | 63.54271 | 63.54271 | 7.314933 | 91.94143 | EC1612A | 37.04762 | 0.51 | Uncontrolled | TH | Sequential Dose | Lab3 | 2.044221
Exp 16, Replica 4 | 16 | 4 | 100 | 64.03518 | 64.03518 | 7.314933 | 91.94143 | EC1612A | 37.04762 | 0.51 | Uncontrolled | TH | Sequential Dose | Lab3 | 2.098415
Exp 16, Replica 4 | 16 | 4 | 100 | 64.52764 | 64.52764 | 7.314933 | 91.94143 | EC1612A | 37.04762 | 0.51 | Uncontrolled | TH | Sequential Dose | Lab3 | 1.958767
Exp 16, Replica 4 | 16 | 4 | 100 | 65.0201 | 65.0201 | 7.314933 | 91.94143 | EC1612A | 37.04762 | 0.51 | Uncontrolled | TH | Sequential Dose | Lab3 | 2.016664
Exp 16, Replica 4 | 16 | 4 | 100 | 65.51256 | 65.51256 | 7.314933 | 91.94143 | EC1612A | 37.04762 | 0.51 | Uncontrolled | TH | Sequential Dose | Lab3 | 2.04684
Exp 16, Replica 4 | 16 | 4 | 100 | 66.00503 | 66.00503 | 7.314933 | 91.94143 | EC1612A | 37.04762 | 0.51 | Uncontrolled | TH | Sequential Dose | Lab3 | 2.050208
Exp 16, Replica 4 | 16 | 4 | 100 | 66.49749 | 66.49749 | 7.314933 | 91.94143 | EC1612A | 37.04762 | 0.51 | Uncontrolled | TH | Sequential Dose | Lab3 | 2.008187
Exp 16, Replica 4 | 16 | 4 | 100 | 66.98995 | 66.98995 | 7.314933 | 91.94143 | EC1612A | 37.04762 | 0.51 | Uncontrolled | TH | Sequential Dose | Lab3 | 2.003614
Exp 16, Replica 4 | 16 | 4 | 100 | 67.48241 | 67.48241 | 7.314933 | 91.94143 | EC1612A | 37.04762 | 0.51 | Uncontrolled | TH | Sequential Dose | Lab3 | 1.960359
Exp 16, Replica 4 | 16 | 4 | 100 | 67.97487 | 67.97487 | 7.314933 | 91.94143 | EC1612A | 37.04762 | 0.51 | Uncontrolled | TH | Sequential Dose | Lab3 | 1.937918
Exp 16, Replica 4 | 16 | 4 | 100 | 68.46734 | 68.46734 | 7.314933 | 91.94143 | EC1612A | 37.04762 | 0.51 | Uncontrolled | TH | Sequential Dose | Lab3 | 1.920869
Exp 16, Replica 4 | 16 | 4 | 100 | 68.9598 | 68.9598 | 7.314933 | 91.94143 | EC1612A | 37.04762 | 0.51 | Uncontrolled | TH | Sequential Dose | Lab3 | 1.921075
Exp 16, Replica 4 | 16 | 4 | 100 | 69.45226 | 69.45226 | 7.314933 | 91.94143 | EC1612A | 37.04762 | 0.51 | Uncontrolled | TH | Sequential Dose | Lab3 | 1.921927
Exp 16, Replica 4 | 16 | 4 | 100 | 69.94472 | 69.94472 | 7.314933 | 91.94143 | EC1612A | 37.04762 | 0.51 | Uncontrolled | TH | Sequential Dose | Lab3 | 1.894098
Exp 16, Replica 4 | 16 | 4 | 100 | 70.43719 | 70.43719 | 7.314933 | 91.94143 | EC1612A | 37.04762 | 0.51 | Uncontrolled | TH | Sequential Dose | Lab3 | 1.917489
Exp 16, Replica 4 | 16 | 4 | 100 | 70.92965 | 70.92965 | 7.314933 | 91.94143 | EC1612A | 37.04762 | 0.51 | Uncontrolled | TH | Sequential Dose | Lab3 | 1.906207
Exp 16, Replica 4 | 16 | 4 | 100 | 71.42211 | 71.42211 | 7.314933 | 91.94143 | EC1612A | 37.04762 | 0.51 | Uncontrolled | TH | Sequential Dose | Lab3 | 1.799798
Exp 16, Replica 4 | 16 | 4 | 100 | 71.91457 | 71.91457 | 7.314933 | 91.94143 | EC1612A | 37.04762 | 0.51 | Uncontrolled | TH | Sequential Dose | Lab3 | 1.841274
Exp 16, Replica 4 | 16 | 4 | 100 | 72.40704 | 72.40704 | 7.314933 | 91.94143 | EC1612A | 37.04762 | 0.51 | Uncontrolled | TH | Sequential Dose | Lab3 | 1.808479
Exp 16, Replica 4 | 16 | 4 | 100 | 72.8995 | 72.8995 | 7.314933 | 91.94143 | EC1612A | 37.04762 | 0.51 | Uncontrolled | TH | Sequential Dose | Lab3 | 1.791901
Exp 16, Replica 4 | 16 | 4 | 100 | 73.39196 | 73.39196 | 7.314933 | 91.94143 | EC1612A | 37.04762 | 0.51 | Uncontrolled | TH | Sequential Dose | Lab3 | 1.781908
Exp 16, Replica 4 | 16 | 4 | 100 | 73.88442 | 73.88442 | 7.314933 | 91.94143 | EC1612A | 37.04762 | 0.51 | Uncontrolled | TH | Sequential Dose | Lab3 | 1.815546
Exp 16, Replica 4 | 16 | 4 | 100 | 74.37688 | 74.37688 | 7.314933 | 91.94143 | EC1612A | 37.04762 | 0.51 | Uncontrolled | TH | Sequential Dose | Lab3 | 1.788189
Exp 16, Replica 4 | 16 | 4 | 100 | 74.86935 | 74.86935 | 7.314933 | 91.94143 | EC1612A | 37.04762 | 0.51 | Uncontrolled | TH | Sequential Dose | Lab3 | 1.813288
Exp 16, Replica 4 | 16 | 4 | 100 | 75.36181 | 75.36181 | 7.314933 | 91.94143 | EC1612A | 37.04762 | 0.51 | Uncontrolled | TH | Sequential Dose | Lab3 | 1.706662
Exp 16, Replica 4 | 16 | 4 | 100 | 75.85427 | 75.85427 | 7.314933 | 91.94143 | EC1612A | 37.04762 | 0.51 | Uncontrolled | TH | Sequential Dose | Lab3 | 1.718618
Exp 16, Replica 4 | 16 | 4 | 100 | 76.34673 | 76.34673 | 7.314933 | 91.94143 | EC1612A | 37.04762 | 0.51 | Uncontrolled | TH | Sequential Dose | Lab3 | 1.719909
Exp 16, Replica 4 | 16 | 4 | 100 | 76.8392 | 76.8392 | 7.314933 | 91.94143 | EC1612A | 37.04762 | 0.51 | Uncontrolled | TH | Sequential Dose | Lab3 | 1.722629
Exp 16, Replica 4 | 16 | 4 | 100 | 77.33166 | 77.33166 | 7.314933 | 91.94143 | EC1612A | 37.04762 | 0.51 | Uncontrolled | TH | Sequential Dose | Lab3 | 1.684006
Exp 16, Replica 4 | 16 | 4 | 100 | 77.82412 | 77.82412 | 7.314933 | 91.94143 | EC1612A | 37.04762 | 0.51 | Uncontrolled | TH | Sequential Dose | Lab3 | 1.695218
Exp 16, Replica 4 | 16 | 4 | 100 | 78.31658 | 78.31658 | 7.314933 | 91.94143 | EC1612A | 37.04762 | 0.51 | Uncontrolled | TH | Sequential Dose | Lab3 | 1.688406
Exp 16, Replica 4 | 16 | 4 | 100 | 78.80905 | 78.80905 | 7.314933 | 91.94143 | EC1612A | 37.04762 | 0.51 | Uncontrolled | TH | Sequential Dose | Lab3 | 1.676115
Exp 16, Replica 4 | 16 | 4 | 100 | 79.30151 | 79.30151 | 7.314933 | 91.94143 | EC1612A | 37.04762 | 0.51 | Uncontrolled | TH | Sequential Dose | Lab3 | 1.705224
Exp 16, Replica 4 | 16 | 4 | 100 | 79.79397 | 79.79397 | 7.314933 | 91.94143 | EC1612A | 37.04762 | 0.51 | Uncontrolled | TH | Sequential Dose | Lab3 | 1.646497
Exp 16, Replica 4 | 16 | 4 | 100 | 80.28643 | 80.28643 | 7.314933 | 91.94143 | EC1612A | 37.04762 | 0.51 | Uncontrolled | TH | Sequential Dose | Lab3 | 1.62712
Exp 16, Replica 4 | 16 | 4 | 100 | 80.77889 | 80.77889 | 7.314933 | 91.94143 | EC1612A | 37.04762 | 0.51 | Uncontrolled | TH | Sequential Dose | Lab3 | 1.637748
Exp 16, Replica 4 | 16 | 4 | 100 | 81.27136 | 81.27136 | 7.314933 | 91.94143 | EC1612A | 37.04762 | 0.51 | Uncontrolled | TH | Sequential Dose | Lab3 | 1.618453
Exp 16, Replica 4 | 16 | 4 | 100 | 81.76382 | 81.76382 | 7.314933 | 91.94143 | EC1612A | 37.04762 | 0.51 | Uncontrolled | TH | Sequential Dose | Lab3 | 1.622919
Exp 16, Replica 4 | 16 | 4 | 100 | 82.25628 | 82.25628 | 7.314933 | 91.94143 | EC1612A | 37.04762 | 0.51 | Uncontrolled | TH | Sequential Dose | Lab3 | 1.637088
Exp 16, Replica 4 | 16 | 4 | 100 | 82.74874 | 82.74874 | 7.314933 | 91.94143 | EC1612A | 37.04762 | 0.51 | Uncontrolled | TH | Sequential Dose | Lab3 | 1.49464
Exp 16, Replica 4 | 16 | 4 | 100 | 83.24121 | 83.24121 | 7.314933 | 91.94143 | EC1612A | 37.04762 | 0.51 | Uncontrolled | TH | Sequential Dose | Lab3 | 1.594655
Exp 16, Replica 4 | 16 | 4 | 100 | 83.73367 | 83.73367 | 7.314933 | 91.94143 | EC1612A | 37.04762 | 0.51 | Uncontrolled | TH | Sequential Dose | Lab3 | 1.550358
Exp 16, Replica 4 | 16 | 4 | 100 | 84.22613 | 84.22613 | 7.314933 | 91.94143 | EC1612A | 37.04762 | 0.51 | Uncontrolled | TH | Sequential Dose | Lab3 | 1.579741
Exp 16, Replica 4 | 16 | 4 | 100 | 84.71859 | 84.71859 | 7.314933 | 91.94143 | EC1612A | 37.04762 | 0.51 | Uncontrolled | TH | Sequential Dose | Lab3 | 1.537808
Exp 16, Replica 4 | 16 | 4 | 100 | 85.21106 | 85.21106 | 7.314933 | 91.94143 | EC1612A | 37.04762 | 0.51 | Uncontrolled | TH | Sequential Dose | Lab3 | 1.497604
Exp 16, Replica 4 | 16 | 4 | 100 | 85.70352 | 85.70352 | 7.314933 | 91.94143 | EC1612A | 37.04762 | 0.51 | Uncontrolled | TH | Sequential Dose | Lab3 | 1.525096
Exp 16, Replica 4 | 16 | 4 | 100 | 86.19598 | 86.19598 | 7.314933 | 91.94143 | EC1612A | 37.04762 | 0.51 | Uncontrolled | TH | Sequential Dose | Lab3 | 1.519291
Exp 16, Replica 4 | 16 | 4 | 100 | 86.68844 | 86.68844 | 7.314933 | 91.94143 | EC1612A | 37.04762 | 0.51 | Uncontrolled | TH | Sequential Dose | Lab3 | 1.46356
Exp 16, Replica 4 | 16 | 4 | 100 | 87.1809 | 87.1809 | 7.314933 | 91.94143 | EC1612A | 37.04762 | 0.51 | Uncontrolled | TH | Sequential Dose | Lab3 | 1.476806
Exp 16, Replica 4 | 16 | 4 | 100 | 87.67337 | 87.67337 | 7.314933 | 91.94143 | EC1612A | 37.04762 | 0.51 | Uncontrolled | TH | Sequential Dose | Lab3 | 1.449563
Exp 16, Replica 4 | 16 | 4 | 100 | 88.16583 | 88.16583 | 7.314933 | 91.94143 | EC1612A | 37.04762 | 0.51 | Uncontrolled | TH | Sequential Dose | Lab3 | 1.484499
Exp 16, Replica 4 | 16 | 4 | 100 | 88.65829 | 88.65829 | 7.314933 | 91.94143 | EC1612A | 37.04762 | 0.51 | Uncontrolled | TH | Sequential Dose | Lab3 | 1.409852
Exp 16, Replica 4 | 16 | 4 | 100 | 89.15075 | 89.15075 | 7.314933 | 91.94143 | EC1612A | 37.04762 | 0.51 | Uncontrolled | TH | Sequential Dose | Lab3 | 1.454104
Exp 16, Replica 4 | 16 | 4 | 100 | 89.64322 | 89.64322 | 7.314933 | 91.94143 | EC1612A | 37.04762 | 0.51 | Uncontrolled | TH | Sequential Dose | Lab3 | 1.435389
Exp 16, Replica 4 | 16 | 4 | 100 | 90.13568 | 90.13568 | 7.314933 | 91.94143 | EC1612A | 37.04762 | 0.51 | Uncontrolled | TH | Sequential Dose | Lab3 | 1.451713
Exp 16, Replica 4 | 16 | 4 | 100 | 90.62814 | 90.62814 | 7.314933 | 91.94143 | EC1612A | 37.04762 | 0.51 | Uncontrolled | TH | Sequential Dose | Lab3 | 1.392752
Exp 16, Replica 4 | 16 | 4 | 100 | 91.1206 | 91.1206 | 7.314933 | 91.94143 | EC1612A | 37.04762 | 0.51 | Uncontrolled | TH | Sequential Dose | Lab3 | 1.439352
Exp 16, Replica 4 | 16 | 4 | 100 | 91.61307 | 91.61307 | 7.314933 | 91.94143 | EC1612A | 37.04762 | 0.51 | Uncontrolled | TH | Sequential Dose | Lab3 | 1.486118
Exp 16, Replica 4 | 16 | 4 | 100 | 92.10553 | 92.10553 | 7.314933 | 91.94143 | EC1612A | 37.04762 | 0.51 | Uncontrolled | TH | Sequential Dose | Lab3 | 1.381207
Exp 16, Replica 4 | 16 | 4 | 100 | 92.59799 | 92.59799 | 7.314933 | 91.94143 | EC1612A | 37.04762 | 0.51 | Uncontrolled | TH | Sequential Dose | Lab3 | 1.396567
Exp 16, Replica 4 | 16 | 4 | 100 | 93.09045 | 93.09045 | 7.314933 | 91.94143 | EC1612A | 37.04762 | 0.51 | Uncontrolled | TH | Sequential Dose | Lab3 | 1.318896
Exp 16, Replica 4 | 16 | 4 | 100 | 93.58291 | 93.58291 | 7.314933 | 91.94143 | EC1612A | 37.04762 | 0.51 | Uncontrolled | TH | Sequential Dose | Lab3 | 1.354535
Exp 16, Replica 4 | 16 | 4 | 100 | 94.07538 | 94.07538 | 7.314933 | 91.94143 | EC1612A | 37.04762 | 0.51 | Uncontrolled | TH | Sequential Dose | Lab3 | 1.390251
Exp 16, Replica 4 | 16 | 4 | 100 | 94.56784 | 94.56784 | 7.314933 | 91.94143 | EC1612A | 37.04762 | 0.51 | Uncontrolled | TH | Sequential Dose | Lab3 | 1.334965
Exp 16, Replica 4 | 16 | 4 | 100 | 95.0603 | 95.0603 | 7.314933 | 91.94143 | EC1612A | 37.04762 | 0.51 | Uncontrolled | TH | Sequential Dose | Lab3 | 1.30158
Exp 16, Replica 4 | 16 | 4 | 100 | 95.55276 | 95.55276 | 7.314933 | 91.94143 | EC1612A | 37.04762 | 0.51 | Uncontrolled | TH | Sequential Dose | Lab3 | 1.320278
Exp 16, Replica 4 | 16 | 4 | 100 | 96.04523 | 96.04523 | 7.314933 | 91.94143 | EC1612A | 37.04762 | 0.51 | Uncontrolled | TH | Sequential Dose | Lab3 | 1.288975
Exp 16, Replica 4 | 16 | 4 | 100 | 96.53769 | 96.53769 | 7.314933 | 91.94143 | EC1612A | 37.04762 | 0.51 | Uncontrolled | TH | Sequential Dose | Lab3 | 1.306169
Exp 16, Replica 4 | 16 | 4 | 100 | 97.03015 | 97.03015 | 7.314933 | 91.94143 | EC1612A | 37.04762 | 0.51 | Uncontrolled | TH | Sequential Dose | Lab3 | 1.28028
Exp 16, Replica 4 | 16 | 4 | 100 | 97.52261 | 97.52261 | 7.314933 | 91.94143 | EC1612A | 37.04762 | 0.51 | Uncontrolled | TH | Sequential Dose | Lab3 | 1.293667
Exp 16, Replica 4 | 16 | 4 | 100 | 98.01508 | 98.01508 | 7.314933 | 91.94143 | EC1612A | 37.04762 | 0.51 | Uncontrolled | TH | Sequential Dose | Lab3 | 1.268265
Exp 16, Replica 4 | 16 | 4 | 100 | 98.50754 | 98.50754 | 7.314933 | 91.94143 | EC1612A | 37.04762 | 0.51 | Uncontrolled | TH | Sequential Dose | Lab3 | 1.229364
Exp 16, Replica 4 | 16 | 4 | 100 | 99 | 99 | 7.314933 | 91.94143 | EC1612A | 37.04762 | 0.51 | Uncontrolled | TH | Sequential Dose | Lab3 | 1.215815
Exp 16, Replica 5 | 16 | 5 | 200 | 1 | 1 | 11.01301 | 104.8669 | CORR12148SP | 210.9806 | 0.615 | Controlled=6 | Galapagos | Sequential Dose | Lab3 | 14.37144
Exp 16, Replica 5 | 16 | 5 | 200 | 1.492462 | 1.492462 | 11.01301 | 104.8669 | CORR12148SP | 210.9806 | 0.615 | Controlled=6 | Galapagos | Sequential Dose | Lab3 | 14.84052
Exp 16, Replica 5 | 16 | 5 | 200 | 1.984925 | 1.984925 | 11.01301 | 104.8669 | CORR12148SP | 210.9806 | 0.615 | Controlled=6 | Galapagos | Sequential Dose | Lab3 | 14.66561
Exp 16, Replica 5 | 16 | 5 | 200 | 2.477387 | 2.477387 | 11.01301 | 104.8669 | CORR12148SP | 210.9806 | 0.615 | Controlled=6 | Galapagos | Sequential Dose | Lab3 | 14.26756
Exp 16, Replica 5 | 16 | 5 | 200 | 2.969849 | 2.969849 | 11.01301 | 104.8669 | CORR12148SP | 210.9806 | 0.615 | Controlled=6 | Galapagos | Sequential Dose | Lab3 | 14.46741
Exp 16, Replica 5 | 16 | 5 | 200 | 3.462312 | 3.462312 | 11.01301 | 104.8669 | CORR12148SP | 210.9806 | 0.615 | Controlled=6 | Galapagos | Sequential Dose | Lab3 | 13.68589
Exp 16, Replica 5 | 16 | 5 | 200 | 3.954774 | 3.954774 | 11.01301 | 104.8669 | CORR12148SP | 210.9806 | 0.615 | Controlled=6 | Galapagos | Sequential Dose | Lab3 | 13.99799
Exp 16, Replica 5 | 16 | 5 | 200 | 4.447236 | 4.447236 | 11.01301 | 104.8669 | CORR12148SP | 210.9806 | 0.615 | Controlled=6 | Galapagos | Sequential Dose | Lab3 | 14.25651
Exp 16, Replica 5 | 16 | 5 | 200 | 4.939698 | 4.939698 | 11.01301 | 104.8669 | CORR12148SP | 210.9806 | 0.615 | Controlled=6 | Galapagos | Sequential Dose | Lab3 | 13.65261
Exp 16, Replica 5 | 16 | 5 | 200 | 5.432161 | 5.432161 | 11.01301 | 104.8669 | CORR12148SP | 210.9806 | 0.615 | Controlled=6 | Galapagos | Sequential Dose | Lab3 | 13.69252
Exp 16, Replica 5 | 16 | 5 | 200 | 5.924623 | 5.924623 | 11.01301 | 104.8669 | CORR12148SP | 210.9806 | 0.615 | Controlled=6 | Galapagos | Sequential Dose | Lab3 | 13.54808
Exp 16, Replica 5 | 16 | 5 | 200 | 6.417085 | 6.417085 | 11.01301 | 104.8669 | CORR12148SP | 210.9806 | 0.615 | Controlled=6 | Galapagos | Sequential Dose | Lab3 | 12.76047
Exp 16, Replica 5 | 16 | 5 | 200 | 6.909548 | 6.909548 | 11.01301 | 104.8669 | CORR12148SP | 210.9806 | 0.615 | Controlled=6 | Galapagos | Sequential Dose | Lab3 | 13.41262
Exp 16, Replica 5 | 16 | 5 | 200 | 7.40201 | 7.40201 | 11.01301 | 104.8669 | CORR12148SP | 210.9806 | 0.615 | Controlled=6 | Galapagos | Sequential Dose | Lab3 | 13.08319
Exp 16, Replica 5 | 16 | 5 | 200 | 7.894472 | 7.894472 | 11.01301 | 104.8669 | CORR12148SP | 210.9806 | 0.615 | Controlled=6 | Galapagos | Sequential Dose | Lab3 | 12.61961
Exp 16, Replica 5 | 16 | 5 | 200 | 8.386935 | 8.386935 | 11.01301 | 104.8669 | CORR12148SP | 210.9806 | 0.615 | Controlled=6 | Galapagos | Sequential Dose | Lab3 | 12.59775
Exp 16, Replica 5 | 16 | 5 | 200 | 8.879397 | 8.879397 | 11.01301 | 104.8669 | CORR12148SP | 210.9806 | 0.615 | Controlled=6 | Galapagos | Sequential Dose | Lab3 | 12.51022
Exp 16, Replica 5 | 16 | 5 | 200 | 9.371859 | 9.371859 | 11.01301 | 104.8669 | CORR12148SP | 210.9806 | 0.615 | Controlled=6 | Galapagos | Sequential Dose | Lab3 | 12.26432
Exp 16, Replica 5 | 16 | 5 | 200 | 9.864322 | 9.864322 | 11.01301 | 104.8669 | CORR12148SP | 210.9806 | 0.615 | Controlled=6 | Galapagos | Sequential Dose | Lab3 | 12.59574
Exp 16, Replica 5 | 16 | 5 | 200 | 10.35678 | 10.35678 | 11.01301 | 104.8669 | CORR12148SP | 210.9806 | 0.615 | Controlled=6 | Galapagos | Sequential Dose | Lab3 | 12.01319
Exp 16, Replica 5 | 16 | 5 | 200 | 10.84925 | 10.84925 | 11.01301 | 104.8669 | CORR12148SP | 210.9806 | 0.615 | Controlled=6 | Galapagos | Sequential Dose | Lab3 | 7.876015
Exp 16, Replica 5 | 16 | 5 | 200 | 11.34171 | 11.34171 | 11.01301 | 104.8669 | CORR12148SP | 210.9806 | 0.615 | Controlled=6 | Galapagos | Sequential Dose | Lab3 | 3.927856
Exp 16, Replica 5 | 16 | 5 | 200 | 11.83417 | 11.83417 | 11.01301 | 104.8669 | CORR12148SP | 210.9806 | 0.615 | Controlled=6 | Galapagos | Sequential Dose | Lab3 | 3.902192
Exp 16, Replica 5 | 16 | 5 | 200 | 12.32663 | 12.32663 | 11.01301 | 104.8669 | CORR12148SP | 210.9806 | 0.615 | Controlled=6 | Galapagos | Sequential Dose | Lab3 | 3.844116
Exp 16, Replica 5 | 16 | 5 | 200 | 12.8191 | 12.8191 | 11.01301 | 104.8669 | CORR12148SP | 210.9806 | 0.615 | Controlled=6 | Galapagos | Sequential Dose | Lab3 | 3.765675
Exp 16, Replica 5 | 16 | 5 | 200 | 13.31156 | 13.31156 | 11.01301 | 104.8669 | CORR12148SP | 210.9806 | 0.615 | Controlled=6 | Galapagos | Sequential Dose | Lab3 | 3.912115
Exp 16, Replica 5 | 16 | 5 | 200 | 13.80402 | 13.80402 | 11.01301 | 104.8669 | CORR12148SP | 210.9806 | 0.615 | Controlled=6 | Galapagos | Sequential Dose | Lab3 | 3.822729
Exp 16, Replica 5 | 16 | 5 | 200 | 14.29648 | 14.29648 | 11.01301 | 104.8669 | CORR12148SP | 210.9806 | 0.615 | Controlled=6 | Galapagos | Sequential Dose | Lab3 | 3.761786
Exp 16, Replica 5 | 16 | 5 | 200 | 14.78894 | 14.78894 | 11.01301 | 104.8669 | CORR12148SP | 210.9806 | 0.615 | Controlled=6 | Galapagos | Sequential Dose | Lab3 | 3.755895
Exp 16, Replica 5 | 16 | 5 | 200 | 15.28141 | 15.28141 | 11.01301 | 104.8669 | CORR12148SP | 210.9806 | 0.615 | Controlled=6 | Galapagos | Sequential Dose | Lab3 | 3.6714
Exp 16, Replica 5 | 16 | 5 | 200 | 15.77387 | 15.77387 | 11.01301 | 104.8669 | CORR12148SP | 210.9806 | 0.615 | Controlled=6 | Galapagos | Sequential Dose | Lab3 | 3.692882
Exp 16, Replica 5 | 16 | 5 | 200 | 16.26633 | 16.26633 | 11.01301 | 104.8669 | CORR12148SP | 210.9806 | 0.615 | Controlled=6 | Galapagos | Sequential Dose | Lab3 | 3.675804
Exp 16, Replica 5 | 16 | 5 | 200 | 16.75879 | 16.75879 | 11.01301 | 104.8669 | CORR12148SP | 210.9806 | 0.615 | Controlled=6 | Galapagos | Sequential Dose | Lab3 | 3.592275
Exp 16, Replica 5 | 16 | 5 | 200 | 17.25126 | 17.25126 | 11.01301 | 104.8669 | CORR12148SP | 210.9806 | 0.615 | Controlled=6 | Galapagos | Sequential Dose | Lab3 | 3.525962
Exp 16, Replica 5 | 16 | 5 | 200 | 17.74372 | 17.74372 | 11.01301 | 104.8669 | CORR12148SP | 210.9806 | 0.615 | Controlled=6 | Galapagos | Sequential Dose | Lab3 | 3.515878
Exp 16, Replica 5 | 16 | 5 | 200 | 18.23618 | 18.23618 | 11.01301 | 104.8669 | CORR12148SP | 210.9806 | 0.615 | Controlled=6 | Galapagos | Sequential Dose | Lab3 | 3.394746
Exp 16, Replica 5 | 16 | 5 | 200 | 18.72864 | 18.72864 | 11.01301 | 104.8669 | CORR12148SP | 210.9806 | 0.615 | Controlled=6 | Galapagos | Sequential Dose | Lab3 | 3.41985
Exp 16, Replica 5 | 16 | 5 | 200 | 19.22111 | 19.22111 | 11.01301 | 104.8669 | CORR12148SP | 210.9806 | 0.615 | Controlled=6 | Galapagos | Sequential Dose | Lab3 | 3.280998
Exp 16, Replica 5 | 16 | 5 | 200 | 19.71357 | 19.71357 | 11.01301 | 104.8669 | CORR12148SP | 210.9806 | 0.615 | Controlled=6 | Galapagos | Sequential Dose | Lab3 | 3.367236
Exp 16, Replica 5 | 16 | 5 | 200 | 20.20603 | 20.20603 | 11.01301 | 104.8669 | CORR12148SP | 210.9806 | 0.615 | Controlled=6 | Galapagos | Sequential Dose | Lab3 | 3.237654
Exp 16, Replica 5 | 16 | 5 | 200 | 20.69849 | 20.69849 | 11.01301 | 104.8669 | CORR12148SP | 210.9806 | 0.615 | Controlled=6 | Galapagos | Sequential Dose | Lab3 | 3.343332
Exp 16, Replica 5 | 16 | 5 | 200 | 21.19095 | 21.19095 | 11.01301 | 104.8669 | CORR12148SP | 210.9806 | 0.615 | Controlled=6 | Galapagos | Sequential Dose | Lab3 | 3.185337
Exp 16, Replica 5 | 16 | 5 | 200 | 21.68342 | 21.68342 | 11.01301 | 104.8669 | CORR12148SP | 210.9806 | 0.615 | Controlled=6 | Galapagos | Sequential Dose | Lab3 | 3.341516
Exp 16, Replica 5 | 16 | 5 | 200 | 22.17588 | 22.17588 | 11.01301 | 104.8669 | CORR12148SP | 210.9806 | 0.615 | Controlled=6 | Galapagos | Sequential Dose | Lab3 | 3.233959
Exp 16, Replica 5 | 16 | 5 | 200 | 22.66834 | 22.66834 | 11.01301 | 104.8669 | CORR12148SP | 210.9806 | 0.615 | Controlled=6 | Galapagos | Sequential Dose | Lab3 | 3.251089
Exp 16, Replica 5 | 16 | 5 | 200 | 23.1608 | 23.1608 | 11.01301 | 104.8669 | CORR12148SP | 210.9806 | 0.615 | Controlled=6 | Galapagos | Sequential Dose | Lab3 | 3.156664
Exp 16, Replica 5 | 16 | 5 | 200 | 23.65327 | 23.65327 | 11.01301 | 104.8669 | CORR12148SP | 210.9806 | 0.615 | Controlled=6 | Galapagos | Sequential Dose | Lab3 | 3.073328
Exp 16, Replica 5 | 16 | 5 | 200 | 24.14573 | 24.14573 | 11.01301 | 104.8669 | CORR12148SP | 210.9806 | 0.615 | Controlled=6 | Galapagos | Sequential Dose | Lab3 | 2.989816
Exp 16, Replica 5 | 16 | 5 | 200 | 24.63819 | 24.63819 | 11.01301 | 104.8669 | CORR12148SP | 210.9806 | 0.615 | Controlled=6 | Galapagos | Sequential Dose | Lab3 | 3.040713
Exp 16, Replica 5 | 16 | 5 | 200 | 25.13065 | 25.13065 | 11.01301 | 104.8669 | CORR12148SP | 210.9806 | 0.615 | Controlled=6 | Galapagos | Sequential Dose | Lab3 | 2.983913
Exp 16, Replica 5 | 16 | 5 | 200 | 25.62312 | 25.62312 | 11.01301 | 104.8669 | CORR12148SP | 210.9806 | 0.615 | Controlled=6 | Galapagos | Sequential Dose | Lab3 | 3.051996
Exp 16, Replica 5 | 16 | 5 | 200 | 26.11558 | 26.11558 | 11.01301 | 104.8669 | CORR12148SP | 210.9806 | 0.615 | Controlled=6 | Galapagos | Sequential Dose | Lab3 | 2.965412
Exp 16, Replica 5 | 16 | 5 | 200 | 26.60804 | 26.60804 | 11.01301 | 104.8669 | CORR12148SP | 210.9806 | 0.615 | Controlled=6 | Galapagos | Sequential Dose | Lab3 | 2.973878
Exp 16, Replica 5 | 16 | 5 | 200 | 27.1005 | 27.1005 | 11.01301 | 104.8669 | CORR12148SP | 210.9806 | 0.615 | Controlled=6 | Galapagos | Sequential Dose | Lab3 | 2.904568
Exp 16, Replica 5 | 16 | 5 | 200 | 27.59296 | 27.59296 | 11.01301 | 104.8669 | CORR12148SP | 210.9806 | 0.615 | Controlled=6 | Galapagos | Sequential Dose | Lab3 | 2.875288
Exp 16, Replica 5 | 16 | 5 | 200 | 28.08543 | 28.08543 | 11.01301 | 104.8669 | CORR12148SP | 210.9806 | 0.615 | Controlled=6 | Galapagos | Sequential Dose | Lab3 | 2.851119
Exp 16, Replica 5 | 16 | 5 | 200 | 28.57789 | 28.57789 | 11.01301 | 104.8669 | CORR12148SP | 210.9806 | 0.615 | Controlled=6 | Galapagos | Sequential Dose | Lab3 | 2.80463
Exp 16, Replica 5 | 16 | 5 | 200 | 29.07035 | 29.07035 | 11.01301 | 104.8669 | CORR12148SP | 210.9806 | 0.615 | Controlled=6 | Galapagos | Sequential Dose | Lab3 | 2.896869
Exp 16, Replica 5 | 16 | 5 | 200 | 29.56281 | 29.56281 | 11.01301 | 104.8669 | CORR12148SP | 210.9806 | 0.615 | Controlled=6 | Galapagos | Sequential Dose | Lab3 | 2.741098
Exp 16, Replica 5 | 16 | 5 | 200 | 30.05528 | 30.05528 | 11.01301 | 104.8669 | CORR12148SP | 210.9806 | 0.615 | Controlled=6 | Galapagos | Sequential Dose | Lab3 | 2.608528
Exp 16, Replica 5 | 16 | 5 | 200 | 30.54774 | 30.54774 | 11.01301 | 104.8669 | CORR12148SP | 210.9806 | 0.615 | Controlled=6 | Galapagos | Sequential Dose | Lab3 | 2.605438
Exp 16, Replica 5 | 16 | 5 | 200 | 31.0402 | 31.0402 | 11.01301 | 104.8669 | CORR12148SP | 210.9806 | 0.615 | Controlled=6 | Galapagos | Sequential Dose | Lab3 | 2.627346
Exp 16, Replica 5 | 16 | 5 | 200 | 31.53266 | 31.53266 | 11.01301 | 104.8669 | CORR12148SP | 210.9806 | 0.615 | Controlled=6 | Galapagos | Sequential Dose | Lab3 | 2.743067
Exp 16, Replica 5 | 16 | 5 | 200 | 32.02513 | 32.02513 | 11.01301 | 104.8669 | CORR12148SP | 210.9806 | 0.615 | Controlled=6 | Galapagos | Sequential Dose | Lab3 | 2.608822
Exp 16, Replica 5 | 16 | 5 | 200 | 32.51759 | 32.51759 | 11.01301 | 104.8669 | CORR12148SP | 210.9806 | 0.615 | Controlled=6 | Galapagos | Sequential Dose | Lab3 | 2.568621
Exp 16, Replica 5 | 16 | 5 | 200 | 33.01005 | 33.01005 | 11.01301 | 104.8669 | CORR12148SP | 210.9806 | 0.615 | Controlled=6 | Galapagos | Sequential Dose | Lab3 | 2.592174
Exp 16, Replica 5 | 16 | 5 | 200 | 33.50251 | 33.50251 | 11.01301 | 104.8669 | CORR12148SP | 210.9806 | 0.615 | Controlled=6 | Galapagos | Sequential Dose | Lab3 | 2.623604
Exp 16, Replica 5 | 16 | 5 | 200 | 33.99497 | 33.99497 | 11.01301 | 104.8669 | CORR12148SP | 210.9806 | 0.615 | Controlled=6 | Galapagos | Sequential Dose | Lab3 | 2.553731
Exp 16, Replica 5 | 16 | 5 | 200 | 34.48744 | 34.48744 | 11.01301 | 104.8669 | CORR12148SP | 210.9806 | 0.615 | Controlled=6 | Galapagos | Sequential Dose | Lab3 | 2.547152
Exp 16, Replica 5 | 16 | 5 | 200 | 34.9799 | 34.9799 | 11.01301 | 104.8669 | CORR12148SP | 210.9806 | 0.615 | Controlled=6 | Galapagos | Sequential Dose | Lab3 | 2.47825
Exp 16, Replica 5 | 16 | 5 | 200 | 35.47236 | 35.47236 | 11.01301 | 104.8669 | CORR12148SP | 210.9806 | 0.615 | Controlled=6 | Galapagos | Sequential Dose | Lab3 | 2.481203
Exp 16, Replica 5 | 16 | 5 | 200 | 35.96482 | 35.96482 | 11.01301 | 104.8669 | CORR12148SP | 210.9806 | 0.615 | Controlled=6 | Galapagos | Sequential Dose | Lab3 | 2.416377
Exp 16, Replica 5 | 16 | 5 | 200 | 36.45729 | 36.45729 | 11.01301 | 104.8669 | CORR12148SP | 210.9806 | 0.615 | Controlled=6 | Galapagos | Sequential Dose | Lab3 | 2.372198
Exp 16, Replica 5 | 16 | 5 | 200 | 36.94975 | 36.94975 | 11.01301 | 104.8669 | CORR12148SP | 210.9806 | 0.615 | Controlled=6 | Galapagos | Sequential Dose | Lab3 | 2.408175
Exp 16, Replica 5 | 16 | 5 | 200 | 37.44221 | 37.44221 | 11.01301 | 104.8669 | CORR12148SP | 210.9806 | 0.615 | Controlled=6 | Galapagos | Sequential Dose | Lab3 | 2.478603
Exp 16, Replica 5 | 16 | 5 | 200 | 37.93467 | 37.93467 | 11.01301 | 104.8669 | CORR12148SP | 210.9806 | 0.615 | Controlled=6 | Galapagos | Sequential Dose | Lab3 | 2.369193
Exp 16, Replica 5 | 16 | 5 | 200 | 38.42714 | 38.42714 | 11.01301 | 104.8669 | CORR12148SP | 210.9806 | 0.615 | Controlled=6 | Galapagos | Sequential Dose | Lab3 | 2.369004
Exp 16, Replica 5 | 16 | 5 | 200 | 38.9196 | 38.9196 | 11.01301 | 104.8669 | CORR12148SP | 210.9806 | 0.615 | Controlled=6 | Galapagos | Sequential Dose | Lab3 | 2.228584
Exp 16, Replica 5 | 16 | 5 | 200 | 39.41206 | 39.41206 | 11.01301 | 104.8669 | CORR12148SP | 210.9806 | 0.615 | Controlled=6 | Galapagos | Sequential Dose | Lab3 | 2.315702
Exp 16, Replica 5 | 16 | 5 | 200 | 39.90452 | 39.90452 | 11.01301 | 104.8669 | CORR12148SP | 210.9806 | 0.615 | Controlled=6 | Galapagos | Sequential Dose | Lab3 | 2.247325
Exp 16, Replica 5 | 16 | 5 | 200 | 40.39698 | 40.39698 | 11.01301 | 104.8669 | CORR12148SP | 210.9806 | 0.615 | Controlled=6 | Galapagos | Sequential Dose | Lab3 | 2.309999
Exp 16, Replica 5 | 16 | 5 | 200 | 40.88945 | 40.88945 | 11.01301 | 104.8669 | CORR12148SP | 210.9806 | 0.615 | Controlled=6 | Galapagos | Sequential Dose | Lab3 | 2.230009
Exp 16, Replica 5 | 16 | 5 | 200 | 41.38191 | 41.38191 | 11.01301 | 104.8669 | CORR12148SP | 210.9806 | 0.615 | Controlled=6 | Galapagos | Sequential Dose | Lab3 | 2.21566
Exp 16, Replica 5 | 16 | 5 | 200 | 41.87437 | 41.87437 | 11.01301 | 104.8669 | CORR12148SP | 210.9806 | 0.615 | Controlled=6 | Galapagos | Sequential Dose | Lab3 | 2.162128
Exp 16, Replica 5 | 16 | 5 | 200 | 42.36683 | 42.36683 | 11.01301 | 104.8669 | CORR12148SP | 210.9806 | 0.615 | Controlled=6 | Galapagos | Sequential Dose | Lab3 | 2.21577
Exp 16, Replica 5 | 16 | 5 | 200 | 42.8593 | 42.8593 | 11.01301 | 104.8669 | CORR12148SP | 210.9806 | 0.615 | Controlled=6 | Galapagos | Sequential Dose | Lab3 | 2.146113
Exp 16, Replica 5 | 16 | 5 | 200 | 43.35176 | 43.35176 | 11.01301 | 104.8669 | CORR12148SP | 210.9806 | 0.615 | Controlled=6 | Galapagos | Sequential Dose | Lab3 | 2.089861
Exp 16, Replica 5 | 16 | 5 | 200 | 43.84422 | 43.84422 | 11.01301 | 104.8669 | CORR12148SP | 210.9806 | 0.615 | Controlled=6 | Galapagos | Sequential Dose | Lab3 | 2.06818
Exp 16, Replica 5 | 16 | 5 | 200 | 44.33668 | 44.33668 | 11.01301 | 104.8669 | CORR12148SP | 210.9806 | 0.615 | Controlled=6 | Galapagos | Sequential Dose | Lab3 | 2.057802
Exp 16, Replica 5 | 16 | 5 | 200 | 44.82915 | 44.82915 | 11.01301 | 104.8669 | CORR12148SP | 210.9806 | 0.615 | Controlled=6 | Galapagos | Sequential Dose | Lab3 | 2.105834
Exp 16, Replica 5 | 16 | 5 | 200 | 45.32161 | 45.32161 | 11.01301 | 104.8669 | CORR12148SP | 210.9806 | 0.615 | Controlled=6 | Galapagos | Sequential Dose | Lab3 | 1.97985
Exp 16, Replica 5 | 16 | 5 | 200 | 45.81407 | 45.81407 | 11.01301 | 104.8669 | CORR12148SP | 210.9806 | 0.615 | Controlled=6 | Galapagos | Sequential Dose | Lab3 | 2.071944
Exp 16, Replica 5 | 16 | 5 | 200 | 46.30653 | 46.30653 | 11.01301 | 104.8669 | CORR12148SP | 210.9806 | 0.615 | Controlled=6 | Galapagos | Sequential Dose | Lab3 | 1.982569
Exp 16, Replica 5 | 16 | 5 | 200 | 46.79899 | 46.79899 | 11.01301 | 104.8669 | CORR12148SP | 210.9806 | 0.615 | Controlled=6 | Galapagos | Sequential Dose | Lab3 | 2.008126
Exp 16, Replica 5 | 16 | 5 | 200 | 47.29146 | 47.29146 | 11.01301 | 104.8669 | CORR12148SP | 210.9806 | 0.615 | Controlled=6 | Galapagos | Sequential Dose | Lab3 | 2.032389
Exp 16, Replica 5 | 16 | 5 | 200 | 47.78392 | 47.78392 | 11.01301 | 104.8669 | CORR12148SP | 210.9806 | 0.615 | Controlled=6 | Galapagos | Sequential Dose | Lab3 | 1.96668
Exp 16, Replica 5 | 16 | 5 | 200 | 48.27638 | 48.27638 | 11.01301 | 104.8669 | CORR12148SP | 210.9806 | 0.615 | Controlled=6 | Galapagos | Sequential Dose | Lab3 | 1.863118
Exp 16, Replica 5 | 16 | 5 | 200 | 48.76884 | 48.76884 | 11.01301 | 104.8669 | CORR12148SP | 210.9806 | 0.615 | Controlled=6 | Galapagos | Sequential Dose | Lab3 | 1.876495
Exp 16, Replica 5 | 16 | 5 | 200 | 49.26131 | 49.26131 | 11.01301 | 104.8669 | CORR12148SP | 210.9806 | 0.615 | Controlled=6 | Galapagos | Sequential Dose | Lab3 | 1.883621
Exp 16, Replica 5 | 16 | 5 | 200 | 49.75377 | 49.75377 | 11.01301 | 104.8669 | CORR12148SP | 210.9806 | 0.615 | Controlled=6 | Galapagos | Sequential Dose | Lab3 | 1.853028
Exp 16, Replica 5 | 16 | 5 | 200 | 50.24623 | 50.24623 | 11.01301 | 104.8669 | CORR12148SP | 210.9806 | 0.615 | Controlled=6 | Galapagos | Sequential Dose | Lab3 | 1.838659
Exp 16, Replica 5 | 16 | 5 | 200 | 50.73869 | 50.73869 | 11.01301 | 104.8669 | CORR12148SP | 210.9806 | 0.615 | Controlled=6 | Galapagos | Sequential Dose | Lab3 | 1.857953
Exp 16, Replica 5 | 16 | 5 | 200 | 51.23116 | 51.23116 | 11.01301 | 104.8669 | CORR12148SP | 210.9806 | 0.615 | Controlled=6 | Galapagos | Sequential Dose | Lab3 | 1.830611
Exp 16, Replica 5 | 16 | 5 | 200 | 51.72362 | 51.72362 | 11.01301 | 104.8669 | CORR12148SP | 210.9806 | 0.615 | Controlled=6 | Galapagos | Sequential Dose | Lab3 | 1.767193
Exp 16, Replica 5 | 16 | 5 | 200 | 52.21608 | 52.21608 | 11.01301 | 104.8669 | CORR12148SP | 210.9806 | 0.615 | Controlled=6 | Galapagos | Sequential Dose | Lab3 | 1.728196
Exp 16, Replica 5 | 16 | 5 | 200 | 52.70854 | 52.70854 | 11.01301 | 104.8669 | CORR12148SP | 210.9806 | 0.615 | Controlled=6 | Galapagos | Sequential Dose | Lab3 | 1.704067
Exp 16, Replica 5 | 16 | 5 | 200 | 53.20101 | 53.20101 | 11.01301 | 104.8669 | CORR12148SP | 210.9806 | 0.615 | Controlled=6 | Galapagos | Sequential Dose | Lab3 | 1.675659
Exp 16, Replica 5 | 16 | 5 | 200 | 53.69347 | 53.69347 | 11.01301 | 104.8669 | CORR12148SP | 210.9806 | 0.615 | Controlled=6 | Galapagos | Sequential Dose | Lab3 | 1.791531
Exp 16, Replica 5 | 16 | 5 | 200 | 54.18593 | 54.18593 | 11.01301 | 104.8669 | CORR12148SP | 210.9806 | 0.615 | Controlled=6 | Galapagos | Sequential Dose | Lab3 | 1.696644
Exp 16, Replica 5 | 16 | 5 | 200 | 54.67839 | 54.67839 | 11.01301 | 104.8669 | CORR12148SP | 210.9806 | 0.615 | Controlled=6 | Galapagos | Sequential Dose | Lab3 | 1.660772
Exp 16, Replica 5 | 16 | 5 | 200 | 55.17085 | 55.17085 | 11.01301 | 104.8669 | CORR12148SP | 210.9806 | 0.615 | Controlled=6 | Galapagos | Sequential Dose | Lab3 | 1.670747
Exp 16, Replica 5 | 16 | 5 | 200 | 55.66332 | 55.66332 | 11.01301 | 104.8669 | CORR12148SP | 210.9806 | 0.615 | Controlled=6 | Galapagos | Sequential Dose | Lab3 | 1.65731
Exp 16, Replica 5 | 16 | 5 | 200 | 56.15578 | 56.15578 | 11.01301 | 104.8669 | CORR12148SP | 210.9806 | 0.615 | Controlled=6 | Galapagos | Sequential Dose | Lab3 | 1.610282
Exp 16, Replica 5 | 16 | 5 | 200 | 56.64824 | 56.64824 | 11.01301 | 104.8669 | CORR12148SP | 210.9806 | 0.615 | Controlled=6 | Galapagos | Sequential Dose | Lab3 | 1.57328
Exp 16, Replica 5 | 16 | 5 | 200 | 57.1407 | 57.1407 | 11.01301 | 104.8669 | CORR12148SP | 210.9806 | 0.615 | Controlled=6 | Galapagos | Sequential Dose | Lab3 | 1.593597
Exp 16, Replica 5 | 16 | 5 | 200 | 57.63317 | 57.63317 | 11.01301 | 104.8669 | CORR12148SP | 210.9806 | 0.615 | Controlled=6 | Galapagos | Sequential Dose | Lab3 | 1.506421
Exp 16, Replica 5 | 16 | 5 | 200 | 58.12563 | 58.12563 | 11.01301 | 104.8669 | CORR12148SP | 210.9806 | 0.615 | Controlled=6 | Galapagos | Sequential Dose | Lab3 | 1.542794
Exp 16, Replica 5 | 16 | 5 | 200 | 58.61809 | 58.61809 | 11.01301 | 104.8669 | CORR12148SP | 210.9806 | 0.615 | Controlled=6 | Galapagos | Sequential Dose | Lab3 | 1.564274
Exp 16, Replica 5 | 16 | 5 | 200 | 59.11055 | 59.11055 | 11.01301 | 104.8669 | CORR12148SP | 210.9806 | 0.615 | Controlled=6 | Galapagos | Sequential Dose | Lab3 | 1.515488
Exp 16, Replica 5 | 16 | 5 | 200 | 59.60302 | 59.60302 | 11.01301 | 104.8669 | CORR12148SP | 210.9806 | 0.615 | Controlled=6 | Galapagos | Sequential Dose | Lab3 | 1.479745
Exp 16, Replica 5 | 16 | 5 | 200 | 60.09548 | 60.09548 | 11.01301 | 104.8669 | CORR12148SP | 210.9806 | 0.615 | Controlled=6 | Galapagos | Sequential Dose | Lab3 | 1.52664
Exp 16, Replica 5 | 16 | 5 | 200 | 60.58794 | 60.58794 | 11.01301 | 104.8669 | CORR12148SP | 210.9806 | 0.615 | Controlled=6 | Galapagos | Sequential Dose | Lab3 | 1.504516
Exp 16, Replica 5 | 16 | 5 | 200 | 61.0804 | 61.0804 | 11.01301 | 104.8669 | CORR12148SP | 210.9806 | 0.615 | Controlled=6 | Galapagos | Sequential Dose | Lab3 | 1.503562
Exp 16, Replica 5 | 16 | 5 | 200 | 61.57286 | 61.57286 | 11.01301 | 104.8669 | CORR12148SP | 210.9806 | 0.615 | Controlled=6 | Galapagos | Sequential Dose | Lab3 | 1.530143
Exp 16, Replica 5 | 16 | 5 | 200 | 62.06533 | 62.06533 | 11.01301 | 104.8669 | CORR12148SP | 210.9806 | 0.615 | Controlled=6 | Galapagos | Sequential Dose | Lab3 | 1.494699
Exp 16, Replica 5 | 16 | 5 | 200 | 62.55779 | 62.55779 | 11.01301 | 104.8669 | CORR12148SP | 210.9806 | 0.615 | Controlled=6 | Galapagos | Sequential Dose | Lab3 | 1.432054
Exp 16, Replica 5 | 16 | 5 | 200 | 63.05025 | 63.05025 | 11.01301 | 104.8669 | CORR12148SP | 210.9806 | 0.615 | Controlled=6 | Galapagos | Sequential Dose | Lab3 | 1.437529
Exp 16, Replica 5 | 16 | 5 | 200 | 63.54271 | 63.54271 | 11.01301 | 104.8669 | CORR12148SP | 210.9806 | 0.615 | Controlled=6 | Galapagos | Sequential Dose | Lab3 | 1.411196
Exp 16, Replica 5 | 16 | 5 | 200 | 64.03518 | 64.03518 | 11.01301 | 104.8669 | CORR12148SP | 210.9806 | 0.615 | Controlled=6 | Galapagos | Sequential Dose | Lab3 | 1.390416
Exp 16, Replica 5 | 16 | 5 | 200 | 64.52764 | 64.52764 | 11.01301 | 104.8669 | CORR12148SP | 210.9806 | 0.615 | Controlled=6 | Galapagos | Sequential Dose | Lab3 | 1.393028
Exp 16, Replica 5 | 16 | 5 | 200 | 65.0201 | 65.0201 | 11.01301 | 104.8669 | CORR12148SP | 210.9806 | 0.615 | Controlled=6 | Galapagos | Sequential Dose | Lab3 | 1.353555
Exp 16, Replica 5 | 16 | 5 | 200 | 65.51256 | 65.51256 | 11.01301 | 104.8669 | CORR12148SP | 210.9806 | 0.615 | Controlled=6 | Galapagos | Sequential Dose | Lab3 | 1.327626
Exp 16, Replica 5 | 16 | 5 | 200 | 66.00503 | 66.00503 | 11.01301 | 104.8669 | CORR12148SP | 210.9806 | 0.615 | Controlled=6 | Galapagos | Sequential Dose | Lab3 | 1.374573
Exp 16, Replica 5 | 16 | 5 | 200 | 66.49749 | 66.49749 | 11.01301 | 104.8669 | CORR12148SP | 210.9806 | 0.615 | Controlled=6 | Galapagos | Sequential Dose | Lab3 | 1.308888
Exp 16, Replica 5 | 16 | 5 | 200 | 66.98995 | 66.98995 | 11.01301 | 104.8669 | CORR12148SP | 210.9806 | 0.615 | Controlled=6 | Galapagos | Sequential Dose | Lab3 | 1.338105
Exp 16, Replica 5 | 16 | 5 | 200 | 67.48241 | 67.48241 | 11.01301 | 104.8669 | CORR12148SP | 210.9806 | 0.615 | Controlled=6 | Galapagos | Sequential Dose | Lab3 | 1.318379
Exp 16, Replica 5 | 16 | 5 | 200 | 67.97487 | 67.97487 | 11.01301 | 104.8669 | CORR12148SP | 210.9806 | 0.615 | Controlled=6 | Galapagos | Sequential Dose | Lab3 | 1.277291
Exp 16, Replica 5 | 16 | 5 | 200 | 68.46734 | 68.46734 | 11.01301 | 104.8669 | CORR12148SP | 210.9806 | 0.615 | Controlled=6 | Galapagos | Sequential Dose | Lab3 | 1.254998
Exp 16, Replica 5 | 16 | 5 | 200 | 68.9598 | 68.9598 | 11.01301 | 104.8669 | CORR12148SP | 210.9806 | 0.615 | Controlled=6 | Galapagos | Sequential Dose | Lab3 | 1.330866
Exp 16, Replica 5 | 16 | 5 | 200 | 69.45226 | 69.45226 | 11.01301 | 104.8669 | CORR12148SP | 210.9806 | 0.615 | Controlled=6 | Galapagos | Sequential Dose | Lab3 | 1.253405
Exp 16, Replica 5 | 16 | 5 | 200 | 69.94472 | 69.94472 | 11.01301 | 104.8669 | CORR12148SP | 210.9806 | 0.615 | Controlled=6 | Galapagos | Sequential Dose | Lab3 | 1.223586
Exp 16, Replica 5 | 16 | 5 | 200 | 70.43719 | 70.43719 | 11.01301 | 104.8669 | CORR12148SP | 210.9806 | 0.615 | Controlled=6 | Galapagos | Sequential Dose | Lab3 | 1.242883
Exp 16, Replica 5 | 16 | 5 | 200 | 70.92965 | 70.92965 | 11.01301 | 104.8669 | CORR12148SP | 210.9806 | 0.615 | Controlled=6 | Galapagos | Sequential Dose | Lab3 | 1.24424
Exp 16, Replica 5 | 16 | 5 | 200 | 71.42211 | 71.42211 | 11.01301 | 104.8669 | CORR12148SP | 210.9806 | 0.615 | Controlled=6 | Galapagos | Sequential Dose | Lab3 | 1.194364
Exp 16, Replica 5 | 16 | 5 | 200 | 71.91457 | 71.91457 | 11.01301 | 104.8669 | CORR12148SP | 210.9806 | 0.615 | Controlled=6 | Galapagos | Sequential Dose | Lab3 | 1.225915
Exp 16, Replica 5 | 16 | 5 | 200 | 72.40704 | 72.40704 | 11.01301 | 104.8669 | CORR12148SP | 210.9806 | 0.615 | Controlled=6 | Galapagos | Sequential Dose | Lab3 | 1.260663
Exp 16, Replica 5 | 16 | 5 | 200 | 72.8995 | 72.8995 | 11.01301 | 104.8669 | CORR12148SP | 210.9806 | 0.615 | Controlled=6 | Galapagos | Sequential Dose | Lab3 | 1.155053
Exp 16, Replica 5 | 16 | 5 | 200 | 73.39196 | 73.39196 | 11.01301 | 104.8669 | CORR12148SP | 210.9806 | 0.615 | Controlled=6 | Galapagos | Sequential Dose | Lab3 | 1.183482
Exp 16, Replica 5 | 16 | 5 | 200 | 73.88442 | 73.88442 | 11.01301 | 104.8669 | CORR12148SP | 210.9806 | 0.615 | Controlled=6 | Galapagos | Sequential Dose | Lab3 | 1.163937
Exp 16, Replica 5 | 16 | 5 | 200 | 74.37688 | 74.37688 | 11.01301 | 104.8669 | CORR12148SP | 210.9806 | 0.615 | Controlled=6 | Galapagos | Sequential Dose | Lab3 | 1.092802
Exp 16, Replica 5 | 16 | 5 | 200 | 74.86935 | 74.86935 | 11.01301 | 104.8669 | CORR12148SP | 210.9806 | 0.615 | Controlled=6 | Galapagos | Sequential Dose | Lab3 | 1.130537
Exp 16, Replica 5 | 16 | 5 | 200 | 75.36181 | 75.36181 | 11.01301 | 104.8669 | CORR12148SP | 210.9806 | 0.615 | Controlled=6 | Galapagos | Sequential Dose | Lab3 | 1.080187
Exp 16, Replica 5 | 16 | 5 | 200 | 75.85427 | 75.85427 | 11.01301 | 104.8669 | CORR12148SP | 210.9806 | 0.615 | Controlled=6 | Galapagos | Sequential Dose | Lab3 | 1.150349
Exp 16, Replica 5 | 16 | 5 | 200 | 76.34673 | 76.34673 | 11.01301 | 104.8669 | CORR12148SP | 210.9806 | 0.615 | Controlled=6 | Galapagos | Sequential Dose | Lab3 | 1.058144
Exp 16, Replica 5 | 16 | 5 | 200 | 76.8392 | 76.8392 | 11.01301 | 104.8669 | CORR12148SP | 210.9806 | 0.615 | Controlled=6 | Galapagos | Sequential Dose | Lab3 | 1.112716
Exp 16, Replica 5 | 16 | 5 | 200 | 77.33166 | 77.33166 | 11.01301 | 104.8669 | CORR12148SP | 210.9806 | 0.615 | Controlled=6 | Galapagos | Sequential Dose | Lab3 | 1.080164
Exp 16, Replica 5 | 16 | 5 | 200 | 77.82412 | 77.82412 | 11.01301 | 104.8669 | CORR12148SP | 210.9806 | 0.615 | Controlled=6 | Galapagos | Sequential Dose | Lab3 | 1.097744
Exp 16, Replica 5 | 16 | 5 | 200 | 78.31658 | 78.31658 | 11.01301 | 104.8669 | CORR12148SP | 210.9806 | 0.615 | Controlled=6 | Galapagos | Sequential Dose | Lab3 | 1.06693
Exp 16, Replica 5 | 16 | 5 | 200 | 78.80905 | 78.80905 | 11.01301 | 104.8669 | CORR12148SP | 210.9806 | 0.615 | Controlled=6 | Galapagos | Sequential Dose | Lab3 | 1.061624
Exp 16, Replica 5 | 16 | 5 | 200 | 79.30151 | 79.30151 | 11.01301 | 104.8669 | CORR12148SP | 210.9806 | 0.615 | Controlled=6 | Galapagos | Sequential Dose | Lab3 | 1.047746
Exp 16, Replica 5 | 16 | 5 | 200 | 79.79397 | 79.79397 | 11.01301 | 104.8669 | CORR12148SP | 210.9806 | 0.615 | Controlled=6 | Galapagos | Sequential Dose | Lab3 | 1.008335
Exp 16, Replica 5 | 16 | 5 | 200 | 80.28643 | 80.28643 | 11.01301 | 104.8669 | CORR12148SP | 210.9806 | 0.615 | Controlled=6 | Galapagos | Sequential Dose | Lab3 | 1.012304
Exp 16, Replica 5 | 16 | 5 | 200 | 80.77889 | 80.77889 | 11.01301 | 104.8669 | CORR12148SP | 210.9806 | 0.615 | Controlled=6 | Galapagos | Sequential Dose | Lab3 | 0.9886322
Exp 16, Replica 5 | 16 | 5 | 200 | 81.27136 | 81.27136 | 11.01301 | 104.8669 | CORR12148SP | 210.9806 | 0.615 | Controlled=6 | Galapagos | Sequential Dose | Lab3 | 1.023566
Exp 16, Replica 5 | 16 | 5 | 200 | 81.76382 | 81.76382 | 11.01301 | 104.8669 | CORR12148SP | 210.9806 | 0.615 | Controlled=6 | Galapagos | Sequential Dose | Lab3 | 0.9322187
Exp 16, Replica 5 | 16 | 5 | 200 | 82.25628 | 82.25628 | 11.01301 | 104.8669 | CORR12148SP | 210.9806 | 0.615 | Controlled=6 | Galapagos | Sequential Dose | Lab3 | 0.984282
Exp 16, Replica 5 | 16 | 5 | 200 | 82.74874 | 82.74874 | 11.01301 | 104.8669 | CORR12148SP | 210.9806 | 0.615 | Controlled=6 | Galapagos | Sequential Dose | Lab3 | 0.9637171
Exp 16, Replica 5 | 16 | 5 | 200 | 83.24121 | 83.24121 | 11.01301 | 104.8669 | CORR12148SP | 210.9806 | 0.615 | Controlled=6 | Galapagos | Sequential Dose | Lab3 | 0.9602268
Exp 16, Replica 5 | 16 | 5 | 200 | 83.73367 | 83.73367 | 11.01301 | 104.8669 | CORR12148SP | 210.9806 | 0.615 | Controlled=6 | Galapagos | Sequential Dose | Lab3 | 0.9870784
Exp 16, Replica 5 | 16 | 5 | 200 | 84.22613 | 84.22613 | 11.01301 | 104.8669 | CORR12148SP | 210.9806 | 0.615 | Controlled=6 | Galapagos | Sequential Dose | Lab3 | 0.9195556
Exp 16, Replica 5 | 16 | 5 | 200 | 84.71859 | 84.71859 | 11.01301 | 104.8669 | CORR12148SP | 210.9806 | 0.615 | Controlled=6 | Galapagos | Sequential Dose | Lab3 | 0.9177985
Exp 16, Replica 5 | 16 | 5 | 200 | 85.21106 | 85.21106 | 11.01301 | 104.8669 | CORR12148SP | 210.9806 | 0.615 | Controlled=6 | Galapagos | Sequential Dose | Lab3 | 0.913363
Exp 16, Replica 5 | 16 | 5 | 200 | 85.70352 | 85.70352 | 11.01301 | 104.8669 | CORR12148SP | 210.9806 | 0.615 | Controlled=6 | Galapagos | Sequential Dose | Lab3 | 0.8796718
Exp 16, Replica 5 | 16 | 5 | 200 | 86.19598 | 86.19598 | 11.01301 | 104.8669 | CORR12148SP | 210.9806 | 0.615 | Controlled=6 | Galapagos | Sequential Dose | Lab3 | 0.8874131
Exp 16, Replica 5 | 16 | 5 | 200 | 86.68844 | 86.68844 | 11.01301 | 104.8669 | CORR12148SP | 210.9806 | 0.615 | Controlled=6 | Galapagos | Sequential Dose | Lab3 | 0.8924261
Exp 16, Replica 5 | 16 | 5 | 200 | 87.1809 | 87.1809 | 11.01301 | 104.8669 | CORR12148SP | 210.9806 | 0.615 | Controlled=6 | Galapagos | Sequential Dose | Lab3 | 0.8381755
Exp 16, Replica 5 | 16 | 5 | 200 | 87.67337 | 87.67337 | 11.01301 | 104.8669 | CORR12148SP | 210.9806 | 0.615 | Controlled=6 | Galapagos | Sequential Dose | Lab3 | 0.8795403
Exp 16, Replica 5 | 16 | 5 | 200 | 88.16583 | 88.16583 | 11.01301 | 104.8669 | CORR12148SP | 210.9806 | 0.615 | Controlled=6 | Galapagos | Sequential Dose | Lab3 | 0.8587527
Exp 16, Replica 5 | 16 | 5 | 200 | 88.65829 | 88.65829 | 11.01301 | 104.8669 | CORR12148SP | 210.9806 | 0.615 | Controlled=6 | Galapagos | Sequential Dose | Lab3 | 0.8518351
Exp 16, Replica 5 | 16 | 5 | 200 | 89.15075 | 89.15075 | 11.01301 | 104.8669 | CORR12148SP | 210.9806 | 0.615 | Controlled=6 | Galapagos | Sequential Dose | Lab3 | 0.8177237
Exp 16, Replica 5 | 16 | 5 | 200 | 89.64322 | 89.64322 | 11.01301 | 104.8669 | CORR12148SP | 210.9806 | 0.615 | Controlled=6 | Galapagos | Sequential Dose | Lab3 | 0.8485126
Exp 16, Replica 5 | 16 | 5 | 200 | 90.13568 | 90.13568 | 11.01301 | 104.8669 | CORR12148SP | 210.9806 | 0.615 | Controlled=6 | Galapagos | Sequential Dose | Lab3 | 0.8401039
Exp 16, Replica 5 | 16 | 5 | 200 | 90.62814 | 90.62814 | 11.01301 | 104.8669 | CORR12148SP | 210.9806 | 0.615 | Controlled=6 | Galapagos | Sequential Dose | Lab3 | 0.8120784
Exp 16, Replica 5 | 16 | 5 | 200 | 91.1206 | 91.1206 | 11.01301 | 104.8669 | CORR12148SP | 210.9806 | 0.615 | Controlled=6 | Galapagos | Sequential Dose | Lab3 | 0.8070021
Exp 16, Replica 5 | 16 | 5 | 200 | 91.61307 | 91.61307 | 11.01301 | 104.8669 | CORR12148SP | 210.9806 | 0.615 | Controlled=6 | Galapagos | Sequential Dose | Lab3 | 0.7938921
Exp 16, Replica 5 | 16 | 5 | 200 | 92.10553 | 92.10553 | 11.01301 | 104.8669 | CORR12148SP | 210.9806 | 0.615 | Controlled=6 | Galapagos | Sequential Dose | Lab3 | 0.7964867
Exp 16, Replica 5 | 16 | 5 | 200 | 92.59799 | 92.59799 | 11.01301 | 104.8669 | CORR12148SP | 210.9806 | 0.615 | Controlled=6 | Galapagos | Sequential Dose | Lab3 | 0.7997768
Exp 16, Replica 5 | 16 | 5 | 200 | 93.09045 | 93.09045 | 11.01301 | 104.8669 | CORR12148SP | 210.9806 | 0.615 | Controlled=6 | Galapagos | Sequential Dose | Lab3 | 0.7762074
Exp 16, Replica 5 | 16 | 5 | 200 | 93.58291 | 93.58291 | 11.01301 | 104.8669 | CORR12148SP | 210.9806 | 0.615 | Controlled=6 | Galapagos | Sequential Dose | Lab3 | 0.7948087
Exp 16, Replica 5 | 16 | 5 | 200 | 94.07538 | 94.07538 | 11.01301 | 104.8669 | CORR12148SP | 210.9806 | 0.615 | Controlled=6 | Galapagos | Sequential Dose | Lab3 | 0.7871623
Exp 16, Replica 5 | 16 | 5 | 200 | 94.56784 | 94.56784 | 11.01301 | 104.8669 | CORR12148SP | 210.9806 | 0.615 | Controlled=6 | Galapagos | Sequential Dose | Lab3 | 0.7852153
Exp 16, Replica 5 | 16 | 5 | 200 | 95.0603 | 95.0603 | 11.01301 | 104.8669 | CORR12148SP | 210.9806 | 0.615 | Controlled=6 | Galapagos | Sequential Dose | Lab3 | 0.7541379
Exp 16, Replica 5 | 16 | 5 | 200 | 95.55276 | 95.55276 | 11.01301 | 104.8669 | CORR12148SP | 210.9806 | 0.615 | Controlled=6 | Galapagos | Sequential Dose | Lab3 | 0.7760177
Exp 16, Replica 5 | 16 | 5 | 200 | 96.04523 | 96.04523 | 11.01301 | 104.8669 | CORR12148SP | 210.9806 | 0.615 | Controlled=6 | Galapagos | Sequential Dose | Lab3 | 0.7397142
Exp 16, Replica 5 | 16 | 5 | 200 | 96.53769 | 96.53769 | 11.01301 | 104.8669 | CORR12148SP | 210.9806 | 0.615 | Controlled=6 | Galapagos | Sequential Dose | Lab3 | 0.7567842
Exp 16, Replica 5 | 16 | 5 | 200 | 97.03015 | 97.03015 | 11.01301 | 104.8669 | CORR12148SP | 210.9806 | 0.615 | Controlled=6 | Galapagos | Sequential Dose | Lab3 | 0.7408307
Exp 16, Replica 5 | 16 | 5 | 200 | 97.52261 | 97.52261 | 11.01301 | 104.8669 | CORR12148SP | 210.9806 | 0.615 | Controlled=6 | Galapagos | Sequential Dose | Lab3 | 0.7129956
Exp 16, Replica 5 | 16 | 5 | 200 | 98.01508 | 98.01508 | 11.01301 | 104.8669 | CORR12148SP | 210.9806 | 0.615 | Controlled=6 | Galapagos | Sequential Dose | Lab3 | 0.7349124
Exp 16, Replica 5 | 16 | 5 | 200 | 98.50754 | 98.50754 | 11.01301 | 104.8669 | CORR12148SP | 210.9806 | 0.615 | Controlled=6 | Galapagos | Sequential Dose | Lab3 | 0.7321217
Exp 16, Replica 5 | 16 | 5 | 200 | 99 | 99 | 11.01301 | 104.8669 | CORR12148SP | 210.9806 | 0.615 | Controlled=6 | Galapagos | Sequential Dose | Lab3 | 0.67578
Exp 16, Replica 6 | 16 | 6 | 10 | 1 | 1 | 10.09747 | 116.486 | EC1612A | 186.6694 | 0.615 | Uncontrolled | TH | Sequential Dose | Lab2 | 6.655046
Exp 16, Replica 6 | 16 | 6 | 10 | 1.492462 | 1.492462 | 10.09747 | 116.486 | EC1612A | 186.6694 | 0.615 | Uncontrolled | TH | Sequential Dose | Lab2 | 6.359473
Exp 16, Replica 6 | 16 | 6 | 10 | 1.984925 | 1.984925 | 10.09747 | 116.486 | EC1612A | 186.6694 | 0.615 | Uncontrolled | TH | Sequential Dose | Lab2 | 6.318359
Exp 16, Replica 6 | 16 | 6 | 10 | 2.477387 | 2.477387 | 10.09747 | 116.486 | EC1612A | 186.6694 | 0.615 | Uncontrolled | TH | Sequential Dose | Lab2 | 6.30497
Exp 16, Replica 6 | 16 | 6 | 10 | 2.969849 | 2.969849 | 10.09747 | 116.486 | EC1612A | 186.6694 | 0.615 | Uncontrolled | TH | Sequential Dose | Lab2 | 6.47702
Exp 16, Replica 6 | 16 | 6 | 10 | 3.462312 | 3.462312 | 10.09747 | 116.486 | EC1612A | 186.6694 | 0.615 | Uncontrolled | TH | Sequential Dose | Lab2 | 6.222309
Exp 16, Replica 6 | 16 | 6 | 10 | 3.954774 | 3.954774 | 10.09747 | 116.486 | EC1612A | 186.6694 | 0.615 | Uncontrolled | TH | Sequential Dose | Lab2 | 6.14898
Exp 16, Replica 6 | 16 | 6 | 10 | 4.447236 | 4.447236 | 10.09747 | 116.486 | EC1612A | 186.6694 | 0.615 | Uncontrolled | TH | Sequential Dose | Lab2 | 6.162787
Exp 16, Replica 6 | 16 | 6 | 10 | 4.939698 | 4.939698 | 10.09747 | 116.486 | EC1612A | 186.6694 | 0.615 | Uncontrolled | TH | Sequential Dose | Lab2 | 6.383399
Exp 16, Replica 6 | 16 | 6 | 10 | 5.432161 | 5.432161 | 10.09747 | 116.486 | EC1612A | 186.6694 | 0.615 | Uncontrolled | TH | Sequential Dose | Lab2 | 6.278821
Exp 16, Replica 6 | 16 | 6 | 10 | 5.924623 | 5.924623 | 10.09747 | 116.486 | EC1612A | 186.6694 | 0.615 | Uncontrolled | TH | Sequential Dose | Lab2 | 5.938356
Exp 16, Replica 6 | 16 | 6 | 10 | 6.417085 | 6.417085 | 10.09747 | 116.486 | EC1612A | 186.6694 | 0.615 | Uncontrolled | TH | Sequential Dose | Lab2 | 6.002559
Exp 16, Replica 6 | 16 | 6 | 10 | 6.909548 | 6.909548 | 10.09747 | 116.486 | EC1612A | 186.6694 | 0.615 | Uncontrolled | TH | Sequential Dose | Lab2 | 5.894878
Exp 16, Replica 6 | 16 | 6 | 10 | 7.40201 | 7.40201 | 10.09747 | 116.486 | EC1612A | 186.6694 | 0.615 | Uncontrolled | TH | Sequential Dose | Lab2 | 5.925173
Exp 16, Replica 6 | 16 | 6 | 10 | 7.894472 | 7.894472 | 10.09747 | 116.486 | EC1612A | 186.6694 | 0.615 | Uncontrolled | TH | Sequential Dose | Lab2 | 5.600171
Exp 16, Replica 6 | 16 | 6 | 10 | 8.386935 | 8.386935 | 10.09747 | 116.486 | EC1612A | 186.6694 | 0.615 | Uncontrolled | TH | Sequential Dose | Lab2 | 5.753609
Exp 16, Replica 6 | 16 | 6 | 10 | 8.879397 | 8.879397 | 10.09747 | 116.486 | EC1612A | 186.6694 | 0.615 | Uncontrolled | TH | Sequential Dose | Lab2 | 5.550322
Exp 16, Replica 6 | 16 | 6 | 10 | 9.371859 | 9.371859 | 10.09747 | 116.486 | EC1612A | 186.6694 | 0.615 | Uncontrolled | TH | Sequential Dose | Lab2 | 5.598266
Exp 16, Replica 6 | 16 | 6 | 10 | 9.864322 | 9.864322 | 10.09747 | 116.486 | EC1612A | 186.6694 | 0.615 | Uncontrolled | TH | Sequential Dose | Lab2 | 5.604203
Exp 16, Replica 6 | 16 | 6 | 10 | 10.35678 | 10.35678 | 10.09747 | 116.486 | EC1612A | 186.6694 | 0.615 | Uncontrolled | TH | Sequential Dose | Lab2 | 5.568625
Exp 16, Replica 6 | 16 | 6 | 10 | 10.84925 | 10.84925 | 10.09747 | 116.486 | EC1612A | 186.6694 | 0.615 | Uncontrolled | TH | Sequential Dose | Lab2 | 5.547762
Exp 16, Replica 6 | 16 | 6 | 10 | 11.34171 | 11.34171 | 10.09747 | 116.486 | EC1612A | 186.6694 | 0.615 | Uncontrolled | TH | Sequential Dose | Lab2 | 3.989807
Exp 16, Replica 6 | 16 | 6 | 10 | 11.83417 | 11.83417 | 10.09747 | 116.486 | EC1612A | 186.6694 | 0.615 | Uncontrolled | TH | Sequential Dose | Lab2 | 4.198623
Exp 16, Replica 6 | 16 | 6 | 10 | 12.32663 | 12.32663 | 10.09747 | 116.486 | EC1612A | 186.6694 | 0.615 | Uncontrolled | TH | Sequential Dose | Lab2 | 3.891304
Exp 16, Replica 6 | 16 | 6 | 10 | 12.8191 | 12.8191 | 10.09747 | 116.486 | EC1612A | 186.6694 | 0.615 | Uncontrolled | TH | Sequential Dose | Lab2 | 4.048447
Exp 16, Replica 6 | 16 | 6 | 10 | 13.31156 | 13.31156 | 10.09747 | 116.486 | EC1612A | 186.6694 | 0.615 | Uncontrolled | TH | Sequential Dose | Lab2 | 4.060329
Exp 16, Replica 6 | 16 | 6 | 10 | 13.80402 | 13.80402 | 10.09747 | 116.486 | EC1612A | 186.6694 | 0.615 | Uncontrolled | TH | Sequential Dose | Lab2 | 4.034037
Exp 16, Replica 6 | 16 | 6 | 10 | 14.29648 | 14.29648 | 10.09747 | 116.486 | EC1612A | 186.6694 | 0.615 | Uncontrolled | TH | Sequential Dose | Lab2 | 4.06902
Exp 16, Replica 6 | 16 | 6 | 10 | 14.78894 | 14.78894 | 10.09747 | 116.486 | EC1612A | 186.6694 | 0.615 | Uncontrolled | TH | Sequential Dose | Lab2 | 3.990468
Exp 16, Replica 6 | 16 | 6 | 10 | 15.28141 | 15.28141 | 10.09747 | 116.486 | EC1612A | 186.6694 | 0.615 | Uncontrolled | TH | Sequential Dose | Lab2 | 3.882805
Exp 16, Replica 6 | 16 | 6 | 10 | 15.77387 | 15.77387 | 10.09747 | 116.486 | EC1612A | 186.6694 | 0.615 | Uncontrolled | TH | Sequential Dose | Lab2 | 3.833563
Exp 16, Replica 6 | 16 | 6 | 10 | 16.26633 | 16.26633 | 10.09747 | 116.486 | EC1612A | 186.6694 | 0.615 | Uncontrolled | TH | Sequential Dose | Lab2 | 3.813624
Exp 16, Replica 6 | 16 | 6 | 10 | 16.75879 | 16.75879 | 10.09747 | 116.486 | EC1612A | 186.6694 | 0.615 | Uncontrolled | TH | Sequential Dose | Lab2 | 3.791186
Exp 16, Replica 6 | 16 | 6 | 10 | 17.25126 | 17.25126 | 10.09747 | 116.486 | EC1612A | 186.6694 | 0.615 | Uncontrolled | TH | Sequential Dose | Lab2 | 3.729299
Exp 16, Replica 6 | 16 | 6 | 10 | 17.74372 | 17.74372 | 10.09747 | 116.486 | EC1612A | 186.6694 | 0.615 | Uncontrolled | TH | Sequential Dose | Lab2 | 3.671023
Exp 16, Replica 6 | 16 | 6 | 10 | 18.23618 | 18.23618 | 10.09747 | 116.486 | EC1612A | 186.6694 | 0.615 | Uncontrolled | TH | Sequential Dose | Lab2 | 3.71463
Exp 16, Replica 6 | 16 | 6 | 10 | 18.72864 | 18.72864 | 10.09747 | 116.486 | EC1612A | 186.6694 | 0.615 | Uncontrolled | TH | Sequential Dose | Lab2 | 3.683679
Exp 16, Replica 6 | 16 | 6 | 10 | 19.22111 | 19.22111 | 10.09747 | 116.486 | EC1612A | 186.6694 | 0.615 | Uncontrolled | TH | Sequential Dose | Lab2 | 3.609179
Exp 16, Replica 6 | 16 | 6 | 10 | 19.71357 | 19.71357 | 10.09747 | 116.486 | EC1612A | 186.6694 | 0.615 | Uncontrolled | TH | Sequential Dose | Lab2 | 3.565883
Exp 16, Replica 6 | 16 | 6 | 10 | 20.20603 | 20.20603 | 10.09747 | 116.486 | EC1612A | 186.6694 | 0.615 | Uncontrolled | TH | Sequential Dose | Lab2 | 3.565221
Exp 16, Replica 6 | 16 | 6 | 10 | 20.69849 | 20.69849 | 10.09747 | 116.486 | EC1612A | 186.6694 | 0.615 | Uncontrolled | TH | Sequential Dose | Lab2 | 3.444118
Exp 16, Replica 6 | 16 | 6 | 10 | 21.19095 | 21.19095 | 10.09747 | 116.486 | EC1612A | 186.6694 | 0.615 | Uncontrolled | TH | Sequential Dose | Lab2 | 3.424329
Exp 16, Replica 6 | 16 | 6 | 10 | 21.68342 | 21.68342 | 10.09747 | 116.486 | EC1612A | 186.6694 | 0.615 | Uncontrolled | TH | Sequential Dose | Lab2 | 3.552471
Exp 16, Replica 6 | 16 | 6 | 10 | 22.17588 | 22.17588 | 10.09747 | 116.486 | EC1612A | 186.6694 | 0.615 | Uncontrolled | TH | Sequential Dose | Lab2 | 3.544098
Exp 16, Replica 6 | 16 | 6 | 10 | 22.66834 | 22.66834 | 10.09747 | 116.486 | EC1612A | 186.6694 | 0.615 | Uncontrolled | TH | Sequential Dose | Lab2 | 3.492026
Exp 16, Replica 6 | 16 | 6 | 10 | 23.1608 | 23.1608 | 10.09747 | 116.486 | EC1612A | 186.6694 | 0.615 | Uncontrolled | TH | Sequential Dose | Lab2 | 3.374161
Exp 16, Replica 6 | 16 | 6 | 10 | 23.65327 | 23.65327 | 10.09747 | 116.486 | EC1612A | 186.6694 | 0.615 | Uncontrolled | TH | Sequential Dose | Lab2 | 3.406963
Exp 16, Replica 6 | 16 | 6 | 10 | 24.14573 | 24.14573 | 10.09747 | 116.486 | EC1612A | 186.6694 | 0.615 | Uncontrolled | TH | Sequential Dose | Lab2 | 3.500001
Exp 16, Replica 6 | 16 | 6 | 10 | 24.63819 | 24.63819 | 10.09747 | 116.486 | EC1612A | 186.6694 | 0.615 | Uncontrolled | TH | Sequential Dose | Lab2 | 3.367672
Exp 16, Replica 6 | 16 | 6 | 10 | 25.13065 | 25.13065 | 10.09747 | 116.486 | EC1612A | 186.6694 | 0.615 | Uncontrolled | TH | Sequential Dose | Lab2 | 3.248926
Exp 16, Replica 6 | 16 | 6 | 10 | 25.62312 | 25.62312 | 10.09747 | 116.486 | EC1612A | 186.6694 | 0.615 | Uncontrolled | TH | Sequential Dose | Lab2 | 3.361674
Exp 16, Replica 6 | 16 | 6 | 10 | 26.11558 | 26.11558 | 10.09747 | 116.486 | EC1612A | 186.6694 | 0.615 | Uncontrolled | TH | Sequential Dose | Lab2 | 3.203565
Exp 16, Replica 6 | 16 | 6 | 10 | 26.60804 | 26.60804 | 10.09747 | 116.486 | EC1612A | 186.6694 | 0.615 | Uncontrolled | TH | Sequential Dose | Lab2 | 3.256598
Exp 16, Replica 6 | 16 | 6 | 10 | 27.1005 | 27.1005 | 10.09747 | 116.486 | EC1612A | 186.6694 | 0.615 | Uncontrolled | TH | Sequential Dose | Lab2 | 3.217124
Exp 16, Replica 6 | 16 | 6 | 10 | 27.59296 | 27.59296 | 10.09747 | 116.486 | EC1612A | 186.6694 | 0.615 | Uncontrolled | TH | Sequential Dose | Lab2 | 3.154528
Exp 16, Replica 6 | 16 | 6 | 10 | 28.08543 | 28.08543 | 10.09747 | 116.486 | EC1612A | 186.6694 | 0.615 | Uncontrolled | TH | Sequential Dose | Lab2 | 3.151394
Exp 16, Replica 6 | 16 | 6 | 10 | 28.57789 | 28.57789 | 10.09747 | 116.486 | EC1612A | 186.6694 | 0.615 | Uncontrolled | TH | Sequential Dose | Lab2 | 3.10017
Exp 16, Replica 6 | 16 | 6 | 10 | 29.07035 | 29.07035 | 10.09747 | 116.486 | EC1612A | 186.6694 | 0.615 | Uncontrolled | TH | Sequential Dose | Lab2 | 3.141438
Exp 16, Replica 6 | 16 | 6 | 10 | 29.56281 | 29.56281 | 10.09747 | 116.486 | EC1612A | 186.6694 | 0.615 | Uncontrolled | TH | Sequential Dose | Lab2 | 3.052012
Exp 16, Replica 6 | 16 | 6 | 10 | 30.05528 | 30.05528 | 10.09747 | 116.486 | EC1612A | 186.6694 | 0.615 | Uncontrolled | TH | Sequential Dose | Lab2 | 2.950996
Exp 16, Replica 6 | 16 | 6 | 10 | 30.54774 | 30.54774 | 10.09747 | 116.486 | EC1612A | 186.6694 | 0.615 | Uncontrolled | TH | Sequential Dose | Lab2 | 3.080107
Exp 16, Replica 6 | 16 | 6 | 10 | 31.0402 | 31.0402 | 10.09747 | 116.486 | EC1612A | 186.6694 | 0.615 | Uncontrolled | TH | Sequential Dose | Lab2 | 2.981778
Exp 16, Replica 6 | 16 | 6 | 10 | 31.53266 | 31.53266 | 10.09747 | 116.486 | EC1612A | 186.6694 | 0.615 | Uncontrolled | TH | Sequential Dose | Lab2 | 3.119167
Exp 16, Replica 6 | 16 | 6 | 10 | 32.02513 | 32.02513 | 10.09747 | 116.486 | EC1612A | 186.6694 | 0.615 | Uncontrolled | TH | Sequential Dose | Lab2 | 2.868285
Exp 16, Replica 6 | 16 | 6 | 10 | 32.51759 | 32.51759 | 10.09747 | 116.486 | EC1612A | 186.6694 | 0.615 | Uncontrolled | TH | Sequential Dose | Lab2 | 2.879587
Exp 16, Replica 6 | 16 | 6 | 10 | 33.01005 | 33.01005 | 10.09747 | 116.486 | EC1612A | 186.6694 | 0.615 | Uncontrolled | TH | Sequential Dose | Lab2 | 2.964766
Exp 16, Replica 6 | 16 | 6 | 10 | 33.50251 | 33.50251 | 10.09747 | 116.486 | EC1612A | 186.6694 | 0.615 | Uncontrolled | TH | Sequential Dose | Lab2 | 2.929954
Exp 16, Replica 6 | 16 | 6 | 10 | 33.99497 | 33.99497 | 10.09747 | 116.486 | EC1612A | 186.6694 | 0.615 | Uncontrolled | TH | Sequential Dose | Lab2 | 2.809343
Exp 16, Replica 6 | 16 | 6 | 10 | 34.48744 | 34.48744 | 10.09747 | 116.486 | EC1612A | 186.6694 | 0.615 | Uncontrolled | TH | Sequential Dose | Lab2 | 2.872481
Exp 16, Replica 6 | 16 | 6 | 10 | 34.9799 | 34.9799 | 10.09747 | 116.486 | EC1612A | 186.6694 | 0.615 | Uncontrolled | TH | Sequential Dose | Lab2 | 2.750678
Exp 16, Replica 6 | 16 | 6 | 10 | 35.47236 | 35.47236 | 10.09747 | 116.486 | EC1612A | 186.6694 | 0.615 | Uncontrolled | TH | Sequential Dose | Lab2 | 2.765386
Exp 16, Replica 6 | 16 | 6 | 10 | 35.96482 | 35.96482 | 10.09747 | 116.486 | EC1612A | 186.6694 | 0.615 | Uncontrolled | TH | Sequential Dose | Lab2 | 2.70165
Exp 16, Replica 6 | 16 | 6 | 10 | 36.45729 | 36.45729 | 10.09747 | 116.486 | EC1612A | 186.6694 | 0.615 | Uncontrolled | TH | Sequential Dose | Lab2 | 2.78171
Exp 16, Replica 6 | 16 | 6 | 10 | 36.94975 | 36.94975 | 10.09747 | 116.486 | EC1612A | 186.6694 | 0.615 | Uncontrolled | TH | Sequential Dose | Lab2 | 2.737354
Exp 16, Replica 6 | 16 | 6 | 10 | 37.44221 | 37.44221 | 10.09747 | 116.486 | EC1612A | 186.6694 | 0.615 | Uncontrolled | TH | Sequential Dose | Lab2 | 2.748193
Exp 16, Replica 6 | 16 | 6 | 10 | 37.93467 | 37.93467 | 10.09747 | 116.486 | EC1612A | 186.6694 | 0.615 | Uncontrolled | TH | Sequential Dose | Lab2 | 2.70132
Exp 16, Replica 6 | 16 | 6 | 10 | 38.42714 | 38.42714 | 10.09747 | 116.486 | EC1612A | 186.6694 | 0.615 | Uncontrolled | TH | Sequential Dose | Lab2 | 2.747151
Exp 16, Replica 6 | 16 | 6 | 10 | 38.9196 | 38.9196 | 10.09747 | 116.486 | EC1612A | 186.6694 | 0.615 | Uncontrolled | TH | Sequential Dose | Lab2 | 2.621465
Exp 16, Replica 6 | 16 | 6 | 10 | 39.41206 | 39.41206 | 10.09747 | 116.486 | EC1612A | 186.6694 | 0.615 | Uncontrolled | TH | Sequential Dose | Lab2 | 2.577114
Exp 16, Replica 6 | 16 | 6 | 10 | 39.90452 | 39.90452 | 10.09747 | 116.486 | EC1612A | 186.6694 | 0.615 | Uncontrolled | TH | Sequential Dose | Lab2 | 2.569055
Exp 16, Replica 6 | 16 | 6 | 10 | 40.39698 | 40.39698 | 10.09747 | 116.486 | EC1612A | 186.6694 | 0.615 | Uncontrolled | TH | Sequential Dose | Lab2 | 2.583313
Exp 16, Replica 6 | 16 | 6 | 10 | 40.88945 | 40.88945 | 10.09747 | 116.486 | EC1612A | 186.6694 | 0.615 | Uncontrolled | TH | Sequential Dose | Lab2 | 2.538352
Exp 16, Replica 6 | 16 | 6 | 10 | 41.38191 | 41.38191 | 10.09747 | 116.486 | EC1612A | 186.6694 | 0.615 | Uncontrolled | TH | Sequential Dose | Lab2 | 2.495953
Exp 16, Replica 6 | 16 | 6 | 10 | 41.87437 | 41.87437 | 10.09747 | 116.486 | EC1612A | 186.6694 | 0.615 | Uncontrolled | TH | Sequential Dose | Lab2 | 2.56603
Exp 16, Replica 6 | 16 | 6 | 10 | 42.36683 | 42.36683 | 10.09747 | 116.486 | EC1612A | 186.6694 | 0.615 | Uncontrolled | TH | Sequential Dose | Lab2 | 2.479834
Exp 16, Replica 6 | 16 | 6 | 10 | 42.8593 | 42.8593 | 10.09747 | 116.486 | EC1612A | 186.6694 | 0.615 | Uncontrolled | TH | Sequential Dose | Lab2 | 2.473358
Exp 16, Replica 6 | 16 | 6 | 10 | 43.35176 | 43.35176 | 10.09747 | 116.486 | EC1612A | 186.6694 | 0.615 | Uncontrolled | TH | Sequential Dose | Lab2 | 2.481101
Exp 16, Replica 6 | 16 | 6 | 10 | 43.84422 | 43.84422 | 10.09747 | 116.486 | EC1612A | 186.6694 | 0.615 | Uncontrolled | TH | Sequential Dose | Lab2 | 2.362312
Exp 16, Replica 6 | 16 | 6 | 10 | 44.33668 | 44.33668 | 10.09747 | 116.486 | EC1612A | 186.6694 | 0.615 | Uncontrolled | TH | Sequential Dose | Lab2 | 2.362028
Exp 16, Replica 6 | 16 | 6 | 10 | 44.82915 | 44.82915 | 10.09747 | 116.486 | EC1612A | 186.6694 | 0.615 | Uncontrolled | TH | Sequential Dose | Lab2 | 2.388493
Exp 16, Replica 6 | 16 | 6 | 10 | 45.32161 | 45.32161 | 10.09747 | 116.486 | EC1612A | 186.6694 | 0.615 | Uncontrolled | TH | Sequential Dose | Lab2 | 2.313331
Exp 16, Replica 6 | 16 | 6 | 10 | 45.81407 | 45.81407 | 10.09747 | 116.486 | EC1612A | 186.6694 | 0.615 | Uncontrolled | TH | Sequential Dose | Lab2 | 2.322189
Exp 16, Replica 6 | 16 | 6 | 10 | 46.30653 | 46.30653 | 10.09747 | 116.486 | EC1612A | 186.6694 | 0.615 | Uncontrolled | TH | Sequential Dose | Lab2 | 2.377932
Exp 16, Replica 6 | 16 | 6 | 10 | 46.79899 | 46.79899 | 10.09747 | 116.486 | EC1612A | 186.6694 | 0.615 | Uncontrolled | TH | Sequential Dose | Lab2 | 2.367735
Exp 16, Replica 6 | 16 | 6 | 10 | 47.29146 | 47.29146 | 10.09747 | 116.486 | EC1612A | 186.6694 | 0.615 | Uncontrolled | TH | Sequential Dose | Lab2 | 2.277597
Exp 16, Replica 6 | 16 | 6 | 10 | 47.78392 | 47.78392 | 10.09747 | 116.486 | EC1612A | 186.6694 | 0.615 | Uncontrolled | TH | Sequential Dose | Lab2 | 2.343329
Exp 16, Replica 6 | 16 | 6 | 10 | 48.27638 | 48.27638 | 10.09747 | 116.486 | EC1612A | 186.6694 | 0.615 | Uncontrolled | TH | Sequential Dose | Lab2 | 2.284883
Exp 16, Replica 6 | 16 | 6 | 10 | 48.76884 | 48.76884 | 10.09747 | 116.486 | EC1612A | 186.6694 | 0.615 | Uncontrolled | TH | Sequential Dose | Lab2 | 2.207971
Exp 16, Replica 6 | 16 | 6 | 10 | 49.26131 | 49.26131 | 10.09747 | 116.486 | EC1612A | 186.6694 | 0.615 | Uncontrolled | TH | Sequential Dose | Lab2 | 2.18063
Exp 16, Replica 6 | 16 | 6 | 10 | 49.75377 | 49.75377 | 10.09747 | 116.486 | EC1612A | 186.6694 | 0.615 | Uncontrolled | TH | Sequential Dose | Lab2 | 2.230277
Exp 16, Replica 6 | 16 | 6 | 10 | 50.24623 | 50.24623 | 10.09747 | 116.486 | EC1612A | 186.6694 | 0.615 | Uncontrolled | TH | Sequential Dose | Lab2 | 2.184987
Exp 16, Replica 6 | 16 | 6 | 10 | 50.73869 | 50.73869 | 10.09747 | 116.486 | EC1612A | 186.6694 | 0.615 | Uncontrolled | TH | Sequential Dose | Lab2 | 2.115683
Exp 16, Replica 6 | 16 | 6 | 10 | 51.23116 | 51.23116 | 10.09747 | 116.486 | EC1612A | 186.6694 | 0.615 | Uncontrolled | TH | Sequential Dose | Lab2 | 2.135636
Exp 16, Replica 6 | 16 | 6 | 10 | 51.72362 | 51.72362 | 10.09747 | 116.486 | EC1612A | 186.6694 | 0.615 | Uncontrolled | TH | Sequential Dose | Lab2 | 2.067428
Exp 16, Replica 6 | 16 | 6 | 10 | 52.21608 | 52.21608 | 10.09747 | 116.486 | EC1612A | 186.6694 | 0.615 | Uncontrolled | TH | Sequential Dose | Lab2 | 2.107641
Exp 16, Replica 6 | 16 | 6 | 10 | 52.70854 | 52.70854 | 10.09747 | 116.486 | EC1612A | 186.6694 | 0.615 | Uncontrolled | TH | Sequential Dose | Lab2 | 2.100835
Exp 16, Replica 6 | 16 | 6 | 10 | 53.20101 | 53.20101 | 10.09747 | 116.486 | EC1612A | 186.6694 | 0.615 | Uncontrolled | TH | Sequential Dose | Lab2 | 2.057426
Exp 16, Replica 6 | 16 | 6 | 10 | 53.69347 | 53.69347 | 10.09747 | 116.486 | EC1612A | 186.6694 | 0.615 | Uncontrolled | TH | Sequential Dose | Lab2 | 2.083282
Exp 16, Replica 6 | 16 | 6 | 10 | 54.18593 | 54.18593 | 10.09747 | 116.486 | EC1612A | 186.6694 | 0.615 | Uncontrolled | TH | Sequential Dose | Lab2 | 2.037499
Exp 16, Replica 6 | 16 | 6 | 10 | 54.67839 | 54.67839 | 10.09747 | 116.486 | EC1612A | 186.6694 | 0.615 | Uncontrolled | TH | Sequential Dose | Lab2 | 2.003568
Exp 16, Replica 6 | 16 | 6 | 10 | 55.17085 | 55.17085 | 10.09747 | 116.486 | EC1612A | 186.6694 | 0.615 | Uncontrolled | TH | Sequential Dose | Lab2 | 2.038603
Exp 16, Replica 6 | 16 | 6 | 10 | 55.66332 | 55.66332 | 10.09747 | 116.486 | EC1612A | 186.6694 | 0.615 | Uncontrolled | TH | Sequential Dose | Lab2 | 1.940387
Exp 16, Replica 6 | 16 | 6 | 10 | 56.15578 | 56.15578 | 10.09747 | 116.486 | EC1612A | 186.6694 | 0.615 | Uncontrolled | TH | Sequential Dose | Lab2 | 1.993354
Exp 16, Replica 6 | 16 | 6 | 10 | 56.64824 | 56.64824 | 10.09747 | 116.486 | EC1612A | 186.6694 | 0.615 | Uncontrolled | TH | Sequential Dose | Lab2 | 1.932346
Exp 16, Replica 6 | 16 | 6 | 10 | 57.1407 | 57.1407 | 10.09747 | 116.486 | EC1612A | 186.6694 | 0.615 | Uncontrolled | TH | Sequential Dose | Lab2 | 1.92506
Exp 16, Replica 6 | 16 | 6 | 10 | 57.63317 | 57.63317 | 10.09747 | 116.486 | EC1612A | 186.6694 | 0.615 | Uncontrolled | TH | Sequential Dose | Lab2 | 1.951286
Exp 16, Replica 6 | 16 | 6 | 10 | 58.12563 | 58.12563 | 10.09747 | 116.486 | EC1612A | 186.6694 | 0.615 | Uncontrolled | TH | Sequential Dose | Lab2 | 1.922297
Exp 16, Replica 6 | 16 | 6 | 10 | 58.61809 | 58.61809 | 10.09747 | 116.486 | EC1612A | 186.6694 | 0.615 | Uncontrolled | TH | Sequential Dose | Lab2 | 1.881516
Exp 16, Replica 6 | 16 | 6 | 10 | 59.11055 | 59.11055 | 10.09747 | 116.486 | EC1612A | 186.6694 | 0.615 | Uncontrolled | TH | Sequential Dose | Lab2 | 1.975066
Exp 16, Replica 6 | 16 | 6 | 10 | 59.60302 | 59.60302 | 10.09747 | 116.486 | EC1612A | 186.6694 | 0.615 | Uncontrolled | TH | Sequential Dose | Lab2 | 1.887849
Exp 16, Replica 6 | 16 | 6 | 10 | 60.09548 | 60.09548 | 10.09747 | 116.486 | EC1612A | 186.6694 | 0.615 | Uncontrolled | TH | Sequential Dose | Lab2 | 1.842687
Exp 16, Replica 6 | 16 | 6 | 10 | 60.58794 | 60.58794 | 10.09747 | 116.486 | EC1612A | 186.6694 | 0.615 | Uncontrolled | TH | Sequential Dose | Lab2 | 1.792349
Exp 16, Replica 6 | 16 | 6 | 10 | 61.0804 | 61.0804 | 10.09747 | 116.486 | EC1612A | 186.6694 | 0.615 | Uncontrolled | TH | Sequential Dose | Lab2 | 1.744205
Exp 16, Replica 6 | 16 | 6 | 10 | 61.57286 | 61.57286 | 10.09747 | 116.486 | EC1612A | 186.6694 | 0.615 | Uncontrolled | TH | Sequential Dose | Lab2 | 1.816359
Exp 16, Replica 6 | 16 | 6 | 10 | 62.06533 | 62.06533 | 10.09747 | 116.486 | EC1612A | 186.6694 | 0.615 | Uncontrolled | TH | Sequential Dose | Lab2 | 1.747991
Exp 16, Replica 6 | 16 | 6 | 10 | 62.55779 | 62.55779 | 10.09747 | 116.486 | EC1612A | 186.6694 | 0.615 | Uncontrolled | TH | Sequential Dose | Lab2 | 1.746295
Exp 16, Replica 6 | 16 | 6 | 10 | 63.05025 | 63.05025 | 10.09747 | 116.486 | EC1612A | 186.6694 | 0.615 | Uncontrolled | TH | Sequential Dose | Lab2 | 1.785614
Exp 16, Replica 6 | 16 | 6 | 10 | 63.54271 | 63.54271 | 10.09747 | 116.486 | EC1612A | 186.6694 | 0.615 | Uncontrolled | TH | Sequential Dose | Lab2 | 1.736308
Exp 16, Replica 6 | 16 | 6 | 10 | 64.03518 | 64.03518 | 10.09747 | 116.486 | EC1612A | 186.6694 | 0.615 | Uncontrolled | TH | Sequential Dose | Lab2 | 1.688736
Exp 16, Replica 6 | 16 | 6 | 10 | 64.52764 | 64.52764 | 10.09747 | 116.486 | EC1612A | 186.6694 | 0.615 | Uncontrolled | TH | Sequential Dose | Lab2 | 1.693157
Exp 16, Replica 6 | 16 | 6 | 10 | 65.0201 | 65.0201 | 10.09747 | 116.486 | EC1612A | 186.6694 | 0.615 | Uncontrolled | TH | Sequential Dose | Lab2 | 1.687527
Exp 16, Replica 6 | 16 | 6 | 10 | 65.51256 | 65.51256 | 10.09747 | 116.486 | EC1612A | 186.6694 | 0.615 | Uncontrolled | TH | Sequential Dose | Lab2 | 1.701677
Exp 16, Replica 6 | 16 | 6 | 10 | 66.00503 | 66.00503 | 10.09747 | 116.486 | EC1612A | 186.6694 | 0.615 | Uncontrolled | TH | Sequential Dose | Lab2 | 1.688076
Exp 16, Replica 6 | 16 | 6 | 10 | 66.49749 | 66.49749 | 10.09747 | 116.486 | EC1612A | 186.6694 | 0.615 | Uncontrolled | TH | Sequential Dose | Lab2 | 1.665853
Exp 16, Replica 6 | 16 | 6 | 10 | 66.98995 | 66.98995 | 10.09747 | 116.486 | EC1612A | 186.6694 | 0.615 | Uncontrolled | TH | Sequential Dose | Lab2 | 1.603257
Exp 16, Replica 6 | 16 | 6 | 10 | 67.48241 | 67.48241 | 10.09747 | 116.486 | EC1612A | 186.6694 | 0.615 | Uncontrolled | TH | Sequential Dose | Lab2 | 1.714746
Exp 16, Replica 6 | 16 | 6 | 10 | 67.97487 | 67.97487 | 10.09747 | 116.486 | EC1612A | 186.6694 | 0.615 | Uncontrolled | TH | Sequential Dose | Lab2 | 1.592268
Exp 16, Replica 6 | 16 | 6 | 10 | 68.46734 | 68.46734 | 10.09747 | 116.486 | EC1612A | 186.6694 | 0.615 | Uncontrolled | TH | Sequential Dose | Lab2 | 1.546323
Exp 16, Replica 6 | 16 | 6 | 10 | 68.9598 | 68.9598 | 10.09747 | 116.486 | EC1612A | 186.6694 | 0.615 | Uncontrolled | TH | Sequential Dose | Lab2 | 1.592952
Exp 16, Replica 6 | 16 | 6 | 10 | 69.45226 | 69.45226 | 10.09747 | 116.486 | EC1612A | 186.6694 | 0.615 | Uncontrolled | TH | Sequential Dose | Lab2 | 1.531178
Exp 16, Replica 6 | 16 | 6 | 10 | 69.94472 | 69.94472 | 10.09747 | 116.486 | EC1612A | 186.6694 | 0.615 | Uncontrolled | TH | Sequential Dose | Lab2 | 1.587357
Exp 16, Replica 6 | 16 | 6 | 10 | 70.43719 | 70.43719 | 10.09747 | 116.486 | EC1612A | 186.6694 | 0.615 | Uncontrolled | TH | Sequential Dose | Lab2 | 1.554627
Exp 16, Replica 6 | 16 | 6 | 10 | 70.92965 | 70.92965 | 10.09747 | 116.486 | EC1612A | 186.6694 | 0.615 | Uncontrolled | TH | Sequential Dose | Lab2 | 1.541948
Exp 16, Replica 6 | 16 | 6 | 10 | 71.42211 | 71.42211 | 10.09747 | 116.486 | EC1612A | 186.6694 | 0.615 | Uncontrolled | TH | Sequential Dose | Lab2 | 1.593795
Exp 16, Replica 6 | 16 | 6 | 10 | 71.91457 | 71.91457 | 10.09747 | 116.486 | EC1612A | 186.6694 | 0.615 | Uncontrolled | TH | Sequential Dose | Lab2 | 1.499673
Exp 16, Replica 6 | 16 | 6 | 10 | 72.40704 | 72.40704 | 10.09747 | 116.486 | EC1612A | 186.6694 | 0.615 | Uncontrolled | TH | Sequential Dose | Lab2 | 1.491915
Exp 16, Replica 6 | 16 | 6 | 10 | 72.8995 | 72.8995 | 10.09747 | 116.486 | EC1612A | 186.6694 | 0.615 | Uncontrolled | TH | Sequential Dose | Lab2 | 1.498742
Exp 16, Replica 6 | 16 | 6 | 10 | 73.39196 | 73.39196 | 10.09747 | 116.486 | EC1612A | 186.6694 | 0.615 | Uncontrolled | TH | Sequential Dose | Lab2 | 1.479527
Exp 16, Replica 6 | 16 | 6 | 10 | 73.88442 | 73.88442 | 10.09747 | 116.486 | EC1612A | 186.6694 | 0.615 | Uncontrolled | TH | Sequential Dose | Lab2 | 1.408234
Exp 16, Replica 6 | 16 | 6 | 10 | 74.37688 | 74.37688 | 10.09747 | 116.486 | EC1612A | 186.6694 | 0.615 | Uncontrolled | TH | Sequential Dose | Lab2 | 1.446384
Exp 16, Replica 6 | 16 | 6 | 10 | 74.86935 | 74.86935 | 10.09747 | 116.486 | EC1612A | 186.6694 | 0.615 | Uncontrolled | TH | Sequential Dose | Lab2 | 1.424199
Exp 16, Replica 6 | 16 | 6 | 10 | 75.36181 | 75.36181 | 10.09747 | 116.486 | EC1612A | 186.6694 | 0.615 | Uncontrolled | TH | Sequential Dose | Lab2 | 1.440248
Exp 16, Replica 6 | 16 | 6 | 10 | 75.85427 | 75.85427 | 10.09747 | 116.486 | EC1612A | 186.6694 | 0.615 | Uncontrolled | TH | Sequential Dose | Lab2 | 1.429752
Exp 16, Replica 6 | 16 | 6 | 10 | 76.34673 | 76.34673 | 10.09747 | 116.486 | EC1612A | 186.6694 | 0.615 | Uncontrolled | TH | Sequential Dose | Lab2 | 1.423773
Exp 16, Replica 6 | 16 | 6 | 10 | 76.8392 | 76.8392 | 10.09747 | 116.486 | EC1612A | 186.6694 | 0.615 | Uncontrolled | TH | Sequential Dose | Lab2 | 1.415518
Exp 16, Replica 6 | 16 | 6 | 10 | 77.33166 | 77.33166 | 10.09747 | 116.486 | EC1612A | 186.6694 | 0.615 | Uncontrolled | TH | Sequential Dose | Lab2 | 1.337097
Exp 16, Replica 6 | 16 | 6 | 10 | 77.82412 | 77.82412 | 10.09747 | 116.486 | EC1612A | 186.6694 | 0.615 | Uncontrolled | TH | Sequential Dose | Lab2 | 1.327831
Exp 16, Replica 6 | 16 | 6 | 10 | 78.31658 | 78.31658 | 10.09747 | 116.486 | EC1612A | 186.6694 | 0.615 | Uncontrolled | TH | Sequential Dose | Lab2 | 1.34507
Exp 16, Replica 6 | 16 | 6 | 10 | 78.80905 | 78.80905 | 10.09747 | 116.486 | EC1612A | 186.6694 | 0.615 | Uncontrolled | TH | Sequential Dose | Lab2 | 1.41904
Exp 16, Replica 6 | 16 | 6 | 10 | 79.30151 | 79.30151 | 10.09747 | 116.486 | EC1612A | 186.6694 | 0.615 | Uncontrolled | TH | Sequential Dose | Lab2 | 1.331817
Exp 16, Replica 6 | 16 | 6 | 10 | 79.79397 | 79.79397 | 10.09747 | 116.486 | EC1612A | 186.6694 | 0.615 | Uncontrolled | TH | Sequential Dose | Lab2 | 1.351608
Exp 16, Replica 6 | 16 | 6 | 10 | 80.28643 | 80.28643 | 10.09747 | 116.486 | EC1612A | 186.6694 | 0.615 | Uncontrolled | TH | Sequential Dose | Lab2 | 1.303069
Exp 16, Replica 6 | 16 | 6 | 10 | 80.77889 | 80.77889 | 10.09747 | 116.486 | EC1612A | 186.6694 | 0.615 | Uncontrolled | TH | Sequential Dose | Lab2 | 1.320813
Exp 16, Replica 6 | 16 | 6 | 10 | 81.27136 | 81.27136 | 10.09747 | 116.486 | EC1612A | 186.6694 | 0.615 | Uncontrolled | TH | Sequential Dose | Lab2 | 1.289174
Exp 16, Replica 6 | 16 | 6 | 10 | 81.76382 | 81.76382 | 10.09747 | 116.486 | EC1612A | 186.6694 | 0.615 | Uncontrolled | TH | Sequential Dose | Lab2 | 1.275456
Exp 16, Replica 6 | 16 | 6 | 10 | 82.25628 | 82.25628 | 10.09747 | 116.486 | EC1612A | 186.6694 | 0.615 | Uncontrolled | TH | Sequential Dose | Lab2 | 1.288817
Exp 16, Replica 6 | 16 | 6 | 10 | 82.74874 | 82.74874 | 10.09747 | 116.486 | EC1612A | 186.6694 | 0.615 | Uncontrolled | TH | Sequential Dose | Lab2 | 1.2254
Exp 16, Replica 6 | 16 | 6 | 10 | 83.24121 | 83.24121 | 10.09747 | 116.486 | EC1612A | 186.6694 | 0.615 | Uncontrolled | TH | Sequential Dose | Lab2 | 1.212635
Exp 16, Replica 6 | 16 | 6 | 10 | 83.73367 | 83.73367 | 10.09747 | 116.486 | EC1612A | 186.6694 | 0.615 | Uncontrolled | TH | Sequential Dose | Lab2 | 1.22774
Exp 16, Replica 6 | 16 | 6 | 10 | 84.22613 | 84.22613 | 10.09747 | 116.486 | EC1612A | 186.6694 | 0.615 | Uncontrolled | TH | Sequential Dose | Lab2 | 1.253687
Exp 16, Replica 6 | 16 | 6 | 10 | 84.71859 | 84.71859 | 10.09747 | 116.486 | EC1612A | 186.6694 | 0.615 | Uncontrolled | TH | Sequential Dose | Lab2 | 1.238957
Exp 16, Replica 6 | 16 | 6 | 10 | 85.21106 | 85.21106 | 10.09747 | 116.486 | EC1612A | 186.6694 | 0.615 | Uncontrolled | TH | Sequential Dose | Lab2 | 1.235991
Exp 16, Replica 6 | 16 | 6 | 10 | 85.70352 | 85.70352 | 10.09747 | 116.486 | EC1612A | 186.6694 | 0.615 | Uncontrolled | TH | Sequential Dose | Lab2 | 1.170986
Exp 16, Replica 6 | 16 | 6 | 10 | 86.19598 | 86.19598 | 10.09747 | 116.486 | EC1612A | 186.6694 | 0.615 | Uncontrolled | TH | Sequential Dose | Lab2 | 1.217026
Exp 16, Replica 6 | 16 | 6 | 10 | 86.68844 | 86.68844 | 10.09747 | 116.486 | EC1612A | 186.6694 | 0.615 | Uncontrolled | TH | Sequential Dose | Lab2 | 1.185803
Exp 16, Replica 6 | 16 | 6 | 10 | 87.1809 | 87.1809 | 10.09747 | 116.486 | EC1612A | 186.6694 | 0.615 | Uncontrolled | TH | Sequential Dose | Lab2 | 1.182587
Exp 16, Replica 6 | 16 | 6 | 10 | 87.67337 | 87.67337 | 10.09747 | 116.486 | EC1612A | 186.6694 | 0.615 | Uncontrolled | TH | Sequential Dose | Lab2 | 1.178285
Exp 16, Replica 6 | 16 | 6 | 10 | 88.16583 | 88.16583 | 10.09747 | 116.486 | EC1612A | 186.6694 | 0.615 | Uncontrolled | TH | Sequential Dose | Lab2 | 1.168961
Exp 16, Replica 6 | 16 | 6 | 10 | 88.65829 | 88.65829 | 10.09747 | 116.486 | EC1612A | 186.6694 | 0.615 | Uncontrolled | TH | Sequential Dose | Lab2 | 1.168693
Exp 16, Replica 6 | 16 | 6 | 10 | 89.15075 | 89.15075 | 10.09747 | 116.486 | EC1612A | 186.6694 | 0.615 | Uncontrolled | TH | Sequential Dose | Lab2 | 1.165591
Exp 16, Replica 6 | 16 | 6 | 10 | 89.64322 | 89.64322 | 10.09747 | 116.486 | EC1612A | 186.6694 | 0.615 | Uncontrolled | TH | Sequential Dose | Lab2 | 1.164005
Exp 16, Replica 6 | 16 | 6 | 10 | 90.13568 | 90.13568 | 10.09747 | 116.486 | EC1612A | 186.6694 | 0.615 | Uncontrolled | TH | Sequential Dose | Lab2 | 1.100186
Exp 16, Replica 6 | 16 | 6 | 10 | 90.62814 | 90.62814 | 10.09747 | 116.486 | EC1612A | 186.6694 | 0.615 | Uncontrolled | TH | Sequential Dose | Lab2 | 1.149136
Exp 16, Replica 6 | 16 | 6 | 10 | 91.1206 | 91.1206 | 10.09747 | 116.486 | EC1612A | 186.6694 | 0.615 | Uncontrolled | TH | Sequential Dose | Lab2 | 1.055042
Exp 16, Replica 6 | 16 | 6 | 10 | 91.61307 | 91.61307 | 10.09747 | 116.486 | EC1612A | 186.6694 | 0.615 | Uncontrolled | TH | Sequential Dose | Lab2 | 1.06267
Exp 16, Replica 6 | 16 | 6 | 10 | 92.10553 | 92.10553 | 10.09747 | 116.486 | EC1612A | 186.6694 | 0.615 | Uncontrolled | TH | Sequential Dose | Lab2 | 1.075975
Exp 16, Replica 6 | 16 | 6 | 10 | 92.59799 | 92.59799 | 10.09747 | 116.486 | EC1612A | 186.6694 | 0.615 | Uncontrolled | TH | Sequential Dose | Lab2 | 1.069543
Exp 16, Replica 6 | 16 | 6 | 10 | 93.09045 | 93.09045 | 10.09747 | 116.486 | EC1612A | 186.6694 | 0.615 | Uncontrolled | TH | Sequential Dose | Lab2 | 1.067598
Exp 16, Replica 6 | 16 | 6 | 10 | 93.58291 | 93.58291 | 10.09747 | 116.486 | EC1612A | 186.6694 | 0.615 | Uncontrolled | TH | Sequential Dose | Lab2 | 1.087139
Exp 16, Replica 6 | 16 | 6 | 10 | 94.07538 | 94.07538 | 10.09747 | 116.486 | EC1612A | 186.6694 | 0.615 | Uncontrolled | TH | Sequential Dose | Lab2 | 1.001512
Exp 16, Replica 6 | 16 | 6 | 10 | 94.56784 | 94.56784 | 10.09747 | 116.486 | EC1612A | 186.6694 | 0.615 | Uncontrolled | TH | Sequential Dose | Lab2 | 1.077371
Exp 16, Replica 6 | 16 | 6 | 10 | 95.0603 | 95.0603 | 10.09747 | 116.486 | EC1612A | 186.6694 | 0.615 | Uncontrolled | TH | Sequential Dose | Lab2 | 1.003316
Exp 16, Replica 6 | 16 | 6 | 10 | 95.55276 | 95.55276 | 10.09747 | 116.486 | EC1612A | 186.6694 | 0.615 | Uncontrolled | TH | Sequential Dose | Lab2 | 1.023588
Exp 16, Replica 6 | 16 | 6 | 10 | 96.04523 | 96.04523 | 10.09747 | 116.486 | EC1612A | 186.6694 | 0.615 | Uncontrolled | TH | Sequential Dose | Lab2 | 0.9921992
Exp 16, Replica 6 | 16 | 6 | 10 | 96.53769 | 96.53769 | 10.09747 | 116.486 | EC1612A | 186.6694 | 0.615 | Uncontrolled | TH | Sequential Dose | Lab2 | 1.014529
Exp 16, Replica 6 | 16 | 6 | 10 | 97.03015 | 97.03015 | 10.09747 | 116.486 | EC1612A | 186.6694 | 0.615 | Uncontrolled | TH | Sequential Dose | Lab2 | 0.9790958
Exp 16, Replica 6 | 16 | 6 | 10 | 97.52261 | 97.52261 | 10.09747 | 116.486 | EC1612A | 186.6694 | 0.615 | Uncontrolled | TH | Sequential Dose | Lab2 | 1.025624
Exp 16, Replica 6 | 16 | 6 | 10 | 98.01508 | 98.01508 | 10.09747 | 116.486 | EC1612A | 186.6694 | 0.615 | Uncontrolled | TH | Sequential Dose | Lab2 | 0.986233
Exp 16, Replica 6 | 16 | 6 | 10 | 98.50754 | 98.50754 | 10.09747 | 116.486 | EC1612A | 186.6694 | 0.615 | Uncontrolled | TH | Sequential Dose | Lab2 | 0.9875487
Exp 16, Replica 6 | 16 | 6 | 10 | 99 | 99 | 10.09747 | 116.486 | EC1612A | 186.6694 | 0.615 | Uncontrolled | TH | Sequential Dose | Lab2 | 0.9743826