## Experiment_1
Description | Experiment | Replica | concentration_ppm | time_hrs | time_hrs_original | Pressure_bar_CO2 | Temperature_C | CI | Shear_Pa | Brine_Ionic_Strength | pH | Brine_Type | Type_of_test | Lab | corrosion_mm_yr
Exp 1, Replica 1 | 1 | 1 | 300 | 1 | 1 | 11.06398 | 104.2946 | CORR12148SP | 244.4685 | 2.31 | Controlled=6 | TH | single_dose_NP | Lab1 | 14.57873
Exp 1, Replica 1 | 1 | 1 | 300 | 1.232932 | 1.232932 | 11.06398 | 104.2946 | CORR12148SP | 244.4685 | 2.31 | Controlled=6 | TH | single_dose_NP | Lab1 | 15.51761
Exp 1, Replica 1 | 1 | 1 | 300 | 1.465863 | 1.465863 | 11.06398 | 104.2946 | CORR12148SP | 244.4685 | 2.31 | Controlled=6 | TH | single_dose_NP | Lab1 | 15.04078
Exp 1, Replica 1 | 1 | 1 | 300 | 1.698795 | 1.698795 | 11.06398 | 104.2946 | CORR12148SP | 244.4685 | 2.31 | Controlled=6 | TH | single_dose_NP | Lab1 | 14.1217
Exp 1, Replica 1 | 1 | 1 | 300 | 1.931727 | 1.931727 | 11.06398 | 104.2946 | CORR12148SP | 244.4685 | 2.31 | Controlled=6 | TH | single_dose_NP | Lab1 | 14.7942
Exp 1, Replica 1 | 1 | 1 | 300 | 2.164659 | 2.164659 | 11.06398 | 104.2946 | CORR12148SP | 244.4685 | 2.31 | Controlled=6 | TH | single_dose_NP | Lab1 | 14.28002
Exp 1, Replica 1 | 1 | 1 | 300 | 2.39759 | 2.39759 | 11.06398 | 104.2946 | CORR12148SP | 244.4685 | 2.31 | Controlled=6 | TH | single_dose_NP | Lab1 | 14.41163
Exp 1, Replica 1 | 1 | 1 | 300 | 2.630522 | 2.630522 | 11.06398 | 104.2946 | CORR12148SP | 244.4685 | 2.31 | Controlled=6 | TH | single_dose_NP | Lab1 | 14.31808
Exp 1, Replica 1 | 1 | 1 | 300 | 2.863454 | 2.863454 | 11.06398 | 104.2946 | CORR12148SP | 244.4685 | 2.31 | Controlled=6 | TH | single_dose_NP | Lab1 | 14.40171
Exp 1, Replica 1 | 1 | 1 | 300 | 3.096386 | 3.096386 | 11.06398 | 104.2946 | CORR12148SP | 244.4685 | 2.31 | Controlled=6 | TH | single_dose_NP | Lab1 | 14.71167
Exp 1, Replica 1 | 1 | 1 | 300 | 3.329317 | 3.329317 | 11.06398 | 104.2946 | CORR12148SP | 244.4685 | 2.31 | Controlled=6 | TH | single_dose_NP | Lab1 | 14.87011
Exp 1, Replica 1 | 1 | 1 | 300 | 3.562249 | 3.562249 | 11.06398 | 104.2946 | CORR12148SP | 244.4685 | 2.31 | Controlled=6 | TH | single_dose_NP | Lab1 | 14.75253
Exp 1, Replica 1 | 1 | 1 | 300 | 3.795181 | 3.795181 | 11.06398 | 104.2946 | CORR12148SP | 244.4685 | 2.31 | Controlled=6 | TH | single_dose_NP | Lab1 | 14.27746
Exp 1, Replica 1 | 1 | 1 | 300 | 4.028112 | 4.028112 | 11.06398 | 104.2946 | CORR12148SP | 244.4685 | 2.31 | Controlled=6 | TH | single_dose_NP | Lab1 | 14.52386
Exp 1, Replica 1 | 1 | 1 | 300 | 4.261044 | 4.261044 | 11.06398 | 104.2946 | CORR12148SP | 244.4685 | 2.31 | Controlled=6 | TH | single_dose_NP | Lab1 | 14.10956
Exp 1, Replica 1 | 1 | 1 | 300 | 4.493976 | 4.493976 | 11.06398 | 104.2946 | CORR12148SP | 244.4685 | 2.31 | Controlled=6 | TH | single_dose_NP | Lab1 | 14.29661
Exp 1, Replica 1 | 1 | 1 | 300 | 4.726908 | 4.726908 | 11.06398 | 104.2946 | CORR12148SP | 244.4685 | 2.31 | Controlled=6 | TH | single_dose_NP | Lab1 | 14.44563
Exp 1, Replica 1 | 1 | 1 | 300 | 4.959839 | 4.959839 | 11.06398 | 104.2946 | CORR12148SP | 244.4685 | 2.31 | Controlled=6 | TH | single_dose_NP | Lab1 | 14.14883
Exp 1, Replica 1 | 1 | 1 | 300 | 5.192771 | 5.192771 | 11.06398 | 104.2946 | CORR12148SP | 244.4685 | 2.31 | Controlled=6 | TH | single_dose_NP | Lab1 | 14.88085
Exp 1, Replica 1 | 1 | 1 | 300 | 5.425703 | 5.425703 | 11.06398 | 104.2946 | CORR12148SP | 244.4685 | 2.31 | Controlled=6 | TH | single_dose_NP | Lab1 | 15.8169
Exp 1, Replica 1 | 1 | 1 | 300 | 5.658635 | 5.658635 | 11.06398 | 104.2946 | CORR12148SP | 244.4685 | 2.31 | Controlled=6 | TH | single_dose_NP | Lab1 | 13.43102
Exp 1, Replica 1 | 1 | 1 | 300 | 5.891566 | 5.891566 | 11.06398 | 104.2946 | CORR12148SP | 244.4685 | 2.31 | Controlled=6 | TH | single_dose_NP | Lab1 | 12.52592
Exp 1, Replica 1 | 1 | 1 | 300 | 6.124498 | 6.124498 | 11.06398 | 104.2946 | CORR12148SP | 244.4685 | 2.31 | Controlled=6 | TH | single_dose_NP | Lab1 | 12.965
Exp 1, Replica 1 | 1 | 1 | 300 | 6.35743 | 6.35743 | 11.06398 | 104.2946 | CORR12148SP | 244.4685 | 2.31 | Controlled=6 | TH | single_dose_NP | Lab1 | 11.88649
Exp 1, Replica 1 | 1 | 1 | 300 | 6.590361 | 6.590361 | 11.06398 | 104.2946 | CORR12148SP | 244.4685 | 2.31 | Controlled=6 | TH | single_dose_NP | Lab1 | 12.59159
Exp 1, Replica 1 | 1 | 1 | 300 | 6.823293 | 6.823293 | 11.06398 | 104.2946 | CORR12148SP | 244.4685 | 2.31 | Controlled=6 | TH | single_dose_NP | Lab1 | 11.74321
Exp 1, Replica 1 | 1 | 1 | 300 | 7.056225 | 7.056225 | 11.06398 | 104.2946 | CORR12148SP | 244.4685 | 2.31 | Controlled=6 | TH | single_dose_NP | Lab1 | 12.46315
Exp 1, Replica 1 | 1 | 1 | 300 | 7.289157 | 7.289157 | 11.06398 | 104.2946 | CORR12148SP | 244.4685 | 2.31 | Controlled=6 | TH | single_dose_NP | Lab1 | 11.01768
Exp 1, Replica 1 | 1 | 1 | 300 | 7.522088 | 7.522088 | 11.06398 | 104.2946 | CORR12148SP | 244.4685 | 2.31 | Controlled=6 | TH | single_dose_NP | Lab1 | 9.891303
Exp 1, Replica 1 | 1 | 1 | 300 | 7.75502 | 7.75502 | 11.06398 | 104.2946 | CORR12148SP | 244.4685 | 2.31 | Controlled=6 | TH | single_dose_NP | Lab1 | 8.84294
Exp 1, Replica 1 | 1 | 1 | 300 | 7.987952 | 7.987952 | 11.06398 | 104.2946 | CORR12148SP | 244.4685 | 2.31 | Controlled=6 | TH | single_dose_NP | Lab1 | 9.297212
Exp 1, Replica 1 | 1 | 1 | 300 | 8.220884 | 8.220884 | 11.06398 | 104.2946 | CORR12148SP | 244.4685 | 2.31 | Controlled=6 | TH | single_dose_NP | Lab1 | 7.659754
Exp 1, Replica 1 | 1 | 1 | 300 | 8.453815 | 8.453815 | 11.06398 | 104.2946 | CORR12148SP | 244.4685 | 2.31 | Controlled=6 | TH | single_dose_NP | Lab1 | 7.468656
Exp 1, Replica 1 | 1 | 1 | 300 | 8.686747 | 8.686747 | 11.06398 | 104.2946 | CORR12148SP | 244.4685 | 2.31 | Controlled=6 | TH | single_dose_NP | Lab1 | 7.332655
Exp 1, Replica 1 | 1 | 1 | 300 | 8.919679 | 8.919679 | 11.06398 | 104.2946 | CORR12148SP | 244.4685 | 2.31 | Controlled=6 | TH | single_dose_NP | Lab1 | 6.396728
Exp 1, Replica 1 | 1 | 1 | 300 | 9.15261 | 9.15261 | 11.06398 | 104.2946 | CORR12148SP | 244.4685 | 2.31 | Controlled=6 | TH | single_dose_NP | Lab1 | 5.366274
Exp 1, Replica 1 | 1 | 1 | 300 | 9.385542 | 9.385542 | 11.06398 | 104.2946 | CORR12148SP | 244.4685 | 2.31 | Controlled=6 | TH | single_dose_NP | Lab1 | 5.054649
Exp 1, Replica 1 | 1 | 1 | 300 | 9.618474 | 9.618474 | 11.06398 | 104.2946 | CORR12148SP | 244.4685 | 2.31 | Controlled=6 | TH | single_dose_NP | Lab1 | 5.352756
Exp 1, Replica 1 | 1 | 1 | 300 | 9.851406 | 9.851406 | 11.06398 | 104.2946 | CORR12148SP | 244.4685 | 2.31 | Controlled=6 | TH | single_dose_NP | Lab1 | 4.669149
Exp 1, Replica 1 | 1 | 1 | 300 | 10.08434 | 10.08434 | 11.06398 | 104.2946 | CORR12148SP | 244.4685 | 2.31 | Controlled=6 | TH | single_dose_NP | Lab1 | 4.253142
Exp 1, Replica 1 | 1 | 1 | 300 | 10.31727 | 10.31727 | 11.06398 | 104.2946 | CORR12148SP | 244.4685 | 2.31 | Controlled=6 | TH | single_dose_NP | Lab1 | 4.418547
Exp 1, Replica 1 | 1 | 1 | 300 | 10.5502 | 10.5502 | 11.06398 | 104.2946 | CORR12148SP | 244.4685 | 2.31 | Controlled=6 | TH | single_dose_NP | Lab1 | 4.478953
Exp 1, Replica 1 | 1 | 1 | 300 | 10.78313 | 10.78313 | 11.06398 | 104.2946 | CORR12148SP | 244.4685 | 2.31 | Controlled=6 | TH | single_dose_NP | Lab1 | 4.799741
Exp 1, Replica 1 | 1 | 1 | 300 | 11.01606 | 11.01606 | 11.06398 | 104.2946 | CORR12148SP | 244.4685 | 2.31 | Controlled=6 | TH | single_dose_NP | Lab1 | 3.991552
Exp 1, Replica 1 | 1 | 1 | 300 | 11.249 | 11.249 | 11.06398 | 104.2946 | CORR12148SP | 244.4685 | 2.31 | Controlled=6 | TH | single_dose_NP | Lab1 | 3.662961
Exp 1, Replica 1 | 1 | 1 | 300 | 11.48193 | 11.48193 | 11.06398 | 104.2946 | CORR12148SP | 244.4685 | 2.31 | Controlled=6 | TH | single_dose_NP | Lab1 | 3.335516
Exp 1, Replica 1 | 1 | 1 | 300 | 11.71486 | 11.71486 | 11.06398 | 104.2946 | CORR12148SP | 244.4685 | 2.31 | Controlled=6 | TH | single_dose_NP | Lab1 | 3.578813
Exp 1, Replica 1 | 1 | 1 | 300 | 11.94779 | 11.94779 | 11.06398 | 104.2946 | CORR12148SP | 244.4685 | 2.31 | Controlled=6 | TH | single_dose_NP | Lab1 | 3.296558
Exp 1, Replica 1 | 1 | 1 | 300 | 12.18072 | 12.18072 | 11.06398 | 104.2946 | CORR12148SP | 244.4685 | 2.31 | Controlled=6 | TH | single_dose_NP | Lab1 | 3.500174
Exp 1, Replica 1 | 1 | 1 | 300 | 12.41365 | 12.41365 | 11.06398 | 104.2946 | CORR12148SP | 244.4685 | 2.31 | Controlled=6 | TH | single_dose_NP | Lab1 | 3.135778
Exp 1, Replica 1 | 1 | 1 | 300 | 12.64659 | 12.64659 | 11.06398 | 104.2946 | CORR12148SP | 244.4685 | 2.31 | Controlled=6 | TH | single_dose_NP | Lab1 | 2.855777
Exp 1, Replica 1 | 1 | 1 | 300 | 12.87952 | 12.87952 | 11.06398 | 104.2946 | CORR12148SP | 244.4685 | 2.31 | Controlled=6 | TH | single_dose_NP | Lab1 | 2.56366
Exp 1, Replica 1 | 1 | 1 | 300 | 13.11245 | 13.11245 | 11.06398 | 104.2946 | CORR12148SP | 244.4685 | 2.31 | Controlled=6 | TH | single_dose_NP | Lab1 | 2.318224
Exp 1, Replica 1 | 1 | 1 | 300 | 13.34538 | 13.34538 | 11.06398 | 104.2946 | CORR12148SP | 244.4685 | 2.31 | Controlled=6 | TH | single_dose_NP | Lab1 | 2.347286
Exp 1, Replica 1 | 1 | 1 | 300 | 13.57831 | 13.57831 | 11.06398 | 104.2946 | CORR12148SP | 244.4685 | 2.31 | Controlled=6 | TH | single_dose_NP | Lab1 | 2.26155
Exp 1, Replica 1 | 1 | 1 | 300 | 13.81124 | 13.81124 | 11.06398 | 104.2946 | CORR12148SP | 244.4685 | 2.31 | Controlled=6 | TH | single_dose_NP | Lab1 | 2.412254
Exp 1, Replica 1 | 1 | 1 | 300 | 14.04418 | 14.04418 | 11.06398 | 104.2946 | CORR12148SP | 244.4685 | 2.31 | Controlled=6 | TH | single_dose_NP | Lab1 | 2.207888
Exp 1, Replica 1 | 1 | 1 | 300 | 14.27711 | 14.27711 | 11.06398 | 104.2946 | CORR12148SP | 244.4685 | 2.31 | Controlled=6 | TH | single_dose_NP | Lab1 | 1.816053
Exp 1, Replica 1 | 1 | 1 | 300 | 14.51004 | 14.51004 | 11.06398 | 104.2946 | CORR12148SP | 244.4685 | 2.31 | Controlled=6 | TH | single_dose_NP | Lab1 | 1.933936
Exp 1, Replica 1 | 1 | 1 | 300 | 14.74297 | 14.74297 | 11.06398 | 104.2946 | CORR12148SP | 244.4685 | 2.31 | Controlled=6 | TH | single_dose_NP | Lab1 | 1.98754
Exp 1, Replica 1 | 1 | 1 | 300 | 14.9759 | 14.9759 | 11.06398 | 104.2946 | CORR12148SP | 244.4685 | 2.31 | Controlled=6 | TH | single_dose_NP | Lab1 | 1.893286
Exp 1, Replica 1 | 1 | 1 | 300 | 15.20884 | 15.20884 | 11.06398 | 104.2946 | CORR12148SP | 244.4685 | 2.31 | Controlled=6 | TH | single_dose_NP | Lab1 | 1.651573
Exp 1, Replica 1 | 1 | 1 | 300 | 15.44177 | 15.44177 | 11.06398 | 104.2946 | CORR12148SP | 244.4685 | 2.31 | Controlled=6 | TH | single_dose_NP | Lab1 | 1.518578
Exp 1, Replica 1 | 1 | 1 | 300 | 15.6747 | 15.6747 | 11.06398 | 104.2946 | CORR12148SP | 244.4685 | 2.31 | Controlled=6 | TH | single_dose_NP | Lab1 | 1.343507
Exp 1, Replica 1 | 1 | 1 | 300 | 15.90763 | 15.90763 | 11.06398 | 104.2946 | CORR12148SP | 244.4685 | 2.31 | Controlled=6 | TH | single_dose_NP | Lab1 | 1.213004
Exp 1, Replica 1 | 1 | 1 | 300 | 16.14056 | 16.14056 | 11.06398 | 104.2946 | CORR12148SP | 244.4685 | 2.31 | Controlled=6 | TH | single_dose_NP | Lab1 | 1.153162
Exp 1, Replica 1 | 1 | 1 | 300 | 16.37349 | 16.37349 | 11.06398 | 104.2946 | CORR12148SP | 244.4685 | 2.31 | Controlled=6 | TH | single_dose_NP | Lab1 | 1.184772
Exp 1, Replica 1 | 1 | 1 | 300 | 16.60643 | 16.60643 | 11.06398 | 104.2946 | CORR12148SP | 244.4685 | 2.31 | Controlled=6 | TH | single_dose_NP | Lab1 | 1.167044
Exp 1, Replica 1 | 1 | 1 | 300 | 16.83936 | 16.83936 | 11.06398 | 104.2946 | CORR12148SP | 244.4685 | 2.31 | Controlled=6 | TH | single_dose_NP | Lab1 | 1.153149
Exp 1, Replica 1 | 1 | 1 | 300 | 17.07229 | 17.07229 | 11.06398 | 104.2946 | CORR12148SP | 244.4685 | 2.31 | Controlled=6 | TH | single_dose_NP | Lab1 | 1.099214
Exp 1, Replica 1 | 1 | 1 | 300 | 17.30522 | 17.30522 | 11.06398 | 104.2946 | CORR12148SP | 244.4685 | 2.31 | Controlled=6 | TH | single_dose_NP | Lab1 | 1.163594
Exp 1, Replica 1 | 1 | 1 | 300 | 17.53815 | 17.53815 | 11.06398 | 104.2946 | CORR12148SP | 244.4685 | 2.31 | Controlled=6 | TH | single_dose_NP | Lab1 | 1.06279
Exp 1, Replica 1 | 1 | 1 | 300 | 17.77108 | 17.77108 | 11.06398 | 104.2946 | CORR12148SP | 244.4685 | 2.31 | Controlled=6 | TH | single_dose_NP | Lab1 | 0.9220726
Exp 1, Replica 1 | 1 | 1 | 300 | 18.00402 | 18.00402 | 11.06398 | 104.2946 | CORR12148SP | 244.4685 | 2.31 | Controlled=6 | TH | single_dose_NP | Lab1 | 0.8664387
Exp 1, Replica 1 | 1 | 1 | 300 | 18.23695 | 18.23695 | 11.06398 | 104.2946 | CORR12148SP | 244.4685 | 2.31 | Controlled=6 | TH | single_dose_NP | Lab1 | 0.8665986
Exp 1, Replica 1 | 1 | 1 | 300 | 18.46988 | 18.46988 | 11.06398 | 104.2946 | CORR12148SP | 244.4685 | 2.31 | Controlled=6 | TH | single_dose_NP | Lab1 | 0.8681232
Exp 1, Replica 1 | 1 | 1 | 300 | 18.70281 | 18.70281 | 11.06398 | 104.2946 | CORR12148SP | 244.4685 | 2.31 | Controlled=6 | TH | single_dose_NP | Lab1 | 0.8639176
Exp 1, Replica 1 | 1 | 1 | 300 | 18.93574 | 18.93574 | 11.06398 | 104.2946 | CORR12148SP | 244.4685 | 2.31 | Controlled=6 | TH | single_dose_NP | Lab1 | 0.8772609
Exp 1, Replica 1 | 1 | 1 | 300 | 19.16867 | 19.16867 | 11.06398 | 104.2946 | CORR12148SP | 244.4685 | 2.31 | Controlled=6 | TH | single_dose_NP | Lab1 | 0.7900195
Exp 1, Replica 1 | 1 | 1 | 300 | 19.40161 | 19.40161 | 11.06398 | 104.2946 | CORR12148SP | 244.4685 | 2.31 | Controlled=6 | TH | single_dose_NP | Lab1 | 0.7864853
Exp 1, Replica 1 | 1 | 1 | 300 | 19.63454 | 19.63454 | 11.06398 | 104.2946 | CORR12148SP | 244.4685 | 2.31 | Controlled=6 | TH | single_dose_NP | Lab1 | 0.7458678
Exp 1, Replica 1 | 1 | 1 | 300 | 19.86747 | 19.86747 | 11.06398 | 104.2946 | CORR12148SP | 244.4685 | 2.31 | Controlled=6 | TH | single_dose_NP | Lab1 | 0.6736132
Exp 1, Replica 1 | 1 | 1 | 300 | 20.1004 | 20.1004 | 11.06398 | 104.2946 | CORR12148SP | 244.4685 | 2.31 | Controlled=6 | TH | single_dose_NP | Lab1 | 0.6118094
Exp 1, Replica 1 | 1 | 1 | 300 | 20.33333 | 20.33333 | 11.06398 | 104.2946 | CORR12148SP | 244.4685 | 2.31 | Controlled=6 | TH | single_dose_NP | Lab1 | 0.5670488
Exp 1, Replica 1 | 1 | 1 | 300 | 20.56627 | 20.56627 | 11.06398 | 104.2946 | CORR12148SP | 244.4685 | 2.31 | Controlled=6 | TH | single_dose_NP | Lab1 | 0.5845121
Exp 1, Replica 1 | 1 | 1 | 300 | 20.7992 | 20.7992 | 11.06398 | 104.2946 | CORR12148SP | 244.4685 | 2.31 | Controlled=6 | TH | single_dose_NP | Lab1 | 0.5172499
Exp 1, Replica 1 | 1 | 1 | 300 | 21.03213 | 21.03213 | 11.06398 | 104.2946 | CORR12148SP | 244.4685 | 2.31 | Controlled=6 | TH | single_dose_NP | Lab1 | 0.5019416
Exp 1, Replica 1 | 1 | 1 | 300 | 21.26506 | 21.26506 | 11.06398 | 104.2946 | CORR12148SP | 244.4685 | 2.31 | Controlled=6 | TH | single_dose_NP | Lab1 | 0.4580726
Exp 1, Replica 1 | 1 | 1 | 300 | 21.49799 | 21.49799 | 11.06398 | 104.2946 | CORR12148SP | 244.4685 | 2.31 | Controlled=6 | TH | single_dose_NP | Lab1 | 0.4704305
Exp 1, Replica 1 | 1 | 1 | 300 | 21.73092 | 21.73092 | 11.06398 | 104.2946 | CORR12148SP | 244.4685 | 2.31 | Controlled=6 | TH | single_dose_NP | Lab1 | 0.4162327
Exp 1, Replica 1 | 1 | 1 | 300 | 21.96386 | 21.96386 | 11.06398 | 104.2946 | CORR12148SP | 244.4685 | 2.31 | Controlled=6 | TH | single_dose_NP | Lab1 | 0.434103
Exp 1, Replica 1 | 1 | 1 | 300 | 22.19679 | 22.19679 | 11.06398 | 104.2946 | CORR12148SP | 244.4685 | 2.31 | Controlled=6 | TH | single_dose_NP | Lab1 | 0.3799476
Exp 1, Replica 1 | 1 | 1 | 300 | 22.42972 | 22.42972 | 11.06398 | 104.2946 | CORR12148SP | 244.4685 | 2.31 | Controlled=6 | TH | single_dose_NP | Lab1 | 0.3632456
Exp 1, Replica 1 | 1 | 1 | 300 | 22.66265 | 22.66265 | 11.06398 | 104.2946 | CORR12148SP | 244.4685 | 2.31 | Controlled=6 | TH | single_dose_NP | Lab1 | 0.3555819
Exp 1, Replica 1 | 1 | 1 | 300 | 22.89558 | 22.89558 | 11.06398 | 104.2946 | CORR12148SP | 244.4685 | 2.31 | Controlled=6 | TH | single_dose_NP | Lab1 | 0.3470764
Exp 1, Replica 1 | 1 | 1 | 300 | 23.12851 | 23.12851 | 11.06398 | 104.2946 | CORR12148SP | 244.4685 | 2.31 | Controlled=6 | TH | single_dose_NP | Lab1 | 0.333599
Exp 1, Replica 1 | 1 | 1 | 300 | 23.36145 | 23.36145 | 11.06398 | 104.2946 | CORR12148SP | 244.4685 | 2.31 | Controlled=6 | TH | single_dose_NP | Lab1 | 0.3358443
Exp 1, Replica 1 | 1 | 1 | 300 | 23.59438 | 23.59438 | 11.06398 | 104.2946 | CORR12148SP | 244.4685 | 2.31 | Controlled=6 | TH | single_dose_NP | Lab1 | 0.3124265
Exp 1, Replica 1 | 1 | 1 | 300 | 23.82731 | 23.82731 | 11.06398 | 104.2946 | CORR12148SP | 244.4685 | 2.31 | Controlled=6 | TH | single_dose_NP | Lab1 | 0.3095667
Exp 1, Replica 1 | 1 | 1 | 300 | 24.06024 | 24.06024 | 11.06398 | 104.2946 | CORR12148SP | 244.4685 | 2.31 | Controlled=6 | TH | single_dose_NP | Lab1 | 0.2728641
Exp 1, Replica 1 | 1 | 1 | 300 | 24.29317 | 24.29317 | 11.06398 | 104.2946 | CORR12148SP | 244.4685 | 2.31 | Controlled=6 | TH | single_dose_NP | Lab1 | 0.2631558
Exp 1, Replica 1 | 1 | 1 | 300 | 24.5261 | 24.5261 | 11.06398 | 104.2946 | CORR12148SP | 244.4685 | 2.31 | Controlled=6 | TH | single_dose_NP | Lab1 | 0.2745787
Exp 1, Replica 1 | 1 | 1 | 300 | 24.75904 | 24.75904 | 11.06398 | 104.2946 | CORR12148SP | 244.4685 | 2.31 | Controlled=6 | TH | single_dose_NP | Lab1 | 0.271043
Exp 1, Replica 1 | 1 | 1 | 300 | 24.99197 | 24.99197 | 11.06398 | 104.2946 | CORR12148SP | 244.4685 | 2.31 | Controlled=6 | TH | single_dose_NP | Lab1 | 0.2612986
Exp 1, Replica 1 | 1 | 1 | 300 | 25.2249 | 25.2249 | 11.06398 | 104.2946 | CORR12148SP | 244.4685 | 2.31 | Controlled=6 | TH | single_dose_NP | Lab1 | 0.2527477
Exp 1, Replica 1 | 1 | 1 | 300 | 25.45783 | 25.45783 | 11.06398 | 104.2946 | CORR12148SP | 244.4685 | 2.31 | Controlled=6 | TH | single_dose_NP | Lab1 | 0.2440432
Exp 1, Replica 1 | 1 | 1 | 300 | 25.69076 | 25.69076 | 11.06398 | 104.2946 | CORR12148SP | 244.4685 | 2.31 | Controlled=6 | TH | single_dose_NP | Lab1 | 0.230998
Exp 1, Replica 1 | 1 | 1 | 300 | 25.92369 | 25.92369 | 11.06398 | 104.2946 | CORR12148SP | 244.4685 | 2.31 | Controlled=6 | TH | single_dose_NP | Lab1 | 0.2321837
Exp 1, Replica 1 | 1 | 1 | 300 | 26.15663 | 26.15663 | 11.06398 | 104.2946 | CORR12148SP | 244.4685 | 2.31 | Controlled=6 | TH | single_dose_NP | Lab1 | 0.2302048
Exp 1, Replica 1 | 1 | 1 | 300 | 26.38956 | 26.38956 | 11.06398 | 104.2946 | CORR12148SP | 244.4685 | 2.31 | Controlled=6 | TH | single_dose_NP | Lab1 | 0.2083443
Exp 1, Replica 1 | 1 | 1 | 300 | 26.62249 | 26.62249 | 11.06398 | 104.2946 | CORR12148SP | 244.4685 | 2.31 | Controlled=6 | TH | single_dose_NP | Lab1 | 0.2174133
Exp 1, Replica 1 | 1 | 1 | 300 | 26.85542 | 26.85542 | 11.06398 | 104.2946 | CORR12148SP | 244.4685 | 2.31 | Controlled=6 | TH | single_dose_NP | Lab1 | 0.2162526
Exp 1, Replica 1 | 1 | 1 | 300 | 27.08835 | 27.08835 | 11.06398 | 104.2946 | CORR12148SP | 244.4685 | 2.31 | Controlled=6 | TH | single_dose_NP | Lab1 | 0.2119593
Exp 1, Replica 1 | 1 | 1 | 300 | 27.32129 | 27.32129 | 11.06398 | 104.2946 | CORR12148SP | 244.4685 | 2.31 | Controlled=6 | TH | single_dose_NP | Lab1 | 0.212151
Exp 1, Replica 1 | 1 | 1 | 300 | 27.55422 | 27.55422 | 11.06398 | 104.2946 | CORR12148SP | 244.4685 | 2.31 | Controlled=6 | TH | single_dose_NP | Lab1 | 0.1964984
Exp 1, Replica 1 | 1 | 1 | 300 | 27.78715 | 27.78715 | 11.06398 | 104.2946 | CORR12148SP | 244.4685 | 2.31 | Controlled=6 | TH | single_dose_NP | Lab1 | 0.1941846
Exp 1, Replica 1 | 1 | 1 | 300 | 28.02008 | 28.02008 | 11.06398 | 104.2946 | CORR12148SP | 244.4685 | 2.31 | Controlled=6 | TH | single_dose_NP | Lab1 | 0.202662
Exp 1, Replica 1 | 1 | 1 | 300 | 28.25301 | 28.25301 | 11.06398 | 104.2946 | CORR12148SP | 244.4685 | 2.31 | Controlled=6 | TH | single_dose_NP | Lab1 | 0.1958749
Exp 1, Replica 1 | 1 | 1 | 300 | 28.48594 | 28.48594 | 11.06398 | 104.2946 | CORR12148SP | 244.4685 | 2.31 | Controlled=6 | TH | single_dose_NP | Lab1 | 0.1964817
Exp 1, Replica 1 | 1 | 1 | 300 | 28.71888 | 28.71888 | 11.06398 | 104.2946 | CORR12148SP | 244.4685 | 2.31 | Controlled=6 | TH | single_dose_NP | Lab1 | 0.1992959
Exp 1, Replica 1 | 1 | 1 | 300 | 28.95181 | 28.95181 | 11.06398 | 104.2946 | CORR12148SP | 244.4685 | 2.31 | Controlled=6 | TH | single_dose_NP | Lab1 | 0.1963941
Exp 1, Replica 1 | 1 | 1 | 300 | 29.18474 | 29.18474 | 11.06398 | 104.2946 | CORR12148SP | 244.4685 | 2.31 | Controlled=6 | TH | single_dose_NP | Lab1 | 0.1921734
Exp 1, Replica 1 | 1 | 1 | 300 | 29.41767 | 29.41767 | 11.06398 | 104.2946 | CORR12148SP | 244.4685 | 2.31 | Controlled=6 | TH | single_dose_NP | Lab1 | 0.1933642
Exp 1, Replica 1 | 1 | 1 | 300 | 29.6506 | 29.6506 | 11.06398 | 104.2946 | CORR12148SP | 244.4685 | 2.31 | Controlled=6 | TH | single_dose_NP | Lab1 | 0.1904653
Exp 1, Replica 1 | 1 | 1 | 300 | 29.88353 | 29.88353 | 11.06398 | 104.2946 | CORR12148SP | 244.4685 | 2.31 | Controlled=6 | TH | single_dose_NP | Lab1 | 0.1887069
Exp 1, Replica 1 | 1 | 1 | 300 | 30.11647 | 30.11647 | 11.06398 | 104.2946 | CORR12148SP | 244.4685 | 2.31 | Controlled=6 | TH | single_dose_NP | Lab1 | 0.1897547
Exp 1, Replica 1 | 1 | 1 | 300 | 30.3494 | 30.3494 | 11.06398 | 104.2946 | CORR12148SP | 244.4685 | 2.31 | Controlled=6 | TH | single_dose_NP | Lab1 | 0.1928881
Exp 1, Replica 1 | 1 | 1 | 300 | 30.58233 | 30.58233 | 11.06398 | 104.2946 | CORR12148SP | 244.4685 | 2.31 | Controlled=6 | TH | single_dose_NP | Lab1 | 0.1874293
Exp 1, Replica 1 | 1 | 1 | 300 | 30.81526 | 30.81526 | 11.06398 | 104.2946 | CORR12148SP | 244.4685 | 2.31 | Controlled=6 | TH | single_dose_NP | Lab1 | 0.1877917
Exp 1, Replica 1 | 1 | 1 | 300 | 31.04819 | 31.04819 | 11.06398 | 104.2946 | CORR12148SP | 244.4685 | 2.31 | Controlled=6 | TH | single_dose_NP | Lab1 | 0.1831418
Exp 1, Replica 1 | 1 | 1 | 300 | 31.28112 | 31.28112 | 11.06398 | 104.2946 | CORR12148SP | 244.4685 | 2.31 | Controlled=6 | TH | single_dose_NP | Lab1 | 0.1876994
Exp 1, Replica 1 | 1 | 1 | 300 | 31.51406 | 31.51406 | 11.06398 | 104.2946 | CORR12148SP | 244.4685 | 2.31 | Controlled=6 | TH | single_dose_NP | Lab1 | 0.1848486
Exp 1, Replica 1 | 1 | 1 | 300 | 31.74699 | 31.74699 | 11.06398 | 104.2946 | CORR12148SP | 244.4685 | 2.31 | Controlled=6 | TH | single_dose_NP | Lab1 | 0.1846701
Exp 1, Replica 1 | 1 | 1 | 300 | 31.97992 | 31.97992 | 11.06398 | 104.2946 | CORR12148SP | 244.4685 | 2.31 | Controlled=6 | TH | single_dose_NP | Lab1 | 0.1805105
Exp 1, Replica 1 | 1 | 1 | 300 | 32.21285 | 32.21285 | 11.06398 | 104.2946 | CORR12148SP | 244.4685 | 2.31 | Controlled=6 | TH | single_dose_NP | Lab1 | 0.1872999
Exp 1, Replica 1 | 1 | 1 | 300 | 32.44578 | 32.44578 | 11.06398 | 104.2946 | CORR12148SP | 244.4685 | 2.31 | Controlled=6 | TH | single_dose_NP | Lab1 | 0.1838295
Exp 1, Replica 1 | 1 | 1 | 300 | 32.67871 | 32.67871 | 11.06398 | 104.2946 | CORR12148SP | 244.4685 | 2.31 | Controlled=6 | TH | single_dose_NP | Lab1 | 0.1833459
Exp 1, Replica 1 | 1 | 1 | 300 | 32.91165 | 32.91165 | 11.06398 | 104.2946 | CORR12148SP | 244.4685 | 2.31 | Controlled=6 | TH | single_dose_NP | Lab1 | 0.1836763
Exp 1, Replica 1 | 1 | 1 | 300 | 33.14458 | 33.14458 | 11.06398 | 104.2946 | CORR12148SP | 244.4685 | 2.31 | Controlled=6 | TH | single_dose_NP | Lab1 | 0.1891547
Exp 1, Replica 1 | 1 | 1 | 300 | 33.37751 | 33.37751 | 11.06398 | 104.2946 | CORR12148SP | 244.4685 | 2.31 | Controlled=6 | TH | single_dose_NP | Lab1 | 0.1802334
Exp 1, Replica 1 | 1 | 1 | 300 | 33.61044 | 33.61044 | 11.06398 | 104.2946 | CORR12148SP | 244.4685 | 2.31 | Controlled=6 | TH | single_dose_NP | Lab1 | 0.1851012
Exp 1, Replica 1 | 1 | 1 | 300 | 33.84337 | 33.84337 | 11.06398 | 104.2946 | CORR12148SP | 244.4685 | 2.31 | Controlled=6 | TH | single_dose_NP | Lab1 | 0.1874402
Exp 1, Replica 1 | 1 | 1 | 300 | 34.07631 | 34.07631 | 11.06398 | 104.2946 | CORR12148SP | 244.4685 | 2.31 | Controlled=6 | TH | single_dose_NP | Lab1 | 0.1870744
Exp 1, Replica 1 | 1 | 1 | 300 | 34.30924 | 34.30924 | 11.06398 | 104.2946 | CORR12148SP | 244.4685 | 2.31 | Controlled=6 | TH | single_dose_NP | Lab1 | 0.1784891
Exp 1, Replica 1 | 1 | 1 | 300 | 34.54217 | 34.54217 | 11.06398 | 104.2946 | CORR12148SP | 244.4685 | 2.31 | Controlled=6 | TH | single_dose_NP | Lab1 | 0.1793866
Exp 1, Replica 1 | 1 | 1 | 300 | 34.7751 | 34.7751 | 11.06398 | 104.2946 | CORR12148SP | 244.4685 | 2.31 | Controlled=6 | TH | single_dose_NP | Lab1 | 0.1869779
Exp 1, Replica 1 | 1 | 1 | 300 | 35.00803 | 35.00803 | 11.06398 | 104.2946 | CORR12148SP | 244.4685 | 2.31 | Controlled=6 | TH | single_dose_NP | Lab1 | 0.1813576
Exp 1, Replica 1 | 1 | 1 | 300 | 35.24096 | 35.24096 | 11.06398 | 104.2946 | CORR12148SP | 244.4685 | 2.31 | Controlled=6 | TH | single_dose_NP | Lab1 | 0.1820152
Exp 1, Replica 1 | 1 | 1 | 300 | 35.4739 | 35.4739 | 11.06398 | 104.2946 | CORR12148SP | 244.4685 | 2.31 | Controlled=6 | TH | single_dose_NP | Lab1 | 0.1814555
Exp 1, Replica 1 | 1 | 1 | 300 | 35.70683 | 35.70683 | 11.06398 | 104.2946 | CORR12148SP | 244.4685 | 2.31 | Controlled=6 | TH | single_dose_NP | Lab1 | 0.1811588
Exp 1, Replica 1 | 1 | 1 | 300 | 35.93976 | 35.93976 | 11.06398 | 104.2946 | CORR12148SP | 244.4685 | 2.31 | Controlled=6 | TH | single_dose_NP | Lab1 | 0.1764086
Exp 1, Replica 1 | 1 | 1 | 300 | 36.17269 | 36.17269 | 11.06398 | 104.2946 | CORR12148SP | 244.4685 | 2.31 | Controlled=6 | TH | single_dose_NP | Lab1 | 0.1721784
Exp 1, Replica 1 | 1 | 1 | 300 | 36.40562 | 36.40562 | 11.06398 | 104.2946 | CORR12148SP | 244.4685 | 2.31 | Controlled=6 | TH | single_dose_NP | Lab1 | 0.1738622
Exp 1, Replica 1 | 1 | 1 | 300 | 36.63855 | 36.63855 | 11.06398 | 104.2946 | CORR12148SP | 244.4685 | 2.31 | Controlled=6 | TH | single_dose_NP | Lab1 | 0.1670054
Exp 1, Replica 1 | 1 | 1 | 300 | 36.87149 | 36.87149 | 11.06398 | 104.2946 | CORR12148SP | 244.4685 | 2.31 | Controlled=6 | TH | single_dose_NP | Lab1 | 0.1736835
Exp 1, Replica 1 | 1 | 1 | 300 | 37.10442 | 37.10442 | 11.06398 | 104.2946 | CORR12148SP | 244.4685 | 2.31 | Controlled=6 | TH | single_dose_NP | Lab1 | 0.1782572
Exp 1, Replica 1 | 1 | 1 | 300 | 37.33735 | 37.33735 | 11.06398 | 104.2946 | CORR12148SP | 244.4685 | 2.31 | Controlled=6 | TH | single_dose_NP | Lab1 | 0.1765589
Exp 1, Replica 1 | 1 | 1 | 300 | 37.57028 | 37.57028 | 11.06398 | 104.2946 | CORR12148SP | 244.4685 | 2.31 | Controlled=6 | TH | single_dose_NP | Lab1 | 0.1740041
Exp 1, Replica 1 | 1 | 1 | 300 | 37.80321 | 37.80321 | 11.06398 | 104.2946 | CORR12148SP | 244.4685 | 2.31 | Controlled=6 | TH | single_dose_NP | Lab1 | 0.1702001
Exp 1, Replica 1 | 1 | 1 | 300 | 38.03614 | 38.03614 | 11.06398 | 104.2946 | CORR12148SP | 244.4685 | 2.31 | Controlled=6 | TH | single_dose_NP | Lab1 | 0.1751747
Exp 1, Replica 1 | 1 | 1 | 300 | 38.26908 | 38.26908 | 11.06398 | 104.2946 | CORR12148SP | 244.4685 | 2.31 | Controlled=6 | TH | single_dose_NP | Lab1 | 0.1782866
Exp 1, Replica 1 | 1 | 1 | 300 | 38.50201 | 38.50201 | 11.06398 | 104.2946 | CORR12148SP | 244.4685 | 2.31 | Controlled=6 | TH | single_dose_NP | Lab1 | 0.1798405
Exp 1, Replica 1 | 1 | 1 | 300 | 38.73494 | 38.73494 | 11.06398 | 104.2946 | CORR12148SP | 244.4685 | 2.31 | Controlled=6 | TH | single_dose_NP | Lab1 | 0.1720606
Exp 1, Replica 1 | 1 | 1 | 300 | 38.96787 | 38.96787 | 11.06398 | 104.2946 | CORR12148SP | 244.4685 | 2.31 | Controlled=6 | TH | single_dose_NP | Lab1 | 0.1730462
Exp 1, Replica 1 | 1 | 1 | 300 | 39.2008 | 39.2008 | 11.06398 | 104.2946 | CORR12148SP | 244.4685 | 2.31 | Controlled=6 | TH | single_dose_NP | Lab1 | 0.1740828
Exp 1, Replica 1 | 1 | 1 | 300 | 39.43373 | 39.43373 | 11.06398 | 104.2946 | CORR12148SP | 244.4685 | 2.31 | Controlled=6 | TH | single_dose_NP | Lab1 | 0.1752459
Exp 1, Replica 1 | 1 | 1 | 300 | 39.66667 | 39.66667 | 11.06398 | 104.2946 | CORR12148SP | 244.4685 | 2.31 | Controlled=6 | TH | single_dose_NP | Lab1 | 0.1740064
Exp 1, Replica 1 | 1 | 1 | 300 | 39.8996 | 39.8996 | 11.06398 | 104.2946 | CORR12148SP | 244.4685 | 2.31 | Controlled=6 | TH | single_dose_NP | Lab1 | 0.1751555
Exp 1, Replica 1 | 1 | 1 | 300 | 40.13253 | 40.13253 | 11.06398 | 104.2946 | CORR12148SP | 244.4685 | 2.31 | Controlled=6 | TH | single_dose_NP | Lab1 | 0.1705367
Exp 1, Replica 1 | 1 | 1 | 300 | 40.36546 | 40.36546 | 11.06398 | 104.2946 | CORR12148SP | 244.4685 | 2.31 | Controlled=6 | TH | single_dose_NP | Lab1 | 0.1734727
Exp 1, Replica 1 | 1 | 1 | 300 | 40.59839 | 40.59839 | 11.06398 | 104.2946 | CORR12148SP | 244.4685 | 2.31 | Controlled=6 | TH | single_dose_NP | Lab1 | 0.1655202
Exp 1, Replica 1 | 1 | 1 | 300 | 40.83133 | 40.83133 | 11.06398 | 104.2946 | CORR12148SP | 244.4685 | 2.31 | Controlled=6 | TH | single_dose_NP | Lab1 | 0.171243
Exp 1, Replica 1 | 1 | 1 | 300 | 41.06426 | 41.06426 | 11.06398 | 104.2946 | CORR12148SP | 244.4685 | 2.31 | Controlled=6 | TH | single_dose_NP | Lab1 | 0.1810242
Exp 1, Replica 1 | 1 | 1 | 300 | 41.29719 | 41.29719 | 11.06398 | 104.2946 | CORR12148SP | 244.4685 | 2.31 | Controlled=6 | TH | single_dose_NP | Lab1 | 0.1709054
Exp 1, Replica 1 | 1 | 1 | 300 | 41.53012 | 41.53012 | 11.06398 | 104.2946 | CORR12148SP | 244.4685 | 2.31 | Controlled=6 | TH | single_dose_NP | Lab1 | 0.1741037
Exp 1, Replica 1 | 1 | 1 | 300 | 41.76305 | 41.76305 | 11.06398 | 104.2946 | CORR12148SP | 244.4685 | 2.31 | Controlled=6 | TH | single_dose_NP | Lab1 | 0.1713029
Exp 1, Replica 1 | 1 | 1 | 300 | 41.99598 | 41.99598 | 11.06398 | 104.2946 | CORR12148SP | 244.4685 | 2.31 | Controlled=6 | TH | single_dose_NP | Lab1 | 0.1718044
Exp 1, Replica 1 | 1 | 1 | 300 | 42.22892 | 42.22892 | 11.06398 | 104.2946 | CORR12148SP | 244.4685 | 2.31 | Controlled=6 | TH | single_dose_NP | Lab1 | 0.1688852
Exp 1, Replica 1 | 1 | 1 | 300 | 42.46185 | 42.46185 | 11.06398 | 104.2946 | CORR12148SP | 244.4685 | 2.31 | Controlled=6 | TH | single_dose_NP | Lab1 | 0.1720787
Exp 1, Replica 1 | 1 | 1 | 300 | 42.69478 | 42.69478 | 11.06398 | 104.2946 | CORR12148SP | 244.4685 | 2.31 | Controlled=6 | TH | single_dose_NP | Lab1 | 0.178141
Exp 1, Replica 1 | 1 | 1 | 300 | 42.92771 | 42.92771 | 11.06398 | 104.2946 | CORR12148SP | 244.4685 | 2.31 | Controlled=6 | TH | single_dose_NP | Lab1 | 0.1767218
Exp 1, Replica 1 | 1 | 1 | 300 | 43.16064 | 43.16064 | 11.06398 | 104.2946 | CORR12148SP | 244.4685 | 2.31 | Controlled=6 | TH | single_dose_NP | Lab1 | 0.1724597
Exp 1, Replica 1 | 1 | 1 | 300 | 43.39357 | 43.39357 | 11.06398 | 104.2946 | CORR12148SP | 244.4685 | 2.31 | Controlled=6 | TH | single_dose_NP | Lab1 | 0.1731725
Exp 1, Replica 1 | 1 | 1 | 300 | 43.62651 | 43.62651 | 11.06398 | 104.2946 | CORR12148SP | 244.4685 | 2.31 | Controlled=6 | TH | single_dose_NP | Lab1 | 0.1753052
Exp 1, Replica 1 | 1 | 1 | 300 | 43.85944 | 43.85944 | 11.06398 | 104.2946 | CORR12148SP | 244.4685 | 2.31 | Controlled=6 | TH | single_dose_NP | Lab1 | 0.1703614
Exp 1, Replica 1 | 1 | 1 | 300 | 44.09237 | 44.09237 | 11.06398 | 104.2946 | CORR12148SP | 244.4685 | 2.31 | Controlled=6 | TH | single_dose_NP | Lab1 | 0.1775954
Exp 1, Replica 1 | 1 | 1 | 300 | 44.3253 | 44.3253 | 11.06398 | 104.2946 | CORR12148SP | 244.4685 | 2.31 | Controlled=6 | TH | single_dose_NP | Lab1 | 0.174215
Exp 1, Replica 1 | 1 | 1 | 300 | 44.55823 | 44.55823 | 11.06398 | 104.2946 | CORR12148SP | 244.4685 | 2.31 | Controlled=6 | TH | single_dose_NP | Lab1 | 0.1781345
Exp 1, Replica 1 | 1 | 1 | 300 | 44.79116 | 44.79116 | 11.06398 | 104.2946 | CORR12148SP | 244.4685 | 2.31 | Controlled=6 | TH | single_dose_NP | Lab1 | 0.1711074
Exp 1, Replica 1 | 1 | 1 | 300 | 45.0241 | 45.0241 | 11.06398 | 104.2946 | CORR12148SP | 244.4685 | 2.31 | Controlled=6 | TH | single_dose_NP | Lab1 | 0.1748972
Exp 1, Replica 1 | 1 | 1 | 300 | 45.25703 | 45.25703 | 11.06398 | 104.2946 | CORR12148SP | 244.4685 | 2.31 | Controlled=6 | TH | single_dose_NP | Lab1 | 0.1761284
Exp 1, Replica 1 | 1 | 1 | 300 | 45.48996 | 45.48996 | 11.06398 | 104.2946 | CORR12148SP | 244.4685 | 2.31 | Controlled=6 | TH | single_dose_NP | Lab1 | 0.1678324
Exp 1, Replica 1 | 1 | 1 | 300 | 45.72289 | 45.72289 | 11.06398 | 104.2946 | CORR12148SP | 244.4685 | 2.31 | Controlled=6 | TH | single_dose_NP | Lab1 | 0.173049
Exp 1, Replica 1 | 1 | 1 | 300 | 45.95582 | 45.95582 | 11.06398 | 104.2946 | CORR12148SP | 244.4685 | 2.31 | Controlled=6 | TH | single_dose_NP | Lab1 | 0.1753393
Exp 1, Replica 1 | 1 | 1 | 300 | 46.18876 | 46.18876 | 11.06398 | 104.2946 | CORR12148SP | 244.4685 | 2.31 | Controlled=6 | TH | single_dose_NP | Lab1 | 0.1808272
Exp 1, Replica 1 | 1 | 1 | 300 | 46.42169 | 46.42169 | 11.06398 | 104.2946 | CORR12148SP | 244.4685 | 2.31 | Controlled=6 | TH | single_dose_NP | Lab1 | 0.173578
Exp 1, Replica 1 | 1 | 1 | 300 | 46.65462 | 46.65462 | 11.06398 | 104.2946 | CORR12148SP | 244.4685 | 2.31 | Controlled=6 | TH | single_dose_NP | Lab1 | 0.1763969
Exp 1, Replica 1 | 1 | 1 | 300 | 46.88755 | 46.88755 | 11.06398 | 104.2946 | CORR12148SP | 244.4685 | 2.31 | Controlled=6 | TH | single_dose_NP | Lab1 | 0.1761708
Exp 1, Replica 1 | 1 | 1 | 300 | 47.12048 | 47.12048 | 11.06398 | 104.2946 | CORR12148SP | 244.4685 | 2.31 | Controlled=6 | TH | single_dose_NP | Lab1 | 0.1704536
Exp 1, Replica 1 | 1 | 1 | 300 | 47.35341 | 47.35341 | 11.06398 | 104.2946 | CORR12148SP | 244.4685 | 2.31 | Controlled=6 | TH | single_dose_NP | Lab1 | 0.1721356
Exp 1, Replica 1 | 1 | 1 | 300 | 47.58635 | 47.58635 | 11.06398 | 104.2946 | CORR12148SP | 244.4685 | 2.31 | Controlled=6 | TH | single_dose_NP | Lab1 | 0.1658292
Exp 1, Replica 1 | 1 | 1 | 300 | 47.81928 | 47.81928 | 11.06398 | 104.2946 | CORR12148SP | 244.4685 | 2.31 | Controlled=6 | TH | single_dose_NP | Lab1 | 0.1761618
Exp 1, Replica 1 | 1 | 1 | 300 | 48.05221 | 48.05221 | 11.06398 | 104.2946 | CORR12148SP | 244.4685 | 2.31 | Controlled=6 | TH | single_dose_NP | Lab1 | 0.1696098
Exp 1, Replica 1 | 1 | 1 | 300 | 48.28514 | 48.28514 | 11.06398 | 104.2946 | CORR12148SP | 244.4685 | 2.31 | Controlled=6 | TH | single_dose_NP | Lab1 | 0.1727675
Exp 1, Replica 1 | 1 | 1 | 300 | 48.51807 | 48.51807 | 11.06398 | 104.2946 | CORR12148SP | 244.4685 | 2.31 | Controlled=6 | TH | single_dose_NP | Lab1 | 0.1773222
Exp 1, Replica 1 | 1 | 1 | 300 | 48.751 | 48.751 | 11.06398 | 104.2946 | CORR12148SP | 244.4685 | 2.31 | Controlled=6 | TH | single_dose_NP | Lab1 | 0.1736623
Exp 1, Replica 1 | 1 | 1 | 300 | 48.98394 | 48.98394 | 11.06398 | 104.2946 | CORR12148SP | 244.4685 | 2.31 | Controlled=6 | TH | single_dose_NP | Lab1 | 0.1780279
Exp 1, Replica 1 | 1 | 1 | 300 | 49.21687 | 49.21687 | 11.06398 | 104.2946 | CORR12148SP | 244.4685 | 2.31 | Controlled=6 | TH | single_dose_NP | Lab1 | 0.1757356
Exp 1, Replica 1 | 1 | 1 | 300 | 49.4498 | 49.4498 | 11.06398 | 104.2946 | CORR12148SP | 244.4685 | 2.31 | Controlled=6 | TH | single_dose_NP | Lab1 | 0.1729956
Exp 1, Replica 1 | 1 | 1 | 300 | 49.68273 | 49.68273 | 11.06398 | 104.2946 | CORR12148SP | 244.4685 | 2.31 | Controlled=6 | TH | single_dose_NP | Lab1 | 0.1708279
Exp 1, Replica 1 | 1 | 1 | 300 | 49.91566 | 49.91566 | 11.06398 | 104.2946 | CORR12148SP | 244.4685 | 2.31 | Controlled=6 | TH | single_dose_NP | Lab1 | 0.1690864
Exp 1, Replica 1 | 1 | 1 | 300 | 50.14859 | 50.14859 | 11.06398 | 104.2946 | CORR12148SP | 244.4685 | 2.31 | Controlled=6 | TH | single_dose_NP | Lab1 | 0.1702548
Exp 1, Replica 1 | 1 | 1 | 300 | 50.38153 | 50.38153 | 11.06398 | 104.2946 | CORR12148SP | 244.4685 | 2.31 | Controlled=6 | TH | single_dose_NP | Lab1 | 0.1783485
Exp 1, Replica 1 | 1 | 1 | 300 | 50.61446 | 50.61446 | 11.06398 | 104.2946 | CORR12148SP | 244.4685 | 2.31 | Controlled=6 | TH | single_dose_NP | Lab1 | 0.1725792
Exp 1, Replica 1 | 1 | 1 | 300 | 50.84739 | 50.84739 | 11.06398 | 104.2946 | CORR12148SP | 244.4685 | 2.31 | Controlled=6 | TH | single_dose_NP | Lab1 | 0.1780318
Exp 1, Replica 1 | 1 | 1 | 300 | 51.08032 | 51.08032 | 11.06398 | 104.2946 | CORR12148SP | 244.4685 | 2.31 | Controlled=6 | TH | single_dose_NP | Lab1 | 0.1726608
Exp 1, Replica 1 | 1 | 1 | 300 | 51.31325 | 51.31325 | 11.06398 | 104.2946 | CORR12148SP | 244.4685 | 2.31 | Controlled=6 | TH | single_dose_NP | Lab1 | 0.1692621
Exp 1, Replica 1 | 1 | 1 | 300 | 51.54618 | 51.54618 | 11.06398 | 104.2946 | CORR12148SP | 244.4685 | 2.31 | Controlled=6 | TH | single_dose_NP | Lab1 | 0.1749707
Exp 1, Replica 1 | 1 | 1 | 300 | 51.77912 | 51.77912 | 11.06398 | 104.2946 | CORR12148SP | 244.4685 | 2.31 | Controlled=6 | TH | single_dose_NP | Lab1 | 0.1716623
Exp 1, Replica 1 | 1 | 1 | 300 | 52.01205 | 52.01205 | 11.06398 | 104.2946 | CORR12148SP | 244.4685 | 2.31 | Controlled=6 | TH | single_dose_NP | Lab1 | 0.1720196
Exp 1, Replica 1 | 1 | 1 | 300 | 52.24498 | 52.24498 | 11.06398 | 104.2946 | CORR12148SP | 244.4685 | 2.31 | Controlled=6 | TH | single_dose_NP | Lab1 | 0.1643815
Exp 1, Replica 1 | 1 | 1 | 300 | 52.47791 | 52.47791 | 11.06398 | 104.2946 | CORR12148SP | 244.4685 | 2.31 | Controlled=6 | TH | single_dose_NP | Lab1 | 0.1801964
Exp 1, Replica 1 | 1 | 1 | 300 | 52.71084 | 52.71084 | 11.06398 | 104.2946 | CORR12148SP | 244.4685 | 2.31 | Controlled=6 | TH | single_dose_NP | Lab1 | 0.1720637
Exp 1, Replica 1 | 1 | 1 | 300 | 52.94378 | 52.94378 | 11.06398 | 104.2946 | CORR12148SP | 244.4685 | 2.31 | Controlled=6 | TH | single_dose_NP | Lab1 | 0.1652675
Exp 1, Replica 1 | 1 | 1 | 300 | 53.17671 | 53.17671 | 11.06398 | 104.2946 | CORR12148SP | 244.4685 | 2.31 | Controlled=6 | TH | single_dose_NP | Lab1 | 0.1799757
Exp 1, Replica 1 | 1 | 1 | 300 | 53.40964 | 53.40964 | 11.06398 | 104.2946 | CORR12148SP | 244.4685 | 2.31 | Controlled=6 | TH | single_dose_NP | Lab1 | 0.1652307
Exp 1, Replica 1 | 1 | 1 | 300 | 53.64257 | 53.64257 | 11.06398 | 104.2946 | CORR12148SP | 244.4685 | 2.31 | Controlled=6 | TH | single_dose_NP | Lab1 | 0.1754335
Exp 1, Replica 1 | 1 | 1 | 300 | 53.8755 | 53.8755 | 11.06398 | 104.2946 | CORR12148SP | 244.4685 | 2.31 | Controlled=6 | TH | single_dose_NP | Lab1 | 0.1749952
Exp 1, Replica 1 | 1 | 1 | 300 | 54.10843 | 54.10843 | 11.06398 | 104.2946 | CORR12148SP | 244.4685 | 2.31 | Controlled=6 | TH | single_dose_NP | Lab1 | 0.1732816
Exp 1, Replica 1 | 1 | 1 | 300 | 54.34137 | 54.34137 | 11.06398 | 104.2946 | CORR12148SP | 244.4685 | 2.31 | Controlled=6 | TH | single_dose_NP | Lab1 | 0.1753986
Exp 1, Replica 1 | 1 | 1 | 300 | 54.5743 | 54.5743 | 11.06398 | 104.2946 | CORR12148SP | 244.4685 | 2.31 | Controlled=6 | TH | single_dose_NP | Lab1 | 0.1777302
Exp 1, Replica 1 | 1 | 1 | 300 | 54.80723 | 54.80723 | 11.06398 | 104.2946 | CORR12148SP | 244.4685 | 2.31 | Controlled=6 | TH | single_dose_NP | Lab1 | 0.1785357
Exp 1, Replica 1 | 1 | 1 | 300 | 55.04016 | 55.04016 | 11.06398 | 104.2946 | CORR12148SP | 244.4685 | 2.31 | Controlled=6 | TH | single_dose_NP | Lab1 | 0.1776976
Exp 1, Replica 1 | 1 | 1 | 300 | 55.27309 | 55.27309 | 11.06398 | 104.2946 | CORR12148SP | 244.4685 | 2.31 | Controlled=6 | TH | single_dose_NP | Lab1 | 0.1668427
Exp 1, Replica 1 | 1 | 1 | 300 | 55.50602 | 55.50602 | 11.06398 | 104.2946 | CORR12148SP | 244.4685 | 2.31 | Controlled=6 | TH | single_dose_NP | Lab1 | 0.1720333
Exp 1, Replica 1 | 1 | 1 | 300 | 55.73896 | 55.73896 | 11.06398 | 104.2946 | CORR12148SP | 244.4685 | 2.31 | Controlled=6 | TH | single_dose_NP | Lab1 | 0.1786519
Exp 1, Replica 1 | 1 | 1 | 300 | 55.97189 | 55.97189 | 11.06398 | 104.2946 | CORR12148SP | 244.4685 | 2.31 | Controlled=6 | TH | single_dose_NP | Lab1 | 0.1739297
Exp 1, Replica 1 | 1 | 1 | 300 | 56.20482 | 56.20482 | 11.06398 | 104.2946 | CORR12148SP | 244.4685 | 2.31 | Controlled=6 | TH | single_dose_NP | Lab1 | 0.1736167
Exp 1, Replica 1 | 1 | 1 | 300 | 56.43775 | 56.43775 | 11.06398 | 104.2946 | CORR12148SP | 244.4685 | 2.31 | Controlled=6 | TH | single_dose_NP | Lab1 | 0.1782012
Exp 1, Replica 1 | 1 | 1 | 300 | 56.67068 | 56.67068 | 11.06398 | 104.2946 | CORR12148SP | 244.4685 | 2.31 | Controlled=6 | TH | single_dose_NP | Lab1 | 0.1666705
Exp 1, Replica 1 | 1 | 1 | 300 | 56.90361 | 56.90361 | 11.06398 | 104.2946 | CORR12148SP | 244.4685 | 2.31 | Controlled=6 | TH | single_dose_NP | Lab1 | 0.1705895
Exp 1, Replica 1 | 1 | 1 | 300 | 57.13655 | 57.13655 | 11.06398 | 104.2946 | CORR12148SP | 244.4685 | 2.31 | Controlled=6 | TH | single_dose_NP | Lab1 | 0.1733609
Exp 1, Replica 1 | 1 | 1 | 300 | 57.36948 | 57.36948 | 11.06398 | 104.2946 | CORR12148SP | 244.4685 | 2.31 | Controlled=6 | TH | single_dose_NP | Lab1 | 0.1735069
Exp 1, Replica 1 | 1 | 1 | 300 | 57.60241 | 57.60241 | 11.06398 | 104.2946 | CORR12148SP | 244.4685 | 2.31 | Controlled=6 | TH | single_dose_NP | Lab1 | 0.1746984
Exp 1, Replica 1 | 1 | 1 | 300 | 57.83534 | 57.83534 | 11.06398 | 104.2946 | CORR12148SP | 244.4685 | 2.31 | Controlled=6 | TH | single_dose_NP | Lab1 | 0.1763782
Exp 1, Replica 1 | 1 | 1 | 300 | 58.06827 | 58.06827 | 11.06398 | 104.2946 | CORR12148SP | 244.4685 | 2.31 | Controlled=6 | TH | single_dose_NP | Lab1 | 0.1749392
Exp 1, Replica 1 | 1 | 1 | 300 | 58.3012 | 58.3012 | 11.06398 | 104.2946 | CORR12148SP | 244.4685 | 2.31 | Controlled=6 | TH | single_dose_NP | Lab1 | 0.1690104
Exp 1, Replica 1 | 1 | 1 | 300 | 58.53414 | 58.53414 | 11.06398 | 104.2946 | CORR12148SP | 244.4685 | 2.31 | Controlled=6 | TH | single_dose_NP | Lab1 | 0.1672921
Exp 1, Replica 1 | 1 | 1 | 300 | 58.76707 | 58.76707 | 11.06398 | 104.2946 | CORR12148SP | 244.4685 | 2.31 | Controlled=6 | TH | single_dose_NP | Lab1 | 0.1691914
Exp 1, Replica 1 | 1 | 1 | 300 | 59 | 59 | 11.06398 | 104.2946 | CORR12148SP | 244.4685 | 2.31 | Controlled=6 | TH | single_dose_NP | Lab1 | 0.1668731
Exp 1, Replica 2 | 1 | 2 | 300 | 1 | 1 | 3.767215 | 93.96482 | EC1612A | 179.098 | 0.51 | Uncontrolled | TH | single_dose_NP | Lab3 | 15.46626
Exp 1, Replica 2 | 1 | 2 | 300 | 1.232932 | 1.232932 | 3.767215 | 93.96482 | EC1612A | 179.098 | 0.51 | Uncontrolled | TH | single_dose_NP | Lab3 | 14.89204
Exp 1, Replica 2 | 1 | 2 | 300 | 1.465863 | 1.465863 | 3.767215 | 93.96482 | EC1612A | 179.098 | 0.51 | Uncontrolled | TH | single_dose_NP | Lab3 | 14.29024
Exp 1, Replica 2 | 1 | 2 | 300 | 1.698795 | 1.698795 | 3.767215 | 93.96482 | EC1612A | 179.098 | 0.51 | Uncontrolled | TH | single_dose_NP | Lab3 | 14.55252
Exp 1, Replica 2 | 1 | 2 | 300 | 1.931727 | 1.931727 | 3.767215 | 93.96482 | EC1612A | 179.098 | 0.51 | Uncontrolled | TH | single_dose_NP | Lab3 | 14.64479
Exp 1, Replica 2 | 1 | 2 | 300 | 2.164659 | 2.164659 | 3.767215 | 93.96482 | EC1612A | 179.098 | 0.51 | Uncontrolled | TH | single_dose_NP | Lab3 | 14.38329
Exp 1, Replica 2 | 1 | 2 | 300 | 2.39759 | 2.39759 | 3.767215 | 93.96482 | EC1612A | 179.098 | 0.51 | Uncontrolled | TH | single_dose_NP | Lab3 | 14.6865
Exp 1, Replica 2 | 1 | 2 | 300 | 2.630522 | 2.630522 | 3.767215 | 93.96482 | EC1612A | 179.098 | 0.51 | Uncontrolled | TH | single_dose_NP | Lab3 | 14.55828
Exp 1, Replica 2 | 1 | 2 | 300 | 2.863454 | 2.863454 | 3.767215 | 93.96482 | EC1612A | 179.098 | 0.51 | Uncontrolled | TH | single_dose_NP | Lab3 | 14.51792
Exp 1, Replica 2 | 1 | 2 | 300 | 3.096386 | 3.096386 | 3.767215 | 93.96482 | EC1612A | 179.098 | 0.51 | Uncontrolled | TH | single_dose_NP | Lab3 | 14.93284
Exp 1, Replica 2 | 1 | 2 | 300 | 3.329317 | 3.329317 | 3.767215 | 93.96482 | EC1612A | 179.098 | 0.51 | Uncontrolled | TH | single_dose_NP | Lab3 | 14.466
Exp 1, Replica 2 | 1 | 2 | 300 | 3.562249 | 3.562249 | 3.767215 | 93.96482 | EC1612A | 179.098 | 0.51 | Uncontrolled | TH | single_dose_NP | Lab3 | 14.3736
Exp 1, Replica 2 | 1 | 2 | 300 | 3.795181 | 3.795181 | 3.767215 | 93.96482 | EC1612A | 179.098 | 0.51 | Uncontrolled | TH | single_dose_NP | Lab3 | 14.12868
Exp 1, Replica 2 | 1 | 2 | 300 | 4.028112 | 4.028112 | 3.767215 | 93.96482 | EC1612A | 179.098 | 0.51 | Uncontrolled | TH | single_dose_NP | Lab3 | 14.34255
Exp 1, Replica 2 | 1 | 2 | 300 | 4.261044 | 4.261044 | 3.767215 | 93.96482 | EC1612A | 179.098 | 0.51 | Uncontrolled | TH | single_dose_NP | Lab3 | 14.24498
Exp 1, Replica 2 | 1 | 2 | 300 | 4.493976 | 4.493976 | 3.767215 | 93.96482 | EC1612A | 179.098 | 0.51 | Uncontrolled | TH | single_dose_NP | Lab3 | 14.42063
Exp 1, Replica 2 | 1 | 2 | 300 | 4.726908 | 4.726908 | 3.767215 | 93.96482 | EC1612A | 179.098 | 0.51 | Uncontrolled | TH | single_dose_NP | Lab3 | 14.16808
Exp 1, Replica 2 | 1 | 2 | 300 | 4.959839 | 4.959839 | 3.767215 | 93.96482 | EC1612A | 179.098 | 0.51 | Uncontrolled | TH | single_dose_NP | Lab3 | 14.37577
Exp 1, Replica 2 | 1 | 2 | 300 | 5.192771 | 5.192771 | 3.767215 | 93.96482 | EC1612A | 179.098 | 0.51 | Uncontrolled | TH | single_dose_NP | Lab3 | 15.18582
Exp 1, Replica 2 | 1 | 2 | 300 | 5.425703 | 5.425703 | 3.767215 | 93.96482 | EC1612A | 179.098 | 0.51 | Uncontrolled | TH | single_dose_NP | Lab3 | 13.78597
Exp 1, Replica 2 | 1 | 2 | 300 | 5.658635 | 5.658635 | 3.767215 | 93.96482 | EC1612A | 179.098 | 0.51 | Uncontrolled | TH | single_dose_NP | Lab3 | 12.86777
Exp 1, Replica 2 | 1 | 2 | 300 | 5.891566 | 5.891566 | 3.767215 | 93.96482 | EC1612A | 179.098 | 0.51 | Uncontrolled | TH | single_dose_NP | Lab3 | 11.94523
Exp 1, Replica 2 | 1 | 2 | 300 | 6.124498 | 6.124498 | 3.767215 | 93.96482 | EC1612A | 179.098 | 0.51 | Uncontrolled | TH | single_dose_NP | Lab3 | 11.91831
Exp 1, Replica 2 | 1 | 2 | 300 | 6.35743 | 6.35743 | 3.767215 | 93.96482 | EC1612A | 179.098 | 0.51 | Uncontrolled | TH | single_dose_NP | Lab3 | 12.08872
Exp 1, Replica 2 | 1 | 2 | 300 | 6.590361 | 6.590361 | 3.767215 | 93.96482 | EC1612A | 179.098 | 0.51 | Uncontrolled | TH | single_dose_NP | Lab3 | 12.40183
Exp 1, Replica 2 | 1 | 2 | 300 | 6.823293 | 6.823293 | 3.767215 | 93.96482 | EC1612A | 179.098 | 0.51 | Uncontrolled | TH | single_dose_NP | Lab3 | 10.63378
Exp 1, Replica 2 | 1 | 2 | 300 | 7.056225 | 7.056225 | 3.767215 | 93.96482 | EC1612A | 179.098 | 0.51 | Uncontrolled | TH | single_dose_NP | Lab3 | 11.12672
Exp 1, Replica 2 | 1 | 2 | 300 | 7.289157 | 7.289157 | 3.767215 | 93.96482 | EC1612A | 179.098 | 0.51 | Uncontrolled | TH | single_dose_NP | Lab3 | 10.71838
Exp 1, Replica 2 | 1 | 2 | 300 | 7.522088 | 7.522088 | 3.767215 | 93.96482 | EC1612A | 179.098 | 0.51 | Uncontrolled | TH | single_dose_NP | Lab3 | 9.249345
Exp 1, Replica 2 | 1 | 2 | 300 | 7.75502 | 7.75502 | 3.767215 | 93.96482 | EC1612A | 179.098 | 0.51 | Uncontrolled | TH | single_dose_NP | Lab3 | 7.917994
Exp 1, Replica 2 | 1 | 2 | 300 | 7.987952 | 7.987952 | 3.767215 | 93.96482 | EC1612A | 179.098 | 0.51 | Uncontrolled | TH | single_dose_NP | Lab3 | 6.761993
Exp 1, Replica 2 | 1 | 2 | 300 | 8.220884 | 8.220884 | 3.767215 | 93.96482 | EC1612A | 179.098 | 0.51 | Uncontrolled | TH | single_dose_NP | Lab3 | 5.944382
Exp 1, Replica 2 | 1 | 2 | 300 | 8.453815 | 8.453815 | 3.767215 | 93.96482 | EC1612A | 179.098 | 0.51 | Uncontrolled | TH | single_dose_NP | Lab3 | 5.791876
Exp 1, Replica 2 | 1 | 2 | 300 | 8.686747 | 8.686747 | 3.767215 | 93.96482 | EC1612A | 179.098 | 0.51 | Uncontrolled | TH | single_dose_NP | Lab3 | 5.650448
Exp 1, Replica 2 | 1 | 2 | 300 | 8.919679 | 8.919679 | 3.767215 | 93.96482 | EC1612A | 179.098 | 0.51 | Uncontrolled | TH | single_dose_NP | Lab3 | 5.233805
Exp 1, Replica 2 | 1 | 2 | 300 | 9.15261 | 9.15261 | 3.767215 | 93.96482 | EC1612A | 179.098 | 0.51 | Uncontrolled | TH | single_dose_NP | Lab3 | 4.953957
Exp 1, Replica 2 | 1 | 2 | 300 | 9.385542 | 9.385542 | 3.767215 | 93.96482 | EC1612A | 179.098 | 0.51 | Uncontrolled | TH | single_dose_NP | Lab3 | 4.352377
Exp 1, Replica 2 | 1 | 2 | 300 | 9.618474 | 9.618474 | 3.767215 | 93.96482 | EC1612A | 179.098 | 0.51 | Uncontrolled | TH | single_dose_NP | Lab3 | 3.864556
Exp 1, Replica 2 | 1 | 2 | 300 | 9.851406 | 9.851406 | 3.767215 | 93.96482 | EC1612A | 179.098 | 0.51 | Uncontrolled | TH | single_dose_NP | Lab3 | 3.258014
Exp 1, Replica 2 | 1 | 2 | 300 | 10.08434 | 10.08434 | 3.767215 | 93.96482 | EC1612A | 179.098 | 0.51 | Uncontrolled | TH | single_dose_NP | Lab3 | 3.120187
Exp 1, Replica 2 | 1 | 2 | 300 | 10.31727 | 10.31727 | 3.767215 | 93.96482 | EC1612A | 179.098 | 0.51 | Uncontrolled | TH | single_dose_NP | Lab3 | 3.154954
Exp 1, Replica 2 | 1 | 2 | 300 | 10.5502 | 10.5502 | 3.767215 | 93.96482 | EC1612A | 179.098 | 0.51 | Uncontrolled | TH | single_dose_NP | Lab3 | 2.951922
Exp 1, Replica 2 | 1 | 2 | 300 | 10.78313 | 10.78313 | 3.767215 | 93.96482 | EC1612A | 179.098 | 0.51 | Uncontrolled | TH | single_dose_NP | Lab3 | 3.121135
Exp 1, Replica 2 | 1 | 2 | 300 | 11.01606 | 11.01606 | 3.767215 | 93.96482 | EC1612A | 179.098 | 0.51 | Uncontrolled | TH | single_dose_NP | Lab3 | 2.597746
Exp 1, Replica 2 | 1 | 2 | 300 | 11.249 | 11.249 | 3.767215 | 93.96482 | EC1612A | 179.098 | 0.51 | Uncontrolled | TH | single_dose_NP | Lab3 | 2.480627
Exp 1, Replica 2 | 1 | 2 | 300 | 11.48193 | 11.48193 | 3.767215 | 93.96482 | EC1612A | 179.098 | 0.51 | Uncontrolled | TH | single_dose_NP | Lab3 | 2.335199
Exp 1, Replica 2 | 1 | 2 | 300 | 11.71486 | 11.71486 | 3.767215 | 93.96482 | EC1612A | 179.098 | 0.51 | Uncontrolled | TH | single_dose_NP | Lab3 | 2.077677
Exp 1, Replica 2 | 1 | 2 | 300 | 11.94779 | 11.94779 | 3.767215 | 93.96482 | EC1612A | 179.098 | 0.51 | Uncontrolled | TH | single_dose_NP | Lab3 | 2.155753
Exp 1, Replica 2 | 1 | 2 | 300 | 12.18072 | 12.18072 | 3.767215 | 93.96482 | EC1612A | 179.098 | 0.51 | Uncontrolled | TH | single_dose_NP | Lab3 | 2.015664
Exp 1, Replica 2 | 1 | 2 | 300 | 12.41365 | 12.41365 | 3.767215 | 93.96482 | EC1612A | 179.098 | 0.51 | Uncontrolled | TH | single_dose_NP | Lab3 | 1.861794
Exp 1, Replica 2 | 1 | 2 | 300 | 12.64659 | 12.64659 | 3.767215 | 93.96482 | EC1612A | 179.098 | 0.51 | Uncontrolled | TH | single_dose_NP | Lab3 | 1.999812
Exp 1, Replica 2 | 1 | 2 | 300 | 12.87952 | 12.87952 | 3.767215 | 93.96482 | EC1612A | 179.098 | 0.51 | Uncontrolled | TH | single_dose_NP | Lab3 | 1.655526
Exp 1, Replica 2 | 1 | 2 | 300 | 13.11245 | 13.11245 | 3.767215 | 93.96482 | EC1612A | 179.098 | 0.51 | Uncontrolled | TH | single_dose_NP | Lab3 | 1.484358
Exp 1, Replica 2 | 1 | 2 | 300 | 13.34538 | 13.34538 | 3.767215 | 93.96482 | EC1612A | 179.098 | 0.51 | Uncontrolled | TH | single_dose_NP | Lab3 | 1.509488
Exp 1, Replica 2 | 1 | 2 | 300 | 13.57831 | 13.57831 | 3.767215 | 93.96482 | EC1612A | 179.098 | 0.51 | Uncontrolled | TH | single_dose_NP | Lab3 | 1.382148
Exp 1, Replica 2 | 1 | 2 | 300 | 13.81124 | 13.81124 | 3.767215 | 93.96482 | EC1612A | 179.098 | 0.51 | Uncontrolled | TH | single_dose_NP | Lab3 | 1.430667
Exp 1, Replica 2 | 1 | 2 | 300 | 14.04418 | 14.04418 | 3.767215 | 93.96482 | EC1612A | 179.098 | 0.51 | Uncontrolled | TH | single_dose_NP | Lab3 | 1.484289
Exp 1, Replica 2 | 1 | 2 | 300 | 14.27711 | 14.27711 | 3.767215 | 93.96482 | EC1612A | 179.098 | 0.51 | Uncontrolled | TH | single_dose_NP | Lab3 | 1.616162
Exp 1, Replica 2 | 1 | 2 | 300 | 14.51004 | 14.51004 | 3.767215 | 93.96482 | EC1612A | 179.098 | 0.51 | Uncontrolled | TH | single_dose_NP | Lab3 | 1.427677
Exp 1, Replica 2 | 1 | 2 | 300 | 14.74297 | 14.74297 | 3.767215 | 93.96482 | EC1612A | 179.098 | 0.51 | Uncontrolled | TH | single_dose_NP | Lab3 | 1.428093
Exp 1, Replica 2 | 1 | 2 | 300 | 14.9759 | 14.9759 | 3.767215 | 93.96482 | EC1612A | 179.098 | 0.51 | Uncontrolled | TH | single_dose_NP | Lab3 | 1.422771
Exp 1, Replica 2 | 1 | 2 | 300 | 15.20884 | 15.20884 | 3.767215 | 93.96482 | EC1612A | 179.098 | 0.51 | Uncontrolled | TH | single_dose_NP | Lab3 | 1.337313
Exp 1, Replica 2 | 1 | 2 | 300 | 15.44177 | 15.44177 | 3.767215 | 93.96482 | EC1612A | 179.098 | 0.51 | Uncontrolled | TH | single_dose_NP | Lab3 | 1.250662
Exp 1, Replica 2 | 1 | 2 | 300 | 15.6747 | 15.6747 | 3.767215 | 93.96482 | EC1612A | 179.098 | 0.51 | Uncontrolled | TH | single_dose_NP | Lab3 | 1.327125
Exp 1, Replica 2 | 1 | 2 | 300 | 15.90763 | 15.90763 | 3.767215 | 93.96482 | EC1612A | 179.098 | 0.51 | Uncontrolled | TH | single_dose_NP | Lab3 | 1.369235
Exp 1, Replica 2 | 1 | 2 | 300 | 16.14056 | 16.14056 | 3.767215 | 93.96482 | EC1612A | 179.098 | 0.51 | Uncontrolled | TH | single_dose_NP | Lab3 | 1.162851
Exp 1, Replica 2 | 1 | 2 | 300 | 16.37349 | 16.37349 | 3.767215 | 93.96482 | EC1612A | 179.098 | 0.51 | Uncontrolled | TH | single_dose_NP | Lab3 | 1.009711
Exp 1, Replica 2 | 1 | 2 | 300 | 16.60643 | 16.60643 | 3.767215 | 93.96482 | EC1612A | 179.098 | 0.51 | Uncontrolled | TH | single_dose_NP | Lab3 | 1.001755
Exp 1, Replica 2 | 1 | 2 | 300 | 16.83936 | 16.83936 | 3.767215 | 93.96482 | EC1612A | 179.098 | 0.51 | Uncontrolled | TH | single_dose_NP | Lab3 | 1.038772
Exp 1, Replica 2 | 1 | 2 | 300 | 17.07229 | 17.07229 | 3.767215 | 93.96482 | EC1612A | 179.098 | 0.51 | Uncontrolled | TH | single_dose_NP | Lab3 | 0.9572543
Exp 1, Replica 2 | 1 | 2 | 300 | 17.30522 | 17.30522 | 3.767215 | 93.96482 | EC1612A | 179.098 | 0.51 | Uncontrolled | TH | single_dose_NP | Lab3 | 0.8998199
Exp 1, Replica 2 | 1 | 2 | 300 | 17.53815 | 17.53815 | 3.767215 | 93.96482 | EC1612A | 179.098 | 0.51 | Uncontrolled | TH | single_dose_NP | Lab3 | 0.8347614
Exp 1, Replica 2 | 1 | 2 | 300 | 17.77108 | 17.77108 | 3.767215 | 93.96482 | EC1612A | 179.098 | 0.51 | Uncontrolled | TH | single_dose_NP | Lab3 | 0.7731459
Exp 1, Replica 2 | 1 | 2 | 300 | 18.00402 | 18.00402 | 3.767215 | 93.96482 | EC1612A | 179.098 | 0.51 | Uncontrolled | TH | single_dose_NP | Lab3 | 0.6410954
Exp 1, Replica 2 | 1 | 2 | 300 | 18.23695 | 18.23695 | 3.767215 | 93.96482 | EC1612A | 179.098 | 0.51 | Uncontrolled | TH | single_dose_NP | Lab3 | 0.5724539
Exp 1, Replica 2 | 1 | 2 | 300 | 18.46988 | 18.46988 | 3.767215 | 93.96482 | EC1612A | 179.098 | 0.51 | Uncontrolled | TH | single_dose_NP | Lab3 | 0.5189506
Exp 1, Replica 2 | 1 | 2 | 300 | 18.70281 | 18.70281 | 3.767215 | 93.96482 | EC1612A | 179.098 | 0.51 | Uncontrolled | TH | single_dose_NP | Lab3 | 0.4644989
Exp 1, Replica 2 | 1 | 2 | 300 | 18.93574 | 18.93574 | 3.767215 | 93.96482 | EC1612A | 179.098 | 0.51 | Uncontrolled | TH | single_dose_NP | Lab3 | 0.4837026
Exp 1, Replica 2 | 1 | 2 | 300 | 19.16867 | 19.16867 | 3.767215 | 93.96482 | EC1612A | 179.098 | 0.51 | Uncontrolled | TH | single_dose_NP | Lab3 | 0.5112698
Exp 1, Replica 2 | 1 | 2 | 300 | 19.40161 | 19.40161 | 3.767215 | 93.96482 | EC1612A | 179.098 | 0.51 | Uncontrolled | TH | single_dose_NP | Lab3 | 0.4875148
Exp 1, Replica 2 | 1 | 2 | 300 | 19.63454 | 19.63454 | 3.767215 | 93.96482 | EC1612A | 179.098 | 0.51 | Uncontrolled | TH | single_dose_NP | Lab3 | 0.447219
Exp 1, Replica 2 | 1 | 2 | 300 | 19.86747 | 19.86747 | 3.767215 | 93.96482 | EC1612A | 179.098 | 0.51 | Uncontrolled | TH | single_dose_NP | Lab3 | 0.4260909
Exp 1, Replica 2 | 1 | 2 | 300 | 20.1004 | 20.1004 | 3.767215 | 93.96482 | EC1612A | 179.098 | 0.51 | Uncontrolled | TH | single_dose_NP | Lab3 | 0.4014491
Exp 1, Replica 2 | 1 | 2 | 300 | 20.33333 | 20.33333 | 3.767215 | 93.96482 | EC1612A | 179.098 | 0.51 | Uncontrolled | TH | single_dose_NP | Lab3 | 0.3492455
Exp 1, Replica 2 | 1 | 2 | 300 | 20.56627 | 20.56627 | 3.767215 | 93.96482 | EC1612A | 179.098 | 0.51 | Uncontrolled | TH | single_dose_NP | Lab3 | 0.3567496
Exp 1, Replica 2 | 1 | 2 | 300 | 20.7992 | 20.7992 | 3.767215 | 93.96482 | EC1612A | 179.098 | 0.51 | Uncontrolled | TH | single_dose_NP | Lab3 | 0.3496799
Exp 1, Replica 2 | 1 | 2 | 300 | 21.03213 | 21.03213 | 3.767215 | 93.96482 | EC1612A | 179.098 | 0.51 | Uncontrolled | TH | single_dose_NP | Lab3 | 0.3694348
Exp 1, Replica 2 | 1 | 2 | 300 | 21.26506 | 21.26506 | 3.767215 | 93.96482 | EC1612A | 179.098 | 0.51 | Uncontrolled | TH | single_dose_NP | Lab3 | 0.3751336
Exp 1, Replica 2 | 1 | 2 | 300 | 21.49799 | 21.49799 | 3.767215 | 93.96482 | EC1612A | 179.098 | 0.51 | Uncontrolled | TH | single_dose_NP | Lab3 | 0.3640145
Exp 1, Replica 2 | 1 | 2 | 300 | 21.73092 | 21.73092 | 3.767215 | 93.96482 | EC1612A | 179.098 | 0.51 | Uncontrolled | TH | single_dose_NP | Lab3 | 0.329495
Exp 1, Replica 2 | 1 | 2 | 300 | 21.96386 | 21.96386 | 3.767215 | 93.96482 | EC1612A | 179.098 | 0.51 | Uncontrolled | TH | single_dose_NP | Lab3 | 0.3052625
Exp 1, Replica 2 | 1 | 2 | 300 | 22.19679 | 22.19679 | 3.767215 | 93.96482 | EC1612A | 179.098 | 0.51 | Uncontrolled | TH | single_dose_NP | Lab3 | 0.2877829
Exp 1, Replica 2 | 1 | 2 | 300 | 22.42972 | 22.42972 | 3.767215 | 93.96482 | EC1612A | 179.098 | 0.51 | Uncontrolled | TH | single_dose_NP | Lab3 | 0.2813937
Exp 1, Replica 2 | 1 | 2 | 300 | 22.66265 | 22.66265 | 3.767215 | 93.96482 | EC1612A | 179.098 | 0.51 | Uncontrolled | TH | single_dose_NP | Lab3 | 0.2763757
Exp 1, Replica 2 | 1 | 2 | 300 | 22.89558 | 22.89558 | 3.767215 | 93.96482 | EC1612A | 179.098 | 0.51 | Uncontrolled | TH | single_dose_NP | Lab3 | 0.2587829
Exp 1, Replica 2 | 1 | 2 | 300 | 23.12851 | 23.12851 | 3.767215 | 93.96482 | EC1612A | 179.098 | 0.51 | Uncontrolled | TH | single_dose_NP | Lab3 | 0.2273479
Exp 1, Replica 2 | 1 | 2 | 300 | 23.36145 | 23.36145 | 3.767215 | 93.96482 | EC1612A | 179.098 | 0.51 | Uncontrolled | TH | single_dose_NP | Lab3 | 0.221954
Exp 1, Replica 2 | 1 | 2 | 300 | 23.59438 | 23.59438 | 3.767215 | 93.96482 | EC1612A | 179.098 | 0.51 | Uncontrolled | TH | single_dose_NP | Lab3 | 0.2257545
Exp 1, Replica 2 | 1 | 2 | 300 | 23.82731 | 23.82731 | 3.767215 | 93.96482 | EC1612A | 179.098 | 0.51 | Uncontrolled | TH | single_dose_NP | Lab3 | 0.2183618
Exp 1, Replica 2 | 1 | 2 | 300 | 24.06024 | 24.06024 | 3.767215 | 93.96482 | EC1612A | 179.098 | 0.51 | Uncontrolled | TH | single_dose_NP | Lab3 | 0.2172759
Exp 1, Replica 2 | 1 | 2 | 300 | 24.29317 | 24.29317 | 3.767215 | 93.96482 | EC1612A | 179.098 | 0.51 | Uncontrolled | TH | single_dose_NP | Lab3 | 0.1984959
Exp 1, Replica 2 | 1 | 2 | 300 | 24.5261 | 24.5261 | 3.767215 | 93.96482 | EC1612A | 179.098 | 0.51 | Uncontrolled | TH | single_dose_NP | Lab3 | 0.1964069
Exp 1, Replica 2 | 1 | 2 | 300 | 24.75904 | 24.75904 | 3.767215 | 93.96482 | EC1612A | 179.098 | 0.51 | Uncontrolled | TH | single_dose_NP | Lab3 | 0.1994473
Exp 1, Replica 2 | 1 | 2 | 300 | 24.99197 | 24.99197 | 3.767215 | 93.96482 | EC1612A | 179.098 | 0.51 | Uncontrolled | TH | single_dose_NP | Lab3 | 0.1860946
Exp 1, Replica 2 | 1 | 2 | 300 | 25.2249 | 25.2249 | 3.767215 | 93.96482 | EC1612A | 179.098 | 0.51 | Uncontrolled | TH | single_dose_NP | Lab3 | 0.184122
Exp 1, Replica 2 | 1 | 2 | 300 | 25.45783 | 25.45783 | 3.767215 | 93.96482 | EC1612A | 179.098 | 0.51 | Uncontrolled | TH | single_dose_NP | Lab3 | 0.172338
Exp 1, Replica 2 | 1 | 2 | 300 | 25.69076 | 25.69076 | 3.767215 | 93.96482 | EC1612A | 179.098 | 0.51 | Uncontrolled | TH | single_dose_NP | Lab3 | 0.1687669
Exp 1, Replica 2 | 1 | 2 | 300 | 25.92369 | 25.92369 | 3.767215 | 93.96482 | EC1612A | 179.098 | 0.51 | Uncontrolled | TH | single_dose_NP | Lab3 | 0.1666253
Exp 1, Replica 2 | 1 | 2 | 300 | 26.15663 | 26.15663 | 3.767215 | 93.96482 | EC1612A | 179.098 | 0.51 | Uncontrolled | TH | single_dose_NP | Lab3 | 0.1585765
Exp 1, Replica 2 | 1 | 2 | 300 | 26.38956 | 26.38956 | 3.767215 | 93.96482 | EC1612A | 179.098 | 0.51 | Uncontrolled | TH | single_dose_NP | Lab3 | 0.1619253
Exp 1, Replica 2 | 1 | 2 | 300 | 26.62249 | 26.62249 | 3.767215 | 93.96482 | EC1612A | 179.098 | 0.51 | Uncontrolled | TH | single_dose_NP | Lab3 | 0.1591725
Exp 1, Replica 2 | 1 | 2 | 300 | 26.85542 | 26.85542 | 3.767215 | 93.96482 | EC1612A | 179.098 | 0.51 | Uncontrolled | TH | single_dose_NP | Lab3 | 0.161235
Exp 1, Replica 2 | 1 | 2 | 300 | 27.08835 | 27.08835 | 3.767215 | 93.96482 | EC1612A | 179.098 | 0.51 | Uncontrolled | TH | single_dose_NP | Lab3 | 0.1508603
Exp 1, Replica 2 | 1 | 2 | 300 | 27.32129 | 27.32129 | 3.767215 | 93.96482 | EC1612A | 179.098 | 0.51 | Uncontrolled | TH | single_dose_NP | Lab3 | 0.1532302
Exp 1, Replica 2 | 1 | 2 | 300 | 27.55422 | 27.55422 | 3.767215 | 93.96482 | EC1612A | 179.098 | 0.51 | Uncontrolled | TH | single_dose_NP | Lab3 | 0.1532771
Exp 1, Replica 2 | 1 | 2 | 300 | 27.78715 | 27.78715 | 3.767215 | 93.96482 | EC1612A | 179.098 | 0.51 | Uncontrolled | TH | single_dose_NP | Lab3 | 0.1537482
Exp 1, Replica 2 | 1 | 2 | 300 | 28.02008 | 28.02008 | 3.767215 | 93.96482 | EC1612A | 179.098 | 0.51 | Uncontrolled | TH | single_dose_NP | Lab3 | 0.1549206
Exp 1, Replica 2 | 1 | 2 | 300 | 28.25301 | 28.25301 | 3.767215 | 93.96482 | EC1612A | 179.098 | 0.51 | Uncontrolled | TH | single_dose_NP | Lab3 | 0.1592411
Exp 1, Replica 2 | 1 | 2 | 300 | 28.48594 | 28.48594 | 3.767215 | 93.96482 | EC1612A | 179.098 | 0.51 | Uncontrolled | TH | single_dose_NP | Lab3 | 0.1523998
Exp 1, Replica 2 | 1 | 2 | 300 | 28.71888 | 28.71888 | 3.767215 | 93.96482 | EC1612A | 179.098 | 0.51 | Uncontrolled | TH | single_dose_NP | Lab3 | 0.1468613
Exp 1, Replica 2 | 1 | 2 | 300 | 28.95181 | 28.95181 | 3.767215 | 93.96482 | EC1612A | 179.098 | 0.51 | Uncontrolled | TH | single_dose_NP | Lab3 | 0.1483573
Exp 1, Replica 2 | 1 | 2 | 300 | 29.18474 | 29.18474 | 3.767215 | 93.96482 | EC1612A | 179.098 | 0.51 | Uncontrolled | TH | single_dose_NP | Lab3 | 0.1459904
Exp 1, Replica 2 | 1 | 2 | 300 | 29.41767 | 29.41767 | 3.767215 | 93.96482 | EC1612A | 179.098 | 0.51 | Uncontrolled | TH | single_dose_NP | Lab3 | 0.142999
Exp 1, Replica 2 | 1 | 2 | 300 | 29.6506 | 29.6506 | 3.767215 | 93.96482 | EC1612A | 179.098 | 0.51 | Uncontrolled | TH | single_dose_NP | Lab3 | 0.1397834
Exp 1, Replica 2 | 1 | 2 | 300 | 29.88353 | 29.88353 | 3.767215 | 93.96482 | EC1612A | 179.098 | 0.51 | Uncontrolled | TH | single_dose_NP | Lab3 | 0.1337674
Exp 1, Replica 2 | 1 | 2 | 300 | 30.11647 | 30.11647 | 3.767215 | 93.96482 | EC1612A | 179.098 | 0.51 | Uncontrolled | TH | single_dose_NP | Lab3 | 0.1390347
Exp 1, Replica 2 | 1 | 2 | 300 | 30.3494 | 30.3494 | 3.767215 | 93.96482 | EC1612A | 179.098 | 0.51 | Uncontrolled | TH | single_dose_NP | Lab3 | 0.1357207
Exp 1, Replica 2 | 1 | 2 | 300 | 30.58233 | 30.58233 | 3.767215 | 93.96482 | EC1612A | 179.098 | 0.51 | Uncontrolled | TH | single_dose_NP | Lab3 | 0.1329811
Exp 1, Replica 2 | 1 | 2 | 300 | 30.81526 | 30.81526 | 3.767215 | 93.96482 | EC1612A | 179.098 | 0.51 | Uncontrolled | TH | single_dose_NP | Lab3 | 0.1345936
Exp 1, Replica 2 | 1 | 2 | 300 | 31.04819 | 31.04819 | 3.767215 | 93.96482 | EC1612A | 179.098 | 0.51 | Uncontrolled | TH | single_dose_NP | Lab3 | 0.1362274
Exp 1, Replica 2 | 1 | 2 | 300 | 31.28112 | 31.28112 | 3.767215 | 93.96482 | EC1612A | 179.098 | 0.51 | Uncontrolled | TH | single_dose_NP | Lab3 | 0.1337277
Exp 1, Replica 2 | 1 | 2 | 300 | 31.51406 | 31.51406 | 3.767215 | 93.96482 | EC1612A | 179.098 | 0.51 | Uncontrolled | TH | single_dose_NP | Lab3 | 0.1322628
Exp 1, Replica 2 | 1 | 2 | 300 | 31.74699 | 31.74699 | 3.767215 | 93.96482 | EC1612A | 179.098 | 0.51 | Uncontrolled | TH | single_dose_NP | Lab3 | 0.1294788
Exp 1, Replica 2 | 1 | 2 | 300 | 31.97992 | 31.97992 | 3.767215 | 93.96482 | EC1612A | 179.098 | 0.51 | Uncontrolled | TH | single_dose_NP | Lab3 | 0.1285597
Exp 1, Replica 2 | 1 | 2 | 300 | 32.21285 | 32.21285 | 3.767215 | 93.96482 | EC1612A | 179.098 | 0.51 | Uncontrolled | TH | single_dose_NP | Lab3 | 0.129829
Exp 1, Replica 2 | 1 | 2 | 300 | 32.44578 | 32.44578 | 3.767215 | 93.96482 | EC1612A | 179.098 | 0.51 | Uncontrolled | TH | single_dose_NP | Lab3 | 0.1237561
Exp 1, Replica 2 | 1 | 2 | 300 | 32.67871 | 32.67871 | 3.767215 | 93.96482 | EC1612A | 179.098 | 0.51 | Uncontrolled | TH | single_dose_NP | Lab3 | 0.1287037
Exp 1, Replica 2 | 1 | 2 | 300 | 32.91165 | 32.91165 | 3.767215 | 93.96482 | EC1612A | 179.098 | 0.51 | Uncontrolled | TH | single_dose_NP | Lab3 | 0.1288198
Exp 1, Replica 2 | 1 | 2 | 300 | 33.14458 | 33.14458 | 3.767215 | 93.96482 | EC1612A | 179.098 | 0.51 | Uncontrolled | TH | single_dose_NP | Lab3 | 0.1253977
Exp 1, Replica 2 | 1 | 2 | 300 | 33.37751 | 33.37751 | 3.767215 | 93.96482 | EC1612A | 179.098 | 0.51 | Uncontrolled | TH | single_dose_NP | Lab3 | 0.1246445
Exp 1, Replica 2 | 1 | 2 | 300 | 33.61044 | 33.61044 | 3.767215 | 93.96482 | EC1612A | 179.098 | 0.51 | Uncontrolled | TH | single_dose_NP | Lab3 | 0.120911
Exp 1, Replica 2 | 1 | 2 | 300 | 33.84337 | 33.84337 | 3.767215 | 93.96482 | EC1612A | 179.098 | 0.51 | Uncontrolled | TH | single_dose_NP | Lab3 | 0.124574
Exp 1, Replica 2 | 1 | 2 | 300 | 34.07631 | 34.07631 | 3.767215 | 93.96482 | EC1612A | 179.098 | 0.51 | Uncontrolled | TH | single_dose_NP | Lab3 | 0.1228751
Exp 1, Replica 2 | 1 | 2 | 300 | 34.30924 | 34.30924 | 3.767215 | 93.96482 | EC1612A | 179.098 | 0.51 | Uncontrolled | TH | single_dose_NP | Lab3 | 0.1228334
Exp 1, Replica 2 | 1 | 2 | 300 | 34.54217 | 34.54217 | 3.767215 | 93.96482 | EC1612A | 179.098 | 0.51 | Uncontrolled | TH | single_dose_NP | Lab3 | 0.1197855
Exp 1, Replica 2 | 1 | 2 | 300 | 34.7751 | 34.7751 | 3.767215 | 93.96482 | EC1612A | 179.098 | 0.51 | Uncontrolled | TH | single_dose_NP | Lab3 | 0.124085
Exp 1, Replica 2 | 1 | 2 | 300 | 35.00803 | 35.00803 | 3.767215 | 93.96482 | EC1612A | 179.098 | 0.51 | Uncontrolled | TH | single_dose_NP | Lab3 | 0.1262535
Exp 1, Replica 2 | 1 | 2 | 300 | 35.24096 | 35.24096 | 3.767215 | 93.96482 | EC1612A | 179.098 | 0.51 | Uncontrolled | TH | single_dose_NP | Lab3 | 0.122786
Exp 1, Replica 2 | 1 | 2 | 300 | 35.4739 | 35.4739 | 3.767215 | 93.96482 | EC1612A | 179.098 | 0.51 | Uncontrolled | TH | single_dose_NP | Lab3 | 0.1217055
Exp 1, Replica 2 | 1 | 2 | 300 | 35.70683 | 35.70683 | 3.767215 | 93.96482 | EC1612A | 179.098 | 0.51 | Uncontrolled | TH | single_dose_NP | Lab3 | 0.1199988
Exp 1, Replica 2 | 1 | 2 | 300 | 35.93976 | 35.93976 | 3.767215 | 93.96482 | EC1612A | 179.098 | 0.51 | Uncontrolled | TH | single_dose_NP | Lab3 | 0.1181916
Exp 1, Replica 2 | 1 | 2 | 300 | 36.17269 | 36.17269 | 3.767215 | 93.96482 | EC1612A | 179.098 | 0.51 | Uncontrolled | TH | single_dose_NP | Lab3 | 0.1239597
Exp 1, Replica 2 | 1 | 2 | 300 | 36.40562 | 36.40562 | 3.767215 | 93.96482 | EC1612A | 179.098 | 0.51 | Uncontrolled | TH | single_dose_NP | Lab3 | 0.1211757
Exp 1, Replica 2 | 1 | 2 | 300 | 36.63855 | 36.63855 | 3.767215 | 93.96482 | EC1612A | 179.098 | 0.51 | Uncontrolled | TH | single_dose_NP | Lab3 | 0.1232997
Exp 1, Replica 2 | 1 | 2 | 300 | 36.87149 | 36.87149 | 3.767215 | 93.96482 | EC1612A | 179.098 | 0.51 | Uncontrolled | TH | single_dose_NP | Lab3 | 0.1233887
Exp 1, Replica 2 | 1 | 2 | 300 | 37.10442 | 37.10442 | 3.767215 | 93.96482 | EC1612A | 179.098 | 0.51 | Uncontrolled | TH | single_dose_NP | Lab3 | 0.1157537
Exp 1, Replica 2 | 1 | 2 | 300 | 37.33735 | 37.33735 | 3.767215 | 93.96482 | EC1612A | 179.098 | 0.51 | Uncontrolled | TH | single_dose_NP | Lab3 | 0.1202166
Exp 1, Replica 2 | 1 | 2 | 300 | 37.57028 | 37.57028 | 3.767215 | 93.96482 | EC1612A | 179.098 | 0.51 | Uncontrolled | TH | single_dose_NP | Lab3 | 0.1188251
Exp 1, Replica 2 | 1 | 2 | 300 | 37.80321 | 37.80321 | 3.767215 | 93.96482 | EC1612A | 179.098 | 0.51 | Uncontrolled | TH | single_dose_NP | Lab3 | 0.1180507
Exp 1, Replica 2 | 1 | 2 | 300 | 38.03614 | 38.03614 | 3.767215 | 93.96482 | EC1612A | 179.098 | 0.51 | Uncontrolled | TH | single_dose_NP | Lab3 | 0.1185474
Exp 1, Replica 2 | 1 | 2 | 300 | 38.26908 | 38.26908 | 3.767215 | 93.96482 | EC1612A | 179.098 | 0.51 | Uncontrolled | TH | single_dose_NP | Lab3 | 0.120513
Exp 1, Replica 2 | 1 | 2 | 300 | 38.50201 | 38.50201 | 3.767215 | 93.96482 | EC1612A | 179.098 | 0.51 | Uncontrolled | TH | single_dose_NP | Lab3 | 0.1153202
Exp 1, Replica 2 | 1 | 2 | 300 | 38.73494 | 38.73494 | 3.767215 | 93.96482 | EC1612A | 179.098 | 0.51 | Uncontrolled | TH | single_dose_NP | Lab3 | 0.1169031
Exp 1, Replica 2 | 1 | 2 | 300 | 38.96787 | 38.96787 | 3.767215 | 93.96482 | EC1612A | 179.098 | 0.51 | Uncontrolled | TH | single_dose_NP | Lab3 | 0.1179809
Exp 1, Replica 2 | 1 | 2 | 300 | 39.2008 | 39.2008 | 3.767215 | 93.96482 | EC1612A | 179.098 | 0.51 | Uncontrolled | TH | single_dose_NP | Lab3 | 0.1164384
Exp 1, Replica 2 | 1 | 2 | 300 | 39.43373 | 39.43373 | 3.767215 | 93.96482 | EC1612A | 179.098 | 0.51 | Uncontrolled | TH | single_dose_NP | Lab3 | 0.1188863
Exp 1, Replica 2 | 1 | 2 | 300 | 39.66667 | 39.66667 | 3.767215 | 93.96482 | EC1612A | 179.098 | 0.51 | Uncontrolled | TH | single_dose_NP | Lab3 | 0.1218174
Exp 1, Replica 2 | 1 | 2 | 300 | 39.8996 | 39.8996 | 3.767215 | 93.96482 | EC1612A | 179.098 | 0.51 | Uncontrolled | TH | single_dose_NP | Lab3 | 0.1186981
Exp 1, Replica 2 | 1 | 2 | 300 | 40.13253 | 40.13253 | 3.767215 | 93.96482 | EC1612A | 179.098 | 0.51 | Uncontrolled | TH | single_dose_NP | Lab3 | 0.1199706
Exp 1, Replica 2 | 1 | 2 | 300 | 40.36546 | 40.36546 | 3.767215 | 93.96482 | EC1612A | 179.098 | 0.51 | Uncontrolled | TH | single_dose_NP | Lab3 | 0.1231859
Exp 1, Replica 2 | 1 | 2 | 300 | 40.59839 | 40.59839 | 3.767215 | 93.96482 | EC1612A | 179.098 | 0.51 | Uncontrolled | TH | single_dose_NP | Lab3 | 0.1194039
Exp 1, Replica 2 | 1 | 2 | 300 | 40.83133 | 40.83133 | 3.767215 | 93.96482 | EC1612A | 179.098 | 0.51 | Uncontrolled | TH | single_dose_NP | Lab3 | 0.1197271
Exp 1, Replica 2 | 1 | 2 | 300 | 41.06426 | 41.06426 | 3.767215 | 93.96482 | EC1612A | 179.098 | 0.51 | Uncontrolled | TH | single_dose_NP | Lab3 | 0.1196159
Exp 1, Replica 2 | 1 | 2 | 300 | 41.29719 | 41.29719 | 3.767215 | 93.96482 | EC1612A | 179.098 | 0.51 | Uncontrolled | TH | single_dose_NP | Lab3 | 0.1207035
Exp 1, Replica 2 | 1 | 2 | 300 | 41.53012 | 41.53012 | 3.767215 | 93.96482 | EC1612A | 179.098 | 0.51 | Uncontrolled | TH | single_dose_NP | Lab3 | 0.1163517
Exp 1, Replica 2 | 1 | 2 | 300 | 41.76305 | 41.76305 | 3.767215 | 93.96482 | EC1612A | 179.098 | 0.51 | Uncontrolled | TH | single_dose_NP | Lab3 | 0.1177711
Exp 1, Replica 2 | 1 | 2 | 300 | 41.99598 | 41.99598 | 3.767215 | 93.96482 | EC1612A | 179.098 | 0.51 | Uncontrolled | TH | single_dose_NP | Lab3 | 0.1188504
Exp 1, Replica 2 | 1 | 2 | 300 | 42.22892 | 42.22892 | 3.767215 | 93.96482 | EC1612A | 179.098 | 0.51 | Uncontrolled | TH | single_dose_NP | Lab3 | 0.1172505
Exp 1, Replica 2 | 1 | 2 | 300 | 42.46185 | 42.46185 | 3.767215 | 93.96482 | EC1612A | 179.098 | 0.51 | Uncontrolled | TH | single_dose_NP | Lab3 | 0.1157822
Exp 1, Replica 2 | 1 | 2 | 300 | 42.69478 | 42.69478 | 3.767215 | 93.96482 | EC1612A | 179.098 | 0.51 | Uncontrolled | TH | single_dose_NP | Lab3 | 0.1176847
Exp 1, Replica 2 | 1 | 2 | 300 | 42.92771 | 42.92771 | 3.767215 | 93.96482 | EC1612A | 179.098 | 0.51 | Uncontrolled | TH | single_dose_NP | Lab3 | 0.1207505
Exp 1, Replica 2 | 1 | 2 | 300 | 43.16064 | 43.16064 | 3.767215 | 93.96482 | EC1612A | 179.098 | 0.51 | Uncontrolled | TH | single_dose_NP | Lab3 | 0.112514
Exp 1, Replica 2 | 1 | 2 | 300 | 43.39357 | 43.39357 | 3.767215 | 93.96482 | EC1612A | 179.098 | 0.51 | Uncontrolled | TH | single_dose_NP | Lab3 | 0.1175279
Exp 1, Replica 2 | 1 | 2 | 300 | 43.62651 | 43.62651 | 3.767215 | 93.96482 | EC1612A | 179.098 | 0.51 | Uncontrolled | TH | single_dose_NP | Lab3 | 0.1189291
Exp 1, Replica 2 | 1 | 2 | 300 | 43.85944 | 43.85944 | 3.767215 | 93.96482 | EC1612A | 179.098 | 0.51 | Uncontrolled | TH | single_dose_NP | Lab3 | 0.1166695
Exp 1, Replica 2 | 1 | 2 | 300 | 44.09237 | 44.09237 | 3.767215 | 93.96482 | EC1612A | 179.098 | 0.51 | Uncontrolled | TH | single_dose_NP | Lab3 | 0.1188018
Exp 1, Replica 2 | 1 | 2 | 300 | 44.3253 | 44.3253 | 3.767215 | 93.96482 | EC1612A | 179.098 | 0.51 | Uncontrolled | TH | single_dose_NP | Lab3 | 0.1158138
Exp 1, Replica 2 | 1 | 2 | 300 | 44.55823 | 44.55823 | 3.767215 | 93.96482 | EC1612A | 179.098 | 0.51 | Uncontrolled | TH | single_dose_NP | Lab3 | 0.1148686
Exp 1, Replica 2 | 1 | 2 | 300 | 44.79116 | 44.79116 | 3.767215 | 93.96482 | EC1612A | 179.098 | 0.51 | Uncontrolled | TH | single_dose_NP | Lab3 | 0.117603
Exp 1, Replica 2 | 1 | 2 | 300 | 45.0241 | 45.0241 | 3.767215 | 93.96482 | EC1612A | 179.098 | 0.51 | Uncontrolled | TH | single_dose_NP | Lab3 | 0.1177106
Exp 1, Replica 2 | 1 | 2 | 300 | 45.25703 | 45.25703 | 3.767215 | 93.96482 | EC1612A | 179.098 | 0.51 | Uncontrolled | TH | single_dose_NP | Lab3 | 0.119949
Exp 1, Replica 2 | 1 | 2 | 300 | 45.48996 | 45.48996 | 3.767215 | 93.96482 | EC1612A | 179.098 | 0.51 | Uncontrolled | TH | single_dose_NP | Lab3 | 0.1154783
Exp 1, Replica 2 | 1 | 2 | 300 | 45.72289 | 45.72289 | 3.767215 | 93.96482 | EC1612A | 179.098 | 0.51 | Uncontrolled | TH | single_dose_NP | Lab3 | 0.1194584
Exp 1, Replica 2 | 1 | 2 | 300 | 45.95582 | 45.95582 | 3.767215 | 93.96482 | EC1612A | 179.098 | 0.51 | Uncontrolled | TH | single_dose_NP | Lab3 | 0.1140143
Exp 1, Replica 2 | 1 | 2 | 300 | 46.18876 | 46.18876 | 3.767215 | 93.96482 | EC1612A | 179.098 | 0.51 | Uncontrolled | TH | single_dose_NP | Lab3 | 0.1166559
Exp 1, Replica 2 | 1 | 2 | 300 | 46.42169 | 46.42169 | 3.767215 | 93.96482 | EC1612A | 179.098 | 0.51 | Uncontrolled | TH | single_dose_NP | Lab3 | 0.1130199
Exp 1, Replica 2 | 1 | 2 | 300 | 46.65462 | 46.65462 | 3.767215 | 93.96482 | EC1612A | 179.098 | 0.51 | Uncontrolled | TH | single_dose_NP | Lab3 | 0.1177163
Exp 1, Replica 2 | 1 | 2 | 300 | 46.88755 | 46.88755 | 3.767215 | 93.96482 | EC1612A | 179.098 | 0.51 | Uncontrolled | TH | single_dose_NP | Lab3 | 0.1177196
Exp 1, Replica 2 | 1 | 2 | 300 | 47.12048 | 47.12048 | 3.767215 | 93.96482 | EC1612A | 179.098 | 0.51 | Uncontrolled | TH | single_dose_NP | Lab3 | 0.1206712
Exp 1, Replica 2 | 1 | 2 | 300 | 47.35341 | 47.35341 | 3.767215 | 93.96482 | EC1612A | 179.098 | 0.51 | Uncontrolled | TH | single_dose_NP | Lab3 | 0.116097
Exp 1, Replica 2 | 1 | 2 | 300 | 47.58635 | 47.58635 | 3.767215 | 93.96482 | EC1612A | 179.098 | 0.51 | Uncontrolled | TH | single_dose_NP | Lab3 | 0.1154305
Exp 1, Replica 2 | 1 | 2 | 300 | 47.81928 | 47.81928 | 3.767215 | 93.96482 | EC1612A | 179.098 | 0.51 | Uncontrolled | TH | single_dose_NP | Lab3 | 0.1170854
Exp 1, Replica 2 | 1 | 2 | 300 | 48.05221 | 48.05221 | 3.767215 | 93.96482 | EC1612A | 179.098 | 0.51 | Uncontrolled | TH | single_dose_NP | Lab3 | 0.1169419
Exp 1, Replica 2 | 1 | 2 | 300 | 48.28514 | 48.28514 | 3.767215 | 93.96482 | EC1612A | 179.098 | 0.51 | Uncontrolled | TH | single_dose_NP | Lab3 | 0.1147179
Exp 1, Replica 2 | 1 | 2 | 300 | 48.51807 | 48.51807 | 3.767215 | 93.96482 | EC1612A | 179.098 | 0.51 | Uncontrolled | TH | single_dose_NP | Lab3 | 0.1160939
Exp 1, Replica 2 | 1 | 2 | 300 | 48.751 | 48.751 | 3.767215 | 93.96482 | EC1612A | 179.098 | 0.51 | Uncontrolled | TH | single_dose_NP | Lab3 | 0.1156188
Exp 1, Replica 2 | 1 | 2 | 300 | 48.98394 | 48.98394 | 3.767215 | 93.96482 | EC1612A | 179.098 | 0.51 | Uncontrolled | TH | single_dose_NP | Lab3 | 0.1162057
Exp 1, Replica 2 | 1 | 2 | 300 | 49.21687 | 49.21687 | 3.767215 | 93.96482 | EC1612A | 179.098 | 0.51 | Uncontrolled | TH | single_dose_NP | Lab3 | 0.1168411
Exp 1, Replica 2 | 1 | 2 | 300 | 49.4498 | 49.4498 | 3.767215 | 93.96482 | EC1612A | 179.098 | 0.51 | Uncontrolled | TH | single_dose_NP | Lab3 | 0.1189885
Exp 1, Replica 2 | 1 | 2 | 300 | 49.68273 | 49.68273 | 3.767215 | 93.96482 | EC1612A | 179.098 | 0.51 | Uncontrolled | TH | single_dose_NP | Lab3 | 0.115702
Exp 1, Replica 2 | 1 | 2 | 300 | 49.91566 | 49.91566 | 3.767215 | 93.96482 | EC1612A | 179.098 | 0.51 | Uncontrolled | TH | single_dose_NP | Lab3 | 0.1170406
Exp 1, Replica 2 | 1 | 2 | 300 | 50.14859 | 50.14859 | 3.767215 | 93.96482 | EC1612A | 179.098 | 0.51 | Uncontrolled | TH | single_dose_NP | Lab3 | 0.112525
Exp 1, Replica 2 | 1 | 2 | 300 | 50.38153 | 50.38153 | 3.767215 | 93.96482 | EC1612A | 179.098 | 0.51 | Uncontrolled | TH | single_dose_NP | Lab3 | 0.1182357
Exp 1, Replica 2 | 1 | 2 | 300 | 50.61446 | 50.61446 | 3.767215 | 93.96482 | EC1612A | 179.098 | 0.51 | Uncontrolled | TH | single_dose_NP | Lab3 | 0.1208476
Exp 1, Replica 2 | 1 | 2 | 300 | 50.84739 | 50.84739 | 3.767215 | 93.96482 | EC1612A | 179.098 | 0.51 | Uncontrolled | TH | single_dose_NP | Lab3 | 0.1187292
Exp 1, Replica 2 | 1 | 2 | 300 | 51.08032 | 51.08032 | 3.767215 | 93.96482 | EC1612A | 179.098 | 0.51 | Uncontrolled | TH | single_dose_NP | Lab3 | 0.1180455
Exp 1, Replica 2 | 1 | 2 | 300 | 51.31325 | 51.31325 | 3.767215 | 93.96482 | EC1612A | 179.098 | 0.51 | Uncontrolled | TH | single_dose_NP | Lab3 | 0.1166821
Exp 1, Replica 2 | 1 | 2 | 300 | 51.54618 | 51.54618 | 3.767215 | 93.96482 | EC1612A | 179.098 | 0.51 | Uncontrolled | TH | single_dose_NP | Lab3 | 0.1181457
Exp 1, Replica 2 | 1 | 2 | 300 | 51.77912 | 51.77912 | 3.767215 | 93.96482 | EC1612A | 179.098 | 0.51 | Uncontrolled | TH | single_dose_NP | Lab3 | 0.1142898
Exp 1, Replica 2 | 1 | 2 | 300 | 52.01205 | 52.01205 | 3.767215 | 93.96482 | EC1612A | 179.098 | 0.51 | Uncontrolled | TH | single_dose_NP | Lab3 | 0.1194774
Exp 1, Replica 2 | 1 | 2 | 300 | 52.24498 | 52.24498 | 3.767215 | 93.96482 | EC1612A | 179.098 | 0.51 | Uncontrolled | TH | single_dose_NP | Lab3 | 0.1170468
Exp 1, Replica 2 | 1 | 2 | 300 | 52.47791 | 52.47791 | 3.767215 | 93.96482 | EC1612A | 179.098 | 0.51 | Uncontrolled | TH | single_dose_NP | Lab3 | 0.11474
Exp 1, Replica 2 | 1 | 2 | 300 | 52.71084 | 52.71084 | 3.767215 | 93.96482 | EC1612A | 179.098 | 0.51 | Uncontrolled | TH | single_dose_NP | Lab3 | 0.115
Exp 1, Replica 2 | 1 | 2 | 300 | 52.94378 | 52.94378 | 3.767215 | 93.96482 | EC1612A | 179.098 | 0.51 | Uncontrolled | TH | single_dose_NP | Lab3 | 0.116476
Exp 1, Replica 2 | 1 | 2 | 300 | 53.17671 | 53.17671 | 3.767215 | 93.96482 | EC1612A | 179.098 | 0.51 | Uncontrolled | TH | single_dose_NP | Lab3 | 0.1194103
Exp 1, Replica 2 | 1 | 2 | 300 | 53.40964 | 53.40964 | 3.767215 | 93.96482 | EC1612A | 179.098 | 0.51 | Uncontrolled | TH | single_dose_NP | Lab3 | 0.116969
Exp 1, Replica 2 | 1 | 2 | 300 | 53.64257 | 53.64257 | 3.767215 | 93.96482 | EC1612A | 179.098 | 0.51 | Uncontrolled | TH | single_dose_NP | Lab3 | 0.1133242
Exp 1, Replica 2 | 1 | 2 | 300 | 53.8755 | 53.8755 | 3.767215 | 93.96482 | EC1612A | 179.098 | 0.51 | Uncontrolled | TH | single_dose_NP | Lab3 | 0.1170785
Exp 1, Replica 2 | 1 | 2 | 300 | 54.10843 | 54.10843 | 3.767215 | 93.96482 | EC1612A | 179.098 | 0.51 | Uncontrolled | TH | single_dose_NP | Lab3 | 0.1158241
Exp 1, Replica 2 | 1 | 2 | 300 | 54.34137 | 54.34137 | 3.767215 | 93.96482 | EC1612A | 179.098 | 0.51 | Uncontrolled | TH | single_dose_NP | Lab3 | 0.1112653
Exp 1, Replica 2 | 1 | 2 | 300 | 54.5743 | 54.5743 | 3.767215 | 93.96482 | EC1612A | 179.098 | 0.51 | Uncontrolled | TH | single_dose_NP | Lab3 | 0.1139212
Exp 1, Replica 2 | 1 | 2 | 300 | 54.80723 | 54.80723 | 3.767215 | 93.96482 | EC1612A | 179.098 | 0.51 | Uncontrolled | TH | single_dose_NP | Lab3 | 0.1208625
Exp 1, Replica 2 | 1 | 2 | 300 | 55.04016 | 55.04016 | 3.767215 | 93.96482 | EC1612A | 179.098 | 0.51 | Uncontrolled | TH | single_dose_NP | Lab3 | 0.1185366
Exp 1, Replica 2 | 1 | 2 | 300 | 55.27309 | 55.27309 | 3.767215 | 93.96482 | EC1612A | 179.098 | 0.51 | Uncontrolled | TH | single_dose_NP | Lab3 | 0.1144255
Exp 1, Replica 2 | 1 | 2 | 300 | 55.50602 | 55.50602 | 3.767215 | 93.96482 | EC1612A | 179.098 | 0.51 | Uncontrolled | TH | single_dose_NP | Lab3 | 0.1197737
Exp 1, Replica 2 | 1 | 2 | 300 | 55.73896 | 55.73896 | 3.767215 | 93.96482 | EC1612A | 179.098 | 0.51 | Uncontrolled | TH | single_dose_NP | Lab3 | 0.1185491
Exp 1, Replica 2 | 1 | 2 | 300 | 55.97189 | 55.97189 | 3.767215 | 93.96482 | EC1612A | 179.098 | 0.51 | Uncontrolled | TH | single_dose_NP | Lab3 | 0.1169428
Exp 1, Replica 2 | 1 | 2 | 300 | 56.20482 | 56.20482 | 3.767215 | 93.96482 | EC1612A | 179.098 | 0.51 | Uncontrolled | TH | single_dose_NP | Lab3 | 0.1152452
Exp 1, Replica 2 | 1 | 2 | 300 | 56.43775 | 56.43775 | 3.767215 | 93.96482 | EC1612A | 179.098 | 0.51 | Uncontrolled | TH | single_dose_NP | Lab3 | 0.1200981
Exp 1, Replica 2 | 1 | 2 | 300 | 56.67068 | 56.67068 | 3.767215 | 93.96482 | EC1612A | 179.098 | 0.51 | Uncontrolled | TH | single_dose_NP | Lab3 | 0.1143218
Exp 1, Replica 2 | 1 | 2 | 300 | 56.90361 | 56.90361 | 3.767215 | 93.96482 | EC1612A | 179.098 | 0.51 | Uncontrolled | TH | single_dose_NP | Lab3 | 0.1168272
Exp 1, Replica 2 | 1 | 2 | 300 | 57.13655 | 57.13655 | 3.767215 | 93.96482 | EC1612A | 179.098 | 0.51 | Uncontrolled | TH | single_dose_NP | Lab3 | 0.1173074
Exp 1, Replica 2 | 1 | 2 | 300 | 57.36948 | 57.36948 | 3.767215 | 93.96482 | EC1612A | 179.098 | 0.51 | Uncontrolled | TH | single_dose_NP | Lab3 | 0.1165914
Exp 1, Replica 2 | 1 | 2 | 300 | 57.60241 | 57.60241 | 3.767215 | 93.96482 | EC1612A | 179.098 | 0.51 | Uncontrolled | TH | single_dose_NP | Lab3 | 0.1158008
Exp 1, Replica 2 | 1 | 2 | 300 | 57.83534 | 57.83534 | 3.767215 | 93.96482 | EC1612A | 179.098 | 0.51 | Uncontrolled | TH | single_dose_NP | Lab3 | 0.1115508
Exp 1, Replica 2 | 1 | 2 | 300 | 58.06827 | 58.06827 | 3.767215 | 93.96482 | EC1612A | 179.098 | 0.51 | Uncontrolled | TH | single_dose_NP | Lab3 | 0.1155097
Exp 1, Replica 2 | 1 | 2 | 300 | 58.3012 | 58.3012 | 3.767215 | 93.96482 | EC1612A | 179.098 | 0.51 | Uncontrolled | TH | single_dose_NP | Lab3 | 0.1180163
Exp 1, Replica 2 | 1 | 2 | 300 | 58.53414 | 58.53414 | 3.767215 | 93.96482 | EC1612A | 179.098 | 0.51 | Uncontrolled | TH | single_dose_NP | Lab3 | 0.1144274
Exp 1, Replica 2 | 1 | 2 | 300 | 58.76707 | 58.76707 | 3.767215 | 93.96482 | EC1612A | 179.098 | 0.51 | Uncontrolled | TH | single_dose_NP | Lab3 | 0.1139983
Exp 1, Replica 2 | 1 | 2 | 300 | 59 | 59 | 3.767215 | 93.96482 | EC1612A | 179.098 | 0.51 | Uncontrolled | TH | single_dose_NP | Lab3 | 0.1114527

## Experiment_2
Description | Experiment | Replica | concentration_ppm | time_hrs | time_hrs_original | Pressure_bar_CO2 | Temperature_C | CI | Shear_Pa | Brine_Ionic_Strength | pH | Brine_Type | Type_of_test | Lab | corrosion_mm_yr
Exp 2, Replica 1 | 2 | 1 | 300 | 1 | 1 | 7.111306 | 129.0882 | EC1612A | 133.3096 | 0.51 | Controlled=6 | TH | single_dose_NP | Lab2 | 18.82184
Exp 2, Replica 1 | 2 | 1 | 300 | 1.196787 | 1.196787 | 7.111306 | 129.0882 | EC1612A | 133.3096 | 0.51 | Controlled=6 | TH | single_dose_NP | Lab2 | 19.18583
Exp 2, Replica 1 | 2 | 1 | 300 | 1.393574 | 1.393574 | 7.111306 | 129.0882 | EC1612A | 133.3096 | 0.51 | Controlled=6 | TH | single_dose_NP | Lab2 | 18.74982
Exp 2, Replica 1 | 2 | 1 | 300 | 1.590361 | 1.590361 | 7.111306 | 129.0882 | EC1612A | 133.3096 | 0.51 | Controlled=6 | TH | single_dose_NP | Lab2 | 18.73179
Exp 2, Replica 1 | 2 | 1 | 300 | 1.787149 | 1.787149 | 7.111306 | 129.0882 | EC1612A | 133.3096 | 0.51 | Controlled=6 | TH | single_dose_NP | Lab2 | 18.78389
Exp 2, Replica 1 | 2 | 1 | 300 | 1.983936 | 1.983936 | 7.111306 | 129.0882 | EC1612A | 133.3096 | 0.51 | Controlled=6 | TH | single_dose_NP | Lab2 | 18.31877
Exp 2, Replica 1 | 2 | 1 | 300 | 2.180723 | 2.180723 | 7.111306 | 129.0882 | EC1612A | 133.3096 | 0.51 | Controlled=6 | TH | single_dose_NP | Lab2 | 18.52581
Exp 2, Replica 1 | 2 | 1 | 300 | 2.37751 | 2.37751 | 7.111306 | 129.0882 | EC1612A | 133.3096 | 0.51 | Controlled=6 | TH | single_dose_NP | Lab2 | 18.69928
Exp 2, Replica 1 | 2 | 1 | 300 | 2.574297 | 2.574297 | 7.111306 | 129.0882 | EC1612A | 133.3096 | 0.51 | Controlled=6 | TH | single_dose_NP | Lab2 | 17.70149
Exp 2, Replica 1 | 2 | 1 | 300 | 2.771084 | 2.771084 | 7.111306 | 129.0882 | EC1612A | 133.3096 | 0.51 | Controlled=6 | TH | single_dose_NP | Lab2 | 18.65397
Exp 2, Replica 1 | 2 | 1 | 300 | 2.967871 | 2.967871 | 7.111306 | 129.0882 | EC1612A | 133.3096 | 0.51 | Controlled=6 | TH | single_dose_NP | Lab2 | 18.69112
Exp 2, Replica 1 | 2 | 1 | 300 | 3.164659 | 3.164659 | 7.111306 | 129.0882 | EC1612A | 133.3096 | 0.51 | Controlled=6 | TH | single_dose_NP | Lab2 | 18.09647
Exp 2, Replica 1 | 2 | 1 | 300 | 3.361446 | 3.361446 | 7.111306 | 129.0882 | EC1612A | 133.3096 | 0.51 | Controlled=6 | TH | single_dose_NP | Lab2 | 18.40962
Exp 2, Replica 1 | 2 | 1 | 300 | 3.558233 | 3.558233 | 7.111306 | 129.0882 | EC1612A | 133.3096 | 0.51 | Controlled=6 | TH | single_dose_NP | Lab2 | 17.83481
Exp 2, Replica 1 | 2 | 1 | 300 | 3.75502 | 3.75502 | 7.111306 | 129.0882 | EC1612A | 133.3096 | 0.51 | Controlled=6 | TH | single_dose_NP | Lab2 | 18.47705
Exp 2, Replica 1 | 2 | 1 | 300 | 3.951807 | 3.951807 | 7.111306 | 129.0882 | EC1612A | 133.3096 | 0.51 | Controlled=6 | TH | single_dose_NP | Lab2 | 18.55023
Exp 2, Replica 1 | 2 | 1 | 300 | 4.148594 | 4.148594 | 7.111306 | 129.0882 | EC1612A | 133.3096 | 0.51 | Controlled=6 | TH | single_dose_NP | Lab2 | 18.92706
Exp 2, Replica 1 | 2 | 1 | 300 | 4.345382 | 4.345382 | 7.111306 | 129.0882 | EC1612A | 133.3096 | 0.51 | Controlled=6 | TH | single_dose_NP | Lab2 | 17.31355
Exp 2, Replica 1 | 2 | 1 | 300 | 4.542169 | 4.542169 | 7.111306 | 129.0882 | EC1612A | 133.3096 | 0.51 | Controlled=6 | TH | single_dose_NP | Lab2 | 18.34059
Exp 2, Replica 1 | 2 | 1 | 300 | 4.738956 | 4.738956 | 7.111306 | 129.0882 | EC1612A | 133.3096 | 0.51 | Controlled=6 | TH | single_dose_NP | Lab2 | 17.80197
Exp 2, Replica 1 | 2 | 1 | 300 | 4.935743 | 4.935743 | 7.111306 | 129.0882 | EC1612A | 133.3096 | 0.51 | Controlled=6 | TH | single_dose_NP | Lab2 | 17.8627
Exp 2, Replica 1 | 2 | 1 | 300 | 5.13253 | 5.13253 | 7.111306 | 129.0882 | EC1612A | 133.3096 | 0.51 | Controlled=6 | TH | single_dose_NP | Lab2 | 16.93269
Exp 2, Replica 1 | 2 | 1 | 300 | 5.329317 | 5.329317 | 7.111306 | 129.0882 | EC1612A | 133.3096 | 0.51 | Controlled=6 | TH | single_dose_NP | Lab2 | 15.34403
Exp 2, Replica 1 | 2 | 1 | 300 | 5.526104 | 5.526104 | 7.111306 | 129.0882 | EC1612A | 133.3096 | 0.51 | Controlled=6 | TH | single_dose_NP | Lab2 | 14.64023
Exp 2, Replica 1 | 2 | 1 | 300 | 5.722892 | 5.722892 | 7.111306 | 129.0882 | EC1612A | 133.3096 | 0.51 | Controlled=6 | TH | single_dose_NP | Lab2 | 15.26405
Exp 2, Replica 1 | 2 | 1 | 300 | 5.919679 | 5.919679 | 7.111306 | 129.0882 | EC1612A | 133.3096 | 0.51 | Controlled=6 | TH | single_dose_NP | Lab2 | 15.71621
Exp 2, Replica 1 | 2 | 1 | 300 | 6.116466 | 6.116466 | 7.111306 | 129.0882 | EC1612A | 133.3096 | 0.51 | Controlled=6 | TH | single_dose_NP | Lab2 | 13.36969
Exp 2, Replica 1 | 2 | 1 | 300 | 6.313253 | 6.313253 | 7.111306 | 129.0882 | EC1612A | 133.3096 | 0.51 | Controlled=6 | TH | single_dose_NP | Lab2 | 14.20018
Exp 2, Replica 1 | 2 | 1 | 300 | 6.51004 | 6.51004 | 7.111306 | 129.0882 | EC1612A | 133.3096 | 0.51 | Controlled=6 | TH | single_dose_NP | Lab2 | 12.51986
Exp 2, Replica 1 | 2 | 1 | 300 | 6.706827 | 6.706827 | 7.111306 | 129.0882 | EC1612A | 133.3096 | 0.51 | Controlled=6 | TH | single_dose_NP | Lab2 | 11.37876
Exp 2, Replica 1 | 2 | 1 | 300 | 6.903614 | 6.903614 | 7.111306 | 129.0882 | EC1612A | 133.3096 | 0.51 | Controlled=6 | TH | single_dose_NP | Lab2 | 9.816151
Exp 2, Replica 1 | 2 | 1 | 300 | 7.100402 | 7.100402 | 7.111306 | 129.0882 | EC1612A | 133.3096 | 0.51 | Controlled=6 | TH | single_dose_NP | Lab2 | 8.826345
Exp 2, Replica 1 | 2 | 1 | 300 | 7.297189 | 7.297189 | 7.111306 | 129.0882 | EC1612A | 133.3096 | 0.51 | Controlled=6 | TH | single_dose_NP | Lab2 | 7.648018
Exp 2, Replica 1 | 2 | 1 | 300 | 7.493976 | 7.493976 | 7.111306 | 129.0882 | EC1612A | 133.3096 | 0.51 | Controlled=6 | TH | single_dose_NP | Lab2 | 7.03645
Exp 2, Replica 1 | 2 | 1 | 300 | 7.690763 | 7.690763 | 7.111306 | 129.0882 | EC1612A | 133.3096 | 0.51 | Controlled=6 | TH | single_dose_NP | Lab2 | 6.621605
Exp 2, Replica 1 | 2 | 1 | 300 | 7.88755 | 7.88755 | 7.111306 | 129.0882 | EC1612A | 133.3096 | 0.51 | Controlled=6 | TH | single_dose_NP | Lab2 | 5.979897
Exp 2, Replica 1 | 2 | 1 | 300 | 8.084337 | 8.084337 | 7.111306 | 129.0882 | EC1612A | 133.3096 | 0.51 | Controlled=6 | TH | single_dose_NP | Lab2 | 6.284099
Exp 2, Replica 1 | 2 | 1 | 300 | 8.281124 | 8.281124 | 7.111306 | 129.0882 | EC1612A | 133.3096 | 0.51 | Controlled=6 | TH | single_dose_NP | Lab2 | 6.522975
Exp 2, Replica 1 | 2 | 1 | 300 | 8.477912 | 8.477912 | 7.111306 | 129.0882 | EC1612A | 133.3096 | 0.51 | Controlled=6 | TH | single_dose_NP | Lab2 | 7.012908
Exp 2, Replica 1 | 2 | 1 | 300 | 8.674699 | 8.674699 | 7.111306 | 129.0882 | EC1612A | 133.3096 | 0.51 | Controlled=6 | TH | single_dose_NP | Lab2 | 6.145044
Exp 2, Replica 1 | 2 | 1 | 300 | 8.871486 | 8.871486 | 7.111306 | 129.0882 | EC1612A | 133.3096 | 0.51 | Controlled=6 | TH | single_dose_NP | Lab2 | 5.783094
Exp 2, Replica 1 | 2 | 1 | 300 | 9.068273 | 9.068273 | 7.111306 | 129.0882 | EC1612A | 133.3096 | 0.51 | Controlled=6 | TH | single_dose_NP | Lab2 | 4.97404
Exp 2, Replica 1 | 2 | 1 | 300 | 9.26506 | 9.26506 | 7.111306 | 129.0882 | EC1612A | 133.3096 | 0.51 | Controlled=6 | TH | single_dose_NP | Lab2 | 4.144312
Exp 2, Replica 1 | 2 | 1 | 300 | 9.461847 | 9.461847 | 7.111306 | 129.0882 | EC1612A | 133.3096 | 0.51 | Controlled=6 | TH | single_dose_NP | Lab2 | 4.267908
Exp 2, Replica 1 | 2 | 1 | 300 | 9.658635 | 9.658635 | 7.111306 | 129.0882 | EC1612A | 133.3096 | 0.51 | Controlled=6 | TH | single_dose_NP | Lab2 | 4.414434
Exp 2, Replica 1 | 2 | 1 | 300 | 9.855422 | 9.855422 | 7.111306 | 129.0882 | EC1612A | 133.3096 | 0.51 | Controlled=6 | TH | single_dose_NP | Lab2 | 4.345411
Exp 2, Replica 1 | 2 | 1 | 300 | 10.05221 | 10.05221 | 7.111306 | 129.0882 | EC1612A | 133.3096 | 0.51 | Controlled=6 | TH | single_dose_NP | Lab2 | 3.87557
Exp 2, Replica 1 | 2 | 1 | 300 | 10.249 | 10.249 | 7.111306 | 129.0882 | EC1612A | 133.3096 | 0.51 | Controlled=6 | TH | single_dose_NP | Lab2 | 3.793716
Exp 2, Replica 1 | 2 | 1 | 300 | 10.44578 | 10.44578 | 7.111306 | 129.0882 | EC1612A | 133.3096 | 0.51 | Controlled=6 | TH | single_dose_NP | Lab2 | 4.094796
Exp 2, Replica 1 | 2 | 1 | 300 | 10.64257 | 10.64257 | 7.111306 | 129.0882 | EC1612A | 133.3096 | 0.51 | Controlled=6 | TH | single_dose_NP | Lab2 | 3.70877
Exp 2, Replica 1 | 2 | 1 | 300 | 10.83936 | 10.83936 | 7.111306 | 129.0882 | EC1612A | 133.3096 | 0.51 | Controlled=6 | TH | single_dose_NP | Lab2 | 3.473801
Exp 2, Replica 1 | 2 | 1 | 300 | 11.03614 | 11.03614 | 7.111306 | 129.0882 | EC1612A | 133.3096 | 0.51 | Controlled=6 | TH | single_dose_NP | Lab2 | 3.634033
Exp 2, Replica 1 | 2 | 1 | 300 | 11.23293 | 11.23293 | 7.111306 | 129.0882 | EC1612A | 133.3096 | 0.51 | Controlled=6 | TH | single_dose_NP | Lab2 | 3.1984
Exp 2, Replica 1 | 2 | 1 | 300 | 11.42972 | 11.42972 | 7.111306 | 129.0882 | EC1612A | 133.3096 | 0.51 | Controlled=6 | TH | single_dose_NP | Lab2 | 2.700215
Exp 2, Replica 1 | 2 | 1 | 300 | 11.62651 | 11.62651 | 7.111306 | 129.0882 | EC1612A | 133.3096 | 0.51 | Controlled=6 | TH | single_dose_NP | Lab2 | 2.585034
Exp 2, Replica 1 | 2 | 1 | 300 | 11.82329 | 11.82329 | 7.111306 | 129.0882 | EC1612A | 133.3096 | 0.51 | Controlled=6 | TH | single_dose_NP | Lab2 | 2.324343
Exp 2, Replica 1 | 2 | 1 | 300 | 12.02008 | 12.02008 | 7.111306 | 129.0882 | EC1612A | 133.3096 | 0.51 | Controlled=6 | TH | single_dose_NP | Lab2 | 2.472246
Exp 2, Replica 1 | 2 | 1 | 300 | 12.21687 | 12.21687 | 7.111306 | 129.0882 | EC1612A | 133.3096 | 0.51 | Controlled=6 | TH | single_dose_NP | Lab2 | 2.121053
Exp 2, Replica 1 | 2 | 1 | 300 | 12.41365 | 12.41365 | 7.111306 | 129.0882 | EC1612A | 133.3096 | 0.51 | Controlled=6 | TH | single_dose_NP | Lab2 | 1.946285
Exp 2, Replica 1 | 2 | 1 | 300 | 12.61044 | 12.61044 | 7.111306 | 129.0882 | EC1612A | 133.3096 | 0.51 | Controlled=6 | TH | single_dose_NP | Lab2 | 1.770136
Exp 2, Replica 1 | 2 | 1 | 300 | 12.80723 | 12.80723 | 7.111306 | 129.0882 | EC1612A | 133.3096 | 0.51 | Controlled=6 | TH | single_dose_NP | Lab2 | 1.490487
Exp 2, Replica 1 | 2 | 1 | 300 | 13.00402 | 13.00402 | 7.111306 | 129.0882 | EC1612A | 133.3096 | 0.51 | Controlled=6 | TH | single_dose_NP | Lab2 | 1.323792
Exp 2, Replica 1 | 2 | 1 | 300 | 13.2008 | 13.2008 | 7.111306 | 129.0882 | EC1612A | 133.3096 | 0.51 | Controlled=6 | TH | single_dose_NP | Lab2 | 1.233137
Exp 2, Replica 1 | 2 | 1 | 300 | 13.39759 | 13.39759 | 7.111306 | 129.0882 | EC1612A | 133.3096 | 0.51 | Controlled=6 | TH | single_dose_NP | Lab2 | 1.193352
Exp 2, Replica 1 | 2 | 1 | 300 | 13.59438 | 13.59438 | 7.111306 | 129.0882 | EC1612A | 133.3096 | 0.51 | Controlled=6 | TH | single_dose_NP | Lab2 | 1.202368
Exp 2, Replica 1 | 2 | 1 | 300 | 13.79116 | 13.79116 | 7.111306 | 129.0882 | EC1612A | 133.3096 | 0.51 | Controlled=6 | TH | single_dose_NP | Lab2 | 1.095793
Exp 2, Replica 1 | 2 | 1 | 300 | 13.98795 | 13.98795 | 7.111306 | 129.0882 | EC1612A | 133.3096 | 0.51 | Controlled=6 | TH | single_dose_NP | Lab2 | 1.020177
Exp 2, Replica 1 | 2 | 1 | 300 | 14.18474 | 14.18474 | 7.111306 | 129.0882 | EC1612A | 133.3096 | 0.51 | Controlled=6 | TH | single_dose_NP | Lab2 | 0.9153536
Exp 2, Replica 1 | 2 | 1 | 300 | 14.38153 | 14.38153 | 7.111306 | 129.0882 | EC1612A | 133.3096 | 0.51 | Controlled=6 | TH | single_dose_NP | Lab2 | 0.8350056
Exp 2, Replica 1 | 2 | 1 | 300 | 14.57831 | 14.57831 | 7.111306 | 129.0882 | EC1612A | 133.3096 | 0.51 | Controlled=6 | TH | single_dose_NP | Lab2 | 0.8028455
Exp 2, Replica 1 | 2 | 1 | 300 | 14.7751 | 14.7751 | 7.111306 | 129.0882 | EC1612A | 133.3096 | 0.51 | Controlled=6 | TH | single_dose_NP | Lab2 | 0.7581453
Exp 2, Replica 1 | 2 | 1 | 300 | 14.97189 | 14.97189 | 7.111306 | 129.0882 | EC1612A | 133.3096 | 0.51 | Controlled=6 | TH | single_dose_NP | Lab2 | 0.6945031
Exp 2, Replica 1 | 2 | 1 | 300 | 15.16867 | 15.16867 | 7.111306 | 129.0882 | EC1612A | 133.3096 | 0.51 | Controlled=6 | TH | single_dose_NP | Lab2 | 0.6708652
Exp 2, Replica 1 | 2 | 1 | 300 | 15.36546 | 15.36546 | 7.111306 | 129.0882 | EC1612A | 133.3096 | 0.51 | Controlled=6 | TH | single_dose_NP | Lab2 | 0.67146
Exp 2, Replica 1 | 2 | 1 | 300 | 15.56225 | 15.56225 | 7.111306 | 129.0882 | EC1612A | 133.3096 | 0.51 | Controlled=6 | TH | single_dose_NP | Lab2 | 0.6925078
Exp 2, Replica 1 | 2 | 1 | 300 | 15.75904 | 15.75904 | 7.111306 | 129.0882 | EC1612A | 133.3096 | 0.51 | Controlled=6 | TH | single_dose_NP | Lab2 | 0.6634076
Exp 2, Replica 1 | 2 | 1 | 300 | 15.95582 | 15.95582 | 7.111306 | 129.0882 | EC1612A | 133.3096 | 0.51 | Controlled=6 | TH | single_dose_NP | Lab2 | 0.663015
Exp 2, Replica 1 | 2 | 1 | 300 | 16.15261 | 16.15261 | 7.111306 | 129.0882 | EC1612A | 133.3096 | 0.51 | Controlled=6 | TH | single_dose_NP | Lab2 | 0.6230937
Exp 2, Replica 1 | 2 | 1 | 300 | 16.3494 | 16.3494 | 7.111306 | 129.0882 | EC1612A | 133.3096 | 0.51 | Controlled=6 | TH | single_dose_NP | Lab2 | 0.6249626
Exp 2, Replica 1 | 2 | 1 | 300 | 16.54618 | 16.54618 | 7.111306 | 129.0882 | EC1612A | 133.3096 | 0.51 | Controlled=6 | TH | single_dose_NP | Lab2 | 0.6499109
Exp 2, Replica 1 | 2 | 1 | 300 | 16.74297 | 16.74297 | 7.111306 | 129.0882 | EC1612A | 133.3096 | 0.51 | Controlled=6 | TH | single_dose_NP | Lab2 | 0.5946591
Exp 2, Replica 1 | 2 | 1 | 300 | 16.93976 | 16.93976 | 7.111306 | 129.0882 | EC1612A | 133.3096 | 0.51 | Controlled=6 | TH | single_dose_NP | Lab2 | 0.5615949
Exp 2, Replica 1 | 2 | 1 | 300 | 17.13655 | 17.13655 | 7.111306 | 129.0882 | EC1612A | 133.3096 | 0.51 | Controlled=6 | TH | single_dose_NP | Lab2 | 0.5289576
Exp 2, Replica 1 | 2 | 1 | 300 | 17.33333 | 17.33333 | 7.111306 | 129.0882 | EC1612A | 133.3096 | 0.51 | Controlled=6 | TH | single_dose_NP | Lab2 | 0.5393231
Exp 2, Replica 1 | 2 | 1 | 300 | 17.53012 | 17.53012 | 7.111306 | 129.0882 | EC1612A | 133.3096 | 0.51 | Controlled=6 | TH | single_dose_NP | Lab2 | 0.5014228
Exp 2, Replica 1 | 2 | 1 | 300 | 17.72691 | 17.72691 | 7.111306 | 129.0882 | EC1612A | 133.3096 | 0.51 | Controlled=6 | TH | single_dose_NP | Lab2 | 0.4829432
Exp 2, Replica 1 | 2 | 1 | 300 | 17.92369 | 17.92369 | 7.111306 | 129.0882 | EC1612A | 133.3096 | 0.51 | Controlled=6 | TH | single_dose_NP | Lab2 | 0.4866879
Exp 2, Replica 1 | 2 | 1 | 300 | 18.12048 | 18.12048 | 7.111306 | 129.0882 | EC1612A | 133.3096 | 0.51 | Controlled=6 | TH | single_dose_NP | Lab2 | 0.4756896
Exp 2, Replica 1 | 2 | 1 | 300 | 18.31727 | 18.31727 | 7.111306 | 129.0882 | EC1612A | 133.3096 | 0.51 | Controlled=6 | TH | single_dose_NP | Lab2 | 0.4469332
Exp 2, Replica 1 | 2 | 1 | 300 | 18.51406 | 18.51406 | 7.111306 | 129.0882 | EC1612A | 133.3096 | 0.51 | Controlled=6 | TH | single_dose_NP | Lab2 | 0.439777
Exp 2, Replica 1 | 2 | 1 | 300 | 18.71084 | 18.71084 | 7.111306 | 129.0882 | EC1612A | 133.3096 | 0.51 | Controlled=6 | TH | single_dose_NP | Lab2 | 0.4212745
Exp 2, Replica 1 | 2 | 1 | 300 | 18.90763 | 18.90763 | 7.111306 | 129.0882 | EC1612A | 133.3096 | 0.51 | Controlled=6 | TH | single_dose_NP | Lab2 | 0.4032938
Exp 2, Replica 1 | 2 | 1 | 300 | 19.10442 | 19.10442 | 7.111306 | 129.0882 | EC1612A | 133.3096 | 0.51 | Controlled=6 | TH | single_dose_NP | Lab2 | 0.407433
Exp 2, Replica 1 | 2 | 1 | 300 | 19.3012 | 19.3012 | 7.111306 | 129.0882 | EC1612A | 133.3096 | 0.51 | Controlled=6 | TH | single_dose_NP | Lab2 | 0.4056175
Exp 2, Replica 1 | 2 | 1 | 300 | 19.49799 | 19.49799 | 7.111306 | 129.0882 | EC1612A | 133.3096 | 0.51 | Controlled=6 | TH | single_dose_NP | Lab2 | 0.3845769
Exp 2, Replica 1 | 2 | 1 | 300 | 19.69478 | 19.69478 | 7.111306 | 129.0882 | EC1612A | 133.3096 | 0.51 | Controlled=6 | TH | single_dose_NP | Lab2 | 0.3863135
Exp 2, Replica 1 | 2 | 1 | 300 | 19.89157 | 19.89157 | 7.111306 | 129.0882 | EC1612A | 133.3096 | 0.51 | Controlled=6 | TH | single_dose_NP | Lab2 | 0.3966161
Exp 2, Replica 1 | 2 | 1 | 300 | 20.08835 | 20.08835 | 7.111306 | 129.0882 | EC1612A | 133.3096 | 0.51 | Controlled=6 | TH | single_dose_NP | Lab2 | 0.3828157
Exp 2, Replica 1 | 2 | 1 | 300 | 20.28514 | 20.28514 | 7.111306 | 129.0882 | EC1612A | 133.3096 | 0.51 | Controlled=6 | TH | single_dose_NP | Lab2 | 0.3928053
Exp 2, Replica 1 | 2 | 1 | 300 | 20.48193 | 20.48193 | 7.111306 | 129.0882 | EC1612A | 133.3096 | 0.51 | Controlled=6 | TH | single_dose_NP | Lab2 | 0.3737135
Exp 2, Replica 1 | 2 | 1 | 300 | 20.67871 | 20.67871 | 7.111306 | 129.0882 | EC1612A | 133.3096 | 0.51 | Controlled=6 | TH | single_dose_NP | Lab2 | 0.3805323
Exp 2, Replica 1 | 2 | 1 | 300 | 20.8755 | 20.8755 | 7.111306 | 129.0882 | EC1612A | 133.3096 | 0.51 | Controlled=6 | TH | single_dose_NP | Lab2 | 0.3756679
Exp 2, Replica 1 | 2 | 1 | 300 | 21.07229 | 21.07229 | 7.111306 | 129.0882 | EC1612A | 133.3096 | 0.51 | Controlled=6 | TH | single_dose_NP | Lab2 | 0.3708698
Exp 2, Replica 1 | 2 | 1 | 300 | 21.26908 | 21.26908 | 7.111306 | 129.0882 | EC1612A | 133.3096 | 0.51 | Controlled=6 | TH | single_dose_NP | Lab2 | 0.3634166
Exp 2, Replica 1 | 2 | 1 | 300 | 21.46586 | 21.46586 | 7.111306 | 129.0882 | EC1612A | 133.3096 | 0.51 | Controlled=6 | TH | single_dose_NP | Lab2 | 0.3732962
Exp 2, Replica 1 | 2 | 1 | 300 | 21.66265 | 21.66265 | 7.111306 | 129.0882 | EC1612A | 133.3096 | 0.51 | Controlled=6 | TH | single_dose_NP | Lab2 | 0.3640894
Exp 2, Replica 1 | 2 | 1 | 300 | 21.85944 | 21.85944 | 7.111306 | 129.0882 | EC1612A | 133.3096 | 0.51 | Controlled=6 | TH | single_dose_NP | Lab2 | 0.3663433
Exp 2, Replica 1 | 2 | 1 | 300 | 22.05622 | 22.05622 | 7.111306 | 129.0882 | EC1612A | 133.3096 | 0.51 | Controlled=6 | TH | single_dose_NP | Lab2 | 0.355865
Exp 2, Replica 1 | 2 | 1 | 300 | 22.25301 | 22.25301 | 7.111306 | 129.0882 | EC1612A | 133.3096 | 0.51 | Controlled=6 | TH | single_dose_NP | Lab2 | 0.3613944
Exp 2, Replica 1 | 2 | 1 | 300 | 22.4498 | 22.4498 | 7.111306 | 129.0882 | EC1612A | 133.3096 | 0.51 | Controlled=6 | TH | single_dose_NP | Lab2 | 0.3703999
Exp 2, Replica 1 | 2 | 1 | 300 | 22.64659 | 22.64659 | 7.111306 | 129.0882 | EC1612A | 133.3096 | 0.51 | Controlled=6 | TH | single_dose_NP | Lab2 | 0.3479958
Exp 2, Replica 1 | 2 | 1 | 300 | 22.84337 | 22.84337 | 7.111306 | 129.0882 | EC1612A | 133.3096 | 0.51 | Controlled=6 | TH | single_dose_NP | Lab2 | 0.3588478
Exp 2, Replica 1 | 2 | 1 | 300 | 23.04016 | 23.04016 | 7.111306 | 129.0882 | EC1612A | 133.3096 | 0.51 | Controlled=6 | TH | single_dose_NP | Lab2 | 0.344332
Exp 2, Replica 1 | 2 | 1 | 300 | 23.23695 | 23.23695 | 7.111306 | 129.0882 | EC1612A | 133.3096 | 0.51 | Controlled=6 | TH | single_dose_NP | Lab2 | 0.3424675
Exp 2, Replica 1 | 2 | 1 | 300 | 23.43373 | 23.43373 | 7.111306 | 129.0882 | EC1612A | 133.3096 | 0.51 | Controlled=6 | TH | single_dose_NP | Lab2 | 0.3528796
Exp 2, Replica 1 | 2 | 1 | 300 | 23.63052 | 23.63052 | 7.111306 | 129.0882 | EC1612A | 133.3096 | 0.51 | Controlled=6 | TH | single_dose_NP | Lab2 | 0.3349577
Exp 2, Replica 1 | 2 | 1 | 300 | 23.82731 | 23.82731 | 7.111306 | 129.0882 | EC1612A | 133.3096 | 0.51 | Controlled=6 | TH | single_dose_NP | Lab2 | 0.3410803
Exp 2, Replica 1 | 2 | 1 | 300 | 24.0241 | 24.0241 | 7.111306 | 129.0882 | EC1612A | 133.3096 | 0.51 | Controlled=6 | TH | single_dose_NP | Lab2 | 0.3391393
Exp 2, Replica 1 | 2 | 1 | 300 | 24.22088 | 24.22088 | 7.111306 | 129.0882 | EC1612A | 133.3096 | 0.51 | Controlled=6 | TH | single_dose_NP | Lab2 | 0.3469194
Exp 2, Replica 1 | 2 | 1 | 300 | 24.41767 | 24.41767 | 7.111306 | 129.0882 | EC1612A | 133.3096 | 0.51 | Controlled=6 | TH | single_dose_NP | Lab2 | 0.3464552
Exp 2, Replica 1 | 2 | 1 | 300 | 24.61446 | 24.61446 | 7.111306 | 129.0882 | EC1612A | 133.3096 | 0.51 | Controlled=6 | TH | single_dose_NP | Lab2 | 0.3375293
Exp 2, Replica 1 | 2 | 1 | 300 | 24.81124 | 24.81124 | 7.111306 | 129.0882 | EC1612A | 133.3096 | 0.51 | Controlled=6 | TH | single_dose_NP | Lab2 | 0.344685
Exp 2, Replica 1 | 2 | 1 | 300 | 25.00803 | 25.00803 | 7.111306 | 129.0882 | EC1612A | 133.3096 | 0.51 | Controlled=6 | TH | single_dose_NP | Lab2 | 0.3311162
Exp 2, Replica 1 | 2 | 1 | 300 | 25.20482 | 25.20482 | 7.111306 | 129.0882 | EC1612A | 133.3096 | 0.51 | Controlled=6 | TH | single_dose_NP | Lab2 | 0.342504
Exp 2, Replica 1 | 2 | 1 | 300 | 25.40161 | 25.40161 | 7.111306 | 129.0882 | EC1612A | 133.3096 | 0.51 | Controlled=6 | TH | single_dose_NP | Lab2 | 0.354384
Exp 2, Replica 1 | 2 | 1 | 300 | 25.59839 | 25.59839 | 7.111306 | 129.0882 | EC1612A | 133.3096 | 0.51 | Controlled=6 | TH | single_dose_NP | Lab2 | 0.3493641
Exp 2, Replica 1 | 2 | 1 | 300 | 25.79518 | 25.79518 | 7.111306 | 129.0882 | EC1612A | 133.3096 | 0.51 | Controlled=6 | TH | single_dose_NP | Lab2 | 0.3304412
Exp 2, Replica 1 | 2 | 1 | 300 | 25.99197 | 25.99197 | 7.111306 | 129.0882 | EC1612A | 133.3096 | 0.51 | Controlled=6 | TH | single_dose_NP | Lab2 | 0.3363377
Exp 2, Replica 1 | 2 | 1 | 300 | 26.18876 | 26.18876 | 7.111306 | 129.0882 | EC1612A | 133.3096 | 0.51 | Controlled=6 | TH | single_dose_NP | Lab2 | 0.3421711
Exp 2, Replica 1 | 2 | 1 | 300 | 26.38554 | 26.38554 | 7.111306 | 129.0882 | EC1612A | 133.3096 | 0.51 | Controlled=6 | TH | single_dose_NP | Lab2 | 0.3333631
Exp 2, Replica 1 | 2 | 1 | 300 | 26.58233 | 26.58233 | 7.111306 | 129.0882 | EC1612A | 133.3096 | 0.51 | Controlled=6 | TH | single_dose_NP | Lab2 | 0.3392773
Exp 2, Replica 1 | 2 | 1 | 300 | 26.77912 | 26.77912 | 7.111306 | 129.0882 | EC1612A | 133.3096 | 0.51 | Controlled=6 | TH | single_dose_NP | Lab2 | 0.3447828
Exp 2, Replica 1 | 2 | 1 | 300 | 26.9759 | 26.9759 | 7.111306 | 129.0882 | EC1612A | 133.3096 | 0.51 | Controlled=6 | TH | single_dose_NP | Lab2 | 0.3477594
Exp 2, Replica 1 | 2 | 1 | 300 | 27.17269 | 27.17269 | 7.111306 | 129.0882 | EC1612A | 133.3096 | 0.51 | Controlled=6 | TH | single_dose_NP | Lab2 | 0.3240428
Exp 2, Replica 1 | 2 | 1 | 300 | 27.36948 | 27.36948 | 7.111306 | 129.0882 | EC1612A | 133.3096 | 0.51 | Controlled=6 | TH | single_dose_NP | Lab2 | 0.3376747
Exp 2, Replica 1 | 2 | 1 | 300 | 27.56627 | 27.56627 | 7.111306 | 129.0882 | EC1612A | 133.3096 | 0.51 | Controlled=6 | TH | single_dose_NP | Lab2 | 0.3379382
Exp 2, Replica 1 | 2 | 1 | 300 | 27.76305 | 27.76305 | 7.111306 | 129.0882 | EC1612A | 133.3096 | 0.51 | Controlled=6 | TH | single_dose_NP | Lab2 | 0.3377596
Exp 2, Replica 1 | 2 | 1 | 300 | 27.95984 | 27.95984 | 7.111306 | 129.0882 | EC1612A | 133.3096 | 0.51 | Controlled=6 | TH | single_dose_NP | Lab2 | 0.3303031
Exp 2, Replica 1 | 2 | 1 | 300 | 28.15663 | 28.15663 | 7.111306 | 129.0882 | EC1612A | 133.3096 | 0.51 | Controlled=6 | TH | single_dose_NP | Lab2 | 0.3355369
Exp 2, Replica 1 | 2 | 1 | 300 | 28.35341 | 28.35341 | 7.111306 | 129.0882 | EC1612A | 133.3096 | 0.51 | Controlled=6 | TH | single_dose_NP | Lab2 | 0.344049
Exp 2, Replica 1 | 2 | 1 | 300 | 28.5502 | 28.5502 | 7.111306 | 129.0882 | EC1612A | 133.3096 | 0.51 | Controlled=6 | TH | single_dose_NP | Lab2 | 0.3264641
Exp 2, Replica 1 | 2 | 1 | 300 | 28.74699 | 28.74699 | 7.111306 | 129.0882 | EC1612A | 133.3096 | 0.51 | Controlled=6 | TH | single_dose_NP | Lab2 | 0.3328252
Exp 2, Replica 1 | 2 | 1 | 300 | 28.94378 | 28.94378 | 7.111306 | 129.0882 | EC1612A | 133.3096 | 0.51 | Controlled=6 | TH | single_dose_NP | Lab2 | 0.3386951
Exp 2, Replica 1 | 2 | 1 | 300 | 29.14056 | 29.14056 | 7.111306 | 129.0882 | EC1612A | 133.3096 | 0.51 | Controlled=6 | TH | single_dose_NP | Lab2 | 0.3372985
Exp 2, Replica 1 | 2 | 1 | 300 | 29.33735 | 29.33735 | 7.111306 | 129.0882 | EC1612A | 133.3096 | 0.51 | Controlled=6 | TH | single_dose_NP | Lab2 | 0.3351709
Exp 2, Replica 1 | 2 | 1 | 300 | 29.53414 | 29.53414 | 7.111306 | 129.0882 | EC1612A | 133.3096 | 0.51 | Controlled=6 | TH | single_dose_NP | Lab2 | 0.3232455
Exp 2, Replica 1 | 2 | 1 | 300 | 29.73092 | 29.73092 | 7.111306 | 129.0882 | EC1612A | 133.3096 | 0.51 | Controlled=6 | TH | single_dose_NP | Lab2 | 0.3402294
Exp 2, Replica 1 | 2 | 1 | 300 | 29.92771 | 29.92771 | 7.111306 | 129.0882 | EC1612A | 133.3096 | 0.51 | Controlled=6 | TH | single_dose_NP | Lab2 | 0.3374505
Exp 2, Replica 1 | 2 | 1 | 300 | 30.1245 | 30.1245 | 7.111306 | 129.0882 | EC1612A | 133.3096 | 0.51 | Controlled=6 | TH | single_dose_NP | Lab2 | 0.3226848
Exp 2, Replica 1 | 2 | 1 | 300 | 30.32129 | 30.32129 | 7.111306 | 129.0882 | EC1612A | 133.3096 | 0.51 | Controlled=6 | TH | single_dose_NP | Lab2 | 0.3428461
Exp 2, Replica 1 | 2 | 1 | 300 | 30.51807 | 30.51807 | 7.111306 | 129.0882 | EC1612A | 133.3096 | 0.51 | Controlled=6 | TH | single_dose_NP | Lab2 | 0.333783
Exp 2, Replica 1 | 2 | 1 | 300 | 30.71486 | 30.71486 | 7.111306 | 129.0882 | EC1612A | 133.3096 | 0.51 | Controlled=6 | TH | single_dose_NP | Lab2 | 0.3267361
Exp 2, Replica 1 | 2 | 1 | 300 | 30.91165 | 30.91165 | 7.111306 | 129.0882 | EC1612A | 133.3096 | 0.51 | Controlled=6 | TH | single_dose_NP | Lab2 | 0.3342107
Exp 2, Replica 1 | 2 | 1 | 300 | 31.10843 | 31.10843 | 7.111306 | 129.0882 | EC1612A | 133.3096 | 0.51 | Controlled=6 | TH | single_dose_NP | Lab2 | 0.3354534
Exp 2, Replica 1 | 2 | 1 | 300 | 31.30522 | 31.30522 | 7.111306 | 129.0882 | EC1612A | 133.3096 | 0.51 | Controlled=6 | TH | single_dose_NP | Lab2 | 0.3195402
Exp 2, Replica 1 | 2 | 1 | 300 | 31.50201 | 31.50201 | 7.111306 | 129.0882 | EC1612A | 133.3096 | 0.51 | Controlled=6 | TH | single_dose_NP | Lab2 | 0.3355539
Exp 2, Replica 1 | 2 | 1 | 300 | 31.6988 | 31.6988 | 7.111306 | 129.0882 | EC1612A | 133.3096 | 0.51 | Controlled=6 | TH | single_dose_NP | Lab2 | 0.3374626
Exp 2, Replica 1 | 2 | 1 | 300 | 31.89558 | 31.89558 | 7.111306 | 129.0882 | EC1612A | 133.3096 | 0.51 | Controlled=6 | TH | single_dose_NP | Lab2 | 0.333003
Exp 2, Replica 1 | 2 | 1 | 300 | 32.09237 | 32.09237 | 7.111306 | 129.0882 | EC1612A | 133.3096 | 0.51 | Controlled=6 | TH | single_dose_NP | Lab2 | 0.3242321
Exp 2, Replica 1 | 2 | 1 | 300 | 32.28916 | 32.28916 | 7.111306 | 129.0882 | EC1612A | 133.3096 | 0.51 | Controlled=6 | TH | single_dose_NP | Lab2 | 0.3258227
Exp 2, Replica 1 | 2 | 1 | 300 | 32.48594 | 32.48594 | 7.111306 | 129.0882 | EC1612A | 133.3096 | 0.51 | Controlled=6 | TH | single_dose_NP | Lab2 | 0.3319359
Exp 2, Replica 1 | 2 | 1 | 300 | 32.68273 | 32.68273 | 7.111306 | 129.0882 | EC1612A | 133.3096 | 0.51 | Controlled=6 | TH | single_dose_NP | Lab2 | 0.3340809
Exp 2, Replica 1 | 2 | 1 | 300 | 32.87952 | 32.87952 | 7.111306 | 129.0882 | EC1612A | 133.3096 | 0.51 | Controlled=6 | TH | single_dose_NP | Lab2 | 0.331218
Exp 2, Replica 1 | 2 | 1 | 300 | 33.07631 | 33.07631 | 7.111306 | 129.0882 | EC1612A | 133.3096 | 0.51 | Controlled=6 | TH | single_dose_NP | Lab2 | 0.3412323
Exp 2, Replica 1 | 2 | 1 | 300 | 33.27309 | 33.27309 | 7.111306 | 129.0882 | EC1612A | 133.3096 | 0.51 | Controlled=6 | TH | single_dose_NP | Lab2 | 0.3321597
Exp 2, Replica 1 | 2 | 1 | 300 | 33.46988 | 33.46988 | 7.111306 | 129.0882 | EC1612A | 133.3096 | 0.51 | Controlled=6 | TH | single_dose_NP | Lab2 | 0.3469797
Exp 2, Replica 1 | 2 | 1 | 300 | 33.66667 | 33.66667 | 7.111306 | 129.0882 | EC1612A | 133.3096 | 0.51 | Controlled=6 | TH | single_dose_NP | Lab2 | 0.3364644
Exp 2, Replica 1 | 2 | 1 | 300 | 33.86345 | 33.86345 | 7.111306 | 129.0882 | EC1612A | 133.3096 | 0.51 | Controlled=6 | TH | single_dose_NP | Lab2 | 0.3227249
Exp 2, Replica 1 | 2 | 1 | 300 | 34.06024 | 34.06024 | 7.111306 | 129.0882 | EC1612A | 133.3096 | 0.51 | Controlled=6 | TH | single_dose_NP | Lab2 | 0.3296885
Exp 2, Replica 1 | 2 | 1 | 300 | 34.25703 | 34.25703 | 7.111306 | 129.0882 | EC1612A | 133.3096 | 0.51 | Controlled=6 | TH | single_dose_NP | Lab2 | 0.3359201
Exp 2, Replica 1 | 2 | 1 | 300 | 34.45382 | 34.45382 | 7.111306 | 129.0882 | EC1612A | 133.3096 | 0.51 | Controlled=6 | TH | single_dose_NP | Lab2 | 0.3364478
Exp 2, Replica 1 | 2 | 1 | 300 | 34.6506 | 34.6506 | 7.111306 | 129.0882 | EC1612A | 133.3096 | 0.51 | Controlled=6 | TH | single_dose_NP | Lab2 | 0.3276134
Exp 2, Replica 1 | 2 | 1 | 300 | 34.84739 | 34.84739 | 7.111306 | 129.0882 | EC1612A | 133.3096 | 0.51 | Controlled=6 | TH | single_dose_NP | Lab2 | 0.3334773
Exp 2, Replica 1 | 2 | 1 | 300 | 35.04418 | 35.04418 | 7.111306 | 129.0882 | EC1612A | 133.3096 | 0.51 | Controlled=6 | TH | single_dose_NP | Lab2 | 0.318876
Exp 2, Replica 1 | 2 | 1 | 300 | 35.24096 | 35.24096 | 7.111306 | 129.0882 | EC1612A | 133.3096 | 0.51 | Controlled=6 | TH | single_dose_NP | Lab2 | 0.3381574
Exp 2, Replica 1 | 2 | 1 | 300 | 35.43775 | 35.43775 | 7.111306 | 129.0882 | EC1612A | 133.3096 | 0.51 | Controlled=6 | TH | single_dose_NP | Lab2 | 0.3395769
Exp 2, Replica 1 | 2 | 1 | 300 | 35.63454 | 35.63454 | 7.111306 | 129.0882 | EC1612A | 133.3096 | 0.51 | Controlled=6 | TH | single_dose_NP | Lab2 | 0.3377567
Exp 2, Replica 1 | 2 | 1 | 300 | 35.83133 | 35.83133 | 7.111306 | 129.0882 | EC1612A | 133.3096 | 0.51 | Controlled=6 | TH | single_dose_NP | Lab2 | 0.3307671
Exp 2, Replica 1 | 2 | 1 | 300 | 36.02811 | 36.02811 | 7.111306 | 129.0882 | EC1612A | 133.3096 | 0.51 | Controlled=6 | TH | single_dose_NP | Lab2 | 0.3333795
Exp 2, Replica 1 | 2 | 1 | 300 | 36.2249 | 36.2249 | 7.111306 | 129.0882 | EC1612A | 133.3096 | 0.51 | Controlled=6 | TH | single_dose_NP | Lab2 | 0.3331608
Exp 2, Replica 1 | 2 | 1 | 300 | 36.42169 | 36.42169 | 7.111306 | 129.0882 | EC1612A | 133.3096 | 0.51 | Controlled=6 | TH | single_dose_NP | Lab2 | 0.3390311
Exp 2, Replica 1 | 2 | 1 | 300 | 36.61847 | 36.61847 | 7.111306 | 129.0882 | EC1612A | 133.3096 | 0.51 | Controlled=6 | TH | single_dose_NP | Lab2 | 0.336264
Exp 2, Replica 1 | 2 | 1 | 300 | 36.81526 | 36.81526 | 7.111306 | 129.0882 | EC1612A | 133.3096 | 0.51 | Controlled=6 | TH | single_dose_NP | Lab2 | 0.3306818
Exp 2, Replica 1 | 2 | 1 | 300 | 37.01205 | 37.01205 | 7.111306 | 129.0882 | EC1612A | 133.3096 | 0.51 | Controlled=6 | TH | single_dose_NP | Lab2 | 0.3411393
Exp 2, Replica 1 | 2 | 1 | 300 | 37.20884 | 37.20884 | 7.111306 | 129.0882 | EC1612A | 133.3096 | 0.51 | Controlled=6 | TH | single_dose_NP | Lab2 | 0.3332894
Exp 2, Replica 1 | 2 | 1 | 300 | 37.40562 | 37.40562 | 7.111306 | 129.0882 | EC1612A | 133.3096 | 0.51 | Controlled=6 | TH | single_dose_NP | Lab2 | 0.3358107
Exp 2, Replica 1 | 2 | 1 | 300 | 37.60241 | 37.60241 | 7.111306 | 129.0882 | EC1612A | 133.3096 | 0.51 | Controlled=6 | TH | single_dose_NP | Lab2 | 0.3269519
Exp 2, Replica 1 | 2 | 1 | 300 | 37.7992 | 37.7992 | 7.111306 | 129.0882 | EC1612A | 133.3096 | 0.51 | Controlled=6 | TH | single_dose_NP | Lab2 | 0.3451842
Exp 2, Replica 1 | 2 | 1 | 300 | 37.99598 | 37.99598 | 7.111306 | 129.0882 | EC1612A | 133.3096 | 0.51 | Controlled=6 | TH | single_dose_NP | Lab2 | 0.3355079
Exp 2, Replica 1 | 2 | 1 | 300 | 38.19277 | 38.19277 | 7.111306 | 129.0882 | EC1612A | 133.3096 | 0.51 | Controlled=6 | TH | single_dose_NP | Lab2 | 0.3270148
Exp 2, Replica 1 | 2 | 1 | 300 | 38.38956 | 38.38956 | 7.111306 | 129.0882 | EC1612A | 133.3096 | 0.51 | Controlled=6 | TH | single_dose_NP | Lab2 | 0.3437943
Exp 2, Replica 1 | 2 | 1 | 300 | 38.58635 | 38.58635 | 7.111306 | 129.0882 | EC1612A | 133.3096 | 0.51 | Controlled=6 | TH | single_dose_NP | Lab2 | 0.327517
Exp 2, Replica 1 | 2 | 1 | 300 | 38.78313 | 38.78313 | 7.111306 | 129.0882 | EC1612A | 133.3096 | 0.51 | Controlled=6 | TH | single_dose_NP | Lab2 | 0.3421711
Exp 2, Replica 1 | 2 | 1 | 300 | 38.97992 | 38.97992 | 7.111306 | 129.0882 | EC1612A | 133.3096 | 0.51 | Controlled=6 | TH | single_dose_NP | Lab2 | 0.3381303
Exp 2, Replica 1 | 2 | 1 | 300 | 39.17671 | 39.17671 | 7.111306 | 129.0882 | EC1612A | 133.3096 | 0.51 | Controlled=6 | TH | single_dose_NP | Lab2 | 0.3319994
Exp 2, Replica 1 | 2 | 1 | 300 | 39.37349 | 39.37349 | 7.111306 | 129.0882 | EC1612A | 133.3096 | 0.51 | Controlled=6 | TH | single_dose_NP | Lab2 | 0.3364486
Exp 2, Replica 1 | 2 | 1 | 300 | 39.57028 | 39.57028 | 7.111306 | 129.0882 | EC1612A | 133.3096 | 0.51 | Controlled=6 | TH | single_dose_NP | Lab2 | 0.3308287
Exp 2, Replica 1 | 2 | 1 | 300 | 39.76707 | 39.76707 | 7.111306 | 129.0882 | EC1612A | 133.3096 | 0.51 | Controlled=6 | TH | single_dose_NP | Lab2 | 0.3372551
Exp 2, Replica 1 | 2 | 1 | 300 | 39.96386 | 39.96386 | 7.111306 | 129.0882 | EC1612A | 133.3096 | 0.51 | Controlled=6 | TH | single_dose_NP | Lab2 | 0.337252
Exp 2, Replica 1 | 2 | 1 | 300 | 40.16064 | 40.16064 | 7.111306 | 129.0882 | EC1612A | 133.3096 | 0.51 | Controlled=6 | TH | single_dose_NP | Lab2 | 0.341416
Exp 2, Replica 1 | 2 | 1 | 300 | 40.35743 | 40.35743 | 7.111306 | 129.0882 | EC1612A | 133.3096 | 0.51 | Controlled=6 | TH | single_dose_NP | Lab2 | 0.341184
Exp 2, Replica 1 | 2 | 1 | 300 | 40.55422 | 40.55422 | 7.111306 | 129.0882 | EC1612A | 133.3096 | 0.51 | Controlled=6 | TH | single_dose_NP | Lab2 | 0.3341483
Exp 2, Replica 1 | 2 | 1 | 300 | 40.751 | 40.751 | 7.111306 | 129.0882 | EC1612A | 133.3096 | 0.51 | Controlled=6 | TH | single_dose_NP | Lab2 | 0.334091
Exp 2, Replica 1 | 2 | 1 | 300 | 40.94779 | 40.94779 | 7.111306 | 129.0882 | EC1612A | 133.3096 | 0.51 | Controlled=6 | TH | single_dose_NP | Lab2 | 0.3285866
Exp 2, Replica 1 | 2 | 1 | 300 | 41.14458 | 41.14458 | 7.111306 | 129.0882 | EC1612A | 133.3096 | 0.51 | Controlled=6 | TH | single_dose_NP | Lab2 | 0.3332776
Exp 2, Replica 1 | 2 | 1 | 300 | 41.34137 | 41.34137 | 7.111306 | 129.0882 | EC1612A | 133.3096 | 0.51 | Controlled=6 | TH | single_dose_NP | Lab2 | 0.3324975
Exp 2, Replica 1 | 2 | 1 | 300 | 41.53815 | 41.53815 | 7.111306 | 129.0882 | EC1612A | 133.3096 | 0.51 | Controlled=6 | TH | single_dose_NP | Lab2 | 0.3436671
Exp 2, Replica 1 | 2 | 1 | 300 | 41.73494 | 41.73494 | 7.111306 | 129.0882 | EC1612A | 133.3096 | 0.51 | Controlled=6 | TH | single_dose_NP | Lab2 | 0.3345068
Exp 2, Replica 1 | 2 | 1 | 300 | 41.93173 | 41.93173 | 7.111306 | 129.0882 | EC1612A | 133.3096 | 0.51 | Controlled=6 | TH | single_dose_NP | Lab2 | 0.354504
Exp 2, Replica 1 | 2 | 1 | 300 | 42.12851 | 42.12851 | 7.111306 | 129.0882 | EC1612A | 133.3096 | 0.51 | Controlled=6 | TH | single_dose_NP | Lab2 | 0.3272101
Exp 2, Replica 1 | 2 | 1 | 300 | 42.3253 | 42.3253 | 7.111306 | 129.0882 | EC1612A | 133.3096 | 0.51 | Controlled=6 | TH | single_dose_NP | Lab2 | 0.3398032
Exp 2, Replica 1 | 2 | 1 | 300 | 42.52209 | 42.52209 | 7.111306 | 129.0882 | EC1612A | 133.3096 | 0.51 | Controlled=6 | TH | single_dose_NP | Lab2 | 0.3347438
Exp 2, Replica 1 | 2 | 1 | 300 | 42.71888 | 42.71888 | 7.111306 | 129.0882 | EC1612A | 133.3096 | 0.51 | Controlled=6 | TH | single_dose_NP | Lab2 | 0.3372239
Exp 2, Replica 1 | 2 | 1 | 300 | 42.91566 | 42.91566 | 7.111306 | 129.0882 | EC1612A | 133.3096 | 0.51 | Controlled=6 | TH | single_dose_NP | Lab2 | 0.3424075
Exp 2, Replica 1 | 2 | 1 | 300 | 43.11245 | 43.11245 | 7.111306 | 129.0882 | EC1612A | 133.3096 | 0.51 | Controlled=6 | TH | single_dose_NP | Lab2 | 0.3459025
Exp 2, Replica 1 | 2 | 1 | 300 | 43.30924 | 43.30924 | 7.111306 | 129.0882 | EC1612A | 133.3096 | 0.51 | Controlled=6 | TH | single_dose_NP | Lab2 | 0.3449333
Exp 2, Replica 1 | 2 | 1 | 300 | 43.50602 | 43.50602 | 7.111306 | 129.0882 | EC1612A | 133.3096 | 0.51 | Controlled=6 | TH | single_dose_NP | Lab2 | 0.3395861
Exp 2, Replica 1 | 2 | 1 | 300 | 43.70281 | 43.70281 | 7.111306 | 129.0882 | EC1612A | 133.3096 | 0.51 | Controlled=6 | TH | single_dose_NP | Lab2 | 0.3372241
Exp 2, Replica 1 | 2 | 1 | 300 | 43.8996 | 43.8996 | 7.111306 | 129.0882 | EC1612A | 133.3096 | 0.51 | Controlled=6 | TH | single_dose_NP | Lab2 | 0.3374122
Exp 2, Replica 1 | 2 | 1 | 300 | 44.09639 | 44.09639 | 7.111306 | 129.0882 | EC1612A | 133.3096 | 0.51 | Controlled=6 | TH | single_dose_NP | Lab2 | 0.3390151
Exp 2, Replica 1 | 2 | 1 | 300 | 44.29317 | 44.29317 | 7.111306 | 129.0882 | EC1612A | 133.3096 | 0.51 | Controlled=6 | TH | single_dose_NP | Lab2 | 0.3286116
Exp 2, Replica 1 | 2 | 1 | 300 | 44.48996 | 44.48996 | 7.111306 | 129.0882 | EC1612A | 133.3096 | 0.51 | Controlled=6 | TH | single_dose_NP | Lab2 | 0.3300294
Exp 2, Replica 1 | 2 | 1 | 300 | 44.68675 | 44.68675 | 7.111306 | 129.0882 | EC1612A | 133.3096 | 0.51 | Controlled=6 | TH | single_dose_NP | Lab2 | 0.3403523
Exp 2, Replica 1 | 2 | 1 | 300 | 44.88353 | 44.88353 | 7.111306 | 129.0882 | EC1612A | 133.3096 | 0.51 | Controlled=6 | TH | single_dose_NP | Lab2 | 0.3299585
Exp 2, Replica 1 | 2 | 1 | 300 | 45.08032 | 45.08032 | 7.111306 | 129.0882 | EC1612A | 133.3096 | 0.51 | Controlled=6 | TH | single_dose_NP | Lab2 | 0.3335316
Exp 2, Replica 1 | 2 | 1 | 300 | 45.27711 | 45.27711 | 7.111306 | 129.0882 | EC1612A | 133.3096 | 0.51 | Controlled=6 | TH | single_dose_NP | Lab2 | 0.3368729
Exp 2, Replica 1 | 2 | 1 | 300 | 45.4739 | 45.4739 | 7.111306 | 129.0882 | EC1612A | 133.3096 | 0.51 | Controlled=6 | TH | single_dose_NP | Lab2 | 0.3438559
Exp 2, Replica 1 | 2 | 1 | 300 | 45.67068 | 45.67068 | 7.111306 | 129.0882 | EC1612A | 133.3096 | 0.51 | Controlled=6 | TH | single_dose_NP | Lab2 | 0.3322703
Exp 2, Replica 1 | 2 | 1 | 300 | 45.86747 | 45.86747 | 7.111306 | 129.0882 | EC1612A | 133.3096 | 0.51 | Controlled=6 | TH | single_dose_NP | Lab2 | 0.3469877
Exp 2, Replica 1 | 2 | 1 | 300 | 46.06426 | 46.06426 | 7.111306 | 129.0882 | EC1612A | 133.3096 | 0.51 | Controlled=6 | TH | single_dose_NP | Lab2 | 0.3327278
Exp 2, Replica 1 | 2 | 1 | 300 | 46.26104 | 46.26104 | 7.111306 | 129.0882 | EC1612A | 133.3096 | 0.51 | Controlled=6 | TH | single_dose_NP | Lab2 | 0.3393
Exp 2, Replica 1 | 2 | 1 | 300 | 46.45783 | 46.45783 | 7.111306 | 129.0882 | EC1612A | 133.3096 | 0.51 | Controlled=6 | TH | single_dose_NP | Lab2 | 0.3376538
Exp 2, Replica 1 | 2 | 1 | 300 | 46.65462 | 46.65462 | 7.111306 | 129.0882 | EC1612A | 133.3096 | 0.51 | Controlled=6 | TH | single_dose_NP | Lab2 | 0.3321571
Exp 2, Replica 1 | 2 | 1 | 300 | 46.85141 | 46.85141 | 7.111306 | 129.0882 | EC1612A | 133.3096 | 0.51 | Controlled=6 | TH | single_dose_NP | Lab2 | 0.3368994
Exp 2, Replica 1 | 2 | 1 | 300 | 47.04819 | 47.04819 | 7.111306 | 129.0882 | EC1612A | 133.3096 | 0.51 | Controlled=6 | TH | single_dose_NP | Lab2 | 0.333842
Exp 2, Replica 1 | 2 | 1 | 300 | 47.24498 | 47.24498 | 7.111306 | 129.0882 | EC1612A | 133.3096 | 0.51 | Controlled=6 | TH | single_dose_NP | Lab2 | 0.3255131
Exp 2, Replica 1 | 2 | 1 | 300 | 47.44177 | 47.44177 | 7.111306 | 129.0882 | EC1612A | 133.3096 | 0.51 | Controlled=6 | TH | single_dose_NP | Lab2 | 0.3356902
Exp 2, Replica 1 | 2 | 1 | 300 | 47.63855 | 47.63855 | 7.111306 | 129.0882 | EC1612A | 133.3096 | 0.51 | Controlled=6 | TH | single_dose_NP | Lab2 | 0.3419658
Exp 2, Replica 1 | 2 | 1 | 300 | 47.83534 | 47.83534 | 7.111306 | 129.0882 | EC1612A | 133.3096 | 0.51 | Controlled=6 | TH | single_dose_NP | Lab2 | 0.3431914
Exp 2, Replica 1 | 2 | 1 | 300 | 48.03213 | 48.03213 | 7.111306 | 129.0882 | EC1612A | 133.3096 | 0.51 | Controlled=6 | TH | single_dose_NP | Lab2 | 0.3288626
Exp 2, Replica 1 | 2 | 1 | 300 | 48.22892 | 48.22892 | 7.111306 | 129.0882 | EC1612A | 133.3096 | 0.51 | Controlled=6 | TH | single_dose_NP | Lab2 | 0.3231468
Exp 2, Replica 1 | 2 | 1 | 300 | 48.4257 | 48.4257 | 7.111306 | 129.0882 | EC1612A | 133.3096 | 0.51 | Controlled=6 | TH | single_dose_NP | Lab2 | 0.3208062
Exp 2, Replica 1 | 2 | 1 | 300 | 48.62249 | 48.62249 | 7.111306 | 129.0882 | EC1612A | 133.3096 | 0.51 | Controlled=6 | TH | single_dose_NP | Lab2 | 0.3446448
Exp 2, Replica 1 | 2 | 1 | 300 | 48.81928 | 48.81928 | 7.111306 | 129.0882 | EC1612A | 133.3096 | 0.51 | Controlled=6 | TH | single_dose_NP | Lab2 | 0.3396231
Exp 2, Replica 1 | 2 | 1 | 300 | 49.01606 | 49.01606 | 7.111306 | 129.0882 | EC1612A | 133.3096 | 0.51 | Controlled=6 | TH | single_dose_NP | Lab2 | 0.3255823
Exp 2, Replica 1 | 2 | 1 | 300 | 49.21285 | 49.21285 | 7.111306 | 129.0882 | EC1612A | 133.3096 | 0.51 | Controlled=6 | TH | single_dose_NP | Lab2 | 0.3353561
Exp 2, Replica 1 | 2 | 1 | 300 | 49.40964 | 49.40964 | 7.111306 | 129.0882 | EC1612A | 133.3096 | 0.51 | Controlled=6 | TH | single_dose_NP | Lab2 | 0.345458
Exp 2, Replica 1 | 2 | 1 | 300 | 49.60643 | 49.60643 | 7.111306 | 129.0882 | EC1612A | 133.3096 | 0.51 | Controlled=6 | TH | single_dose_NP | Lab2 | 0.3360591
Exp 2, Replica 1 | 2 | 1 | 300 | 49.80321 | 49.80321 | 7.111306 | 129.0882 | EC1612A | 133.3096 | 0.51 | Controlled=6 | TH | single_dose_NP | Lab2 | 0.3470125
Exp 2, Replica 1 | 2 | 1 | 300 | 50 | 50 | 7.111306 | 129.0882 | EC1612A | 133.3096 | 0.51 | Controlled=6 | TH | single_dose_NP | Lab2 | 0.3410984
Exp 2, Replica 2 | 2 | 2 | 10 | 1 | 1 | 1.209085 | 120.716 | EC1612A | 200.8988 | 2.31 | Uncontrolled | Galapagos | single_dose_NP | Lab3 | 18.71869
Exp 2, Replica 2 | 2 | 2 | 10 | 1.196787 | 1.196787 | 1.209085 | 120.716 | EC1612A | 200.8988 | 2.31 | Uncontrolled | Galapagos | single_dose_NP | Lab3 | 19.51958
Exp 2, Replica 2 | 2 | 2 | 10 | 1.393574 | 1.393574 | 1.209085 | 120.716 | EC1612A | 200.8988 | 2.31 | Uncontrolled | Galapagos | single_dose_NP | Lab3 | 18.87026
Exp 2, Replica 2 | 2 | 2 | 10 | 1.590361 | 1.590361 | 1.209085 | 120.716 | EC1612A | 200.8988 | 2.31 | Uncontrolled | Galapagos | single_dose_NP | Lab3 | 18.88323
Exp 2, Replica 2 | 2 | 2 | 10 | 1.787149 | 1.787149 | 1.209085 | 120.716 | EC1612A | 200.8988 | 2.31 | Uncontrolled | Galapagos | single_dose_NP | Lab3 | 18.19586
Exp 2, Replica 2 | 2 | 2 | 10 | 1.983936 | 1.983936 | 1.209085 | 120.716 | EC1612A | 200.8988 | 2.31 | Uncontrolled | Galapagos | single_dose_NP | Lab3 | 18.6074
Exp 2, Replica 2 | 2 | 2 | 10 | 2.180723 | 2.180723 | 1.209085 | 120.716 | EC1612A | 200.8988 | 2.31 | Uncontrolled | Galapagos | single_dose_NP | Lab3 | 18.52932
Exp 2, Replica 2 | 2 | 2 | 10 | 2.37751 | 2.37751 | 1.209085 | 120.716 | EC1612A | 200.8988 | 2.31 | Uncontrolled | Galapagos | single_dose_NP | Lab3 | 18.77101
Exp 2, Replica 2 | 2 | 2 | 10 | 2.574297 | 2.574297 | 1.209085 | 120.716 | EC1612A | 200.8988 | 2.31 | Uncontrolled | Galapagos | single_dose_NP | Lab3 | 18.28631
Exp 2, Replica 2 | 2 | 2 | 10 | 2.771084 | 2.771084 | 1.209085 | 120.716 | EC1612A | 200.8988 | 2.31 | Uncontrolled | Galapagos | single_dose_NP | Lab3 | 18.37114
Exp 2, Replica 2 | 2 | 2 | 10 | 2.967871 | 2.967871 | 1.209085 | 120.716 | EC1612A | 200.8988 | 2.31 | Uncontrolled | Galapagos | single_dose_NP | Lab3 | 18.05529
Exp 2, Replica 2 | 2 | 2 | 10 | 3.164659 | 3.164659 | 1.209085 | 120.716 | EC1612A | 200.8988 | 2.31 | Uncontrolled | Galapagos | single_dose_NP | Lab3 | 18.23589
Exp 2, Replica 2 | 2 | 2 | 10 | 3.361446 | 3.361446 | 1.209085 | 120.716 | EC1612A | 200.8988 | 2.31 | Uncontrolled | Galapagos | single_dose_NP | Lab3 | 17.74239
Exp 2, Replica 2 | 2 | 2 | 10 | 3.558233 | 3.558233 | 1.209085 | 120.716 | EC1612A | 200.8988 | 2.31 | Uncontrolled | Galapagos | single_dose_NP | Lab3 | 17.94554
Exp 2, Replica 2 | 2 | 2 | 10 | 3.75502 | 3.75502 | 1.209085 | 120.716 | EC1612A | 200.8988 | 2.31 | Uncontrolled | Galapagos | single_dose_NP | Lab3 | 18.15062
Exp 2, Replica 2 | 2 | 2 | 10 | 3.951807 | 3.951807 | 1.209085 | 120.716 | EC1612A | 200.8988 | 2.31 | Uncontrolled | Galapagos | single_dose_NP | Lab3 | 18.5389
Exp 2, Replica 2 | 2 | 2 | 10 | 4.148594 | 4.148594 | 1.209085 | 120.716 | EC1612A | 200.8988 | 2.31 | Uncontrolled | Galapagos | single_dose_NP | Lab3 | 18.6732
Exp 2, Replica 2 | 2 | 2 | 10 | 4.345382 | 4.345382 | 1.209085 | 120.716 | EC1612A | 200.8988 | 2.31 | Uncontrolled | Galapagos | single_dose_NP | Lab3 | 19.20551
Exp 2, Replica 2 | 2 | 2 | 10 | 4.542169 | 4.542169 | 1.209085 | 120.716 | EC1612A | 200.8988 | 2.31 | Uncontrolled | Galapagos | single_dose_NP | Lab3 | 18.57478
Exp 2, Replica 2 | 2 | 2 | 10 | 4.738956 | 4.738956 | 1.209085 | 120.716 | EC1612A | 200.8988 | 2.31 | Uncontrolled | Galapagos | single_dose_NP | Lab3 | 17.83806
Exp 2, Replica 2 | 2 | 2 | 10 | 4.935743 | 4.935743 | 1.209085 | 120.716 | EC1612A | 200.8988 | 2.31 | Uncontrolled | Galapagos | single_dose_NP | Lab3 | 18.19408
Exp 2, Replica 2 | 2 | 2 | 10 | 5.13253 | 5.13253 | 1.209085 | 120.716 | EC1612A | 200.8988 | 2.31 | Uncontrolled | Galapagos | single_dose_NP | Lab3 | 16.26566
Exp 2, Replica 2 | 2 | 2 | 10 | 5.329317 | 5.329317 | 1.209085 | 120.716 | EC1612A | 200.8988 | 2.31 | Uncontrolled | Galapagos | single_dose_NP | Lab3 | 14.78445
Exp 2, Replica 2 | 2 | 2 | 10 | 5.526104 | 5.526104 | 1.209085 | 120.716 | EC1612A | 200.8988 | 2.31 | Uncontrolled | Galapagos | single_dose_NP | Lab3 | 12.27624
Exp 2, Replica 2 | 2 | 2 | 10 | 5.722892 | 5.722892 | 1.209085 | 120.716 | EC1612A | 200.8988 | 2.31 | Uncontrolled | Galapagos | single_dose_NP | Lab3 | 10.72452
Exp 2, Replica 2 | 2 | 2 | 10 | 5.919679 | 5.919679 | 1.209085 | 120.716 | EC1612A | 200.8988 | 2.31 | Uncontrolled | Galapagos | single_dose_NP | Lab3 | 9.736023
Exp 2, Replica 2 | 2 | 2 | 10 | 6.116466 | 6.116466 | 1.209085 | 120.716 | EC1612A | 200.8988 | 2.31 | Uncontrolled | Galapagos | single_dose_NP | Lab3 | 8.670922
Exp 2, Replica 2 | 2 | 2 | 10 | 6.313253 | 6.313253 | 1.209085 | 120.716 | EC1612A | 200.8988 | 2.31 | Uncontrolled | Galapagos | single_dose_NP | Lab3 | 8.563872
Exp 2, Replica 2 | 2 | 2 | 10 | 6.51004 | 6.51004 | 1.209085 | 120.716 | EC1612A | 200.8988 | 2.31 | Uncontrolled | Galapagos | single_dose_NP | Lab3 | 7.621047
Exp 2, Replica 2 | 2 | 2 | 10 | 6.706827 | 6.706827 | 1.209085 | 120.716 | EC1612A | 200.8988 | 2.31 | Uncontrolled | Galapagos | single_dose_NP | Lab3 | 7.132735
Exp 2, Replica 2 | 2 | 2 | 10 | 6.903614 | 6.903614 | 1.209085 | 120.716 | EC1612A | 200.8988 | 2.31 | Uncontrolled | Galapagos | single_dose_NP | Lab3 | 6.14265
Exp 2, Replica 2 | 2 | 2 | 10 | 7.100402 | 7.100402 | 1.209085 | 120.716 | EC1612A | 200.8988 | 2.31 | Uncontrolled | Galapagos | single_dose_NP | Lab3 | 5.95415
Exp 2, Replica 2 | 2 | 2 | 10 | 7.297189 | 7.297189 | 1.209085 | 120.716 | EC1612A | 200.8988 | 2.31 | Uncontrolled | Galapagos | single_dose_NP | Lab3 | 5.828653
Exp 2, Replica 2 | 2 | 2 | 10 | 7.493976 | 7.493976 | 1.209085 | 120.716 | EC1612A | 200.8988 | 2.31 | Uncontrolled | Galapagos | single_dose_NP | Lab3 | 5.846874
Exp 2, Replica 2 | 2 | 2 | 10 | 7.690763 | 7.690763 | 1.209085 | 120.716 | EC1612A | 200.8988 | 2.31 | Uncontrolled | Galapagos | single_dose_NP | Lab3 | 4.981296
Exp 2, Replica 2 | 2 | 2 | 10 | 7.88755 | 7.88755 | 1.209085 | 120.716 | EC1612A | 200.8988 | 2.31 | Uncontrolled | Galapagos | single_dose_NP | Lab3 | 4.533884
Exp 2, Replica 2 | 2 | 2 | 10 | 8.084337 | 8.084337 | 1.209085 | 120.716 | EC1612A | 200.8988 | 2.31 | Uncontrolled | Galapagos | single_dose_NP | Lab3 | 4.306176
Exp 2, Replica 2 | 2 | 2 | 10 | 8.281124 | 8.281124 | 1.209085 | 120.716 | EC1612A | 200.8988 | 2.31 | Uncontrolled | Galapagos | single_dose_NP | Lab3 | 4.544061
Exp 2, Replica 2 | 2 | 2 | 10 | 8.477912 | 8.477912 | 1.209085 | 120.716 | EC1612A | 200.8988 | 2.31 | Uncontrolled | Galapagos | single_dose_NP | Lab3 | 4.26031
Exp 2, Replica 2 | 2 | 2 | 10 | 8.674699 | 8.674699 | 1.209085 | 120.716 | EC1612A | 200.8988 | 2.31 | Uncontrolled | Galapagos | single_dose_NP | Lab3 | 3.729922
Exp 2, Replica 2 | 2 | 2 | 10 | 8.871486 | 8.871486 | 1.209085 | 120.716 | EC1612A | 200.8988 | 2.31 | Uncontrolled | Galapagos | single_dose_NP | Lab3 | 3.328856
Exp 2, Replica 2 | 2 | 2 | 10 | 9.068273 | 9.068273 | 1.209085 | 120.716 | EC1612A | 200.8988 | 2.31 | Uncontrolled | Galapagos | single_dose_NP | Lab3 | 2.995882
Exp 2, Replica 2 | 2 | 2 | 10 | 9.26506 | 9.26506 | 1.209085 | 120.716 | EC1612A | 200.8988 | 2.31 | Uncontrolled | Galapagos | single_dose_NP | Lab3 | 2.611645
Exp 2, Replica 2 | 2 | 2 | 10 | 9.461847 | 9.461847 | 1.209085 | 120.716 | EC1612A | 200.8988 | 2.31 | Uncontrolled | Galapagos | single_dose_NP | Lab3 | 2.408602
Exp 2, Replica 2 | 2 | 2 | 10 | 9.658635 | 9.658635 | 1.209085 | 120.716 | EC1612A | 200.8988 | 2.31 | Uncontrolled | Galapagos | single_dose_NP | Lab3 | 2.339836
Exp 2, Replica 2 | 2 | 2 | 10 | 9.855422 | 9.855422 | 1.209085 | 120.716 | EC1612A | 200.8988 | 2.31 | Uncontrolled | Galapagos | single_dose_NP | Lab3 | 2.21555
Exp 2, Replica 2 | 2 | 2 | 10 | 10.05221 | 10.05221 | 1.209085 | 120.716 | EC1612A | 200.8988 | 2.31 | Uncontrolled | Galapagos | single_dose_NP | Lab3 | 1.915503
Exp 2, Replica 2 | 2 | 2 | 10 | 10.249 | 10.249 | 1.209085 | 120.716 | EC1612A | 200.8988 | 2.31 | Uncontrolled | Galapagos | single_dose_NP | Lab3 | 2.034002
Exp 2, Replica 2 | 2 | 2 | 10 | 10.44578 | 10.44578 | 1.209085 | 120.716 | EC1612A | 200.8988 | 2.31 | Uncontrolled | Galapagos | single_dose_NP | Lab3 | 2.028364
Exp 2, Replica 2 | 2 | 2 | 10 | 10.64257 | 10.64257 | 1.209085 | 120.716 | EC1612A | 200.8988 | 2.31 | Uncontrolled | Galapagos | single_dose_NP | Lab3 | 1.762487
Exp 2, Replica 2 | 2 | 2 | 10 | 10.83936 | 10.83936 | 1.209085 | 120.716 | EC1612A | 200.8988 | 2.31 | Uncontrolled | Galapagos | single_dose_NP | Lab3 | 1.818585
Exp 2, Replica 2 | 2 | 2 | 10 | 11.03614 | 11.03614 | 1.209085 | 120.716 | EC1612A | 200.8988 | 2.31 | Uncontrolled | Galapagos | single_dose_NP | Lab3 | 1.749183
Exp 2, Replica 2 | 2 | 2 | 10 | 11.23293 | 11.23293 | 1.209085 | 120.716 | EC1612A | 200.8988 | 2.31 | Uncontrolled | Galapagos | single_dose_NP | Lab3 | 1.707981
Exp 2, Replica 2 | 2 | 2 | 10 | 11.42972 | 11.42972 | 1.209085 | 120.716 | EC1612A | 200.8988 | 2.31 | Uncontrolled | Galapagos | single_dose_NP | Lab3 | 1.723
Exp 2, Replica 2 | 2 | 2 | 10 | 11.62651 | 11.62651 | 1.209085 | 120.716 | EC1612A | 200.8988 | 2.31 | Uncontrolled | Galapagos | single_dose_NP | Lab3 | 1.800444
Exp 2, Replica 2 | 2 | 2 | 10 | 11.82329 | 11.82329 | 1.209085 | 120.716 | EC1612A | 200.8988 | 2.31 | Uncontrolled | Galapagos | single_dose_NP | Lab3 | 1.702907
Exp 2, Replica 2 | 2 | 2 | 10 | 12.02008 | 12.02008 | 1.209085 | 120.716 | EC1612A | 200.8988 | 2.31 | Uncontrolled | Galapagos | single_dose_NP | Lab3 | 1.678509
Exp 2, Replica 2 | 2 | 2 | 10 | 12.21687 | 12.21687 | 1.209085 | 120.716 | EC1612A | 200.8988 | 2.31 | Uncontrolled | Galapagos | single_dose_NP | Lab3 | 1.571746
Exp 2, Replica 2 | 2 | 2 | 10 | 12.41365 | 12.41365 | 1.209085 | 120.716 | EC1612A | 200.8988 | 2.31 | Uncontrolled | Galapagos | single_dose_NP | Lab3 | 1.563806
Exp 2, Replica 2 | 2 | 2 | 10 | 12.61044 | 12.61044 | 1.209085 | 120.716 | EC1612A | 200.8988 | 2.31 | Uncontrolled | Galapagos | single_dose_NP | Lab3 | 1.455048
Exp 2, Replica 2 | 2 | 2 | 10 | 12.80723 | 12.80723 | 1.209085 | 120.716 | EC1612A | 200.8988 | 2.31 | Uncontrolled | Galapagos | single_dose_NP | Lab3 | 1.374967
Exp 2, Replica 2 | 2 | 2 | 10 | 13.00402 | 13.00402 | 1.209085 | 120.716 | EC1612A | 200.8988 | 2.31 | Uncontrolled | Galapagos | single_dose_NP | Lab3 | 1.387482
Exp 2, Replica 2 | 2 | 2 | 10 | 13.2008 | 13.2008 | 1.209085 | 120.716 | EC1612A | 200.8988 | 2.31 | Uncontrolled | Galapagos | single_dose_NP | Lab3 | 1.3111
Exp 2, Replica 2 | 2 | 2 | 10 | 13.39759 | 13.39759 | 1.209085 | 120.716 | EC1612A | 200.8988 | 2.31 | Uncontrolled | Galapagos | single_dose_NP | Lab3 | 1.298965
Exp 2, Replica 2 | 2 | 2 | 10 | 13.59438 | 13.59438 | 1.209085 | 120.716 | EC1612A | 200.8988 | 2.31 | Uncontrolled | Galapagos | single_dose_NP | Lab3 | 1.22567
Exp 2, Replica 2 | 2 | 2 | 10 | 13.79116 | 13.79116 | 1.209085 | 120.716 | EC1612A | 200.8988 | 2.31 | Uncontrolled | Galapagos | single_dose_NP | Lab3 | 1.214985
Exp 2, Replica 2 | 2 | 2 | 10 | 13.98795 | 13.98795 | 1.209085 | 120.716 | EC1612A | 200.8988 | 2.31 | Uncontrolled | Galapagos | single_dose_NP | Lab3 | 1.143821
Exp 2, Replica 2 | 2 | 2 | 10 | 14.18474 | 14.18474 | 1.209085 | 120.716 | EC1612A | 200.8988 | 2.31 | Uncontrolled | Galapagos | single_dose_NP | Lab3 | 1.126086
Exp 2, Replica 2 | 2 | 2 | 10 | 14.38153 | 14.38153 | 1.209085 | 120.716 | EC1612A | 200.8988 | 2.31 | Uncontrolled | Galapagos | single_dose_NP | Lab3 | 1.12935
Exp 2, Replica 2 | 2 | 2 | 10 | 14.57831 | 14.57831 | 1.209085 | 120.716 | EC1612A | 200.8988 | 2.31 | Uncontrolled | Galapagos | single_dose_NP | Lab3 | 1.073324
Exp 2, Replica 2 | 2 | 2 | 10 | 14.7751 | 14.7751 | 1.209085 | 120.716 | EC1612A | 200.8988 | 2.31 | Uncontrolled | Galapagos | single_dose_NP | Lab3 | 1.074267
Exp 2, Replica 2 | 2 | 2 | 10 | 14.97189 | 14.97189 | 1.209085 | 120.716 | EC1612A | 200.8988 | 2.31 | Uncontrolled | Galapagos | single_dose_NP | Lab3 | 1.010438
Exp 2, Replica 2 | 2 | 2 | 10 | 15.16867 | 15.16867 | 1.209085 | 120.716 | EC1612A | 200.8988 | 2.31 | Uncontrolled | Galapagos | single_dose_NP | Lab3 | 1.0262
Exp 2, Replica 2 | 2 | 2 | 10 | 15.36546 | 15.36546 | 1.209085 | 120.716 | EC1612A | 200.8988 | 2.31 | Uncontrolled | Galapagos | single_dose_NP | Lab3 | 0.9855073
Exp 2, Replica 2 | 2 | 2 | 10 | 15.56225 | 15.56225 | 1.209085 | 120.716 | EC1612A | 200.8988 | 2.31 | Uncontrolled | Galapagos | single_dose_NP | Lab3 | 0.9708086
Exp 2, Replica 2 | 2 | 2 | 10 | 15.75904 | 15.75904 | 1.209085 | 120.716 | EC1612A | 200.8988 | 2.31 | Uncontrolled | Galapagos | single_dose_NP | Lab3 | 0.984258
Exp 2, Replica 2 | 2 | 2 | 10 | 15.95582 | 15.95582 | 1.209085 | 120.716 | EC1612A | 200.8988 | 2.31 | Uncontrolled | Galapagos | single_dose_NP | Lab3 | 0.9399196
Exp 2, Replica 2 | 2 | 2 | 10 | 16.15261 | 16.15261 | 1.209085 | 120.716 | EC1612A | 200.8988 | 2.31 | Uncontrolled | Galapagos | single_dose_NP | Lab3 | 0.8746447
Exp 2, Replica 2 | 2 | 2 | 10 | 16.3494 | 16.3494 | 1.209085 | 120.716 | EC1612A | 200.8988 | 2.31 | Uncontrolled | Galapagos | single_dose_NP | Lab3 | 0.9178483
Exp 2, Replica 2 | 2 | 2 | 10 | 16.54618 | 16.54618 | 1.209085 | 120.716 | EC1612A | 200.8988 | 2.31 | Uncontrolled | Galapagos | single_dose_NP | Lab3 | 0.8703007
Exp 2, Replica 2 | 2 | 2 | 10 | 16.74297 | 16.74297 | 1.209085 | 120.716 | EC1612A | 200.8988 | 2.31 | Uncontrolled | Galapagos | single_dose_NP | Lab3 | 0.9003777
Exp 2, Replica 2 | 2 | 2 | 10 | 16.93976 | 16.93976 | 1.209085 | 120.716 | EC1612A | 200.8988 | 2.31 | Uncontrolled | Galapagos | single_dose_NP | Lab3 | 0.9073191
Exp 2, Replica 2 | 2 | 2 | 10 | 17.13655 | 17.13655 | 1.209085 | 120.716 | EC1612A | 200.8988 | 2.31 | Uncontrolled | Galapagos | single_dose_NP | Lab3 | 0.8689419
Exp 2, Replica 2 | 2 | 2 | 10 | 17.33333 | 17.33333 | 1.209085 | 120.716 | EC1612A | 200.8988 | 2.31 | Uncontrolled | Galapagos | single_dose_NP | Lab3 | 0.8735935
Exp 2, Replica 2 | 2 | 2 | 10 | 17.53012 | 17.53012 | 1.209085 | 120.716 | EC1612A | 200.8988 | 2.31 | Uncontrolled | Galapagos | single_dose_NP | Lab3 | 0.8576055
Exp 2, Replica 2 | 2 | 2 | 10 | 17.72691 | 17.72691 | 1.209085 | 120.716 | EC1612A | 200.8988 | 2.31 | Uncontrolled | Galapagos | single_dose_NP | Lab3 | 0.8857023
Exp 2, Replica 2 | 2 | 2 | 10 | 17.92369 | 17.92369 | 1.209085 | 120.716 | EC1612A | 200.8988 | 2.31 | Uncontrolled | Galapagos | single_dose_NP | Lab3 | 0.8417355
Exp 2, Replica 2 | 2 | 2 | 10 | 18.12048 | 18.12048 | 1.209085 | 120.716 | EC1612A | 200.8988 | 2.31 | Uncontrolled | Galapagos | single_dose_NP | Lab3 | 0.7859534
Exp 2, Replica 2 | 2 | 2 | 10 | 18.31727 | 18.31727 | 1.209085 | 120.716 | EC1612A | 200.8988 | 2.31 | Uncontrolled | Galapagos | single_dose_NP | Lab3 | 0.8385613
Exp 2, Replica 2 | 2 | 2 | 10 | 18.51406 | 18.51406 | 1.209085 | 120.716 | EC1612A | 200.8988 | 2.31 | Uncontrolled | Galapagos | single_dose_NP | Lab3 | 0.8290595
Exp 2, Replica 2 | 2 | 2 | 10 | 18.71084 | 18.71084 | 1.209085 | 120.716 | EC1612A | 200.8988 | 2.31 | Uncontrolled | Galapagos | single_dose_NP | Lab3 | 0.7919681
Exp 2, Replica 2 | 2 | 2 | 10 | 18.90763 | 18.90763 | 1.209085 | 120.716 | EC1612A | 200.8988 | 2.31 | Uncontrolled | Galapagos | single_dose_NP | Lab3 | 0.8228828
Exp 2, Replica 2 | 2 | 2 | 10 | 19.10442 | 19.10442 | 1.209085 | 120.716 | EC1612A | 200.8988 | 2.31 | Uncontrolled | Galapagos | single_dose_NP | Lab3 | 0.7995259
Exp 2, Replica 2 | 2 | 2 | 10 | 19.3012 | 19.3012 | 1.209085 | 120.716 | EC1612A | 200.8988 | 2.31 | Uncontrolled | Galapagos | single_dose_NP | Lab3 | 0.8180239
Exp 2, Replica 2 | 2 | 2 | 10 | 19.49799 | 19.49799 | 1.209085 | 120.716 | EC1612A | 200.8988 | 2.31 | Uncontrolled | Galapagos | single_dose_NP | Lab3 | 0.7950428
Exp 2, Replica 2 | 2 | 2 | 10 | 19.69478 | 19.69478 | 1.209085 | 120.716 | EC1612A | 200.8988 | 2.31 | Uncontrolled | Galapagos | single_dose_NP | Lab3 | 0.8319173
Exp 2, Replica 2 | 2 | 2 | 10 | 19.89157 | 19.89157 | 1.209085 | 120.716 | EC1612A | 200.8988 | 2.31 | Uncontrolled | Galapagos | single_dose_NP | Lab3 | 0.758404
Exp 2, Replica 2 | 2 | 2 | 10 | 20.08835 | 20.08835 | 1.209085 | 120.716 | EC1612A | 200.8988 | 2.31 | Uncontrolled | Galapagos | single_dose_NP | Lab3 | 0.8015372
Exp 2, Replica 2 | 2 | 2 | 10 | 20.28514 | 20.28514 | 1.209085 | 120.716 | EC1612A | 200.8988 | 2.31 | Uncontrolled | Galapagos | single_dose_NP | Lab3 | 0.7335242
Exp 2, Replica 2 | 2 | 2 | 10 | 20.48193 | 20.48193 | 1.209085 | 120.716 | EC1612A | 200.8988 | 2.31 | Uncontrolled | Galapagos | single_dose_NP | Lab3 | 0.7894929
Exp 2, Replica 2 | 2 | 2 | 10 | 20.67871 | 20.67871 | 1.209085 | 120.716 | EC1612A | 200.8988 | 2.31 | Uncontrolled | Galapagos | single_dose_NP | Lab3 | 0.794348
Exp 2, Replica 2 | 2 | 2 | 10 | 20.8755 | 20.8755 | 1.209085 | 120.716 | EC1612A | 200.8988 | 2.31 | Uncontrolled | Galapagos | single_dose_NP | Lab3 | 0.7812078
Exp 2, Replica 2 | 2 | 2 | 10 | 21.07229 | 21.07229 | 1.209085 | 120.716 | EC1612A | 200.8988 | 2.31 | Uncontrolled | Galapagos | single_dose_NP | Lab3 | 0.7713332
Exp 2, Replica 2 | 2 | 2 | 10 | 21.26908 | 21.26908 | 1.209085 | 120.716 | EC1612A | 200.8988 | 2.31 | Uncontrolled | Galapagos | single_dose_NP | Lab3 | 0.7773324
Exp 2, Replica 2 | 2 | 2 | 10 | 21.46586 | 21.46586 | 1.209085 | 120.716 | EC1612A | 200.8988 | 2.31 | Uncontrolled | Galapagos | single_dose_NP | Lab3 | 0.7944856
Exp 2, Replica 2 | 2 | 2 | 10 | 21.66265 | 21.66265 | 1.209085 | 120.716 | EC1612A | 200.8988 | 2.31 | Uncontrolled | Galapagos | single_dose_NP | Lab3 | 0.7559503
Exp 2, Replica 2 | 2 | 2 | 10 | 21.85944 | 21.85944 | 1.209085 | 120.716 | EC1612A | 200.8988 | 2.31 | Uncontrolled | Galapagos | single_dose_NP | Lab3 | 0.741251
Exp 2, Replica 2 | 2 | 2 | 10 | 22.05622 | 22.05622 | 1.209085 | 120.716 | EC1612A | 200.8988 | 2.31 | Uncontrolled | Galapagos | single_dose_NP | Lab3 | 0.7459699
Exp 2, Replica 2 | 2 | 2 | 10 | 22.25301 | 22.25301 | 1.209085 | 120.716 | EC1612A | 200.8988 | 2.31 | Uncontrolled | Galapagos | single_dose_NP | Lab3 | 0.7614666
Exp 2, Replica 2 | 2 | 2 | 10 | 22.4498 | 22.4498 | 1.209085 | 120.716 | EC1612A | 200.8988 | 2.31 | Uncontrolled | Galapagos | single_dose_NP | Lab3 | 0.7519993
Exp 2, Replica 2 | 2 | 2 | 10 | 22.64659 | 22.64659 | 1.209085 | 120.716 | EC1612A | 200.8988 | 2.31 | Uncontrolled | Galapagos | single_dose_NP | Lab3 | 0.7444126
Exp 2, Replica 2 | 2 | 2 | 10 | 22.84337 | 22.84337 | 1.209085 | 120.716 | EC1612A | 200.8988 | 2.31 | Uncontrolled | Galapagos | single_dose_NP | Lab3 | 0.7630005
Exp 2, Replica 2 | 2 | 2 | 10 | 23.04016 | 23.04016 | 1.209085 | 120.716 | EC1612A | 200.8988 | 2.31 | Uncontrolled | Galapagos | single_dose_NP | Lab3 | 0.7581322
Exp 2, Replica 2 | 2 | 2 | 10 | 23.23695 | 23.23695 | 1.209085 | 120.716 | EC1612A | 200.8988 | 2.31 | Uncontrolled | Galapagos | single_dose_NP | Lab3 | 0.7546303
Exp 2, Replica 2 | 2 | 2 | 10 | 23.43373 | 23.43373 | 1.209085 | 120.716 | EC1612A | 200.8988 | 2.31 | Uncontrolled | Galapagos | single_dose_NP | Lab3 | 0.7200479
Exp 2, Replica 2 | 2 | 2 | 10 | 23.63052 | 23.63052 | 1.209085 | 120.716 | EC1612A | 200.8988 | 2.31 | Uncontrolled | Galapagos | single_dose_NP | Lab3 | 0.7412837
Exp 2, Replica 2 | 2 | 2 | 10 | 23.82731 | 23.82731 | 1.209085 | 120.716 | EC1612A | 200.8988 | 2.31 | Uncontrolled | Galapagos | single_dose_NP | Lab3 | 0.7388873
Exp 2, Replica 2 | 2 | 2 | 10 | 24.0241 | 24.0241 | 1.209085 | 120.716 | EC1612A | 200.8988 | 2.31 | Uncontrolled | Galapagos | single_dose_NP | Lab3 | 0.7405006
Exp 2, Replica 2 | 2 | 2 | 10 | 24.22088 | 24.22088 | 1.209085 | 120.716 | EC1612A | 200.8988 | 2.31 | Uncontrolled | Galapagos | single_dose_NP | Lab3 | 0.7733003
Exp 2, Replica 2 | 2 | 2 | 10 | 24.41767 | 24.41767 | 1.209085 | 120.716 | EC1612A | 200.8988 | 2.31 | Uncontrolled | Galapagos | single_dose_NP | Lab3 | 0.7551565
Exp 2, Replica 2 | 2 | 2 | 10 | 24.61446 | 24.61446 | 1.209085 | 120.716 | EC1612A | 200.8988 | 2.31 | Uncontrolled | Galapagos | single_dose_NP | Lab3 | 0.716793
Exp 2, Replica 2 | 2 | 2 | 10 | 24.81124 | 24.81124 | 1.209085 | 120.716 | EC1612A | 200.8988 | 2.31 | Uncontrolled | Galapagos | single_dose_NP | Lab3 | 0.7393911
Exp 2, Replica 2 | 2 | 2 | 10 | 25.00803 | 25.00803 | 1.209085 | 120.716 | EC1612A | 200.8988 | 2.31 | Uncontrolled | Galapagos | single_dose_NP | Lab3 | 0.7184373
Exp 2, Replica 2 | 2 | 2 | 10 | 25.20482 | 25.20482 | 1.209085 | 120.716 | EC1612A | 200.8988 | 2.31 | Uncontrolled | Galapagos | single_dose_NP | Lab3 | 0.7326668
Exp 2, Replica 2 | 2 | 2 | 10 | 25.40161 | 25.40161 | 1.209085 | 120.716 | EC1612A | 200.8988 | 2.31 | Uncontrolled | Galapagos | single_dose_NP | Lab3 | 0.7221532
Exp 2, Replica 2 | 2 | 2 | 10 | 25.59839 | 25.59839 | 1.209085 | 120.716 | EC1612A | 200.8988 | 2.31 | Uncontrolled | Galapagos | single_dose_NP | Lab3 | 0.7362678
Exp 2, Replica 2 | 2 | 2 | 10 | 25.79518 | 25.79518 | 1.209085 | 120.716 | EC1612A | 200.8988 | 2.31 | Uncontrolled | Galapagos | single_dose_NP | Lab3 | 0.7462589
Exp 2, Replica 2 | 2 | 2 | 10 | 25.99197 | 25.99197 | 1.209085 | 120.716 | EC1612A | 200.8988 | 2.31 | Uncontrolled | Galapagos | single_dose_NP | Lab3 | 0.7108378
Exp 2, Replica 2 | 2 | 2 | 10 | 26.18876 | 26.18876 | 1.209085 | 120.716 | EC1612A | 200.8988 | 2.31 | Uncontrolled | Galapagos | single_dose_NP | Lab3 | 0.7134033
Exp 2, Replica 2 | 2 | 2 | 10 | 26.38554 | 26.38554 | 1.209085 | 120.716 | EC1612A | 200.8988 | 2.31 | Uncontrolled | Galapagos | single_dose_NP | Lab3 | 0.6959836
Exp 2, Replica 2 | 2 | 2 | 10 | 26.58233 | 26.58233 | 1.209085 | 120.716 | EC1612A | 200.8988 | 2.31 | Uncontrolled | Galapagos | single_dose_NP | Lab3 | 0.7435499
Exp 2, Replica 2 | 2 | 2 | 10 | 26.77912 | 26.77912 | 1.209085 | 120.716 | EC1612A | 200.8988 | 2.31 | Uncontrolled | Galapagos | single_dose_NP | Lab3 | 0.7217263
Exp 2, Replica 2 | 2 | 2 | 10 | 26.9759 | 26.9759 | 1.209085 | 120.716 | EC1612A | 200.8988 | 2.31 | Uncontrolled | Galapagos | single_dose_NP | Lab3 | 0.7396666
Exp 2, Replica 2 | 2 | 2 | 10 | 27.17269 | 27.17269 | 1.209085 | 120.716 | EC1612A | 200.8988 | 2.31 | Uncontrolled | Galapagos | single_dose_NP | Lab3 | 0.7272847
Exp 2, Replica 2 | 2 | 2 | 10 | 27.36948 | 27.36948 | 1.209085 | 120.716 | EC1612A | 200.8988 | 2.31 | Uncontrolled | Galapagos | single_dose_NP | Lab3 | 0.7360019
Exp 2, Replica 2 | 2 | 2 | 10 | 27.56627 | 27.56627 | 1.209085 | 120.716 | EC1612A | 200.8988 | 2.31 | Uncontrolled | Galapagos | single_dose_NP | Lab3 | 0.7308006
Exp 2, Replica 2 | 2 | 2 | 10 | 27.76305 | 27.76305 | 1.209085 | 120.716 | EC1612A | 200.8988 | 2.31 | Uncontrolled | Galapagos | single_dose_NP | Lab3 | 0.720516
Exp 2, Replica 2 | 2 | 2 | 10 | 27.95984 | 27.95984 | 1.209085 | 120.716 | EC1612A | 200.8988 | 2.31 | Uncontrolled | Galapagos | single_dose_NP | Lab3 | 0.7630175
Exp 2, Replica 2 | 2 | 2 | 10 | 28.15663 | 28.15663 | 1.209085 | 120.716 | EC1612A | 200.8988 | 2.31 | Uncontrolled | Galapagos | single_dose_NP | Lab3 | 0.7450089
Exp 2, Replica 2 | 2 | 2 | 10 | 28.35341 | 28.35341 | 1.209085 | 120.716 | EC1612A | 200.8988 | 2.31 | Uncontrolled | Galapagos | single_dose_NP | Lab3 | 0.7466254
Exp 2, Replica 2 | 2 | 2 | 10 | 28.5502 | 28.5502 | 1.209085 | 120.716 | EC1612A | 200.8988 | 2.31 | Uncontrolled | Galapagos | single_dose_NP | Lab3 | 0.7502398
Exp 2, Replica 2 | 2 | 2 | 10 | 28.74699 | 28.74699 | 1.209085 | 120.716 | EC1612A | 200.8988 | 2.31 | Uncontrolled | Galapagos | single_dose_NP | Lab3 | 0.7419474
Exp 2, Replica 2 | 2 | 2 | 10 | 28.94378 | 28.94378 | 1.209085 | 120.716 | EC1612A | 200.8988 | 2.31 | Uncontrolled | Galapagos | single_dose_NP | Lab3 | 0.721436
Exp 2, Replica 2 | 2 | 2 | 10 | 29.14056 | 29.14056 | 1.209085 | 120.716 | EC1612A | 200.8988 | 2.31 | Uncontrolled | Galapagos | single_dose_NP | Lab3 | 0.7226499
Exp 2, Replica 2 | 2 | 2 | 10 | 29.33735 | 29.33735 | 1.209085 | 120.716 | EC1612A | 200.8988 | 2.31 | Uncontrolled | Galapagos | single_dose_NP | Lab3 | 0.7365757
Exp 2, Replica 2 | 2 | 2 | 10 | 29.53414 | 29.53414 | 1.209085 | 120.716 | EC1612A | 200.8988 | 2.31 | Uncontrolled | Galapagos | single_dose_NP | Lab3 | 0.7384946
Exp 2, Replica 2 | 2 | 2 | 10 | 29.73092 | 29.73092 | 1.209085 | 120.716 | EC1612A | 200.8988 | 2.31 | Uncontrolled | Galapagos | single_dose_NP | Lab3 | 0.7131092
Exp 2, Replica 2 | 2 | 2 | 10 | 29.92771 | 29.92771 | 1.209085 | 120.716 | EC1612A | 200.8988 | 2.31 | Uncontrolled | Galapagos | single_dose_NP | Lab3 | 0.7478508
Exp 2, Replica 2 | 2 | 2 | 10 | 30.1245 | 30.1245 | 1.209085 | 120.716 | EC1612A | 200.8988 | 2.31 | Uncontrolled | Galapagos | single_dose_NP | Lab3 | 0.7229647
Exp 2, Replica 2 | 2 | 2 | 10 | 30.32129 | 30.32129 | 1.209085 | 120.716 | EC1612A | 200.8988 | 2.31 | Uncontrolled | Galapagos | single_dose_NP | Lab3 | 0.7650311
Exp 2, Replica 2 | 2 | 2 | 10 | 30.51807 | 30.51807 | 1.209085 | 120.716 | EC1612A | 200.8988 | 2.31 | Uncontrolled | Galapagos | single_dose_NP | Lab3 | 0.7442811
Exp 2, Replica 2 | 2 | 2 | 10 | 30.71486 | 30.71486 | 1.209085 | 120.716 | EC1612A | 200.8988 | 2.31 | Uncontrolled | Galapagos | single_dose_NP | Lab3 | 0.7333387
Exp 2, Replica 2 | 2 | 2 | 10 | 30.91165 | 30.91165 | 1.209085 | 120.716 | EC1612A | 200.8988 | 2.31 | Uncontrolled | Galapagos | single_dose_NP | Lab3 | 0.7389883
Exp 2, Replica 2 | 2 | 2 | 10 | 31.10843 | 31.10843 | 1.209085 | 120.716 | EC1612A | 200.8988 | 2.31 | Uncontrolled | Galapagos | single_dose_NP | Lab3 | 0.762926
Exp 2, Replica 2 | 2 | 2 | 10 | 31.30522 | 31.30522 | 1.209085 | 120.716 | EC1612A | 200.8988 | 2.31 | Uncontrolled | Galapagos | single_dose_NP | Lab3 | 0.7434716
Exp 2, Replica 2 | 2 | 2 | 10 | 31.50201 | 31.50201 | 1.209085 | 120.716 | EC1612A | 200.8988 | 2.31 | Uncontrolled | Galapagos | single_dose_NP | Lab3 | 0.725379
Exp 2, Replica 2 | 2 | 2 | 10 | 31.6988 | 31.6988 | 1.209085 | 120.716 | EC1612A | 200.8988 | 2.31 | Uncontrolled | Galapagos | single_dose_NP | Lab3 | 0.7111119
Exp 2, Replica 2 | 2 | 2 | 10 | 31.89558 | 31.89558 | 1.209085 | 120.716 | EC1612A | 200.8988 | 2.31 | Uncontrolled | Galapagos | single_dose_NP | Lab3 | 0.7456052
Exp 2, Replica 2 | 2 | 2 | 10 | 32.09237 | 32.09237 | 1.209085 | 120.716 | EC1612A | 200.8988 | 2.31 | Uncontrolled | Galapagos | single_dose_NP | Lab3 | 0.738089
Exp 2, Replica 2 | 2 | 2 | 10 | 32.28916 | 32.28916 | 1.209085 | 120.716 | EC1612A | 200.8988 | 2.31 | Uncontrolled | Galapagos | single_dose_NP | Lab3 | 0.7434818
Exp 2, Replica 2 | 2 | 2 | 10 | 32.48594 | 32.48594 | 1.209085 | 120.716 | EC1612A | 200.8988 | 2.31 | Uncontrolled | Galapagos | single_dose_NP | Lab3 | 0.7304091
Exp 2, Replica 2 | 2 | 2 | 10 | 32.68273 | 32.68273 | 1.209085 | 120.716 | EC1612A | 200.8988 | 2.31 | Uncontrolled | Galapagos | single_dose_NP | Lab3 | 0.727855
Exp 2, Replica 2 | 2 | 2 | 10 | 32.87952 | 32.87952 | 1.209085 | 120.716 | EC1612A | 200.8988 | 2.31 | Uncontrolled | Galapagos | single_dose_NP | Lab3 | 0.7250174
Exp 2, Replica 2 | 2 | 2 | 10 | 33.07631 | 33.07631 | 1.209085 | 120.716 | EC1612A | 200.8988 | 2.31 | Uncontrolled | Galapagos | single_dose_NP | Lab3 | 0.7118911
Exp 2, Replica 2 | 2 | 2 | 10 | 33.27309 | 33.27309 | 1.209085 | 120.716 | EC1612A | 200.8988 | 2.31 | Uncontrolled | Galapagos | single_dose_NP | Lab3 | 0.7373443
Exp 2, Replica 2 | 2 | 2 | 10 | 33.46988 | 33.46988 | 1.209085 | 120.716 | EC1612A | 200.8988 | 2.31 | Uncontrolled | Galapagos | single_dose_NP | Lab3 | 0.733936
Exp 2, Replica 2 | 2 | 2 | 10 | 33.66667 | 33.66667 | 1.209085 | 120.716 | EC1612A | 200.8988 | 2.31 | Uncontrolled | Galapagos | single_dose_NP | Lab3 | 0.7178921
Exp 2, Replica 2 | 2 | 2 | 10 | 33.86345 | 33.86345 | 1.209085 | 120.716 | EC1612A | 200.8988 | 2.31 | Uncontrolled | Galapagos | single_dose_NP | Lab3 | 0.7302101
Exp 2, Replica 2 | 2 | 2 | 10 | 34.06024 | 34.06024 | 1.209085 | 120.716 | EC1612A | 200.8988 | 2.31 | Uncontrolled | Galapagos | single_dose_NP | Lab3 | 0.7455532
Exp 2, Replica 2 | 2 | 2 | 10 | 34.25703 | 34.25703 | 1.209085 | 120.716 | EC1612A | 200.8988 | 2.31 | Uncontrolled | Galapagos | single_dose_NP | Lab3 | 0.742146
Exp 2, Replica 2 | 2 | 2 | 10 | 34.45382 | 34.45382 | 1.209085 | 120.716 | EC1612A | 200.8988 | 2.31 | Uncontrolled | Galapagos | single_dose_NP | Lab3 | 0.7453399
Exp 2, Replica 2 | 2 | 2 | 10 | 34.6506 | 34.6506 | 1.209085 | 120.716 | EC1612A | 200.8988 | 2.31 | Uncontrolled | Galapagos | single_dose_NP | Lab3 | 0.7283763
Exp 2, Replica 2 | 2 | 2 | 10 | 34.84739 | 34.84739 | 1.209085 | 120.716 | EC1612A | 200.8988 | 2.31 | Uncontrolled | Galapagos | single_dose_NP | Lab3 | 0.7488574
Exp 2, Replica 2 | 2 | 2 | 10 | 35.04418 | 35.04418 | 1.209085 | 120.716 | EC1612A | 200.8988 | 2.31 | Uncontrolled | Galapagos | single_dose_NP | Lab3 | 0.7412566
Exp 2, Replica 2 | 2 | 2 | 10 | 35.24096 | 35.24096 | 1.209085 | 120.716 | EC1612A | 200.8988 | 2.31 | Uncontrolled | Galapagos | single_dose_NP | Lab3 | 0.7249734
Exp 2, Replica 2 | 2 | 2 | 10 | 35.43775 | 35.43775 | 1.209085 | 120.716 | EC1612A | 200.8988 | 2.31 | Uncontrolled | Galapagos | single_dose_NP | Lab3 | 0.7380972
Exp 2, Replica 2 | 2 | 2 | 10 | 35.63454 | 35.63454 | 1.209085 | 120.716 | EC1612A | 200.8988 | 2.31 | Uncontrolled | Galapagos | single_dose_NP | Lab3 | 0.721348
Exp 2, Replica 2 | 2 | 2 | 10 | 35.83133 | 35.83133 | 1.209085 | 120.716 | EC1612A | 200.8988 | 2.31 | Uncontrolled | Galapagos | single_dose_NP | Lab3 | 0.7017488
Exp 2, Replica 2 | 2 | 2 | 10 | 36.02811 | 36.02811 | 1.209085 | 120.716 | EC1612A | 200.8988 | 2.31 | Uncontrolled | Galapagos | single_dose_NP | Lab3 | 0.7217648
Exp 2, Replica 2 | 2 | 2 | 10 | 36.2249 | 36.2249 | 1.209085 | 120.716 | EC1612A | 200.8988 | 2.31 | Uncontrolled | Galapagos | single_dose_NP | Lab3 | 0.7296994
Exp 2, Replica 2 | 2 | 2 | 10 | 36.42169 | 36.42169 | 1.209085 | 120.716 | EC1612A | 200.8988 | 2.31 | Uncontrolled | Galapagos | single_dose_NP | Lab3 | 0.7126147
Exp 2, Replica 2 | 2 | 2 | 10 | 36.61847 | 36.61847 | 1.209085 | 120.716 | EC1612A | 200.8988 | 2.31 | Uncontrolled | Galapagos | single_dose_NP | Lab3 | 0.7354244
Exp 2, Replica 2 | 2 | 2 | 10 | 36.81526 | 36.81526 | 1.209085 | 120.716 | EC1612A | 200.8988 | 2.31 | Uncontrolled | Galapagos | single_dose_NP | Lab3 | 0.7213548
Exp 2, Replica 2 | 2 | 2 | 10 | 37.01205 | 37.01205 | 1.209085 | 120.716 | EC1612A | 200.8988 | 2.31 | Uncontrolled | Galapagos | single_dose_NP | Lab3 | 0.7400896
Exp 2, Replica 2 | 2 | 2 | 10 | 37.20884 | 37.20884 | 1.209085 | 120.716 | EC1612A | 200.8988 | 2.31 | Uncontrolled | Galapagos | single_dose_NP | Lab3 | 0.70625
Exp 2, Replica 2 | 2 | 2 | 10 | 37.40562 | 37.40562 | 1.209085 | 120.716 | EC1612A | 200.8988 | 2.31 | Uncontrolled | Galapagos | single_dose_NP | Lab3 | 0.7314064
Exp 2, Replica 2 | 2 | 2 | 10 | 37.60241 | 37.60241 | 1.209085 | 120.716 | EC1612A | 200.8988 | 2.31 | Uncontrolled | Galapagos | single_dose_NP | Lab3 | 0.7061315
Exp 2, Replica 2 | 2 | 2 | 10 | 37.7992 | 37.7992 | 1.209085 | 120.716 | EC1612A | 200.8988 | 2.31 | Uncontrolled | Galapagos | single_dose_NP | Lab3 | 0.697314
Exp 2, Replica 2 | 2 | 2 | 10 | 37.99598 | 37.99598 | 1.209085 | 120.716 | EC1612A | 200.8988 | 2.31 | Uncontrolled | Galapagos | single_dose_NP | Lab3 | 0.7113454
Exp 2, Replica 2 | 2 | 2 | 10 | 38.19277 | 38.19277 | 1.209085 | 120.716 | EC1612A | 200.8988 | 2.31 | Uncontrolled | Galapagos | single_dose_NP | Lab3 | 0.7339241
Exp 2, Replica 2 | 2 | 2 | 10 | 38.38956 | 38.38956 | 1.209085 | 120.716 | EC1612A | 200.8988 | 2.31 | Uncontrolled | Galapagos | single_dose_NP | Lab3 | 0.6950295
Exp 2, Replica 2 | 2 | 2 | 10 | 38.58635 | 38.58635 | 1.209085 | 120.716 | EC1612A | 200.8988 | 2.31 | Uncontrolled | Galapagos | single_dose_NP | Lab3 | 0.707451
Exp 2, Replica 2 | 2 | 2 | 10 | 38.78313 | 38.78313 | 1.209085 | 120.716 | EC1612A | 200.8988 | 2.31 | Uncontrolled | Galapagos | single_dose_NP | Lab3 | 0.7382999
Exp 2, Replica 2 | 2 | 2 | 10 | 38.97992 | 38.97992 | 1.209085 | 120.716 | EC1612A | 200.8988 | 2.31 | Uncontrolled | Galapagos | single_dose_NP | Lab3 | 0.7125241
Exp 2, Replica 2 | 2 | 2 | 10 | 39.17671 | 39.17671 | 1.209085 | 120.716 | EC1612A | 200.8988 | 2.31 | Uncontrolled | Galapagos | single_dose_NP | Lab3 | 0.7336016
Exp 2, Replica 2 | 2 | 2 | 10 | 39.37349 | 39.37349 | 1.209085 | 120.716 | EC1612A | 200.8988 | 2.31 | Uncontrolled | Galapagos | single_dose_NP | Lab3 | 0.7360452
Exp 2, Replica 2 | 2 | 2 | 10 | 39.57028 | 39.57028 | 1.209085 | 120.716 | EC1612A | 200.8988 | 2.31 | Uncontrolled | Galapagos | single_dose_NP | Lab3 | 0.7223555
Exp 2, Replica 2 | 2 | 2 | 10 | 39.76707 | 39.76707 | 1.209085 | 120.716 | EC1612A | 200.8988 | 2.31 | Uncontrolled | Galapagos | single_dose_NP | Lab3 | 0.7314842
Exp 2, Replica 2 | 2 | 2 | 10 | 39.96386 | 39.96386 | 1.209085 | 120.716 | EC1612A | 200.8988 | 2.31 | Uncontrolled | Galapagos | single_dose_NP | Lab3 | 0.7187979
Exp 2, Replica 2 | 2 | 2 | 10 | 40.16064 | 40.16064 | 1.209085 | 120.716 | EC1612A | 200.8988 | 2.31 | Uncontrolled | Galapagos | single_dose_NP | Lab3 | 0.714507
Exp 2, Replica 2 | 2 | 2 | 10 | 40.35743 | 40.35743 | 1.209085 | 120.716 | EC1612A | 200.8988 | 2.31 | Uncontrolled | Galapagos | single_dose_NP | Lab3 | 0.7520382
Exp 2, Replica 2 | 2 | 2 | 10 | 40.55422 | 40.55422 | 1.209085 | 120.716 | EC1612A | 200.8988 | 2.31 | Uncontrolled | Galapagos | single_dose_NP | Lab3 | 0.7398859
Exp 2, Replica 2 | 2 | 2 | 10 | 40.751 | 40.751 | 1.209085 | 120.716 | EC1612A | 200.8988 | 2.31 | Uncontrolled | Galapagos | single_dose_NP | Lab3 | 0.7433652
Exp 2, Replica 2 | 2 | 2 | 10 | 40.94779 | 40.94779 | 1.209085 | 120.716 | EC1612A | 200.8988 | 2.31 | Uncontrolled | Galapagos | single_dose_NP | Lab3 | 0.7292209
Exp 2, Replica 2 | 2 | 2 | 10 | 41.14458 | 41.14458 | 1.209085 | 120.716 | EC1612A | 200.8988 | 2.31 | Uncontrolled | Galapagos | single_dose_NP | Lab3 | 0.7427112
Exp 2, Replica 2 | 2 | 2 | 10 | 41.34137 | 41.34137 | 1.209085 | 120.716 | EC1612A | 200.8988 | 2.31 | Uncontrolled | Galapagos | single_dose_NP | Lab3 | 0.7165259
Exp 2, Replica 2 | 2 | 2 | 10 | 41.53815 | 41.53815 | 1.209085 | 120.716 | EC1612A | 200.8988 | 2.31 | Uncontrolled | Galapagos | single_dose_NP | Lab3 | 0.7437384
Exp 2, Replica 2 | 2 | 2 | 10 | 41.73494 | 41.73494 | 1.209085 | 120.716 | EC1612A | 200.8988 | 2.31 | Uncontrolled | Galapagos | single_dose_NP | Lab3 | 0.7255563
Exp 2, Replica 2 | 2 | 2 | 10 | 41.93173 | 41.93173 | 1.209085 | 120.716 | EC1612A | 200.8988 | 2.31 | Uncontrolled | Galapagos | single_dose_NP | Lab3 | 0.7032517
Exp 2, Replica 2 | 2 | 2 | 10 | 42.12851 | 42.12851 | 1.209085 | 120.716 | EC1612A | 200.8988 | 2.31 | Uncontrolled | Galapagos | single_dose_NP | Lab3 | 0.6953799
Exp 2, Replica 2 | 2 | 2 | 10 | 42.3253 | 42.3253 | 1.209085 | 120.716 | EC1612A | 200.8988 | 2.31 | Uncontrolled | Galapagos | single_dose_NP | Lab3 | 0.7114783
Exp 2, Replica 2 | 2 | 2 | 10 | 42.52209 | 42.52209 | 1.209085 | 120.716 | EC1612A | 200.8988 | 2.31 | Uncontrolled | Galapagos | single_dose_NP | Lab3 | 0.7299116
Exp 2, Replica 2 | 2 | 2 | 10 | 42.71888 | 42.71888 | 1.209085 | 120.716 | EC1612A | 200.8988 | 2.31 | Uncontrolled | Galapagos | single_dose_NP | Lab3 | 0.7438344
Exp 2, Replica 2 | 2 | 2 | 10 | 42.91566 | 42.91566 | 1.209085 | 120.716 | EC1612A | 200.8988 | 2.31 | Uncontrolled | Galapagos | single_dose_NP | Lab3 | 0.7176195
Exp 2, Replica 2 | 2 | 2 | 10 | 43.11245 | 43.11245 | 1.209085 | 120.716 | EC1612A | 200.8988 | 2.31 | Uncontrolled | Galapagos | single_dose_NP | Lab3 | 0.740791
Exp 2, Replica 2 | 2 | 2 | 10 | 43.30924 | 43.30924 | 1.209085 | 120.716 | EC1612A | 200.8988 | 2.31 | Uncontrolled | Galapagos | single_dose_NP | Lab3 | 0.7305034
Exp 2, Replica 2 | 2 | 2 | 10 | 43.50602 | 43.50602 | 1.209085 | 120.716 | EC1612A | 200.8988 | 2.31 | Uncontrolled | Galapagos | single_dose_NP | Lab3 | 0.7404125
Exp 2, Replica 2 | 2 | 2 | 10 | 43.70281 | 43.70281 | 1.209085 | 120.716 | EC1612A | 200.8988 | 2.31 | Uncontrolled | Galapagos | single_dose_NP | Lab3 | 0.7322414
Exp 2, Replica 2 | 2 | 2 | 10 | 43.8996 | 43.8996 | 1.209085 | 120.716 | EC1612A | 200.8988 | 2.31 | Uncontrolled | Galapagos | single_dose_NP | Lab3 | 0.7348055
Exp 2, Replica 2 | 2 | 2 | 10 | 44.09639 | 44.09639 | 1.209085 | 120.716 | EC1612A | 200.8988 | 2.31 | Uncontrolled | Galapagos | single_dose_NP | Lab3 | 0.7103602
Exp 2, Replica 2 | 2 | 2 | 10 | 44.29317 | 44.29317 | 1.209085 | 120.716 | EC1612A | 200.8988 | 2.31 | Uncontrolled | Galapagos | single_dose_NP | Lab3 | 0.7517803
Exp 2, Replica 2 | 2 | 2 | 10 | 44.48996 | 44.48996 | 1.209085 | 120.716 | EC1612A | 200.8988 | 2.31 | Uncontrolled | Galapagos | single_dose_NP | Lab3 | 0.6796826
Exp 2, Replica 2 | 2 | 2 | 10 | 44.68675 | 44.68675 | 1.209085 | 120.716 | EC1612A | 200.8988 | 2.31 | Uncontrolled | Galapagos | single_dose_NP | Lab3 | 0.7531582
Exp 2, Replica 2 | 2 | 2 | 10 | 44.88353 | 44.88353 | 1.209085 | 120.716 | EC1612A | 200.8988 | 2.31 | Uncontrolled | Galapagos | single_dose_NP | Lab3 | 0.7221037
Exp 2, Replica 2 | 2 | 2 | 10 | 45.08032 | 45.08032 | 1.209085 | 120.716 | EC1612A | 200.8988 | 2.31 | Uncontrolled | Galapagos | single_dose_NP | Lab3 | 0.7239596
Exp 2, Replica 2 | 2 | 2 | 10 | 45.27711 | 45.27711 | 1.209085 | 120.716 | EC1612A | 200.8988 | 2.31 | Uncontrolled | Galapagos | single_dose_NP | Lab3 | 0.7534438
Exp 2, Replica 2 | 2 | 2 | 10 | 45.4739 | 45.4739 | 1.209085 | 120.716 | EC1612A | 200.8988 | 2.31 | Uncontrolled | Galapagos | single_dose_NP | Lab3 | 0.7554524
Exp 2, Replica 2 | 2 | 2 | 10 | 45.67068 | 45.67068 | 1.209085 | 120.716 | EC1612A | 200.8988 | 2.31 | Uncontrolled | Galapagos | single_dose_NP | Lab3 | 0.7525151
Exp 2, Replica 2 | 2 | 2 | 10 | 45.86747 | 45.86747 | 1.209085 | 120.716 | EC1612A | 200.8988 | 2.31 | Uncontrolled | Galapagos | single_dose_NP | Lab3 | 0.7281418
Exp 2, Replica 2 | 2 | 2 | 10 | 46.06426 | 46.06426 | 1.209085 | 120.716 | EC1612A | 200.8988 | 2.31 | Uncontrolled | Galapagos | single_dose_NP | Lab3 | 0.7067645
Exp 2, Replica 2 | 2 | 2 | 10 | 46.26104 | 46.26104 | 1.209085 | 120.716 | EC1612A | 200.8988 | 2.31 | Uncontrolled | Galapagos | single_dose_NP | Lab3 | 0.7521687
Exp 2, Replica 2 | 2 | 2 | 10 | 46.45783 | 46.45783 | 1.209085 | 120.716 | EC1612A | 200.8988 | 2.31 | Uncontrolled | Galapagos | single_dose_NP | Lab3 | 0.7261794
Exp 2, Replica 2 | 2 | 2 | 10 | 46.65462 | 46.65462 | 1.209085 | 120.716 | EC1612A | 200.8988 | 2.31 | Uncontrolled | Galapagos | single_dose_NP | Lab3 | 0.7426307
Exp 2, Replica 2 | 2 | 2 | 10 | 46.85141 | 46.85141 | 1.209085 | 120.716 | EC1612A | 200.8988 | 2.31 | Uncontrolled | Galapagos | single_dose_NP | Lab3 | 0.7129199
Exp 2, Replica 2 | 2 | 2 | 10 | 47.04819 | 47.04819 | 1.209085 | 120.716 | EC1612A | 200.8988 | 2.31 | Uncontrolled | Galapagos | single_dose_NP | Lab3 | 0.7228061
Exp 2, Replica 2 | 2 | 2 | 10 | 47.24498 | 47.24498 | 1.209085 | 120.716 | EC1612A | 200.8988 | 2.31 | Uncontrolled | Galapagos | single_dose_NP | Lab3 | 0.729874
Exp 2, Replica 2 | 2 | 2 | 10 | 47.44177 | 47.44177 | 1.209085 | 120.716 | EC1612A | 200.8988 | 2.31 | Uncontrolled | Galapagos | single_dose_NP | Lab3 | 0.7186053
Exp 2, Replica 2 | 2 | 2 | 10 | 47.63855 | 47.63855 | 1.209085 | 120.716 | EC1612A | 200.8988 | 2.31 | Uncontrolled | Galapagos | single_dose_NP | Lab3 | 0.7097613
Exp 2, Replica 2 | 2 | 2 | 10 | 47.83534 | 47.83534 | 1.209085 | 120.716 | EC1612A | 200.8988 | 2.31 | Uncontrolled | Galapagos | single_dose_NP | Lab3 | 0.6840937
Exp 2, Replica 2 | 2 | 2 | 10 | 48.03213 | 48.03213 | 1.209085 | 120.716 | EC1612A | 200.8988 | 2.31 | Uncontrolled | Galapagos | single_dose_NP | Lab3 | 0.747733
Exp 2, Replica 2 | 2 | 2 | 10 | 48.22892 | 48.22892 | 1.209085 | 120.716 | EC1612A | 200.8988 | 2.31 | Uncontrolled | Galapagos | single_dose_NP | Lab3 | 0.7197956
Exp 2, Replica 2 | 2 | 2 | 10 | 48.4257 | 48.4257 | 1.209085 | 120.716 | EC1612A | 200.8988 | 2.31 | Uncontrolled | Galapagos | single_dose_NP | Lab3 | 0.7144836
Exp 2, Replica 2 | 2 | 2 | 10 | 48.62249 | 48.62249 | 1.209085 | 120.716 | EC1612A | 200.8988 | 2.31 | Uncontrolled | Galapagos | single_dose_NP | Lab3 | 0.7221558
Exp 2, Replica 2 | 2 | 2 | 10 | 48.81928 | 48.81928 | 1.209085 | 120.716 | EC1612A | 200.8988 | 2.31 | Uncontrolled | Galapagos | single_dose_NP | Lab3 | 0.7249512
Exp 2, Replica 2 | 2 | 2 | 10 | 49.01606 | 49.01606 | 1.209085 | 120.716 | EC1612A | 200.8988 | 2.31 | Uncontrolled | Galapagos | single_dose_NP | Lab3 | 0.7096678
Exp 2, Replica 2 | 2 | 2 | 10 | 49.21285 | 49.21285 | 1.209085 | 120.716 | EC1612A | 200.8988 | 2.31 | Uncontrolled | Galapagos | single_dose_NP | Lab3 | 0.6995368
Exp 2, Replica 2 | 2 | 2 | 10 | 49.40964 | 49.40964 | 1.209085 | 120.716 | EC1612A | 200.8988 | 2.31 | Uncontrolled | Galapagos | single_dose_NP | Lab3 | 0.7047399
Exp 2, Replica 2 | 2 | 2 | 10 | 49.60643 | 49.60643 | 1.209085 | 120.716 | EC1612A | 200.8988 | 2.31 | Uncontrolled | Galapagos | single_dose_NP | Lab3 | 0.7030537
Exp 2, Replica 2 | 2 | 2 | 10 | 49.80321 | 49.80321 | 1.209085 | 120.716 | EC1612A | 200.8988 | 2.31 | Uncontrolled | Galapagos | single_dose_NP | Lab3 | 0.6978756
Exp 2, Replica 2 | 2 | 2 | 10 | 50 | 50 | 1.209085 | 120.716 | EC1612A | 200.8988 | 2.31 | Uncontrolled | Galapagos | single_dose_NP | Lab3 | 0.7230283
Exp 2, Replica 3 | 2 | 3 | 300 | 1 | 1 | 11.06989 | 105.4228 | EC1612A | 177.2368 | 0.615 | Uncontrolled | Galapagos | single_dose_YP | Lab1 | 18.35025
Exp 2, Replica 3 | 2 | 3 | 300 | 1.196787 | 1.196787 | 11.06989 | 105.4228 | EC1612A | 177.2368 | 0.615 | Uncontrolled | Galapagos | single_dose_YP | Lab1 | 18.76327
Exp 2, Replica 3 | 2 | 3 | 300 | 1.393574 | 1.393574 | 11.06989 | 105.4228 | EC1612A | 177.2368 | 0.615 | Uncontrolled | Galapagos | single_dose_YP | Lab1 | 18.87368
Exp 2, Replica 3 | 2 | 3 | 300 | 1.590361 | 1.590361 | 11.06989 | 105.4228 | EC1612A | 177.2368 | 0.615 | Uncontrolled | Galapagos | single_dose_YP | Lab1 | 19.23764
Exp 2, Replica 3 | 2 | 3 | 300 | 1.787149 | 1.787149 | 11.06989 | 105.4228 | EC1612A | 177.2368 | 0.615 | Uncontrolled | Galapagos | single_dose_YP | Lab1 | 18.98324
Exp 2, Replica 3 | 2 | 3 | 300 | 1.983936 | 1.983936 | 11.06989 | 105.4228 | EC1612A | 177.2368 | 0.615 | Uncontrolled | Galapagos | single_dose_YP | Lab1 | 18.58284
Exp 2, Replica 3 | 2 | 3 | 300 | 2.180723 | 2.180723 | 11.06989 | 105.4228 | EC1612A | 177.2368 | 0.615 | Uncontrolled | Galapagos | single_dose_YP | Lab1 | 18.74563
Exp 2, Replica 3 | 2 | 3 | 300 | 2.37751 | 2.37751 | 11.06989 | 105.4228 | EC1612A | 177.2368 | 0.615 | Uncontrolled | Galapagos | single_dose_YP | Lab1 | 18.62783
Exp 2, Replica 3 | 2 | 3 | 300 | 2.574297 | 2.574297 | 11.06989 | 105.4228 | EC1612A | 177.2368 | 0.615 | Uncontrolled | Galapagos | single_dose_YP | Lab1 | 17.82571
Exp 2, Replica 3 | 2 | 3 | 300 | 2.771084 | 2.771084 | 11.06989 | 105.4228 | EC1612A | 177.2368 | 0.615 | Uncontrolled | Galapagos | single_dose_YP | Lab1 | 18.38437
Exp 2, Replica 3 | 2 | 3 | 300 | 2.967871 | 2.967871 | 11.06989 | 105.4228 | EC1612A | 177.2368 | 0.615 | Uncontrolled | Galapagos | single_dose_YP | Lab1 | 18.48667
Exp 2, Replica 3 | 2 | 3 | 300 | 3.164659 | 3.164659 | 11.06989 | 105.4228 | EC1612A | 177.2368 | 0.615 | Uncontrolled | Galapagos | single_dose_YP | Lab1 | 17.87009
Exp 2, Replica 3 | 2 | 3 | 300 | 3.361446 | 3.361446 | 11.06989 | 105.4228 | EC1612A | 177.2368 | 0.615 | Uncontrolled | Galapagos | single_dose_YP | Lab1 | 18.86015
Exp 2, Replica 3 | 2 | 3 | 300 | 3.558233 | 3.558233 | 11.06989 | 105.4228 | EC1612A | 177.2368 | 0.615 | Uncontrolled | Galapagos | single_dose_YP | Lab1 | 18.17493
Exp 2, Replica 3 | 2 | 3 | 300 | 3.75502 | 3.75502 | 11.06989 | 105.4228 | EC1612A | 177.2368 | 0.615 | Uncontrolled | Galapagos | single_dose_YP | Lab1 | 18.34484
Exp 2, Replica 3 | 2 | 3 | 300 | 3.951807 | 3.951807 | 11.06989 | 105.4228 | EC1612A | 177.2368 | 0.615 | Uncontrolled | Galapagos | single_dose_YP | Lab1 | 17.72351
Exp 2, Replica 3 | 2 | 3 | 300 | 4.148594 | 4.148594 | 11.06989 | 105.4228 | EC1612A | 177.2368 | 0.615 | Uncontrolled | Galapagos | single_dose_YP | Lab1 | 18.19289
Exp 2, Replica 3 | 2 | 3 | 300 | 4.345382 | 4.345382 | 11.06989 | 105.4228 | EC1612A | 177.2368 | 0.615 | Uncontrolled | Galapagos | single_dose_YP | Lab1 | 18.15271
Exp 2, Replica 3 | 2 | 3 | 300 | 4.542169 | 4.542169 | 11.06989 | 105.4228 | EC1612A | 177.2368 | 0.615 | Uncontrolled | Galapagos | single_dose_YP | Lab1 | 18.22366
Exp 2, Replica 3 | 2 | 3 | 300 | 4.738956 | 4.738956 | 11.06989 | 105.4228 | EC1612A | 177.2368 | 0.615 | Uncontrolled | Galapagos | single_dose_YP | Lab1 | 17.99613
Exp 2, Replica 3 | 2 | 3 | 300 | 4.935743 | 4.935743 | 11.06989 | 105.4228 | EC1612A | 177.2368 | 0.615 | Uncontrolled | Galapagos | single_dose_YP | Lab1 | 18.42615
Exp 2, Replica 3 | 2 | 3 | 300 | 5.13253 | 5.13253 | 11.06989 | 105.4228 | EC1612A | 177.2368 | 0.615 | Uncontrolled | Galapagos | single_dose_YP | Lab1 | 18.60046
Exp 2, Replica 3 | 2 | 3 | 300 | 5.329317 | 5.329317 | 11.06989 | 105.4228 | EC1612A | 177.2368 | 0.615 | Uncontrolled | Galapagos | single_dose_YP | Lab1 | 17.41438
Exp 2, Replica 3 | 2 | 3 | 300 | 5.526104 | 5.526104 | 11.06989 | 105.4228 | EC1612A | 177.2368 | 0.615 | Uncontrolled | Galapagos | single_dose_YP | Lab1 | 16.00276
Exp 2, Replica 3 | 2 | 3 | 300 | 5.722892 | 5.722892 | 11.06989 | 105.4228 | EC1612A | 177.2368 | 0.615 | Uncontrolled | Galapagos | single_dose_YP | Lab1 | 14.89368
Exp 2, Replica 3 | 2 | 3 | 300 | 5.919679 | 5.919679 | 11.06989 | 105.4228 | EC1612A | 177.2368 | 0.615 | Uncontrolled | Galapagos | single_dose_YP | Lab1 | 14.26613
Exp 2, Replica 3 | 2 | 3 | 300 | 6.116466 | 6.116466 | 11.06989 | 105.4228 | EC1612A | 177.2368 | 0.615 | Uncontrolled | Galapagos | single_dose_YP | Lab1 | 14.33761
Exp 2, Replica 3 | 2 | 3 | 300 | 6.313253 | 6.313253 | 11.06989 | 105.4228 | EC1612A | 177.2368 | 0.615 | Uncontrolled | Galapagos | single_dose_YP | Lab1 | 15.08814
Exp 2, Replica 3 | 2 | 3 | 300 | 6.51004 | 6.51004 | 11.06989 | 105.4228 | EC1612A | 177.2368 | 0.615 | Uncontrolled | Galapagos | single_dose_YP | Lab1 | 13.11442
Exp 2, Replica 3 | 2 | 3 | 300 | 6.706827 | 6.706827 | 11.06989 | 105.4228 | EC1612A | 177.2368 | 0.615 | Uncontrolled | Galapagos | single_dose_YP | Lab1 | 13.32538
Exp 2, Replica 3 | 2 | 3 | 300 | 6.903614 | 6.903614 | 11.06989 | 105.4228 | EC1612A | 177.2368 | 0.615 | Uncontrolled | Galapagos | single_dose_YP | Lab1 | 11.6625
Exp 2, Replica 3 | 2 | 3 | 300 | 7.100402 | 7.100402 | 11.06989 | 105.4228 | EC1612A | 177.2368 | 0.615 | Uncontrolled | Galapagos | single_dose_YP | Lab1 | 11.03419
Exp 2, Replica 3 | 2 | 3 | 300 | 7.297189 | 7.297189 | 11.06989 | 105.4228 | EC1612A | 177.2368 | 0.615 | Uncontrolled | Galapagos | single_dose_YP | Lab1 | 10.14535
Exp 2, Replica 3 | 2 | 3 | 300 | 7.493976 | 7.493976 | 11.06989 | 105.4228 | EC1612A | 177.2368 | 0.615 | Uncontrolled | Galapagos | single_dose_YP | Lab1 | 10.59108
Exp 2, Replica 3 | 2 | 3 | 300 | 7.690763 | 7.690763 | 11.06989 | 105.4228 | EC1612A | 177.2368 | 0.615 | Uncontrolled | Galapagos | single_dose_YP | Lab1 | 9.292461
Exp 2, Replica 3 | 2 | 3 | 300 | 7.88755 | 7.88755 | 11.06989 | 105.4228 | EC1612A | 177.2368 | 0.615 | Uncontrolled | Galapagos | single_dose_YP | Lab1 | 8.669471
Exp 2, Replica 3 | 2 | 3 | 300 | 8.084337 | 8.084337 | 11.06989 | 105.4228 | EC1612A | 177.2368 | 0.615 | Uncontrolled | Galapagos | single_dose_YP | Lab1 | 7.609058
Exp 2, Replica 3 | 2 | 3 | 300 | 8.281124 | 8.281124 | 11.06989 | 105.4228 | EC1612A | 177.2368 | 0.615 | Uncontrolled | Galapagos | single_dose_YP | Lab1 | 7.674321
Exp 2, Replica 3 | 2 | 3 | 300 | 8.477912 | 8.477912 | 11.06989 | 105.4228 | EC1612A | 177.2368 | 0.615 | Uncontrolled | Galapagos | single_dose_YP | Lab1 | 6.34156
Exp 2, Replica 3 | 2 | 3 | 300 | 8.674699 | 8.674699 | 11.06989 | 105.4228 | EC1612A | 177.2368 | 0.615 | Uncontrolled | Galapagos | single_dose_YP | Lab1 | 6.047825
Exp 2, Replica 3 | 2 | 3 | 300 | 8.871486 | 8.871486 | 11.06989 | 105.4228 | EC1612A | 177.2368 | 0.615 | Uncontrolled | Galapagos | single_dose_YP | Lab1 | 5.008687
Exp 2, Replica 3 | 2 | 3 | 300 | 9.068273 | 9.068273 | 11.06989 | 105.4228 | EC1612A | 177.2368 | 0.615 | Uncontrolled | Galapagos | single_dose_YP | Lab1 | 4.514761
Exp 2, Replica 3 | 2 | 3 | 300 | 9.26506 | 9.26506 | 11.06989 | 105.4228 | EC1612A | 177.2368 | 0.615 | Uncontrolled | Galapagos | single_dose_YP | Lab1 | 4.208028
Exp 2, Replica 3 | 2 | 3 | 300 | 9.461847 | 9.461847 | 11.06989 | 105.4228 | EC1612A | 177.2368 | 0.615 | Uncontrolled | Galapagos | single_dose_YP | Lab1 | 3.716604
Exp 2, Replica 3 | 2 | 3 | 300 | 9.658635 | 9.658635 | 11.06989 | 105.4228 | EC1612A | 177.2368 | 0.615 | Uncontrolled | Galapagos | single_dose_YP | Lab1 | 3.746269
Exp 2, Replica 3 | 2 | 3 | 300 | 9.855422 | 9.855422 | 11.06989 | 105.4228 | EC1612A | 177.2368 | 0.615 | Uncontrolled | Galapagos | single_dose_YP | Lab1 | 3.500981
Exp 2, Replica 3 | 2 | 3 | 300 | 10.05221 | 10.05221 | 11.06989 | 105.4228 | EC1612A | 177.2368 | 0.615 | Uncontrolled | Galapagos | single_dose_YP | Lab1 | 3.329123
Exp 2, Replica 3 | 2 | 3 | 300 | 10.249 | 10.249 | 11.06989 | 105.4228 | EC1612A | 177.2368 | 0.615 | Uncontrolled | Galapagos | single_dose_YP | Lab1 | 3.123878
Exp 2, Replica 3 | 2 | 3 | 300 | 10.44578 | 10.44578 | 11.06989 | 105.4228 | EC1612A | 177.2368 | 0.615 | Uncontrolled | Galapagos | single_dose_YP | Lab1 | 3.236516
Exp 2, Replica 3 | 2 | 3 | 300 | 10.64257 | 10.64257 | 11.06989 | 105.4228 | EC1612A | 177.2368 | 0.615 | Uncontrolled | Galapagos | single_dose_YP | Lab1 | 2.817851
Exp 2, Replica 3 | 2 | 3 | 300 | 10.83936 | 10.83936 | 11.06989 | 105.4228 | EC1612A | 177.2368 | 0.615 | Uncontrolled | Galapagos | single_dose_YP | Lab1 | 2.405749
Exp 2, Replica 3 | 2 | 3 | 300 | 11.03614 | 11.03614 | 11.06989 | 105.4228 | EC1612A | 177.2368 | 0.615 | Uncontrolled | Galapagos | single_dose_YP | Lab1 | 2.593738
Exp 2, Replica 3 | 2 | 3 | 300 | 11.23293 | 11.23293 | 11.06989 | 105.4228 | EC1612A | 177.2368 | 0.615 | Uncontrolled | Galapagos | single_dose_YP | Lab1 | 2.261838
Exp 2, Replica 3 | 2 | 3 | 300 | 11.42972 | 11.42972 | 11.06989 | 105.4228 | EC1612A | 177.2368 | 0.615 | Uncontrolled | Galapagos | single_dose_YP | Lab1 | 2.029752
Exp 2, Replica 3 | 2 | 3 | 300 | 11.62651 | 11.62651 | 11.06989 | 105.4228 | EC1612A | 177.2368 | 0.615 | Uncontrolled | Galapagos | single_dose_YP | Lab1 | 1.830581
Exp 2, Replica 3 | 2 | 3 | 300 | 11.82329 | 11.82329 | 11.06989 | 105.4228 | EC1612A | 177.2368 | 0.615 | Uncontrolled | Galapagos | single_dose_YP | Lab1 | 1.65579
Exp 2, Replica 3 | 2 | 3 | 300 | 12.02008 | 12.02008 | 11.06989 | 105.4228 | EC1612A | 177.2368 | 0.615 | Uncontrolled | Galapagos | single_dose_YP | Lab1 | 1.535568
Exp 2, Replica 3 | 2 | 3 | 300 | 12.21687 | 12.21687 | 11.06989 | 105.4228 | EC1612A | 177.2368 | 0.615 | Uncontrolled | Galapagos | single_dose_YP | Lab1 | 1.569784
Exp 2, Replica 3 | 2 | 3 | 300 | 12.41365 | 12.41365 | 11.06989 | 105.4228 | EC1612A | 177.2368 | 0.615 | Uncontrolled | Galapagos | single_dose_YP | Lab1 | 1.679147
Exp 2, Replica 3 | 2 | 3 | 300 | 12.61044 | 12.61044 | 11.06989 | 105.4228 | EC1612A | 177.2368 | 0.615 | Uncontrolled | Galapagos | single_dose_YP | Lab1 | 1.565178
Exp 2, Replica 3 | 2 | 3 | 300 | 12.80723 | 12.80723 | 11.06989 | 105.4228 | EC1612A | 177.2368 | 0.615 | Uncontrolled | Galapagos | single_dose_YP | Lab1 | 1.612711
Exp 2, Replica 3 | 2 | 3 | 300 | 13.00402 | 13.00402 | 11.06989 | 105.4228 | EC1612A | 177.2368 | 0.615 | Uncontrolled | Galapagos | single_dose_YP | Lab1 | 1.542157
Exp 2, Replica 3 | 2 | 3 | 300 | 13.2008 | 13.2008 | 11.06989 | 105.4228 | EC1612A | 177.2368 | 0.615 | Uncontrolled | Galapagos | single_dose_YP | Lab1 | 1.54979
Exp 2, Replica 3 | 2 | 3 | 300 | 13.39759 | 13.39759 | 11.06989 | 105.4228 | EC1612A | 177.2368 | 0.615 | Uncontrolled | Galapagos | single_dose_YP | Lab1 | 1.393955
Exp 2, Replica 3 | 2 | 3 | 300 | 13.59438 | 13.59438 | 11.06989 | 105.4228 | EC1612A | 177.2368 | 0.615 | Uncontrolled | Galapagos | single_dose_YP | Lab1 | 1.277612
Exp 2, Replica 3 | 2 | 3 | 300 | 13.79116 | 13.79116 | 11.06989 | 105.4228 | EC1612A | 177.2368 | 0.615 | Uncontrolled | Galapagos | single_dose_YP | Lab1 | 1.202614
Exp 2, Replica 3 | 2 | 3 | 300 | 13.98795 | 13.98795 | 11.06989 | 105.4228 | EC1612A | 177.2368 | 0.615 | Uncontrolled | Galapagos | single_dose_YP | Lab1 | 1.046764
Exp 2, Replica 3 | 2 | 3 | 300 | 14.18474 | 14.18474 | 11.06989 | 105.4228 | EC1612A | 177.2368 | 0.615 | Uncontrolled | Galapagos | single_dose_YP | Lab1 | 0.9990444
Exp 2, Replica 3 | 2 | 3 | 300 | 14.38153 | 14.38153 | 11.06989 | 105.4228 | EC1612A | 177.2368 | 0.615 | Uncontrolled | Galapagos | single_dose_YP | Lab1 | 0.9152975
Exp 2, Replica 3 | 2 | 3 | 300 | 14.57831 | 14.57831 | 11.06989 | 105.4228 | EC1612A | 177.2368 | 0.615 | Uncontrolled | Galapagos | single_dose_YP | Lab1 | 0.8508863
Exp 2, Replica 3 | 2 | 3 | 300 | 14.7751 | 14.7751 | 11.06989 | 105.4228 | EC1612A | 177.2368 | 0.615 | Uncontrolled | Galapagos | single_dose_YP | Lab1 | 0.869405
Exp 2, Replica 3 | 2 | 3 | 300 | 14.97189 | 14.97189 | 11.06989 | 105.4228 | EC1612A | 177.2368 | 0.615 | Uncontrolled | Galapagos | single_dose_YP | Lab1 | 0.8318639
Exp 2, Replica 3 | 2 | 3 | 300 | 15.16867 | 15.16867 | 11.06989 | 105.4228 | EC1612A | 177.2368 | 0.615 | Uncontrolled | Galapagos | single_dose_YP | Lab1 | 0.8231471
Exp 2, Replica 3 | 2 | 3 | 300 | 15.36546 | 15.36546 | 11.06989 | 105.4228 | EC1612A | 177.2368 | 0.615 | Uncontrolled | Galapagos | single_dose_YP | Lab1 | 0.8248142
Exp 2, Replica 3 | 2 | 3 | 300 | 15.56225 | 15.56225 | 11.06989 | 105.4228 | EC1612A | 177.2368 | 0.615 | Uncontrolled | Galapagos | single_dose_YP | Lab1 | 0.7800985
Exp 2, Replica 3 | 2 | 3 | 300 | 15.75904 | 15.75904 | 11.06989 | 105.4228 | EC1612A | 177.2368 | 0.615 | Uncontrolled | Galapagos | single_dose_YP | Lab1 | 0.7294098
Exp 2, Replica 3 | 2 | 3 | 300 | 15.95582 | 15.95582 | 11.06989 | 105.4228 | EC1612A | 177.2368 | 0.615 | Uncontrolled | Galapagos | single_dose_YP | Lab1 | 0.71389
Exp 2, Replica 3 | 2 | 3 | 300 | 16.15261 | 16.15261 | 11.06989 | 105.4228 | EC1612A | 177.2368 | 0.615 | Uncontrolled | Galapagos | single_dose_YP | Lab1 | 0.6741939
Exp 2, Replica 3 | 2 | 3 | 300 | 16.3494 | 16.3494 | 11.06989 | 105.4228 | EC1612A | 177.2368 | 0.615 | Uncontrolled | Galapagos | single_dose_YP | Lab1 | 0.6715501
Exp 2, Replica 3 | 2 | 3 | 300 | 16.54618 | 16.54618 | 11.06989 | 105.4228 | EC1612A | 177.2368 | 0.615 | Uncontrolled | Galapagos | single_dose_YP | Lab1 | 0.6710752
Exp 2, Replica 3 | 2 | 3 | 300 | 16.74297 | 16.74297 | 11.06989 | 105.4228 | EC1612A | 177.2368 | 0.615 | Uncontrolled | Galapagos | single_dose_YP | Lab1 | 0.6371427
Exp 2, Replica 3 | 2 | 3 | 300 | 16.93976 | 16.93976 | 11.06989 | 105.4228 | EC1612A | 177.2368 | 0.615 | Uncontrolled | Galapagos | single_dose_YP | Lab1 | 0.649396
Exp 2, Replica 3 | 2 | 3 | 300 | 17.13655 | 17.13655 | 11.06989 | 105.4228 | EC1612A | 177.2368 | 0.615 | Uncontrolled | Galapagos | single_dose_YP | Lab1 | 0.5928372
Exp 2, Replica 3 | 2 | 3 | 300 | 17.33333 | 17.33333 | 11.06989 | 105.4228 | EC1612A | 177.2368 | 0.615 | Uncontrolled | Galapagos | single_dose_YP | Lab1 | 0.6014985
Exp 2, Replica 3 | 2 | 3 | 300 | 17.53012 | 17.53012 | 11.06989 | 105.4228 | EC1612A | 177.2368 | 0.615 | Uncontrolled | Galapagos | single_dose_YP | Lab1 | 0.5820498
Exp 2, Replica 3 | 2 | 3 | 300 | 17.72691 | 17.72691 | 11.06989 | 105.4228 | EC1612A | 177.2368 | 0.615 | Uncontrolled | Galapagos | single_dose_YP | Lab1 | 0.5305462
Exp 2, Replica 3 | 2 | 3 | 300 | 17.92369 | 17.92369 | 11.06989 | 105.4228 | EC1612A | 177.2368 | 0.615 | Uncontrolled | Galapagos | single_dose_YP | Lab1 | 0.5579303
Exp 2, Replica 3 | 2 | 3 | 300 | 18.12048 | 18.12048 | 11.06989 | 105.4228 | EC1612A | 177.2368 | 0.615 | Uncontrolled | Galapagos | single_dose_YP | Lab1 | 0.5544383
Exp 2, Replica 3 | 2 | 3 | 300 | 18.31727 | 18.31727 | 11.06989 | 105.4228 | EC1612A | 177.2368 | 0.615 | Uncontrolled | Galapagos | single_dose_YP | Lab1 | 0.5258059
Exp 2, Replica 3 | 2 | 3 | 300 | 18.51406 | 18.51406 | 11.06989 | 105.4228 | EC1612A | 177.2368 | 0.615 | Uncontrolled | Galapagos | single_dose_YP | Lab1 | 0.5063705
Exp 2, Replica 3 | 2 | 3 | 300 | 18.71084 | 18.71084 | 11.06989 | 105.4228 | EC1612A | 177.2368 | 0.615 | Uncontrolled | Galapagos | single_dose_YP | Lab1 | 0.5069279
Exp 2, Replica 3 | 2 | 3 | 300 | 18.90763 | 18.90763 | 11.06989 | 105.4228 | EC1612A | 177.2368 | 0.615 | Uncontrolled | Galapagos | single_dose_YP | Lab1 | 0.4931652
Exp 2, Replica 3 | 2 | 3 | 300 | 19.10442 | 19.10442 | 11.06989 | 105.4228 | EC1612A | 177.2368 | 0.615 | Uncontrolled | Galapagos | single_dose_YP | Lab1 | 0.4776969
Exp 2, Replica 3 | 2 | 3 | 300 | 19.3012 | 19.3012 | 11.06989 | 105.4228 | EC1612A | 177.2368 | 0.615 | Uncontrolled | Galapagos | single_dose_YP | Lab1 | 0.4673924
Exp 2, Replica 3 | 2 | 3 | 300 | 19.49799 | 19.49799 | 11.06989 | 105.4228 | EC1612A | 177.2368 | 0.615 | Uncontrolled | Galapagos | single_dose_YP | Lab1 | 0.481665
Exp 2, Replica 3 | 2 | 3 | 300 | 19.69478 | 19.69478 | 11.06989 | 105.4228 | EC1612A | 177.2368 | 0.615 | Uncontrolled | Galapagos | single_dose_YP | Lab1 | 0.4618977
Exp 2, Replica 3 | 2 | 3 | 300 | 19.89157 | 19.89157 | 11.06989 | 105.4228 | EC1612A | 177.2368 | 0.615 | Uncontrolled | Galapagos | single_dose_YP | Lab1 | 0.4566357
Exp 2, Replica 3 | 2 | 3 | 300 | 20.08835 | 20.08835 | 11.06989 | 105.4228 | EC1612A | 177.2368 | 0.615 | Uncontrolled | Galapagos | single_dose_YP | Lab1 | 0.45546
Exp 2, Replica 3 | 2 | 3 | 300 | 20.28514 | 20.28514 | 11.06989 | 105.4228 | EC1612A | 177.2368 | 0.615 | Uncontrolled | Galapagos | single_dose_YP | Lab1 | 0.4542745
Exp 2, Replica 3 | 2 | 3 | 300 | 20.48193 | 20.48193 | 11.06989 | 105.4228 | EC1612A | 177.2368 | 0.615 | Uncontrolled | Galapagos | single_dose_YP | Lab1 | 0.4395022
Exp 2, Replica 3 | 2 | 3 | 300 | 20.67871 | 20.67871 | 11.06989 | 105.4228 | EC1612A | 177.2368 | 0.615 | Uncontrolled | Galapagos | single_dose_YP | Lab1 | 0.423343
Exp 2, Replica 3 | 2 | 3 | 300 | 20.8755 | 20.8755 | 11.06989 | 105.4228 | EC1612A | 177.2368 | 0.615 | Uncontrolled | Galapagos | single_dose_YP | Lab1 | 0.4398686
Exp 2, Replica 3 | 2 | 3 | 300 | 21.07229 | 21.07229 | 11.06989 | 105.4228 | EC1612A | 177.2368 | 0.615 | Uncontrolled | Galapagos | single_dose_YP | Lab1 | 0.4453596
Exp 2, Replica 3 | 2 | 3 | 300 | 21.26908 | 21.26908 | 11.06989 | 105.4228 | EC1612A | 177.2368 | 0.615 | Uncontrolled | Galapagos | single_dose_YP | Lab1 | 0.424695
Exp 2, Replica 3 | 2 | 3 | 300 | 21.46586 | 21.46586 | 11.06989 | 105.4228 | EC1612A | 177.2368 | 0.615 | Uncontrolled | Galapagos | single_dose_YP | Lab1 | 0.4259931
Exp 2, Replica 3 | 2 | 3 | 300 | 21.66265 | 21.66265 | 11.06989 | 105.4228 | EC1612A | 177.2368 | 0.615 | Uncontrolled | Galapagos | single_dose_YP | Lab1 | 0.4297308
Exp 2, Replica 3 | 2 | 3 | 300 | 21.85944 | 21.85944 | 11.06989 | 105.4228 | EC1612A | 177.2368 | 0.615 | Uncontrolled | Galapagos | single_dose_YP | Lab1 | 0.4145895
Exp 2, Replica 3 | 2 | 3 | 300 | 22.05622 | 22.05622 | 11.06989 | 105.4228 | EC1612A | 177.2368 | 0.615 | Uncontrolled | Galapagos | single_dose_YP | Lab1 | 0.4328422
Exp 2, Replica 3 | 2 | 3 | 300 | 22.25301 | 22.25301 | 11.06989 | 105.4228 | EC1612A | 177.2368 | 0.615 | Uncontrolled | Galapagos | single_dose_YP | Lab1 | 0.4319628
Exp 2, Replica 3 | 2 | 3 | 300 | 22.4498 | 22.4498 | 11.06989 | 105.4228 | EC1612A | 177.2368 | 0.615 | Uncontrolled | Galapagos | single_dose_YP | Lab1 | 0.4028101
Exp 2, Replica 3 | 2 | 3 | 300 | 22.64659 | 22.64659 | 11.06989 | 105.4228 | EC1612A | 177.2368 | 0.615 | Uncontrolled | Galapagos | single_dose_YP | Lab1 | 0.4050396
Exp 2, Replica 3 | 2 | 3 | 300 | 22.84337 | 22.84337 | 11.06989 | 105.4228 | EC1612A | 177.2368 | 0.615 | Uncontrolled | Galapagos | single_dose_YP | Lab1 | 0.4238092
Exp 2, Replica 3 | 2 | 3 | 300 | 23.04016 | 23.04016 | 11.06989 | 105.4228 | EC1612A | 177.2368 | 0.615 | Uncontrolled | Galapagos | single_dose_YP | Lab1 | 0.4225046
Exp 2, Replica 3 | 2 | 3 | 300 | 23.23695 | 23.23695 | 11.06989 | 105.4228 | EC1612A | 177.2368 | 0.615 | Uncontrolled | Galapagos | single_dose_YP | Lab1 | 0.4222826
Exp 2, Replica 3 | 2 | 3 | 300 | 23.43373 | 23.43373 | 11.06989 | 105.4228 | EC1612A | 177.2368 | 0.615 | Uncontrolled | Galapagos | single_dose_YP | Lab1 | 0.4206335
Exp 2, Replica 3 | 2 | 3 | 300 | 23.63052 | 23.63052 | 11.06989 | 105.4228 | EC1612A | 177.2368 | 0.615 | Uncontrolled | Galapagos | single_dose_YP | Lab1 | 0.3990598
Exp 2, Replica 3 | 2 | 3 | 300 | 23.82731 | 23.82731 | 11.06989 | 105.4228 | EC1612A | 177.2368 | 0.615 | Uncontrolled | Galapagos | single_dose_YP | Lab1 | 0.4196241
Exp 2, Replica 3 | 2 | 3 | 300 | 24.0241 | 24.0241 | 11.06989 | 105.4228 | EC1612A | 177.2368 | 0.615 | Uncontrolled | Galapagos | single_dose_YP | Lab1 | 0.4214977
Exp 2, Replica 3 | 2 | 3 | 300 | 24.22088 | 24.22088 | 11.06989 | 105.4228 | EC1612A | 177.2368 | 0.615 | Uncontrolled | Galapagos | single_dose_YP | Lab1 | 0.4257101
Exp 2, Replica 3 | 2 | 3 | 300 | 24.41767 | 24.41767 | 11.06989 | 105.4228 | EC1612A | 177.2368 | 0.615 | Uncontrolled | Galapagos | single_dose_YP | Lab1 | 0.4184374
Exp 2, Replica 3 | 2 | 3 | 300 | 24.61446 | 24.61446 | 11.06989 | 105.4228 | EC1612A | 177.2368 | 0.615 | Uncontrolled | Galapagos | single_dose_YP | Lab1 | 0.4102672
Exp 2, Replica 3 | 2 | 3 | 300 | 24.81124 | 24.81124 | 11.06989 | 105.4228 | EC1612A | 177.2368 | 0.615 | Uncontrolled | Galapagos | single_dose_YP | Lab1 | 0.4054799
Exp 2, Replica 3 | 2 | 3 | 300 | 25.00803 | 25.00803 | 11.06989 | 105.4228 | EC1612A | 177.2368 | 0.615 | Uncontrolled | Galapagos | single_dose_YP | Lab1 | 0.4074408
Exp 2, Replica 3 | 2 | 3 | 300 | 25.20482 | 25.20482 | 11.06989 | 105.4228 | EC1612A | 177.2368 | 0.615 | Uncontrolled | Galapagos | single_dose_YP | Lab1 | 0.4058
Exp 2, Replica 3 | 2 | 3 | 300 | 25.40161 | 25.40161 | 11.06989 | 105.4228 | EC1612A | 177.2368 | 0.615 | Uncontrolled | Galapagos | single_dose_YP | Lab1 | 0.411076
Exp 2, Replica 3 | 2 | 3 | 300 | 25.59839 | 25.59839 | 11.06989 | 105.4228 | EC1612A | 177.2368 | 0.615 | Uncontrolled | Galapagos | single_dose_YP | Lab1 | 0.4109837
Exp 2, Replica 3 | 2 | 3 | 300 | 25.79518 | 25.79518 | 11.06989 | 105.4228 | EC1612A | 177.2368 | 0.615 | Uncontrolled | Galapagos | single_dose_YP | Lab1 | 0.3977436
Exp 2, Replica 3 | 2 | 3 | 300 | 25.99197 | 25.99197 | 11.06989 | 105.4228 | EC1612A | 177.2368 | 0.615 | Uncontrolled | Galapagos | single_dose_YP | Lab1 | 0.3975382
Exp 2, Replica 3 | 2 | 3 | 300 | 26.18876 | 26.18876 | 11.06989 | 105.4228 | EC1612A | 177.2368 | 0.615 | Uncontrolled | Galapagos | single_dose_YP | Lab1 | 0.3948101
Exp 2, Replica 3 | 2 | 3 | 300 | 26.38554 | 26.38554 | 11.06989 | 105.4228 | EC1612A | 177.2368 | 0.615 | Uncontrolled | Galapagos | single_dose_YP | Lab1 | 0.4090673
Exp 2, Replica 3 | 2 | 3 | 300 | 26.58233 | 26.58233 | 11.06989 | 105.4228 | EC1612A | 177.2368 | 0.615 | Uncontrolled | Galapagos | single_dose_YP | Lab1 | 0.4098454
Exp 2, Replica 3 | 2 | 3 | 300 | 26.77912 | 26.77912 | 11.06989 | 105.4228 | EC1612A | 177.2368 | 0.615 | Uncontrolled | Galapagos | single_dose_YP | Lab1 | 0.4007958
Exp 2, Replica 3 | 2 | 3 | 300 | 26.9759 | 26.9759 | 11.06989 | 105.4228 | EC1612A | 177.2368 | 0.615 | Uncontrolled | Galapagos | single_dose_YP | Lab1 | 0.3955102
Exp 2, Replica 3 | 2 | 3 | 300 | 27.17269 | 27.17269 | 11.06989 | 105.4228 | EC1612A | 177.2368 | 0.615 | Uncontrolled | Galapagos | single_dose_YP | Lab1 | 0.396604
Exp 2, Replica 3 | 2 | 3 | 300 | 27.36948 | 27.36948 | 11.06989 | 105.4228 | EC1612A | 177.2368 | 0.615 | Uncontrolled | Galapagos | single_dose_YP | Lab1 | 0.4029577
Exp 2, Replica 3 | 2 | 3 | 300 | 27.56627 | 27.56627 | 11.06989 | 105.4228 | EC1612A | 177.2368 | 0.615 | Uncontrolled | Galapagos | single_dose_YP | Lab1 | 0.4083948
Exp 2, Replica 3 | 2 | 3 | 300 | 27.76305 | 27.76305 | 11.06989 | 105.4228 | EC1612A | 177.2368 | 0.615 | Uncontrolled | Galapagos | single_dose_YP | Lab1 | 0.3990249
Exp 2, Replica 3 | 2 | 3 | 300 | 27.95984 | 27.95984 | 11.06989 | 105.4228 | EC1612A | 177.2368 | 0.615 | Uncontrolled | Galapagos | single_dose_YP | Lab1 | 0.4057462
Exp 2, Replica 3 | 2 | 3 | 300 | 28.15663 | 28.15663 | 11.06989 | 105.4228 | EC1612A | 177.2368 | 0.615 | Uncontrolled | Galapagos | single_dose_YP | Lab1 | 0.3945389
Exp 2, Replica 3 | 2 | 3 | 300 | 28.35341 | 28.35341 | 11.06989 | 105.4228 | EC1612A | 177.2368 | 0.615 | Uncontrolled | Galapagos | single_dose_YP | Lab1 | 0.4090919
Exp 2, Replica 3 | 2 | 3 | 300 | 28.5502 | 28.5502 | 11.06989 | 105.4228 | EC1612A | 177.2368 | 0.615 | Uncontrolled | Galapagos | single_dose_YP | Lab1 | 0.4199777
Exp 2, Replica 3 | 2 | 3 | 300 | 28.74699 | 28.74699 | 11.06989 | 105.4228 | EC1612A | 177.2368 | 0.615 | Uncontrolled | Galapagos | single_dose_YP | Lab1 | 0.4068349
Exp 2, Replica 3 | 2 | 3 | 300 | 28.94378 | 28.94378 | 11.06989 | 105.4228 | EC1612A | 177.2368 | 0.615 | Uncontrolled | Galapagos | single_dose_YP | Lab1 | 0.3933891
Exp 2, Replica 3 | 2 | 3 | 300 | 29.14056 | 29.14056 | 11.06989 | 105.4228 | EC1612A | 177.2368 | 0.615 | Uncontrolled | Galapagos | single_dose_YP | Lab1 | 0.411526
Exp 2, Replica 3 | 2 | 3 | 300 | 29.33735 | 29.33735 | 11.06989 | 105.4228 | EC1612A | 177.2368 | 0.615 | Uncontrolled | Galapagos | single_dose_YP | Lab1 | 0.3951549
Exp 2, Replica 3 | 2 | 3 | 300 | 29.53414 | 29.53414 | 11.06989 | 105.4228 | EC1612A | 177.2368 | 0.615 | Uncontrolled | Galapagos | single_dose_YP | Lab1 | 0.4019249
Exp 2, Replica 3 | 2 | 3 | 300 | 29.73092 | 29.73092 | 11.06989 | 105.4228 | EC1612A | 177.2368 | 0.615 | Uncontrolled | Galapagos | single_dose_YP | Lab1 | 0.3920469
Exp 2, Replica 3 | 2 | 3 | 300 | 29.92771 | 29.92771 | 11.06989 | 105.4228 | EC1612A | 177.2368 | 0.615 | Uncontrolled | Galapagos | single_dose_YP | Lab1 | 0.4089871
Exp 2, Replica 3 | 2 | 3 | 300 | 30.1245 | 30.1245 | 11.06989 | 105.4228 | EC1612A | 177.2368 | 0.615 | Uncontrolled | Galapagos | single_dose_YP | Lab1 | 0.4128893
Exp 2, Replica 3 | 2 | 3 | 300 | 30.32129 | 30.32129 | 11.06989 | 105.4228 | EC1612A | 177.2368 | 0.615 | Uncontrolled | Galapagos | single_dose_YP | Lab1 | 0.3995285
Exp 2, Replica 3 | 2 | 3 | 300 | 30.51807 | 30.51807 | 11.06989 | 105.4228 | EC1612A | 177.2368 | 0.615 | Uncontrolled | Galapagos | single_dose_YP | Lab1 | 0.4008711
Exp 2, Replica 3 | 2 | 3 | 300 | 30.71486 | 30.71486 | 11.06989 | 105.4228 | EC1612A | 177.2368 | 0.615 | Uncontrolled | Galapagos | single_dose_YP | Lab1 | 0.407578
Exp 2, Replica 3 | 2 | 3 | 300 | 30.91165 | 30.91165 | 11.06989 | 105.4228 | EC1612A | 177.2368 | 0.615 | Uncontrolled | Galapagos | single_dose_YP | Lab1 | 0.3985816
Exp 2, Replica 3 | 2 | 3 | 300 | 31.10843 | 31.10843 | 11.06989 | 105.4228 | EC1612A | 177.2368 | 0.615 | Uncontrolled | Galapagos | single_dose_YP | Lab1 | 0.3795059
Exp 2, Replica 3 | 2 | 3 | 300 | 31.30522 | 31.30522 | 11.06989 | 105.4228 | EC1612A | 177.2368 | 0.615 | Uncontrolled | Galapagos | single_dose_YP | Lab1 | 0.39818
Exp 2, Replica 3 | 2 | 3 | 300 | 31.50201 | 31.50201 | 11.06989 | 105.4228 | EC1612A | 177.2368 | 0.615 | Uncontrolled | Galapagos | single_dose_YP | Lab1 | 0.4071229
Exp 2, Replica 3 | 2 | 3 | 300 | 31.6988 | 31.6988 | 11.06989 | 105.4228 | EC1612A | 177.2368 | 0.615 | Uncontrolled | Galapagos | single_dose_YP | Lab1 | 0.4000468
Exp 2, Replica 3 | 2 | 3 | 300 | 31.89558 | 31.89558 | 11.06989 | 105.4228 | EC1612A | 177.2368 | 0.615 | Uncontrolled | Galapagos | single_dose_YP | Lab1 | 0.383491
Exp 2, Replica 3 | 2 | 3 | 300 | 32.09237 | 32.09237 | 11.06989 | 105.4228 | EC1612A | 177.2368 | 0.615 | Uncontrolled | Galapagos | single_dose_YP | Lab1 | 0.3998266
Exp 2, Replica 3 | 2 | 3 | 300 | 32.28916 | 32.28916 | 11.06989 | 105.4228 | EC1612A | 177.2368 | 0.615 | Uncontrolled | Galapagos | single_dose_YP | Lab1 | 0.3940761
Exp 2, Replica 3 | 2 | 3 | 300 | 32.48594 | 32.48594 | 11.06989 | 105.4228 | EC1612A | 177.2368 | 0.615 | Uncontrolled | Galapagos | single_dose_YP | Lab1 | 0.3996656
Exp 2, Replica 3 | 2 | 3 | 300 | 32.68273 | 32.68273 | 11.06989 | 105.4228 | EC1612A | 177.2368 | 0.615 | Uncontrolled | Galapagos | single_dose_YP | Lab1 | 0.3932548
Exp 2, Replica 3 | 2 | 3 | 300 | 32.87952 | 32.87952 | 11.06989 | 105.4228 | EC1612A | 177.2368 | 0.615 | Uncontrolled | Galapagos | single_dose_YP | Lab1 | 0.3955449
Exp 2, Replica 3 | 2 | 3 | 300 | 33.07631 | 33.07631 | 11.06989 | 105.4228 | EC1612A | 177.2368 | 0.615 | Uncontrolled | Galapagos | single_dose_YP | Lab1 | 0.3937882
Exp 2, Replica 3 | 2 | 3 | 300 | 33.27309 | 33.27309 | 11.06989 | 105.4228 | EC1612A | 177.2368 | 0.615 | Uncontrolled | Galapagos | single_dose_YP | Lab1 | 0.3898399
Exp 2, Replica 3 | 2 | 3 | 300 | 33.46988 | 33.46988 | 11.06989 | 105.4228 | EC1612A | 177.2368 | 0.615 | Uncontrolled | Galapagos | single_dose_YP | Lab1 | 0.3928132
Exp 2, Replica 3 | 2 | 3 | 300 | 33.66667 | 33.66667 | 11.06989 | 105.4228 | EC1612A | 177.2368 | 0.615 | Uncontrolled | Galapagos | single_dose_YP | Lab1 | 0.3907459
Exp 2, Replica 3 | 2 | 3 | 300 | 33.86345 | 33.86345 | 11.06989 | 105.4228 | EC1612A | 177.2368 | 0.615 | Uncontrolled | Galapagos | single_dose_YP | Lab1 | 0.4029452
Exp 2, Replica 3 | 2 | 3 | 300 | 34.06024 | 34.06024 | 11.06989 | 105.4228 | EC1612A | 177.2368 | 0.615 | Uncontrolled | Galapagos | single_dose_YP | Lab1 | 0.3971431
Exp 2, Replica 3 | 2 | 3 | 300 | 34.25703 | 34.25703 | 11.06989 | 105.4228 | EC1612A | 177.2368 | 0.615 | Uncontrolled | Galapagos | single_dose_YP | Lab1 | 0.4027139
Exp 2, Replica 3 | 2 | 3 | 300 | 34.45382 | 34.45382 | 11.06989 | 105.4228 | EC1612A | 177.2368 | 0.615 | Uncontrolled | Galapagos | single_dose_YP | Lab1 | 0.4063991
Exp 2, Replica 3 | 2 | 3 | 300 | 34.6506 | 34.6506 | 11.06989 | 105.4228 | EC1612A | 177.2368 | 0.615 | Uncontrolled | Galapagos | single_dose_YP | Lab1 | 0.3892647
Exp 2, Replica 3 | 2 | 3 | 300 | 34.84739 | 34.84739 | 11.06989 | 105.4228 | EC1612A | 177.2368 | 0.615 | Uncontrolled | Galapagos | single_dose_YP | Lab1 | 0.3833436
Exp 2, Replica 3 | 2 | 3 | 300 | 35.04418 | 35.04418 | 11.06989 | 105.4228 | EC1612A | 177.2368 | 0.615 | Uncontrolled | Galapagos | single_dose_YP | Lab1 | 0.3973518
Exp 2, Replica 3 | 2 | 3 | 300 | 35.24096 | 35.24096 | 11.06989 | 105.4228 | EC1612A | 177.2368 | 0.615 | Uncontrolled | Galapagos | single_dose_YP | Lab1 | 0.3883591
Exp 2, Replica 3 | 2 | 3 | 300 | 35.43775 | 35.43775 | 11.06989 | 105.4228 | EC1612A | 177.2368 | 0.615 | Uncontrolled | Galapagos | single_dose_YP | Lab1 | 0.3835042
Exp 2, Replica 3 | 2 | 3 | 300 | 35.63454 | 35.63454 | 11.06989 | 105.4228 | EC1612A | 177.2368 | 0.615 | Uncontrolled | Galapagos | single_dose_YP | Lab1 | 0.3831243
Exp 2, Replica 3 | 2 | 3 | 300 | 35.83133 | 35.83133 | 11.06989 | 105.4228 | EC1612A | 177.2368 | 0.615 | Uncontrolled | Galapagos | single_dose_YP | Lab1 | 0.4012171
Exp 2, Replica 3 | 2 | 3 | 300 | 36.02811 | 36.02811 | 11.06989 | 105.4228 | EC1612A | 177.2368 | 0.615 | Uncontrolled | Galapagos | single_dose_YP | Lab1 | 0.4111474
Exp 2, Replica 3 | 2 | 3 | 300 | 36.2249 | 36.2249 | 11.06989 | 105.4228 | EC1612A | 177.2368 | 0.615 | Uncontrolled | Galapagos | single_dose_YP | Lab1 | 0.3910831
Exp 2, Replica 3 | 2 | 3 | 300 | 36.42169 | 36.42169 | 11.06989 | 105.4228 | EC1612A | 177.2368 | 0.615 | Uncontrolled | Galapagos | single_dose_YP | Lab1 | 0.4000909
Exp 2, Replica 3 | 2 | 3 | 300 | 36.61847 | 36.61847 | 11.06989 | 105.4228 | EC1612A | 177.2368 | 0.615 | Uncontrolled | Galapagos | single_dose_YP | Lab1 | 0.4005006
Exp 2, Replica 3 | 2 | 3 | 300 | 36.81526 | 36.81526 | 11.06989 | 105.4228 | EC1612A | 177.2368 | 0.615 | Uncontrolled | Galapagos | single_dose_YP | Lab1 | 0.4070921
Exp 2, Replica 3 | 2 | 3 | 300 | 37.01205 | 37.01205 | 11.06989 | 105.4228 | EC1612A | 177.2368 | 0.615 | Uncontrolled | Galapagos | single_dose_YP | Lab1 | 0.3984092
Exp 2, Replica 3 | 2 | 3 | 300 | 37.20884 | 37.20884 | 11.06989 | 105.4228 | EC1612A | 177.2368 | 0.615 | Uncontrolled | Galapagos | single_dose_YP | Lab1 | 0.4200805
Exp 2, Replica 3 | 2 | 3 | 300 | 37.40562 | 37.40562 | 11.06989 | 105.4228 | EC1612A | 177.2368 | 0.615 | Uncontrolled | Galapagos | single_dose_YP | Lab1 | 0.3864509
Exp 2, Replica 3 | 2 | 3 | 300 | 37.60241 | 37.60241 | 11.06989 | 105.4228 | EC1612A | 177.2368 | 0.615 | Uncontrolled | Galapagos | single_dose_YP | Lab1 | 0.42088
Exp 2, Replica 3 | 2 | 3 | 300 | 37.7992 | 37.7992 | 11.06989 | 105.4228 | EC1612A | 177.2368 | 0.615 | Uncontrolled | Galapagos | single_dose_YP | Lab1 | 0.4017909
Exp 2, Replica 3 | 2 | 3 | 300 | 37.99598 | 37.99598 | 11.06989 | 105.4228 | EC1612A | 177.2368 | 0.615 | Uncontrolled | Galapagos | single_dose_YP | Lab1 | 0.3990115
Exp 2, Replica 3 | 2 | 3 | 300 | 38.19277 | 38.19277 | 11.06989 | 105.4228 | EC1612A | 177.2368 | 0.615 | Uncontrolled | Galapagos | single_dose_YP | Lab1 | 0.408994
Exp 2, Replica 3 | 2 | 3 | 300 | 38.38956 | 38.38956 | 11.06989 | 105.4228 | EC1612A | 177.2368 | 0.615 | Uncontrolled | Galapagos | single_dose_YP | Lab1 | 0.3963783
Exp 2, Replica 3 | 2 | 3 | 300 | 38.58635 | 38.58635 | 11.06989 | 105.4228 | EC1612A | 177.2368 | 0.615 | Uncontrolled | Galapagos | single_dose_YP | Lab1 | 0.4098032
Exp 2, Replica 3 | 2 | 3 | 300 | 38.78313 | 38.78313 | 11.06989 | 105.4228 | EC1612A | 177.2368 | 0.615 | Uncontrolled | Galapagos | single_dose_YP | Lab1 | 0.3975493
Exp 2, Replica 3 | 2 | 3 | 300 | 38.97992 | 38.97992 | 11.06989 | 105.4228 | EC1612A | 177.2368 | 0.615 | Uncontrolled | Galapagos | single_dose_YP | Lab1 | 0.4012536
Exp 2, Replica 3 | 2 | 3 | 300 | 39.17671 | 39.17671 | 11.06989 | 105.4228 | EC1612A | 177.2368 | 0.615 | Uncontrolled | Galapagos | single_dose_YP | Lab1 | 0.4068698
Exp 2, Replica 3 | 2 | 3 | 300 | 39.37349 | 39.37349 | 11.06989 | 105.4228 | EC1612A | 177.2368 | 0.615 | Uncontrolled | Galapagos | single_dose_YP | Lab1 | 0.4080303
Exp 2, Replica 3 | 2 | 3 | 300 | 39.57028 | 39.57028 | 11.06989 | 105.4228 | EC1612A | 177.2368 | 0.615 | Uncontrolled | Galapagos | single_dose_YP | Lab1 | 0.3984726
Exp 2, Replica 3 | 2 | 3 | 300 | 39.76707 | 39.76707 | 11.06989 | 105.4228 | EC1612A | 177.2368 | 0.615 | Uncontrolled | Galapagos | single_dose_YP | Lab1 | 0.3989867
Exp 2, Replica 3 | 2 | 3 | 300 | 39.96386 | 39.96386 | 11.06989 | 105.4228 | EC1612A | 177.2368 | 0.615 | Uncontrolled | Galapagos | single_dose_YP | Lab1 | 0.4005127
Exp 2, Replica 3 | 2 | 3 | 300 | 40.16064 | 40.16064 | 11.06989 | 105.4228 | EC1612A | 177.2368 | 0.615 | Uncontrolled | Galapagos | single_dose_YP | Lab1 | 0.4044492
Exp 2, Replica 3 | 2 | 3 | 300 | 40.35743 | 40.35743 | 11.06989 | 105.4228 | EC1612A | 177.2368 | 0.615 | Uncontrolled | Galapagos | single_dose_YP | Lab1 | 0.4033967
Exp 2, Replica 3 | 2 | 3 | 300 | 40.55422 | 40.55422 | 11.06989 | 105.4228 | EC1612A | 177.2368 | 0.615 | Uncontrolled | Galapagos | single_dose_YP | Lab1 | 0.4068439
Exp 2, Replica 3 | 2 | 3 | 300 | 40.751 | 40.751 | 11.06989 | 105.4228 | EC1612A | 177.2368 | 0.615 | Uncontrolled | Galapagos | single_dose_YP | Lab1 | 0.4054621
Exp 2, Replica 3 | 2 | 3 | 300 | 40.94779 | 40.94779 | 11.06989 | 105.4228 | EC1612A | 177.2368 | 0.615 | Uncontrolled | Galapagos | single_dose_YP | Lab1 | 0.4064515
Exp 2, Replica 3 | 2 | 3 | 300 | 41.14458 | 41.14458 | 11.06989 | 105.4228 | EC1612A | 177.2368 | 0.615 | Uncontrolled | Galapagos | single_dose_YP | Lab1 | 0.4022757
Exp 2, Replica 3 | 2 | 3 | 300 | 41.34137 | 41.34137 | 11.06989 | 105.4228 | EC1612A | 177.2368 | 0.615 | Uncontrolled | Galapagos | single_dose_YP | Lab1 | 0.4025258
Exp 2, Replica 3 | 2 | 3 | 300 | 41.53815 | 41.53815 | 11.06989 | 105.4228 | EC1612A | 177.2368 | 0.615 | Uncontrolled | Galapagos | single_dose_YP | Lab1 | 0.3998926
Exp 2, Replica 3 | 2 | 3 | 300 | 41.73494 | 41.73494 | 11.06989 | 105.4228 | EC1612A | 177.2368 | 0.615 | Uncontrolled | Galapagos | single_dose_YP | Lab1 | 0.3870719
Exp 2, Replica 3 | 2 | 3 | 300 | 41.93173 | 41.93173 | 11.06989 | 105.4228 | EC1612A | 177.2368 | 0.615 | Uncontrolled | Galapagos | single_dose_YP | Lab1 | 0.4164621
Exp 2, Replica 3 | 2 | 3 | 300 | 42.12851 | 42.12851 | 11.06989 | 105.4228 | EC1612A | 177.2368 | 0.615 | Uncontrolled | Galapagos | single_dose_YP | Lab1 | 0.3880964
Exp 2, Replica 3 | 2 | 3 | 300 | 42.3253 | 42.3253 | 11.06989 | 105.4228 | EC1612A | 177.2368 | 0.615 | Uncontrolled | Galapagos | single_dose_YP | Lab1 | 0.3989272
Exp 2, Replica 3 | 2 | 3 | 300 | 42.52209 | 42.52209 | 11.06989 | 105.4228 | EC1612A | 177.2368 | 0.615 | Uncontrolled | Galapagos | single_dose_YP | Lab1 | 0.3982336
Exp 2, Replica 3 | 2 | 3 | 300 | 42.71888 | 42.71888 | 11.06989 | 105.4228 | EC1612A | 177.2368 | 0.615 | Uncontrolled | Galapagos | single_dose_YP | Lab1 | 0.3949007
Exp 2, Replica 3 | 2 | 3 | 300 | 42.91566 | 42.91566 | 11.06989 | 105.4228 | EC1612A | 177.2368 | 0.615 | Uncontrolled | Galapagos | single_dose_YP | Lab1 | 0.4052291
Exp 2, Replica 3 | 2 | 3 | 300 | 43.11245 | 43.11245 | 11.06989 | 105.4228 | EC1612A | 177.2368 | 0.615 | Uncontrolled | Galapagos | single_dose_YP | Lab1 | 0.4019994
Exp 2, Replica 3 | 2 | 3 | 300 | 43.30924 | 43.30924 | 11.06989 | 105.4228 | EC1612A | 177.2368 | 0.615 | Uncontrolled | Galapagos | single_dose_YP | Lab1 | 0.4083251
Exp 2, Replica 3 | 2 | 3 | 300 | 43.50602 | 43.50602 | 11.06989 | 105.4228 | EC1612A | 177.2368 | 0.615 | Uncontrolled | Galapagos | single_dose_YP | Lab1 | 0.407253
Exp 2, Replica 3 | 2 | 3 | 300 | 43.70281 | 43.70281 | 11.06989 | 105.4228 | EC1612A | 177.2368 | 0.615 | Uncontrolled | Galapagos | single_dose_YP | Lab1 | 0.4024877
Exp 2, Replica 3 | 2 | 3 | 300 | 43.8996 | 43.8996 | 11.06989 | 105.4228 | EC1612A | 177.2368 | 0.615 | Uncontrolled | Galapagos | single_dose_YP | Lab1 | 0.4030216
Exp 2, Replica 3 | 2 | 3 | 300 | 44.09639 | 44.09639 | 11.06989 | 105.4228 | EC1612A | 177.2368 | 0.615 | Uncontrolled | Galapagos | single_dose_YP | Lab1 | 0.4035682
Exp 2, Replica 3 | 2 | 3 | 300 | 44.29317 | 44.29317 | 11.06989 | 105.4228 | EC1612A | 177.2368 | 0.615 | Uncontrolled | Galapagos | single_dose_YP | Lab1 | 0.3913351
Exp 2, Replica 3 | 2 | 3 | 300 | 44.48996 | 44.48996 | 11.06989 | 105.4228 | EC1612A | 177.2368 | 0.615 | Uncontrolled | Galapagos | single_dose_YP | Lab1 | 0.406274
Exp 2, Replica 3 | 2 | 3 | 300 | 44.68675 | 44.68675 | 11.06989 | 105.4228 | EC1612A | 177.2368 | 0.615 | Uncontrolled | Galapagos | single_dose_YP | Lab1 | 0.4112869
Exp 2, Replica 3 | 2 | 3 | 300 | 44.88353 | 44.88353 | 11.06989 | 105.4228 | EC1612A | 177.2368 | 0.615 | Uncontrolled | Galapagos | single_dose_YP | Lab1 | 0.4041987
Exp 2, Replica 3 | 2 | 3 | 300 | 45.08032 | 45.08032 | 11.06989 | 105.4228 | EC1612A | 177.2368 | 0.615 | Uncontrolled | Galapagos | single_dose_YP | Lab1 | 0.4076912
Exp 2, Replica 3 | 2 | 3 | 300 | 45.27711 | 45.27711 | 11.06989 | 105.4228 | EC1612A | 177.2368 | 0.615 | Uncontrolled | Galapagos | single_dose_YP | Lab1 | 0.3907471
Exp 2, Replica 3 | 2 | 3 | 300 | 45.4739 | 45.4739 | 11.06989 | 105.4228 | EC1612A | 177.2368 | 0.615 | Uncontrolled | Galapagos | single_dose_YP | Lab1 | 0.4104655
Exp 2, Replica 3 | 2 | 3 | 300 | 45.67068 | 45.67068 | 11.06989 | 105.4228 | EC1612A | 177.2368 | 0.615 | Uncontrolled | Galapagos | single_dose_YP | Lab1 | 0.4136865
Exp 2, Replica 3 | 2 | 3 | 300 | 45.86747 | 45.86747 | 11.06989 | 105.4228 | EC1612A | 177.2368 | 0.615 | Uncontrolled | Galapagos | single_dose_YP | Lab1 | 0.4028928
Exp 2, Replica 3 | 2 | 3 | 300 | 46.06426 | 46.06426 | 11.06989 | 105.4228 | EC1612A | 177.2368 | 0.615 | Uncontrolled | Galapagos | single_dose_YP | Lab1 | 0.4100628
Exp 2, Replica 3 | 2 | 3 | 300 | 46.26104 | 46.26104 | 11.06989 | 105.4228 | EC1612A | 177.2368 | 0.615 | Uncontrolled | Galapagos | single_dose_YP | Lab1 | 0.3971152
Exp 2, Replica 3 | 2 | 3 | 300 | 46.45783 | 46.45783 | 11.06989 | 105.4228 | EC1612A | 177.2368 | 0.615 | Uncontrolled | Galapagos | single_dose_YP | Lab1 | 0.4012452
Exp 2, Replica 3 | 2 | 3 | 300 | 46.65462 | 46.65462 | 11.06989 | 105.4228 | EC1612A | 177.2368 | 0.615 | Uncontrolled | Galapagos | single_dose_YP | Lab1 | 0.4106649
Exp 2, Replica 3 | 2 | 3 | 300 | 46.85141 | 46.85141 | 11.06989 | 105.4228 | EC1612A | 177.2368 | 0.615 | Uncontrolled | Galapagos | single_dose_YP | Lab1 | 0.4003005
Exp 2, Replica 3 | 2 | 3 | 300 | 47.04819 | 47.04819 | 11.06989 | 105.4228 | EC1612A | 177.2368 | 0.615 | Uncontrolled | Galapagos | single_dose_YP | Lab1 | 0.3996959
Exp 2, Replica 3 | 2 | 3 | 300 | 47.24498 | 47.24498 | 11.06989 | 105.4228 | EC1612A | 177.2368 | 0.615 | Uncontrolled | Galapagos | single_dose_YP | Lab1 | 0.3890852
Exp 2, Replica 3 | 2 | 3 | 300 | 47.44177 | 47.44177 | 11.06989 | 105.4228 | EC1612A | 177.2368 | 0.615 | Uncontrolled | Galapagos | single_dose_YP | Lab1 | 0.3934151
Exp 2, Replica 3 | 2 | 3 | 300 | 47.63855 | 47.63855 | 11.06989 | 105.4228 | EC1612A | 177.2368 | 0.615 | Uncontrolled | Galapagos | single_dose_YP | Lab1 | 0.4063232
Exp 2, Replica 3 | 2 | 3 | 300 | 47.83534 | 47.83534 | 11.06989 | 105.4228 | EC1612A | 177.2368 | 0.615 | Uncontrolled | Galapagos | single_dose_YP | Lab1 | 0.40597
Exp 2, Replica 3 | 2 | 3 | 300 | 48.03213 | 48.03213 | 11.06989 | 105.4228 | EC1612A | 177.2368 | 0.615 | Uncontrolled | Galapagos | single_dose_YP | Lab1 | 0.3933093
Exp 2, Replica 3 | 2 | 3 | 300 | 48.22892 | 48.22892 | 11.06989 | 105.4228 | EC1612A | 177.2368 | 0.615 | Uncontrolled | Galapagos | single_dose_YP | Lab1 | 0.394172
Exp 2, Replica 3 | 2 | 3 | 300 | 48.4257 | 48.4257 | 11.06989 | 105.4228 | EC1612A | 177.2368 | 0.615 | Uncontrolled | Galapagos | single_dose_YP | Lab1 | 0.3918314
Exp 2, Replica 3 | 2 | 3 | 300 | 48.62249 | 48.62249 | 11.06989 | 105.4228 | EC1612A | 177.2368 | 0.615 | Uncontrolled | Galapagos | single_dose_YP | Lab1 | 0.3943202
Exp 2, Replica 3 | 2 | 3 | 300 | 48.81928 | 48.81928 | 11.06989 | 105.4228 | EC1612A | 177.2368 | 0.615 | Uncontrolled | Galapagos | single_dose_YP | Lab1 | 0.4085062
Exp 2, Replica 3 | 2 | 3 | 300 | 49.01606 | 49.01606 | 11.06989 | 105.4228 | EC1612A | 177.2368 | 0.615 | Uncontrolled | Galapagos | single_dose_YP | Lab1 | 0.4037936
Exp 2, Replica 3 | 2 | 3 | 300 | 49.21285 | 49.21285 | 11.06989 | 105.4228 | EC1612A | 177.2368 | 0.615 | Uncontrolled | Galapagos | single_dose_YP | Lab1 | 0.3959121
Exp 2, Replica 3 | 2 | 3 | 300 | 49.40964 | 49.40964 | 11.06989 | 105.4228 | EC1612A | 177.2368 | 0.615 | Uncontrolled | Galapagos | single_dose_YP | Lab1 | 0.4043713
Exp 2, Replica 3 | 2 | 3 | 300 | 49.60643 | 49.60643 | 11.06989 | 105.4228 | EC1612A | 177.2368 | 0.615 | Uncontrolled | Galapagos | single_dose_YP | Lab1 | 0.4054727
Exp 2, Replica 3 | 2 | 3 | 300 | 49.80321 | 49.80321 | 11.06989 | 105.4228 | EC1612A | 177.2368 | 0.615 | Uncontrolled | Galapagos | single_dose_YP | Lab1 | 0.413457
Exp 2, Replica 3 | 2 | 3 | 300 | 50 | 50 | 11.06989 | 105.4228 | EC1612A | 177.2368 | 0.615 | Uncontrolled | Galapagos | single_dose_YP | Lab1 | 0.4032842

## Experiment_3
Description | Experiment | Replica | concentration_ppm | time_hrs | time_hrs_original | Pressure_bar_CO2 | Temperature_C | CI | Shear_Pa | Brine_Ionic_Strength | pH | Brine_Type | Type_of_test | Lab | corrosion_mm_yr
Exp 3, Replica 1 | 3 | 1 | 100 | 1 | 1 | 7.341941 | 83.88296 | CORR12148SP | 234.2575 | 2.31 | Uncontrolled | Galapagos | single_dose_YP | Lab3 | 19.57839
Exp 3, Replica 1 | 3 | 1 | 100 | 1.108434 | 1.108434 | 7.341941 | 83.88296 | CORR12148SP | 234.2575 | 2.31 | Uncontrolled | Galapagos | single_dose_YP | Lab3 | 19.23447
Exp 3, Replica 1 | 3 | 1 | 100 | 1.216867 | 1.216867 | 7.341941 | 83.88296 | CORR12148SP | 234.2575 | 2.31 | Uncontrolled | Galapagos | single_dose_YP | Lab3 | 19.2344
Exp 3, Replica 1 | 3 | 1 | 100 | 1.325301 | 1.325301 | 7.341941 | 83.88296 | CORR12148SP | 234.2575 | 2.31 | Uncontrolled | Galapagos | single_dose_YP | Lab3 | 18.48686
Exp 3, Replica 1 | 3 | 1 | 100 | 1.433735 | 1.433735 | 7.341941 | 83.88296 | CORR12148SP | 234.2575 | 2.31 | Uncontrolled | Galapagos | single_dose_YP | Lab3 | 18.1586
Exp 3, Replica 1 | 3 | 1 | 100 | 1.542169 | 1.542169 | 7.341941 | 83.88296 | CORR12148SP | 234.2575 | 2.31 | Uncontrolled | Galapagos | single_dose_YP | Lab3 | 18.40589
Exp 3, Replica 1 | 3 | 1 | 100 | 1.650602 | 1.650602 | 7.341941 | 83.88296 | CORR12148SP | 234.2575 | 2.31 | Uncontrolled | Galapagos | single_dose_YP | Lab3 | 19.05577
Exp 3, Replica 1 | 3 | 1 | 100 | 1.759036 | 1.759036 | 7.341941 | 83.88296 | CORR12148SP | 234.2575 | 2.31 | Uncontrolled | Galapagos | single_dose_YP | Lab3 | 18.75468
Exp 3, Replica 1 | 3 | 1 | 100 | 1.86747 | 1.86747 | 7.341941 | 83.88296 | CORR12148SP | 234.2575 | 2.31 | Uncontrolled | Galapagos | single_dose_YP | Lab3 | 18.65171
Exp 3, Replica 1 | 3 | 1 | 100 | 1.975904 | 1.975904 | 7.341941 | 83.88296 | CORR12148SP | 234.2575 | 2.31 | Uncontrolled | Galapagos | single_dose_YP | Lab3 | 18.11549
Exp 3, Replica 1 | 3 | 1 | 100 | 2.084337 | 2.084337 | 7.341941 | 83.88296 | CORR12148SP | 234.2575 | 2.31 | Uncontrolled | Galapagos | single_dose_YP | Lab3 | 18.73586
Exp 3, Replica 1 | 3 | 1 | 100 | 2.192771 | 2.192771 | 7.341941 | 83.88296 | CORR12148SP | 234.2575 | 2.31 | Uncontrolled | Galapagos | single_dose_YP | Lab3 | 18.65851
Exp 3, Replica 1 | 3 | 1 | 100 | 2.301205 | 2.301205 | 7.341941 | 83.88296 | CORR12148SP | 234.2575 | 2.31 | Uncontrolled | Galapagos | single_dose_YP | Lab3 | 18.50243
Exp 3, Replica 1 | 3 | 1 | 100 | 2.409639 | 2.409639 | 7.341941 | 83.88296 | CORR12148SP | 234.2575 | 2.31 | Uncontrolled | Galapagos | single_dose_YP | Lab3 | 18.5487
Exp 3, Replica 1 | 3 | 1 | 100 | 2.518072 | 2.518072 | 7.341941 | 83.88296 | CORR12148SP | 234.2575 | 2.31 | Uncontrolled | Galapagos | single_dose_YP | Lab3 | 18.41558
Exp 3, Replica 1 | 3 | 1 | 100 | 2.626506 | 2.626506 | 7.341941 | 83.88296 | CORR12148SP | 234.2575 | 2.31 | Uncontrolled | Galapagos | single_dose_YP | Lab3 | 17.60016
Exp 3, Replica 1 | 3 | 1 | 100 | 2.73494 | 2.73494 | 7.341941 | 83.88296 | CORR12148SP | 234.2575 | 2.31 | Uncontrolled | Galapagos | single_dose_YP | Lab3 | 18.58652
Exp 3, Replica 1 | 3 | 1 | 100 | 2.843373 | 2.843373 | 7.341941 | 83.88296 | CORR12148SP | 234.2575 | 2.31 | Uncontrolled | Galapagos | single_dose_YP | Lab3 | 18.26986
Exp 3, Replica 1 | 3 | 1 | 100 | 2.951807 | 2.951807 | 7.341941 | 83.88296 | CORR12148SP | 234.2575 | 2.31 | Uncontrolled | Galapagos | single_dose_YP | Lab3 | 18.14471
Exp 3, Replica 1 | 3 | 1 | 100 | 3.060241 | 3.060241 | 7.341941 | 83.88296 | CORR12148SP | 234.2575 | 2.31 | Uncontrolled | Galapagos | single_dose_YP | Lab3 | 18.02799
Exp 3, Replica 1 | 3 | 1 | 100 | 3.168675 | 3.168675 | 7.341941 | 83.88296 | CORR12148SP | 234.2575 | 2.31 | Uncontrolled | Galapagos | single_dose_YP | Lab3 | 18.45226
Exp 3, Replica 1 | 3 | 1 | 100 | 3.277108 | 3.277108 | 7.341941 | 83.88296 | CORR12148SP | 234.2575 | 2.31 | Uncontrolled | Galapagos | single_dose_YP | Lab3 | 17.93302
Exp 3, Replica 1 | 3 | 1 | 100 | 3.385542 | 3.385542 | 7.341941 | 83.88296 | CORR12148SP | 234.2575 | 2.31 | Uncontrolled | Galapagos | single_dose_YP | Lab3 | 18.09717
Exp 3, Replica 1 | 3 | 1 | 100 | 3.493976 | 3.493976 | 7.341941 | 83.88296 | CORR12148SP | 234.2575 | 2.31 | Uncontrolled | Galapagos | single_dose_YP | Lab3 | 17.82975
Exp 3, Replica 1 | 3 | 1 | 100 | 3.60241 | 3.60241 | 7.341941 | 83.88296 | CORR12148SP | 234.2575 | 2.31 | Uncontrolled | Galapagos | single_dose_YP | Lab3 | 17.58799
Exp 3, Replica 1 | 3 | 1 | 100 | 3.710843 | 3.710843 | 7.341941 | 83.88296 | CORR12148SP | 234.2575 | 2.31 | Uncontrolled | Galapagos | single_dose_YP | Lab3 | 17.98936
Exp 3, Replica 1 | 3 | 1 | 100 | 3.819277 | 3.819277 | 7.341941 | 83.88296 | CORR12148SP | 234.2575 | 2.31 | Uncontrolled | Galapagos | single_dose_YP | Lab3 | 16.94558
Exp 3, Replica 1 | 3 | 1 | 100 | 3.927711 | 3.927711 | 7.341941 | 83.88296 | CORR12148SP | 234.2575 | 2.31 | Uncontrolled | Galapagos | single_dose_YP | Lab3 | 17.37533
Exp 3, Replica 1 | 3 | 1 | 100 | 4.036145 | 4.036145 | 7.341941 | 83.88296 | CORR12148SP | 234.2575 | 2.31 | Uncontrolled | Galapagos | single_dose_YP | Lab3 | 17.98196
Exp 3, Replica 1 | 3 | 1 | 100 | 4.144578 | 4.144578 | 7.341941 | 83.88296 | CORR12148SP | 234.2575 | 2.31 | Uncontrolled | Galapagos | single_dose_YP | Lab3 | 16.4591
Exp 3, Replica 1 | 3 | 1 | 100 | 4.253012 | 4.253012 | 7.341941 | 83.88296 | CORR12148SP | 234.2575 | 2.31 | Uncontrolled | Galapagos | single_dose_YP | Lab3 | 17.51827
Exp 3, Replica 1 | 3 | 1 | 100 | 4.361446 | 4.361446 | 7.341941 | 83.88296 | CORR12148SP | 234.2575 | 2.31 | Uncontrolled | Galapagos | single_dose_YP | Lab3 | 17.85479
Exp 3, Replica 1 | 3 | 1 | 100 | 4.46988 | 4.46988 | 7.341941 | 83.88296 | CORR12148SP | 234.2575 | 2.31 | Uncontrolled | Galapagos | single_dose_YP | Lab3 | 17.31609
Exp 3, Replica 1 | 3 | 1 | 100 | 4.578313 | 4.578313 | 7.341941 | 83.88296 | CORR12148SP | 234.2575 | 2.31 | Uncontrolled | Galapagos | single_dose_YP | Lab3 | 17.53072
Exp 3, Replica 1 | 3 | 1 | 100 | 4.686747 | 4.686747 | 7.341941 | 83.88296 | CORR12148SP | 234.2575 | 2.31 | Uncontrolled | Galapagos | single_dose_YP | Lab3 | 18.14153
Exp 3, Replica 1 | 3 | 1 | 100 | 4.795181 | 4.795181 | 7.341941 | 83.88296 | CORR12148SP | 234.2575 | 2.31 | Uncontrolled | Galapagos | single_dose_YP | Lab3 | 17.16257
Exp 3, Replica 1 | 3 | 1 | 100 | 4.903614 | 4.903614 | 7.341941 | 83.88296 | CORR12148SP | 234.2575 | 2.31 | Uncontrolled | Galapagos | single_dose_YP | Lab3 | 17.44078
Exp 3, Replica 1 | 3 | 1 | 100 | 5.012048 | 5.012048 | 7.341941 | 83.88296 | CORR12148SP | 234.2575 | 2.31 | Uncontrolled | Galapagos | single_dose_YP | Lab3 | 15.56673
Exp 3, Replica 1 | 3 | 1 | 100 | 5.120482 | 5.120482 | 7.341941 | 83.88296 | CORR12148SP | 234.2575 | 2.31 | Uncontrolled | Galapagos | single_dose_YP | Lab3 | 13.02041
Exp 3, Replica 1 | 3 | 1 | 100 | 5.228916 | 5.228916 | 7.341941 | 83.88296 | CORR12148SP | 234.2575 | 2.31 | Uncontrolled | Galapagos | single_dose_YP | Lab3 | 11.47903
Exp 3, Replica 1 | 3 | 1 | 100 | 5.337349 | 5.337349 | 7.341941 | 83.88296 | CORR12148SP | 234.2575 | 2.31 | Uncontrolled | Galapagos | single_dose_YP | Lab3 | 10.16847
Exp 3, Replica 1 | 3 | 1 | 100 | 5.445783 | 5.445783 | 7.341941 | 83.88296 | CORR12148SP | 234.2575 | 2.31 | Uncontrolled | Galapagos | single_dose_YP | Lab3 | 9.734035
Exp 3, Replica 1 | 3 | 1 | 100 | 5.554217 | 5.554217 | 7.341941 | 83.88296 | CORR12148SP | 234.2575 | 2.31 | Uncontrolled | Galapagos | single_dose_YP | Lab3 | 9.034371
Exp 3, Replica 1 | 3 | 1 | 100 | 5.662651 | 5.662651 | 7.341941 | 83.88296 | CORR12148SP | 234.2575 | 2.31 | Uncontrolled | Galapagos | single_dose_YP | Lab3 | 8.005836
Exp 3, Replica 1 | 3 | 1 | 100 | 5.771084 | 5.771084 | 7.341941 | 83.88296 | CORR12148SP | 234.2575 | 2.31 | Uncontrolled | Galapagos | single_dose_YP | Lab3 | 8.305216
Exp 3, Replica 1 | 3 | 1 | 100 | 5.879518 | 5.879518 | 7.341941 | 83.88296 | CORR12148SP | 234.2575 | 2.31 | Uncontrolled | Galapagos | single_dose_YP | Lab3 | 7.051175
Exp 3, Replica 1 | 3 | 1 | 100 | 5.987952 | 5.987952 | 7.341941 | 83.88296 | CORR12148SP | 234.2575 | 2.31 | Uncontrolled | Galapagos | single_dose_YP | Lab3 | 6.503857
Exp 3, Replica 1 | 3 | 1 | 100 | 6.096386 | 6.096386 | 7.341941 | 83.88296 | CORR12148SP | 234.2575 | 2.31 | Uncontrolled | Galapagos | single_dose_YP | Lab3 | 6.107075
Exp 3, Replica 1 | 3 | 1 | 100 | 6.204819 | 6.204819 | 7.341941 | 83.88296 | CORR12148SP | 234.2575 | 2.31 | Uncontrolled | Galapagos | single_dose_YP | Lab3 | 5.165077
Exp 3, Replica 1 | 3 | 1 | 100 | 6.313253 | 6.313253 | 7.341941 | 83.88296 | CORR12148SP | 234.2575 | 2.31 | Uncontrolled | Galapagos | single_dose_YP | Lab3 | 4.553505
Exp 3, Replica 1 | 3 | 1 | 100 | 6.421687 | 6.421687 | 7.341941 | 83.88296 | CORR12148SP | 234.2575 | 2.31 | Uncontrolled | Galapagos | single_dose_YP | Lab3 | 4.448703
Exp 3, Replica 1 | 3 | 1 | 100 | 6.53012 | 6.53012 | 7.341941 | 83.88296 | CORR12148SP | 234.2575 | 2.31 | Uncontrolled | Galapagos | single_dose_YP | Lab3 | 4.005945
Exp 3, Replica 1 | 3 | 1 | 100 | 6.638554 | 6.638554 | 7.341941 | 83.88296 | CORR12148SP | 234.2575 | 2.31 | Uncontrolled | Galapagos | single_dose_YP | Lab3 | 4.107828
Exp 3, Replica 1 | 3 | 1 | 100 | 6.746988 | 6.746988 | 7.341941 | 83.88296 | CORR12148SP | 234.2575 | 2.31 | Uncontrolled | Galapagos | single_dose_YP | Lab3 | 3.651318
Exp 3, Replica 1 | 3 | 1 | 100 | 6.855422 | 6.855422 | 7.341941 | 83.88296 | CORR12148SP | 234.2575 | 2.31 | Uncontrolled | Galapagos | single_dose_YP | Lab3 | 3.60104
Exp 3, Replica 1 | 3 | 1 | 100 | 6.963855 | 6.963855 | 7.341941 | 83.88296 | CORR12148SP | 234.2575 | 2.31 | Uncontrolled | Galapagos | single_dose_YP | Lab3 | 3.617396
Exp 3, Replica 1 | 3 | 1 | 100 | 7.072289 | 7.072289 | 7.341941 | 83.88296 | CORR12148SP | 234.2575 | 2.31 | Uncontrolled | Galapagos | single_dose_YP | Lab3 | 3.541771
Exp 3, Replica 1 | 3 | 1 | 100 | 7.180723 | 7.180723 | 7.341941 | 83.88296 | CORR12148SP | 234.2575 | 2.31 | Uncontrolled | Galapagos | single_dose_YP | Lab3 | 3.297716
Exp 3, Replica 1 | 3 | 1 | 100 | 7.289157 | 7.289157 | 7.341941 | 83.88296 | CORR12148SP | 234.2575 | 2.31 | Uncontrolled | Galapagos | single_dose_YP | Lab3 | 3.280717
Exp 3, Replica 1 | 3 | 1 | 100 | 7.39759 | 7.39759 | 7.341941 | 83.88296 | CORR12148SP | 234.2575 | 2.31 | Uncontrolled | Galapagos | single_dose_YP | Lab3 | 3.018786
Exp 3, Replica 1 | 3 | 1 | 100 | 7.506024 | 7.506024 | 7.341941 | 83.88296 | CORR12148SP | 234.2575 | 2.31 | Uncontrolled | Galapagos | single_dose_YP | Lab3 | 2.952739
Exp 3, Replica 1 | 3 | 1 | 100 | 7.614458 | 7.614458 | 7.341941 | 83.88296 | CORR12148SP | 234.2575 | 2.31 | Uncontrolled | Galapagos | single_dose_YP | Lab3 | 2.608422
Exp 3, Replica 1 | 3 | 1 | 100 | 7.722892 | 7.722892 | 7.341941 | 83.88296 | CORR12148SP | 234.2575 | 2.31 | Uncontrolled | Galapagos | single_dose_YP | Lab3 | 2.476792
Exp 3, Replica 1 | 3 | 1 | 100 | 7.831325 | 7.831325 | 7.341941 | 83.88296 | CORR12148SP | 234.2575 | 2.31 | Uncontrolled | Galapagos | single_dose_YP | Lab3 | 2.365441
Exp 3, Replica 1 | 3 | 1 | 100 | 7.939759 | 7.939759 | 7.341941 | 83.88296 | CORR12148SP | 234.2575 | 2.31 | Uncontrolled | Galapagos | single_dose_YP | Lab3 | 2.092181
Exp 3, Replica 1 | 3 | 1 | 100 | 8.048193 | 8.048193 | 7.341941 | 83.88296 | CORR12148SP | 234.2575 | 2.31 | Uncontrolled | Galapagos | single_dose_YP | Lab3 | 2.18717
Exp 3, Replica 1 | 3 | 1 | 100 | 8.156627 | 8.156627 | 7.341941 | 83.88296 | CORR12148SP | 234.2575 | 2.31 | Uncontrolled | Galapagos | single_dose_YP | Lab3 | 2.107414
Exp 3, Replica 1 | 3 | 1 | 100 | 8.26506 | 8.26506 | 7.341941 | 83.88296 | CORR12148SP | 234.2575 | 2.31 | Uncontrolled | Galapagos | single_dose_YP | Lab3 | 1.781243
Exp 3, Replica 1 | 3 | 1 | 100 | 8.373494 | 8.373494 | 7.341941 | 83.88296 | CORR12148SP | 234.2575 | 2.31 | Uncontrolled | Galapagos | single_dose_YP | Lab3 | 1.745997
Exp 3, Replica 1 | 3 | 1 | 100 | 8.481928 | 8.481928 | 7.341941 | 83.88296 | CORR12148SP | 234.2575 | 2.31 | Uncontrolled | Galapagos | single_dose_YP | Lab3 | 1.640498
Exp 3, Replica 1 | 3 | 1 | 100 | 8.590361 | 8.590361 | 7.341941 | 83.88296 | CORR12148SP | 234.2575 | 2.31 | Uncontrolled | Galapagos | single_dose_YP | Lab3 | 1.597205
Exp 3, Replica 1 | 3 | 1 | 100 | 8.698795 | 8.698795 | 7.341941 | 83.88296 | CORR12148SP | 234.2575 | 2.31 | Uncontrolled | Galapagos | single_dose_YP | Lab3 | 1.459816
Exp 3, Replica 1 | 3 | 1 | 100 | 8.807229 | 8.807229 | 7.341941 | 83.88296 | CORR12148SP | 234.2575 | 2.31 | Uncontrolled | Galapagos | single_dose_YP | Lab3 | 1.430826
Exp 3, Replica 1 | 3 | 1 | 100 | 8.915663 | 8.915663 | 7.341941 | 83.88296 | CORR12148SP | 234.2575 | 2.31 | Uncontrolled | Galapagos | single_dose_YP | Lab3 | 1.432851
Exp 3, Replica 1 | 3 | 1 | 100 | 9.024096 | 9.024096 | 7.341941 | 83.88296 | CORR12148SP | 234.2575 | 2.31 | Uncontrolled | Galapagos | single_dose_YP | Lab3 | 1.525817
Exp 3, Replica 1 | 3 | 1 | 100 | 9.13253 | 9.13253 | 7.341941 | 83.88296 | CORR12148SP | 234.2575 | 2.31 | Uncontrolled | Galapagos | single_dose_YP | Lab3 | 1.463006
Exp 3, Replica 1 | 3 | 1 | 100 | 9.240964 | 9.240964 | 7.341941 | 83.88296 | CORR12148SP | 234.2575 | 2.31 | Uncontrolled | Galapagos | single_dose_YP | Lab3 | 1.284271
Exp 3, Replica 1 | 3 | 1 | 100 | 9.349398 | 9.349398 | 7.341941 | 83.88296 | CORR12148SP | 234.2575 | 2.31 | Uncontrolled | Galapagos | single_dose_YP | Lab3 | 1.177164
Exp 3, Replica 1 | 3 | 1 | 100 | 9.457831 | 9.457831 | 7.341941 | 83.88296 | CORR12148SP | 234.2575 | 2.31 | Uncontrolled | Galapagos | single_dose_YP | Lab3 | 1.139344
Exp 3, Replica 1 | 3 | 1 | 100 | 9.566265 | 9.566265 | 7.341941 | 83.88296 | CORR12148SP | 234.2575 | 2.31 | Uncontrolled | Galapagos | single_dose_YP | Lab3 | 1.086165
Exp 3, Replica 1 | 3 | 1 | 100 | 9.674699 | 9.674699 | 7.341941 | 83.88296 | CORR12148SP | 234.2575 | 2.31 | Uncontrolled | Galapagos | single_dose_YP | Lab3 | 1.029563
Exp 3, Replica 1 | 3 | 1 | 100 | 9.783133 | 9.783133 | 7.341941 | 83.88296 | CORR12148SP | 234.2575 | 2.31 | Uncontrolled | Galapagos | single_dose_YP | Lab3 | 0.9953973
Exp 3, Replica 1 | 3 | 1 | 100 | 9.891566 | 9.891566 | 7.341941 | 83.88296 | CORR12148SP | 234.2575 | 2.31 | Uncontrolled | Galapagos | single_dose_YP | Lab3 | 1.047609
Exp 3, Replica 1 | 3 | 1 | 100 | 10 | 10 | 7.341941 | 83.88296 | CORR12148SP | 234.2575 | 2.31 | Uncontrolled | Galapagos | single_dose_YP | Lab3 | 0.9587891
Exp 3, Replica 1 | 3 | 1 | 100 | 10.10843 | 10.10843 | 7.341941 | 83.88296 | CORR12148SP | 234.2575 | 2.31 | Uncontrolled | Galapagos | single_dose_YP | Lab3 | 0.9688134
Exp 3, Replica 1 | 3 | 1 | 100 | 10.21687 | 10.21687 | 7.341941 | 83.88296 | CORR12148SP | 234.2575 | 2.31 | Uncontrolled | Galapagos | single_dose_YP | Lab3 | 0.9364502
Exp 3, Replica 1 | 3 | 1 | 100 | 10.3253 | 10.3253 | 7.341941 | 83.88296 | CORR12148SP | 234.2575 | 2.31 | Uncontrolled | Galapagos | single_dose_YP | Lab3 | 0.8381776
Exp 3, Replica 1 | 3 | 1 | 100 | 10.43373 | 10.43373 | 7.341941 | 83.88296 | CORR12148SP | 234.2575 | 2.31 | Uncontrolled | Galapagos | single_dose_YP | Lab3 | 0.8425851
Exp 3, Replica 1 | 3 | 1 | 100 | 10.54217 | 10.54217 | 7.341941 | 83.88296 | CORR12148SP | 234.2575 | 2.31 | Uncontrolled | Galapagos | single_dose_YP | Lab3 | 0.7741331
Exp 3, Replica 1 | 3 | 1 | 100 | 10.6506 | 10.6506 | 7.341941 | 83.88296 | CORR12148SP | 234.2575 | 2.31 | Uncontrolled | Galapagos | single_dose_YP | Lab3 | 0.7592302
Exp 3, Replica 1 | 3 | 1 | 100 | 10.75904 | 10.75904 | 7.341941 | 83.88296 | CORR12148SP | 234.2575 | 2.31 | Uncontrolled | Galapagos | single_dose_YP | Lab3 | 0.8063486
Exp 3, Replica 1 | 3 | 1 | 100 | 10.86747 | 10.86747 | 7.341941 | 83.88296 | CORR12148SP | 234.2575 | 2.31 | Uncontrolled | Galapagos | single_dose_YP | Lab3 | 0.7203782
Exp 3, Replica 1 | 3 | 1 | 100 | 10.9759 | 10.9759 | 7.341941 | 83.88296 | CORR12148SP | 234.2575 | 2.31 | Uncontrolled | Galapagos | single_dose_YP | Lab3 | 0.7452582
Exp 3, Replica 1 | 3 | 1 | 100 | 11.08434 | 11.08434 | 7.341941 | 83.88296 | CORR12148SP | 234.2575 | 2.31 | Uncontrolled | Galapagos | single_dose_YP | Lab3 | 0.7588022
Exp 3, Replica 1 | 3 | 1 | 100 | 11.19277 | 11.19277 | 7.341941 | 83.88296 | CORR12148SP | 234.2575 | 2.31 | Uncontrolled | Galapagos | single_dose_YP | Lab3 | 0.7467554
Exp 3, Replica 1 | 3 | 1 | 100 | 11.3012 | 11.3012 | 7.341941 | 83.88296 | CORR12148SP | 234.2575 | 2.31 | Uncontrolled | Galapagos | single_dose_YP | Lab3 | 0.7483211
Exp 3, Replica 1 | 3 | 1 | 100 | 11.40964 | 11.40964 | 7.341941 | 83.88296 | CORR12148SP | 234.2575 | 2.31 | Uncontrolled | Galapagos | single_dose_YP | Lab3 | 0.729028
Exp 3, Replica 1 | 3 | 1 | 100 | 11.51807 | 11.51807 | 7.341941 | 83.88296 | CORR12148SP | 234.2575 | 2.31 | Uncontrolled | Galapagos | single_dose_YP | Lab3 | 0.7345195
Exp 3, Replica 1 | 3 | 1 | 100 | 11.62651 | 11.62651 | 7.341941 | 83.88296 | CORR12148SP | 234.2575 | 2.31 | Uncontrolled | Galapagos | single_dose_YP | Lab3 | 0.7430218
Exp 3, Replica 1 | 3 | 1 | 100 | 11.73494 | 11.73494 | 7.341941 | 83.88296 | CORR12148SP | 234.2575 | 2.31 | Uncontrolled | Galapagos | single_dose_YP | Lab3 | 0.7095394
Exp 3, Replica 1 | 3 | 1 | 100 | 11.84337 | 11.84337 | 7.341941 | 83.88296 | CORR12148SP | 234.2575 | 2.31 | Uncontrolled | Galapagos | single_dose_YP | Lab3 | 0.6840207
Exp 3, Replica 1 | 3 | 1 | 100 | 11.95181 | 11.95181 | 7.341941 | 83.88296 | CORR12148SP | 234.2575 | 2.31 | Uncontrolled | Galapagos | single_dose_YP | Lab3 | 0.6776006
Exp 3, Replica 1 | 3 | 1 | 100 | 12.06024 | 12.06024 | 7.341941 | 83.88296 | CORR12148SP | 234.2575 | 2.31 | Uncontrolled | Galapagos | single_dose_YP | Lab3 | 0.6506677
Exp 3, Replica 1 | 3 | 1 | 100 | 12.16867 | 12.16867 | 7.341941 | 83.88296 | CORR12148SP | 234.2575 | 2.31 | Uncontrolled | Galapagos | single_dose_YP | Lab3 | 0.6463264
Exp 3, Replica 1 | 3 | 1 | 100 | 12.27711 | 12.27711 | 7.341941 | 83.88296 | CORR12148SP | 234.2575 | 2.31 | Uncontrolled | Galapagos | single_dose_YP | Lab3 | 0.6384573
Exp 3, Replica 1 | 3 | 1 | 100 | 12.38554 | 12.38554 | 7.341941 | 83.88296 | CORR12148SP | 234.2575 | 2.31 | Uncontrolled | Galapagos | single_dose_YP | Lab3 | 0.6362483
Exp 3, Replica 1 | 3 | 1 | 100 | 12.49398 | 12.49398 | 7.341941 | 83.88296 | CORR12148SP | 234.2575 | 2.31 | Uncontrolled | Galapagos | single_dose_YP | Lab3 | 0.6442806
Exp 3, Replica 1 | 3 | 1 | 100 | 12.60241 | 12.60241 | 7.341941 | 83.88296 | CORR12148SP | 234.2575 | 2.31 | Uncontrolled | Galapagos | single_dose_YP | Lab3 | 0.6116312
Exp 3, Replica 1 | 3 | 1 | 100 | 12.71084 | 12.71084 | 7.341941 | 83.88296 | CORR12148SP | 234.2575 | 2.31 | Uncontrolled | Galapagos | single_dose_YP | Lab3 | 0.5991731
Exp 3, Replica 1 | 3 | 1 | 100 | 12.81928 | 12.81928 | 7.341941 | 83.88296 | CORR12148SP | 234.2575 | 2.31 | Uncontrolled | Galapagos | single_dose_YP | Lab3 | 0.6304115
Exp 3, Replica 1 | 3 | 1 | 100 | 12.92771 | 12.92771 | 7.341941 | 83.88296 | CORR12148SP | 234.2575 | 2.31 | Uncontrolled | Galapagos | single_dose_YP | Lab3 | 0.6090038
Exp 3, Replica 1 | 3 | 1 | 100 | 13.03614 | 13.03614 | 7.341941 | 83.88296 | CORR12148SP | 234.2575 | 2.31 | Uncontrolled | Galapagos | single_dose_YP | Lab3 | 0.6010031
Exp 3, Replica 1 | 3 | 1 | 100 | 13.14458 | 13.14458 | 7.341941 | 83.88296 | CORR12148SP | 234.2575 | 2.31 | Uncontrolled | Galapagos | single_dose_YP | Lab3 | 0.5984443
Exp 3, Replica 1 | 3 | 1 | 100 | 13.25301 | 13.25301 | 7.341941 | 83.88296 | CORR12148SP | 234.2575 | 2.31 | Uncontrolled | Galapagos | single_dose_YP | Lab3 | 0.6195237
Exp 3, Replica 1 | 3 | 1 | 100 | 13.36145 | 13.36145 | 7.341941 | 83.88296 | CORR12148SP | 234.2575 | 2.31 | Uncontrolled | Galapagos | single_dose_YP | Lab3 | 0.6227444
Exp 3, Replica 1 | 3 | 1 | 100 | 13.46988 | 13.46988 | 7.341941 | 83.88296 | CORR12148SP | 234.2575 | 2.31 | Uncontrolled | Galapagos | single_dose_YP | Lab3 | 0.5810483
Exp 3, Replica 1 | 3 | 1 | 100 | 13.57831 | 13.57831 | 7.341941 | 83.88296 | CORR12148SP | 234.2575 | 2.31 | Uncontrolled | Galapagos | single_dose_YP | Lab3 | 0.5895091
Exp 3, Replica 1 | 3 | 1 | 100 | 13.68675 | 13.68675 | 7.341941 | 83.88296 | CORR12148SP | 234.2575 | 2.31 | Uncontrolled | Galapagos | single_dose_YP | Lab3 | 0.5846425
Exp 3, Replica 1 | 3 | 1 | 100 | 13.79518 | 13.79518 | 7.341941 | 83.88296 | CORR12148SP | 234.2575 | 2.31 | Uncontrolled | Galapagos | single_dose_YP | Lab3 | 0.579392
Exp 3, Replica 1 | 3 | 1 | 100 | 13.90361 | 13.90361 | 7.341941 | 83.88296 | CORR12148SP | 234.2575 | 2.31 | Uncontrolled | Galapagos | single_dose_YP | Lab3 | 0.5828432
Exp 3, Replica 1 | 3 | 1 | 100 | 14.01205 | 14.01205 | 7.341941 | 83.88296 | CORR12148SP | 234.2575 | 2.31 | Uncontrolled | Galapagos | single_dose_YP | Lab3 | 0.5862707
Exp 3, Replica 1 | 3 | 1 | 100 | 14.12048 | 14.12048 | 7.341941 | 83.88296 | CORR12148SP | 234.2575 | 2.31 | Uncontrolled | Galapagos | single_dose_YP | Lab3 | 0.570573
Exp 3, Replica 1 | 3 | 1 | 100 | 14.22892 | 14.22892 | 7.341941 | 83.88296 | CORR12148SP | 234.2575 | 2.31 | Uncontrolled | Galapagos | single_dose_YP | Lab3 | 0.5681743
Exp 3, Replica 1 | 3 | 1 | 100 | 14.33735 | 14.33735 | 7.341941 | 83.88296 | CORR12148SP | 234.2575 | 2.31 | Uncontrolled | Galapagos | single_dose_YP | Lab3 | 0.5545444
Exp 3, Replica 1 | 3 | 1 | 100 | 14.44578 | 14.44578 | 7.341941 | 83.88296 | CORR12148SP | 234.2575 | 2.31 | Uncontrolled | Galapagos | single_dose_YP | Lab3 | 0.5605866
Exp 3, Replica 1 | 3 | 1 | 100 | 14.55422 | 14.55422 | 7.341941 | 83.88296 | CORR12148SP | 234.2575 | 2.31 | Uncontrolled | Galapagos | single_dose_YP | Lab3 | 0.5793237
Exp 3, Replica 1 | 3 | 1 | 100 | 14.66265 | 14.66265 | 7.341941 | 83.88296 | CORR12148SP | 234.2575 | 2.31 | Uncontrolled | Galapagos | single_dose_YP | Lab3 | 0.5717935
Exp 3, Replica 1 | 3 | 1 | 100 | 14.77108 | 14.77108 | 7.341941 | 83.88296 | CORR12148SP | 234.2575 | 2.31 | Uncontrolled | Galapagos | single_dose_YP | Lab3 | 0.5805925
Exp 3, Replica 1 | 3 | 1 | 100 | 14.87952 | 14.87952 | 7.341941 | 83.88296 | CORR12148SP | 234.2575 | 2.31 | Uncontrolled | Galapagos | single_dose_YP | Lab3 | 0.5548216
Exp 3, Replica 1 | 3 | 1 | 100 | 14.98795 | 14.98795 | 7.341941 | 83.88296 | CORR12148SP | 234.2575 | 2.31 | Uncontrolled | Galapagos | single_dose_YP | Lab3 | 0.5844579
Exp 3, Replica 1 | 3 | 1 | 100 | 15.09639 | 15.09639 | 7.341941 | 83.88296 | CORR12148SP | 234.2575 | 2.31 | Uncontrolled | Galapagos | single_dose_YP | Lab3 | 0.5632097
Exp 3, Replica 1 | 3 | 1 | 100 | 15.20482 | 15.20482 | 7.341941 | 83.88296 | CORR12148SP | 234.2575 | 2.31 | Uncontrolled | Galapagos | single_dose_YP | Lab3 | 0.5809704
Exp 3, Replica 1 | 3 | 1 | 100 | 15.31325 | 15.31325 | 7.341941 | 83.88296 | CORR12148SP | 234.2575 | 2.31 | Uncontrolled | Galapagos | single_dose_YP | Lab3 | 0.5676789
Exp 3, Replica 1 | 3 | 1 | 100 | 15.42169 | 15.42169 | 7.341941 | 83.88296 | CORR12148SP | 234.2575 | 2.31 | Uncontrolled | Galapagos | single_dose_YP | Lab3 | 0.5615013
Exp 3, Replica 1 | 3 | 1 | 100 | 15.53012 | 15.53012 | 7.341941 | 83.88296 | CORR12148SP | 234.2575 | 2.31 | Uncontrolled | Galapagos | single_dose_YP | Lab3 | 0.5819883
Exp 3, Replica 1 | 3 | 1 | 100 | 15.63855 | 15.63855 | 7.341941 | 83.88296 | CORR12148SP | 234.2575 | 2.31 | Uncontrolled | Galapagos | single_dose_YP | Lab3 | 0.567254
Exp 3, Replica 1 | 3 | 1 | 100 | 15.74699 | 15.74699 | 7.341941 | 83.88296 | CORR12148SP | 234.2575 | 2.31 | Uncontrolled | Galapagos | single_dose_YP | Lab3 | 0.5706939
Exp 3, Replica 1 | 3 | 1 | 100 | 15.85542 | 15.85542 | 7.341941 | 83.88296 | CORR12148SP | 234.2575 | 2.31 | Uncontrolled | Galapagos | single_dose_YP | Lab3 | 0.5485694
Exp 3, Replica 1 | 3 | 1 | 100 | 15.96386 | 15.96386 | 7.341941 | 83.88296 | CORR12148SP | 234.2575 | 2.31 | Uncontrolled | Galapagos | single_dose_YP | Lab3 | 0.5714009
Exp 3, Replica 1 | 3 | 1 | 100 | 16.07229 | 16.07229 | 7.341941 | 83.88296 | CORR12148SP | 234.2575 | 2.31 | Uncontrolled | Galapagos | single_dose_YP | Lab3 | 0.5521346
Exp 3, Replica 1 | 3 | 1 | 100 | 16.18072 | 16.18072 | 7.341941 | 83.88296 | CORR12148SP | 234.2575 | 2.31 | Uncontrolled | Galapagos | single_dose_YP | Lab3 | 0.5747274
Exp 3, Replica 1 | 3 | 1 | 100 | 16.28916 | 16.28916 | 7.341941 | 83.88296 | CORR12148SP | 234.2575 | 2.31 | Uncontrolled | Galapagos | single_dose_YP | Lab3 | 0.5788064
Exp 3, Replica 1 | 3 | 1 | 100 | 16.39759 | 16.39759 | 7.341941 | 83.88296 | CORR12148SP | 234.2575 | 2.31 | Uncontrolled | Galapagos | single_dose_YP | Lab3 | 0.5651435
Exp 3, Replica 1 | 3 | 1 | 100 | 16.50602 | 16.50602 | 7.341941 | 83.88296 | CORR12148SP | 234.2575 | 2.31 | Uncontrolled | Galapagos | single_dose_YP | Lab3 | 0.5794801
Exp 3, Replica 1 | 3 | 1 | 100 | 16.61446 | 16.61446 | 7.341941 | 83.88296 | CORR12148SP | 234.2575 | 2.31 | Uncontrolled | Galapagos | single_dose_YP | Lab3 | 0.5526397
Exp 3, Replica 1 | 3 | 1 | 100 | 16.72289 | 16.72289 | 7.341941 | 83.88296 | CORR12148SP | 234.2575 | 2.31 | Uncontrolled | Galapagos | single_dose_YP | Lab3 | 0.5554455
Exp 3, Replica 1 | 3 | 1 | 100 | 16.83133 | 16.83133 | 7.341941 | 83.88296 | CORR12148SP | 234.2575 | 2.31 | Uncontrolled | Galapagos | single_dose_YP | Lab3 | 0.5585577
Exp 3, Replica 1 | 3 | 1 | 100 | 16.93976 | 16.93976 | 7.341941 | 83.88296 | CORR12148SP | 234.2575 | 2.31 | Uncontrolled | Galapagos | single_dose_YP | Lab3 | 0.5554336
Exp 3, Replica 1 | 3 | 1 | 100 | 17.04819 | 17.04819 | 7.341941 | 83.88296 | CORR12148SP | 234.2575 | 2.31 | Uncontrolled | Galapagos | single_dose_YP | Lab3 | 0.5472449
Exp 3, Replica 1 | 3 | 1 | 100 | 17.15663 | 17.15663 | 7.341941 | 83.88296 | CORR12148SP | 234.2575 | 2.31 | Uncontrolled | Galapagos | single_dose_YP | Lab3 | 0.5529542
Exp 3, Replica 1 | 3 | 1 | 100 | 17.26506 | 17.26506 | 7.341941 | 83.88296 | CORR12148SP | 234.2575 | 2.31 | Uncontrolled | Galapagos | single_dose_YP | Lab3 | 0.5670302
Exp 3, Replica 1 | 3 | 1 | 100 | 17.37349 | 17.37349 | 7.341941 | 83.88296 | CORR12148SP | 234.2575 | 2.31 | Uncontrolled | Galapagos | single_dose_YP | Lab3 | 0.5716344
Exp 3, Replica 1 | 3 | 1 | 100 | 17.48193 | 17.48193 | 7.341941 | 83.88296 | CORR12148SP | 234.2575 | 2.31 | Uncontrolled | Galapagos | single_dose_YP | Lab3 | 0.5543725
Exp 3, Replica 1 | 3 | 1 | 100 | 17.59036 | 17.59036 | 7.341941 | 83.88296 | CORR12148SP | 234.2575 | 2.31 | Uncontrolled | Galapagos | single_dose_YP | Lab3 | 0.5676915
Exp 3, Replica 1 | 3 | 1 | 100 | 17.6988 | 17.6988 | 7.341941 | 83.88296 | CORR12148SP | 234.2575 | 2.31 | Uncontrolled | Galapagos | single_dose_YP | Lab3 | 0.5741345
Exp 3, Replica 1 | 3 | 1 | 100 | 17.80723 | 17.80723 | 7.341941 | 83.88296 | CORR12148SP | 234.2575 | 2.31 | Uncontrolled | Galapagos | single_dose_YP | Lab3 | 0.5611097
Exp 3, Replica 1 | 3 | 1 | 100 | 17.91566 | 17.91566 | 7.341941 | 83.88296 | CORR12148SP | 234.2575 | 2.31 | Uncontrolled | Galapagos | single_dose_YP | Lab3 | 0.5556832
Exp 3, Replica 1 | 3 | 1 | 100 | 18.0241 | 18.0241 | 7.341941 | 83.88296 | CORR12148SP | 234.2575 | 2.31 | Uncontrolled | Galapagos | single_dose_YP | Lab3 | 0.5682245
Exp 3, Replica 1 | 3 | 1 | 100 | 18.13253 | 18.13253 | 7.341941 | 83.88296 | CORR12148SP | 234.2575 | 2.31 | Uncontrolled | Galapagos | single_dose_YP | Lab3 | 0.5553026
Exp 3, Replica 1 | 3 | 1 | 100 | 18.24096 | 18.24096 | 7.341941 | 83.88296 | CORR12148SP | 234.2575 | 2.31 | Uncontrolled | Galapagos | single_dose_YP | Lab3 | 0.5613323
Exp 3, Replica 1 | 3 | 1 | 100 | 18.3494 | 18.3494 | 7.341941 | 83.88296 | CORR12148SP | 234.2575 | 2.31 | Uncontrolled | Galapagos | single_dose_YP | Lab3 | 0.5434887
Exp 3, Replica 1 | 3 | 1 | 100 | 18.45783 | 18.45783 | 7.341941 | 83.88296 | CORR12148SP | 234.2575 | 2.31 | Uncontrolled | Galapagos | single_dose_YP | Lab3 | 0.5899292
Exp 3, Replica 1 | 3 | 1 | 100 | 18.56627 | 18.56627 | 7.341941 | 83.88296 | CORR12148SP | 234.2575 | 2.31 | Uncontrolled | Galapagos | single_dose_YP | Lab3 | 0.5711792
Exp 3, Replica 1 | 3 | 1 | 100 | 18.6747 | 18.6747 | 7.341941 | 83.88296 | CORR12148SP | 234.2575 | 2.31 | Uncontrolled | Galapagos | single_dose_YP | Lab3 | 0.5377406
Exp 3, Replica 1 | 3 | 1 | 100 | 18.78313 | 18.78313 | 7.341941 | 83.88296 | CORR12148SP | 234.2575 | 2.31 | Uncontrolled | Galapagos | single_dose_YP | Lab3 | 0.5609573
Exp 3, Replica 1 | 3 | 1 | 100 | 18.89157 | 18.89157 | 7.341941 | 83.88296 | CORR12148SP | 234.2575 | 2.31 | Uncontrolled | Galapagos | single_dose_YP | Lab3 | 0.5541134
Exp 3, Replica 1 | 3 | 1 | 100 | 19 | 19 | 7.341941 | 83.88296 | CORR12148SP | 234.2575 | 2.31 | Uncontrolled | Galapagos | single_dose_YP | Lab3 | 0.5739959
Exp 3, Replica 1 | 3 | 1 | 100 | 19.10843 | 19.10843 | 7.341941 | 83.88296 | CORR12148SP | 234.2575 | 2.31 | Uncontrolled | Galapagos | single_dose_YP | Lab3 | 0.5593939
Exp 3, Replica 1 | 3 | 1 | 100 | 19.21687 | 19.21687 | 7.341941 | 83.88296 | CORR12148SP | 234.2575 | 2.31 | Uncontrolled | Galapagos | single_dose_YP | Lab3 | 0.5511034
Exp 3, Replica 1 | 3 | 1 | 100 | 19.3253 | 19.3253 | 7.341941 | 83.88296 | CORR12148SP | 234.2575 | 2.31 | Uncontrolled | Galapagos | single_dose_YP | Lab3 | 0.5576627
Exp 3, Replica 1 | 3 | 1 | 100 | 19.43373 | 19.43373 | 7.341941 | 83.88296 | CORR12148SP | 234.2575 | 2.31 | Uncontrolled | Galapagos | single_dose_YP | Lab3 | 0.5500898
Exp 3, Replica 1 | 3 | 1 | 100 | 19.54217 | 19.54217 | 7.341941 | 83.88296 | CORR12148SP | 234.2575 | 2.31 | Uncontrolled | Galapagos | single_dose_YP | Lab3 | 0.5210914
Exp 3, Replica 1 | 3 | 1 | 100 | 19.6506 | 19.6506 | 7.341941 | 83.88296 | CORR12148SP | 234.2575 | 2.31 | Uncontrolled | Galapagos | single_dose_YP | Lab3 | 0.5444569
Exp 3, Replica 1 | 3 | 1 | 100 | 19.75904 | 19.75904 | 7.341941 | 83.88296 | CORR12148SP | 234.2575 | 2.31 | Uncontrolled | Galapagos | single_dose_YP | Lab3 | 0.5604063
Exp 3, Replica 1 | 3 | 1 | 100 | 19.86747 | 19.86747 | 7.341941 | 83.88296 | CORR12148SP | 234.2575 | 2.31 | Uncontrolled | Galapagos | single_dose_YP | Lab3 | 0.5622553
Exp 3, Replica 1 | 3 | 1 | 100 | 19.9759 | 19.9759 | 7.341941 | 83.88296 | CORR12148SP | 234.2575 | 2.31 | Uncontrolled | Galapagos | single_dose_YP | Lab3 | 0.5772971
Exp 3, Replica 1 | 3 | 1 | 100 | 20.08434 | 20.08434 | 7.341941 | 83.88296 | CORR12148SP | 234.2575 | 2.31 | Uncontrolled | Galapagos | single_dose_YP | Lab3 | 0.570946
Exp 3, Replica 1 | 3 | 1 | 100 | 20.19277 | 20.19277 | 7.341941 | 83.88296 | CORR12148SP | 234.2575 | 2.31 | Uncontrolled | Galapagos | single_dose_YP | Lab3 | 0.5456208
Exp 3, Replica 1 | 3 | 1 | 100 | 20.3012 | 20.3012 | 7.341941 | 83.88296 | CORR12148SP | 234.2575 | 2.31 | Uncontrolled | Galapagos | single_dose_YP | Lab3 | 0.5468394
Exp 3, Replica 1 | 3 | 1 | 100 | 20.40964 | 20.40964 | 7.341941 | 83.88296 | CORR12148SP | 234.2575 | 2.31 | Uncontrolled | Galapagos | single_dose_YP | Lab3 | 0.5580942
Exp 3, Replica 1 | 3 | 1 | 100 | 20.51807 | 20.51807 | 7.341941 | 83.88296 | CORR12148SP | 234.2575 | 2.31 | Uncontrolled | Galapagos | single_dose_YP | Lab3 | 0.5467791
Exp 3, Replica 1 | 3 | 1 | 100 | 20.62651 | 20.62651 | 7.341941 | 83.88296 | CORR12148SP | 234.2575 | 2.31 | Uncontrolled | Galapagos | single_dose_YP | Lab3 | 0.5533683
Exp 3, Replica 1 | 3 | 1 | 100 | 20.73494 | 20.73494 | 7.341941 | 83.88296 | CORR12148SP | 234.2575 | 2.31 | Uncontrolled | Galapagos | single_dose_YP | Lab3 | 0.5535818
Exp 3, Replica 1 | 3 | 1 | 100 | 20.84337 | 20.84337 | 7.341941 | 83.88296 | CORR12148SP | 234.2575 | 2.31 | Uncontrolled | Galapagos | single_dose_YP | Lab3 | 0.5440697
Exp 3, Replica 1 | 3 | 1 | 100 | 20.95181 | 20.95181 | 7.341941 | 83.88296 | CORR12148SP | 234.2575 | 2.31 | Uncontrolled | Galapagos | single_dose_YP | Lab3 | 0.5828974
Exp 3, Replica 1 | 3 | 1 | 100 | 21.06024 | 21.06024 | 7.341941 | 83.88296 | CORR12148SP | 234.2575 | 2.31 | Uncontrolled | Galapagos | single_dose_YP | Lab3 | 0.5445812
Exp 3, Replica 1 | 3 | 1 | 100 | 21.16867 | 21.16867 | 7.341941 | 83.88296 | CORR12148SP | 234.2575 | 2.31 | Uncontrolled | Galapagos | single_dose_YP | Lab3 | 0.5705144
Exp 3, Replica 1 | 3 | 1 | 100 | 21.27711 | 21.27711 | 7.341941 | 83.88296 | CORR12148SP | 234.2575 | 2.31 | Uncontrolled | Galapagos | single_dose_YP | Lab3 | 0.5517817
Exp 3, Replica 1 | 3 | 1 | 100 | 21.38554 | 21.38554 | 7.341941 | 83.88296 | CORR12148SP | 234.2575 | 2.31 | Uncontrolled | Galapagos | single_dose_YP | Lab3 | 0.5594793
Exp 3, Replica 1 | 3 | 1 | 100 | 21.49398 | 21.49398 | 7.341941 | 83.88296 | CORR12148SP | 234.2575 | 2.31 | Uncontrolled | Galapagos | single_dose_YP | Lab3 | 0.564526
Exp 3, Replica 1 | 3 | 1 | 100 | 21.60241 | 21.60241 | 7.341941 | 83.88296 | CORR12148SP | 234.2575 | 2.31 | Uncontrolled | Galapagos | single_dose_YP | Lab3 | 0.5607932
Exp 3, Replica 1 | 3 | 1 | 100 | 21.71084 | 21.71084 | 7.341941 | 83.88296 | CORR12148SP | 234.2575 | 2.31 | Uncontrolled | Galapagos | single_dose_YP | Lab3 | 0.5901386
Exp 3, Replica 1 | 3 | 1 | 100 | 21.81928 | 21.81928 | 7.341941 | 83.88296 | CORR12148SP | 234.2575 | 2.31 | Uncontrolled | Galapagos | single_dose_YP | Lab3 | 0.5657575
Exp 3, Replica 1 | 3 | 1 | 100 | 21.92771 | 21.92771 | 7.341941 | 83.88296 | CORR12148SP | 234.2575 | 2.31 | Uncontrolled | Galapagos | single_dose_YP | Lab3 | 0.5767872
Exp 3, Replica 1 | 3 | 1 | 100 | 22.03614 | 22.03614 | 7.341941 | 83.88296 | CORR12148SP | 234.2575 | 2.31 | Uncontrolled | Galapagos | single_dose_YP | Lab3 | 0.577306
Exp 3, Replica 1 | 3 | 1 | 100 | 22.14458 | 22.14458 | 7.341941 | 83.88296 | CORR12148SP | 234.2575 | 2.31 | Uncontrolled | Galapagos | single_dose_YP | Lab3 | 0.5652099
Exp 3, Replica 1 | 3 | 1 | 100 | 22.25301 | 22.25301 | 7.341941 | 83.88296 | CORR12148SP | 234.2575 | 2.31 | Uncontrolled | Galapagos | single_dose_YP | Lab3 | 0.5580777
Exp 3, Replica 1 | 3 | 1 | 100 | 22.36145 | 22.36145 | 7.341941 | 83.88296 | CORR12148SP | 234.2575 | 2.31 | Uncontrolled | Galapagos | single_dose_YP | Lab3 | 0.5721762
Exp 3, Replica 1 | 3 | 1 | 100 | 22.46988 | 22.46988 | 7.341941 | 83.88296 | CORR12148SP | 234.2575 | 2.31 | Uncontrolled | Galapagos | single_dose_YP | Lab3 | 0.5561976
Exp 3, Replica 1 | 3 | 1 | 100 | 22.57831 | 22.57831 | 7.341941 | 83.88296 | CORR12148SP | 234.2575 | 2.31 | Uncontrolled | Galapagos | single_dose_YP | Lab3 | 0.5606074
Exp 3, Replica 1 | 3 | 1 | 100 | 22.68675 | 22.68675 | 7.341941 | 83.88296 | CORR12148SP | 234.2575 | 2.31 | Uncontrolled | Galapagos | single_dose_YP | Lab3 | 0.5631688
Exp 3, Replica 1 | 3 | 1 | 100 | 22.79518 | 22.79518 | 7.341941 | 83.88296 | CORR12148SP | 234.2575 | 2.31 | Uncontrolled | Galapagos | single_dose_YP | Lab3 | 0.5451608
Exp 3, Replica 1 | 3 | 1 | 100 | 22.90361 | 22.90361 | 7.341941 | 83.88296 | CORR12148SP | 234.2575 | 2.31 | Uncontrolled | Galapagos | single_dose_YP | Lab3 | 0.579542
Exp 3, Replica 1 | 3 | 1 | 100 | 23.01205 | 23.01205 | 7.341941 | 83.88296 | CORR12148SP | 234.2575 | 2.31 | Uncontrolled | Galapagos | single_dose_YP | Lab3 | 0.55386
Exp 3, Replica 1 | 3 | 1 | 100 | 23.12048 | 23.12048 | 7.341941 | 83.88296 | CORR12148SP | 234.2575 | 2.31 | Uncontrolled | Galapagos | single_dose_YP | Lab3 | 0.5676155
Exp 3, Replica 1 | 3 | 1 | 100 | 23.22892 | 23.22892 | 7.341941 | 83.88296 | CORR12148SP | 234.2575 | 2.31 | Uncontrolled | Galapagos | single_dose_YP | Lab3 | 0.5692912
Exp 3, Replica 1 | 3 | 1 | 100 | 23.33735 | 23.33735 | 7.341941 | 83.88296 | CORR12148SP | 234.2575 | 2.31 | Uncontrolled | Galapagos | single_dose_YP | Lab3 | 0.5544646
Exp 3, Replica 1 | 3 | 1 | 100 | 23.44578 | 23.44578 | 7.341941 | 83.88296 | CORR12148SP | 234.2575 | 2.31 | Uncontrolled | Galapagos | single_dose_YP | Lab3 | 0.551579
Exp 3, Replica 1 | 3 | 1 | 100 | 23.55422 | 23.55422 | 7.341941 | 83.88296 | CORR12148SP | 234.2575 | 2.31 | Uncontrolled | Galapagos | single_dose_YP | Lab3 | 0.5283283
Exp 3, Replica 1 | 3 | 1 | 100 | 23.66265 | 23.66265 | 7.341941 | 83.88296 | CORR12148SP | 234.2575 | 2.31 | Uncontrolled | Galapagos | single_dose_YP | Lab3 | 0.5544512
Exp 3, Replica 1 | 3 | 1 | 100 | 23.77108 | 23.77108 | 7.341941 | 83.88296 | CORR12148SP | 234.2575 | 2.31 | Uncontrolled | Galapagos | single_dose_YP | Lab3 | 0.5466217
Exp 3, Replica 1 | 3 | 1 | 100 | 23.87952 | 23.87952 | 7.341941 | 83.88296 | CORR12148SP | 234.2575 | 2.31 | Uncontrolled | Galapagos | single_dose_YP | Lab3 | 0.5591329
Exp 3, Replica 1 | 3 | 1 | 100 | 23.98795 | 23.98795 | 7.341941 | 83.88296 | CORR12148SP | 234.2575 | 2.31 | Uncontrolled | Galapagos | single_dose_YP | Lab3 | 0.5646273
Exp 3, Replica 1 | 3 | 1 | 100 | 24.09639 | 24.09639 | 7.341941 | 83.88296 | CORR12148SP | 234.2575 | 2.31 | Uncontrolled | Galapagos | single_dose_YP | Lab3 | 0.5683148
Exp 3, Replica 1 | 3 | 1 | 100 | 24.20482 | 24.20482 | 7.341941 | 83.88296 | CORR12148SP | 234.2575 | 2.31 | Uncontrolled | Galapagos | single_dose_YP | Lab3 | 0.5557324
Exp 3, Replica 1 | 3 | 1 | 100 | 24.31325 | 24.31325 | 7.341941 | 83.88296 | CORR12148SP | 234.2575 | 2.31 | Uncontrolled | Galapagos | single_dose_YP | Lab3 | 0.5350215
Exp 3, Replica 1 | 3 | 1 | 100 | 24.42169 | 24.42169 | 7.341941 | 83.88296 | CORR12148SP | 234.2575 | 2.31 | Uncontrolled | Galapagos | single_dose_YP | Lab3 | 0.5639793
Exp 3, Replica 1 | 3 | 1 | 100 | 24.53012 | 24.53012 | 7.341941 | 83.88296 | CORR12148SP | 234.2575 | 2.31 | Uncontrolled | Galapagos | single_dose_YP | Lab3 | 0.5483409
Exp 3, Replica 1 | 3 | 1 | 100 | 24.63855 | 24.63855 | 7.341941 | 83.88296 | CORR12148SP | 234.2575 | 2.31 | Uncontrolled | Galapagos | single_dose_YP | Lab3 | 0.5518979
Exp 3, Replica 1 | 3 | 1 | 100 | 24.74699 | 24.74699 | 7.341941 | 83.88296 | CORR12148SP | 234.2575 | 2.31 | Uncontrolled | Galapagos | single_dose_YP | Lab3 | 0.570159
Exp 3, Replica 1 | 3 | 1 | 100 | 24.85542 | 24.85542 | 7.341941 | 83.88296 | CORR12148SP | 234.2575 | 2.31 | Uncontrolled | Galapagos | single_dose_YP | Lab3 | 0.5629467
Exp 3, Replica 1 | 3 | 1 | 100 | 24.96386 | 24.96386 | 7.341941 | 83.88296 | CORR12148SP | 234.2575 | 2.31 | Uncontrolled | Galapagos | single_dose_YP | Lab3 | 0.5575683
Exp 3, Replica 1 | 3 | 1 | 100 | 25.07229 | 25.07229 | 7.341941 | 83.88296 | CORR12148SP | 234.2575 | 2.31 | Uncontrolled | Galapagos | single_dose_YP | Lab3 | 0.5405722
Exp 3, Replica 1 | 3 | 1 | 100 | 25.18072 | 25.18072 | 7.341941 | 83.88296 | CORR12148SP | 234.2575 | 2.31 | Uncontrolled | Galapagos | single_dose_YP | Lab3 | 0.5728349
Exp 3, Replica 1 | 3 | 1 | 100 | 25.28916 | 25.28916 | 7.341941 | 83.88296 | CORR12148SP | 234.2575 | 2.31 | Uncontrolled | Galapagos | single_dose_YP | Lab3 | 0.5398649
Exp 3, Replica 1 | 3 | 1 | 100 | 25.39759 | 25.39759 | 7.341941 | 83.88296 | CORR12148SP | 234.2575 | 2.31 | Uncontrolled | Galapagos | single_dose_YP | Lab3 | 0.5341365
Exp 3, Replica 1 | 3 | 1 | 100 | 25.50602 | 25.50602 | 7.341941 | 83.88296 | CORR12148SP | 234.2575 | 2.31 | Uncontrolled | Galapagos | single_dose_YP | Lab3 | 0.5625512
Exp 3, Replica 1 | 3 | 1 | 100 | 25.61446 | 25.61446 | 7.341941 | 83.88296 | CORR12148SP | 234.2575 | 2.31 | Uncontrolled | Galapagos | single_dose_YP | Lab3 | 0.5621776
Exp 3, Replica 1 | 3 | 1 | 100 | 25.72289 | 25.72289 | 7.341941 | 83.88296 | CORR12148SP | 234.2575 | 2.31 | Uncontrolled | Galapagos | single_dose_YP | Lab3 | 0.546179
Exp 3, Replica 1 | 3 | 1 | 100 | 25.83133 | 25.83133 | 7.341941 | 83.88296 | CORR12148SP | 234.2575 | 2.31 | Uncontrolled | Galapagos | single_dose_YP | Lab3 | 0.5421143
Exp 3, Replica 1 | 3 | 1 | 100 | 25.93976 | 25.93976 | 7.341941 | 83.88296 | CORR12148SP | 234.2575 | 2.31 | Uncontrolled | Galapagos | single_dose_YP | Lab3 | 0.526288
Exp 3, Replica 1 | 3 | 1 | 100 | 26.04819 | 26.04819 | 7.341941 | 83.88296 | CORR12148SP | 234.2575 | 2.31 | Uncontrolled | Galapagos | single_dose_YP | Lab3 | 0.5703414
Exp 3, Replica 1 | 3 | 1 | 100 | 26.15663 | 26.15663 | 7.341941 | 83.88296 | CORR12148SP | 234.2575 | 2.31 | Uncontrolled | Galapagos | single_dose_YP | Lab3 | 0.5710152
Exp 3, Replica 1 | 3 | 1 | 100 | 26.26506 | 26.26506 | 7.341941 | 83.88296 | CORR12148SP | 234.2575 | 2.31 | Uncontrolled | Galapagos | single_dose_YP | Lab3 | 0.5667583
Exp 3, Replica 1 | 3 | 1 | 100 | 26.37349 | 26.37349 | 7.341941 | 83.88296 | CORR12148SP | 234.2575 | 2.31 | Uncontrolled | Galapagos | single_dose_YP | Lab3 | 0.5741292
Exp 3, Replica 1 | 3 | 1 | 100 | 26.48193 | 26.48193 | 7.341941 | 83.88296 | CORR12148SP | 234.2575 | 2.31 | Uncontrolled | Galapagos | single_dose_YP | Lab3 | 0.564911
Exp 3, Replica 1 | 3 | 1 | 100 | 26.59036 | 26.59036 | 7.341941 | 83.88296 | CORR12148SP | 234.2575 | 2.31 | Uncontrolled | Galapagos | single_dose_YP | Lab3 | 0.5614359
Exp 3, Replica 1 | 3 | 1 | 100 | 26.6988 | 26.6988 | 7.341941 | 83.88296 | CORR12148SP | 234.2575 | 2.31 | Uncontrolled | Galapagos | single_dose_YP | Lab3 | 0.5596313
Exp 3, Replica 1 | 3 | 1 | 100 | 26.80723 | 26.80723 | 7.341941 | 83.88296 | CORR12148SP | 234.2575 | 2.31 | Uncontrolled | Galapagos | single_dose_YP | Lab3 | 0.5483714
Exp 3, Replica 1 | 3 | 1 | 100 | 26.91566 | 26.91566 | 7.341941 | 83.88296 | CORR12148SP | 234.2575 | 2.31 | Uncontrolled | Galapagos | single_dose_YP | Lab3 | 0.5490384
Exp 3, Replica 1 | 3 | 1 | 100 | 27.0241 | 27.0241 | 7.341941 | 83.88296 | CORR12148SP | 234.2575 | 2.31 | Uncontrolled | Galapagos | single_dose_YP | Lab3 | 0.555342
Exp 3, Replica 1 | 3 | 1 | 100 | 27.13253 | 27.13253 | 7.341941 | 83.88296 | CORR12148SP | 234.2575 | 2.31 | Uncontrolled | Galapagos | single_dose_YP | Lab3 | 0.562579
Exp 3, Replica 1 | 3 | 1 | 100 | 27.24096 | 27.24096 | 7.341941 | 83.88296 | CORR12148SP | 234.2575 | 2.31 | Uncontrolled | Galapagos | single_dose_YP | Lab3 | 0.5635354
Exp 3, Replica 1 | 3 | 1 | 100 | 27.3494 | 27.3494 | 7.341941 | 83.88296 | CORR12148SP | 234.2575 | 2.31 | Uncontrolled | Galapagos | single_dose_YP | Lab3 | 0.5550837
Exp 3, Replica 1 | 3 | 1 | 100 | 27.45783 | 27.45783 | 7.341941 | 83.88296 | CORR12148SP | 234.2575 | 2.31 | Uncontrolled | Galapagos | single_dose_YP | Lab3 | 0.5506433
Exp 3, Replica 1 | 3 | 1 | 100 | 27.56627 | 27.56627 | 7.341941 | 83.88296 | CORR12148SP | 234.2575 | 2.31 | Uncontrolled | Galapagos | single_dose_YP | Lab3 | 0.57781
Exp 3, Replica 1 | 3 | 1 | 100 | 27.6747 | 27.6747 | 7.341941 | 83.88296 | CORR12148SP | 234.2575 | 2.31 | Uncontrolled | Galapagos | single_dose_YP | Lab3 | 0.5577766
Exp 3, Replica 1 | 3 | 1 | 100 | 27.78313 | 27.78313 | 7.341941 | 83.88296 | CORR12148SP | 234.2575 | 2.31 | Uncontrolled | Galapagos | single_dose_YP | Lab3 | 0.5580755
Exp 3, Replica 1 | 3 | 1 | 100 | 27.89157 | 27.89157 | 7.341941 | 83.88296 | CORR12148SP | 234.2575 | 2.31 | Uncontrolled | Galapagos | single_dose_YP | Lab3 | 0.5518277
Exp 3, Replica 1 | 3 | 1 | 100 | 28 | 28 | 7.341941 | 83.88296 | CORR12148SP | 234.2575 | 2.31 | Uncontrolled | Galapagos | single_dose_YP | Lab3 | 0.5725539
Exp 3, Replica 2 | 3 | 2 | 100 | 1 | 1 | 2.967939 | 127.4456 | EC1612A | 209.2228 | 2.31 | Controlled=6 | TH | single_dose_YP | Lab3 | 19.07303
Exp 3, Replica 2 | 3 | 2 | 100 | 1.108434 | 1.108434 | 2.967939 | 127.4456 | EC1612A | 209.2228 | 2.31 | Controlled=6 | TH | single_dose_YP | Lab3 | 18.82096
Exp 3, Replica 2 | 3 | 2 | 100 | 1.216867 | 1.216867 | 2.967939 | 127.4456 | EC1612A | 209.2228 | 2.31 | Controlled=6 | TH | single_dose_YP | Lab3 | 19.00463
Exp 3, Replica 2 | 3 | 2 | 100 | 1.325301 | 1.325301 | 2.967939 | 127.4456 | EC1612A | 209.2228 | 2.31 | Controlled=6 | TH | single_dose_YP | Lab3 | 18.5397
Exp 3, Replica 2 | 3 | 2 | 100 | 1.433735 | 1.433735 | 2.967939 | 127.4456 | EC1612A | 209.2228 | 2.31 | Controlled=6 | TH | single_dose_YP | Lab3 | 19.0765
Exp 3, Replica 2 | 3 | 2 | 100 | 1.542169 | 1.542169 | 2.967939 | 127.4456 | EC1612A | 209.2228 | 2.31 | Controlled=6 | TH | single_dose_YP | Lab3 | 19.01783
Exp 3, Replica 2 | 3 | 2 | 100 | 1.650602 | 1.650602 | 2.967939 | 127.4456 | EC1612A | 209.2228 | 2.31 | Controlled=6 | TH | single_dose_YP | Lab3 | 19.10471
Exp 3, Replica 2 | 3 | 2 | 100 | 1.759036 | 1.759036 | 2.967939 | 127.4456 | EC1612A | 209.2228 | 2.31 | Controlled=6 | TH | single_dose_YP | Lab3 | 18.51674
Exp 3, Replica 2 | 3 | 2 | 100 | 1.86747 | 1.86747 | 2.967939 | 127.4456 | EC1612A | 209.2228 | 2.31 | Controlled=6 | TH | single_dose_YP | Lab3 | 18.50403
Exp 3, Replica 2 | 3 | 2 | 100 | 1.975904 | 1.975904 | 2.967939 | 127.4456 | EC1612A | 209.2228 | 2.31 | Controlled=6 | TH | single_dose_YP | Lab3 | 18.69041
Exp 3, Replica 2 | 3 | 2 | 100 | 2.084337 | 2.084337 | 2.967939 | 127.4456 | EC1612A | 209.2228 | 2.31 | Controlled=6 | TH | single_dose_YP | Lab3 | 18.32747
Exp 3, Replica 2 | 3 | 2 | 100 | 2.192771 | 2.192771 | 2.967939 | 127.4456 | EC1612A | 209.2228 | 2.31 | Controlled=6 | TH | single_dose_YP | Lab3 | 17.74127
Exp 3, Replica 2 | 3 | 2 | 100 | 2.301205 | 2.301205 | 2.967939 | 127.4456 | EC1612A | 209.2228 | 2.31 | Controlled=6 | TH | single_dose_YP | Lab3 | 18.88828
Exp 3, Replica 2 | 3 | 2 | 100 | 2.409639 | 2.409639 | 2.967939 | 127.4456 | EC1612A | 209.2228 | 2.31 | Controlled=6 | TH | single_dose_YP | Lab3 | 18.17247
Exp 3, Replica 2 | 3 | 2 | 100 | 2.518072 | 2.518072 | 2.967939 | 127.4456 | EC1612A | 209.2228 | 2.31 | Controlled=6 | TH | single_dose_YP | Lab3 | 18.34852
Exp 3, Replica 2 | 3 | 2 | 100 | 2.626506 | 2.626506 | 2.967939 | 127.4456 | EC1612A | 209.2228 | 2.31 | Controlled=6 | TH | single_dose_YP | Lab3 | 18.24982
Exp 3, Replica 2 | 3 | 2 | 100 | 2.73494 | 2.73494 | 2.967939 | 127.4456 | EC1612A | 209.2228 | 2.31 | Controlled=6 | TH | single_dose_YP | Lab3 | 17.86203
Exp 3, Replica 2 | 3 | 2 | 100 | 2.843373 | 2.843373 | 2.967939 | 127.4456 | EC1612A | 209.2228 | 2.31 | Controlled=6 | TH | single_dose_YP | Lab3 | 17.65538
Exp 3, Replica 2 | 3 | 2 | 100 | 2.951807 | 2.951807 | 2.967939 | 127.4456 | EC1612A | 209.2228 | 2.31 | Controlled=6 | TH | single_dose_YP | Lab3 | 18.48448
Exp 3, Replica 2 | 3 | 2 | 100 | 3.060241 | 3.060241 | 2.967939 | 127.4456 | EC1612A | 209.2228 | 2.31 | Controlled=6 | TH | single_dose_YP | Lab3 | 17.65932
Exp 3, Replica 2 | 3 | 2 | 100 | 3.168675 | 3.168675 | 2.967939 | 127.4456 | EC1612A | 209.2228 | 2.31 | Controlled=6 | TH | single_dose_YP | Lab3 | 17.86326
Exp 3, Replica 2 | 3 | 2 | 100 | 3.277108 | 3.277108 | 2.967939 | 127.4456 | EC1612A | 209.2228 | 2.31 | Controlled=6 | TH | single_dose_YP | Lab3 | 17.74518
Exp 3, Replica 2 | 3 | 2 | 100 | 3.385542 | 3.385542 | 2.967939 | 127.4456 | EC1612A | 209.2228 | 2.31 | Controlled=6 | TH | single_dose_YP | Lab3 | 17.86413
Exp 3, Replica 2 | 3 | 2 | 100 | 3.493976 | 3.493976 | 2.967939 | 127.4456 | EC1612A | 209.2228 | 2.31 | Controlled=6 | TH | single_dose_YP | Lab3 | 17.35186
Exp 3, Replica 2 | 3 | 2 | 100 | 3.60241 | 3.60241 | 2.967939 | 127.4456 | EC1612A | 209.2228 | 2.31 | Controlled=6 | TH | single_dose_YP | Lab3 | 17.46674
Exp 3, Replica 2 | 3 | 2 | 100 | 3.710843 | 3.710843 | 2.967939 | 127.4456 | EC1612A | 209.2228 | 2.31 | Controlled=6 | TH | single_dose_YP | Lab3 | 17.99835
Exp 3, Replica 2 | 3 | 2 | 100 | 3.819277 | 3.819277 | 2.967939 | 127.4456 | EC1612A | 209.2228 | 2.31 | Controlled=6 | TH | single_dose_YP | Lab3 | 17.9475
Exp 3, Replica 2 | 3 | 2 | 100 | 3.927711 | 3.927711 | 2.967939 | 127.4456 | EC1612A | 209.2228 | 2.31 | Controlled=6 | TH | single_dose_YP | Lab3 | 17.30402
Exp 3, Replica 2 | 3 | 2 | 100 | 4.036145 | 4.036145 | 2.967939 | 127.4456 | EC1612A | 209.2228 | 2.31 | Controlled=6 | TH | single_dose_YP | Lab3 | 17.53634
Exp 3, Replica 2 | 3 | 2 | 100 | 4.144578 | 4.144578 | 2.967939 | 127.4456 | EC1612A | 209.2228 | 2.31 | Controlled=6 | TH | single_dose_YP | Lab3 | 18.02158
Exp 3, Replica 2 | 3 | 2 | 100 | 4.253012 | 4.253012 | 2.967939 | 127.4456 | EC1612A | 209.2228 | 2.31 | Controlled=6 | TH | single_dose_YP | Lab3 | 17.68947
Exp 3, Replica 2 | 3 | 2 | 100 | 4.361446 | 4.361446 | 2.967939 | 127.4456 | EC1612A | 209.2228 | 2.31 | Controlled=6 | TH | single_dose_YP | Lab3 | 17.36545
Exp 3, Replica 2 | 3 | 2 | 100 | 4.46988 | 4.46988 | 2.967939 | 127.4456 | EC1612A | 209.2228 | 2.31 | Controlled=6 | TH | single_dose_YP | Lab3 | 17.35098
Exp 3, Replica 2 | 3 | 2 | 100 | 4.578313 | 4.578313 | 2.967939 | 127.4456 | EC1612A | 209.2228 | 2.31 | Controlled=6 | TH | single_dose_YP | Lab3 | 17.39963
Exp 3, Replica 2 | 3 | 2 | 100 | 4.686747 | 4.686747 | 2.967939 | 127.4456 | EC1612A | 209.2228 | 2.31 | Controlled=6 | TH | single_dose_YP | Lab3 | 16.94135
Exp 3, Replica 2 | 3 | 2 | 100 | 4.795181 | 4.795181 | 2.967939 | 127.4456 | EC1612A | 209.2228 | 2.31 | Controlled=6 | TH | single_dose_YP | Lab3 | 17.76675
Exp 3, Replica 2 | 3 | 2 | 100 | 4.903614 | 4.903614 | 2.967939 | 127.4456 | EC1612A | 209.2228 | 2.31 | Controlled=6 | TH | single_dose_YP | Lab3 | 17.29986
Exp 3, Replica 2 | 3 | 2 | 100 | 5.012048 | 5.012048 | 2.967939 | 127.4456 | EC1612A | 209.2228 | 2.31 | Controlled=6 | TH | single_dose_YP | Lab3 | 15.31388
Exp 3, Replica 2 | 3 | 2 | 100 | 5.120482 | 5.120482 | 2.967939 | 127.4456 | EC1612A | 209.2228 | 2.31 | Controlled=6 | TH | single_dose_YP | Lab3 | 16.26217
Exp 3, Replica 2 | 3 | 2 | 100 | 5.228916 | 5.228916 | 2.967939 | 127.4456 | EC1612A | 209.2228 | 2.31 | Controlled=6 | TH | single_dose_YP | Lab3 | 14.59985
Exp 3, Replica 2 | 3 | 2 | 100 | 5.337349 | 5.337349 | 2.967939 | 127.4456 | EC1612A | 209.2228 | 2.31 | Controlled=6 | TH | single_dose_YP | Lab3 | 12.56783
Exp 3, Replica 2 | 3 | 2 | 100 | 5.445783 | 5.445783 | 2.967939 | 127.4456 | EC1612A | 209.2228 | 2.31 | Controlled=6 | TH | single_dose_YP | Lab3 | 10.63184
Exp 3, Replica 2 | 3 | 2 | 100 | 5.554217 | 5.554217 | 2.967939 | 127.4456 | EC1612A | 209.2228 | 2.31 | Controlled=6 | TH | single_dose_YP | Lab3 | 9.815942
Exp 3, Replica 2 | 3 | 2 | 100 | 5.662651 | 5.662651 | 2.967939 | 127.4456 | EC1612A | 209.2228 | 2.31 | Controlled=6 | TH | single_dose_YP | Lab3 | 8.370871
Exp 3, Replica 2 | 3 | 2 | 100 | 5.771084 | 5.771084 | 2.967939 | 127.4456 | EC1612A | 209.2228 | 2.31 | Controlled=6 | TH | single_dose_YP | Lab3 | 7.768474
Exp 3, Replica 2 | 3 | 2 | 100 | 5.879518 | 5.879518 | 2.967939 | 127.4456 | EC1612A | 209.2228 | 2.31 | Controlled=6 | TH | single_dose_YP | Lab3 | 7.066836
Exp 3, Replica 2 | 3 | 2 | 100 | 5.987952 | 5.987952 | 2.967939 | 127.4456 | EC1612A | 209.2228 | 2.31 | Controlled=6 | TH | single_dose_YP | Lab3 | 7.48523
Exp 3, Replica 2 | 3 | 2 | 100 | 6.096386 | 6.096386 | 2.967939 | 127.4456 | EC1612A | 209.2228 | 2.31 | Controlled=6 | TH | single_dose_YP | Lab3 | 7.262731
Exp 3, Replica 2 | 3 | 2 | 100 | 6.204819 | 6.204819 | 2.967939 | 127.4456 | EC1612A | 209.2228 | 2.31 | Controlled=6 | TH | single_dose_YP | Lab3 | 6.751022
Exp 3, Replica 2 | 3 | 2 | 100 | 6.313253 | 6.313253 | 2.967939 | 127.4456 | EC1612A | 209.2228 | 2.31 | Controlled=6 | TH | single_dose_YP | Lab3 | 6.374511
Exp 3, Replica 2 | 3 | 2 | 100 | 6.421687 | 6.421687 | 2.967939 | 127.4456 | EC1612A | 209.2228 | 2.31 | Controlled=6 | TH | single_dose_YP | Lab3 | 6.813223
Exp 3, Replica 2 | 3 | 2 | 100 | 6.53012 | 6.53012 | 2.967939 | 127.4456 | EC1612A | 209.2228 | 2.31 | Controlled=6 | TH | single_dose_YP | Lab3 | 5.78492
Exp 3, Replica 2 | 3 | 2 | 100 | 6.638554 | 6.638554 | 2.967939 | 127.4456 | EC1612A | 209.2228 | 2.31 | Controlled=6 | TH | single_dose_YP | Lab3 | 4.872515
Exp 3, Replica 2 | 3 | 2 | 100 | 6.746988 | 6.746988 | 2.967939 | 127.4456 | EC1612A | 209.2228 | 2.31 | Controlled=6 | TH | single_dose_YP | Lab3 | 4.454915
Exp 3, Replica 2 | 3 | 2 | 100 | 6.855422 | 6.855422 | 2.967939 | 127.4456 | EC1612A | 209.2228 | 2.31 | Controlled=6 | TH | single_dose_YP | Lab3 | 4.141192
Exp 3, Replica 2 | 3 | 2 | 100 | 6.963855 | 6.963855 | 2.967939 | 127.4456 | EC1612A | 209.2228 | 2.31 | Controlled=6 | TH | single_dose_YP | Lab3 | 3.720204
Exp 3, Replica 2 | 3 | 2 | 100 | 7.072289 | 7.072289 | 2.967939 | 127.4456 | EC1612A | 209.2228 | 2.31 | Controlled=6 | TH | single_dose_YP | Lab3 | 3.326992
Exp 3, Replica 2 | 3 | 2 | 100 | 7.180723 | 7.180723 | 2.967939 | 127.4456 | EC1612A | 209.2228 | 2.31 | Controlled=6 | TH | single_dose_YP | Lab3 | 3.17361
Exp 3, Replica 2 | 3 | 2 | 100 | 7.289157 | 7.289157 | 2.967939 | 127.4456 | EC1612A | 209.2228 | 2.31 | Controlled=6 | TH | single_dose_YP | Lab3 | 2.584201
Exp 3, Replica 2 | 3 | 2 | 100 | 7.39759 | 7.39759 | 2.967939 | 127.4456 | EC1612A | 209.2228 | 2.31 | Controlled=6 | TH | single_dose_YP | Lab3 | 2.458953
Exp 3, Replica 2 | 3 | 2 | 100 | 7.506024 | 7.506024 | 2.967939 | 127.4456 | EC1612A | 209.2228 | 2.31 | Controlled=6 | TH | single_dose_YP | Lab3 | 2.433403
Exp 3, Replica 2 | 3 | 2 | 100 | 7.614458 | 7.614458 | 2.967939 | 127.4456 | EC1612A | 209.2228 | 2.31 | Controlled=6 | TH | single_dose_YP | Lab3 | 2.490986
Exp 3, Replica 2 | 3 | 2 | 100 | 7.722892 | 7.722892 | 2.967939 | 127.4456 | EC1612A | 209.2228 | 2.31 | Controlled=6 | TH | single_dose_YP | Lab3 | 2.245234
Exp 3, Replica 2 | 3 | 2 | 100 | 7.831325 | 7.831325 | 2.967939 | 127.4456 | EC1612A | 209.2228 | 2.31 | Controlled=6 | TH | single_dose_YP | Lab3 | 2.227525
Exp 3, Replica 2 | 3 | 2 | 100 | 7.939759 | 7.939759 | 2.967939 | 127.4456 | EC1612A | 209.2228 | 2.31 | Controlled=6 | TH | single_dose_YP | Lab3 | 2.244187
Exp 3, Replica 2 | 3 | 2 | 100 | 8.048193 | 8.048193 | 2.967939 | 127.4456 | EC1612A | 209.2228 | 2.31 | Controlled=6 | TH | single_dose_YP | Lab3 | 2.00851
Exp 3, Replica 2 | 3 | 2 | 100 | 8.156627 | 8.156627 | 2.967939 | 127.4456 | EC1612A | 209.2228 | 2.31 | Controlled=6 | TH | single_dose_YP | Lab3 | 1.833338
Exp 3, Replica 2 | 3 | 2 | 100 | 8.26506 | 8.26506 | 2.967939 | 127.4456 | EC1612A | 209.2228 | 2.31 | Controlled=6 | TH | single_dose_YP | Lab3 | 1.645676
Exp 3, Replica 2 | 3 | 2 | 100 | 8.373494 | 8.373494 | 2.967939 | 127.4456 | EC1612A | 209.2228 | 2.31 | Controlled=6 | TH | single_dose_YP | Lab3 | 1.453223
Exp 3, Replica 2 | 3 | 2 | 100 | 8.481928 | 8.481928 | 2.967939 | 127.4456 | EC1612A | 209.2228 | 2.31 | Controlled=6 | TH | single_dose_YP | Lab3 | 1.377785
Exp 3, Replica 2 | 3 | 2 | 100 | 8.590361 | 8.590361 | 2.967939 | 127.4456 | EC1612A | 209.2228 | 2.31 | Controlled=6 | TH | single_dose_YP | Lab3 | 1.278494
Exp 3, Replica 2 | 3 | 2 | 100 | 8.698795 | 8.698795 | 2.967939 | 127.4456 | EC1612A | 209.2228 | 2.31 | Controlled=6 | TH | single_dose_YP | Lab3 | 1.249354
Exp 3, Replica 2 | 3 | 2 | 100 | 8.807229 | 8.807229 | 2.967939 | 127.4456 | EC1612A | 209.2228 | 2.31 | Controlled=6 | TH | single_dose_YP | Lab3 | 1.080668
Exp 3, Replica 2 | 3 | 2 | 100 | 8.915663 | 8.915663 | 2.967939 | 127.4456 | EC1612A | 209.2228 | 2.31 | Controlled=6 | TH | single_dose_YP | Lab3 | 0.9231013
Exp 3, Replica 2 | 3 | 2 | 100 | 9.024096 | 9.024096 | 2.967939 | 127.4456 | EC1612A | 209.2228 | 2.31 | Controlled=6 | TH | single_dose_YP | Lab3 | 0.8904185
Exp 3, Replica 2 | 3 | 2 | 100 | 9.13253 | 9.13253 | 2.967939 | 127.4456 | EC1612A | 209.2228 | 2.31 | Controlled=6 | TH | single_dose_YP | Lab3 | 0.8094836
Exp 3, Replica 2 | 3 | 2 | 100 | 9.240964 | 9.240964 | 2.967939 | 127.4456 | EC1612A | 209.2228 | 2.31 | Controlled=6 | TH | single_dose_YP | Lab3 | 0.7799424
Exp 3, Replica 2 | 3 | 2 | 100 | 9.349398 | 9.349398 | 2.967939 | 127.4456 | EC1612A | 209.2228 | 2.31 | Controlled=6 | TH | single_dose_YP | Lab3 | 0.7211289
Exp 3, Replica 2 | 3 | 2 | 100 | 9.457831 | 9.457831 | 2.967939 | 127.4456 | EC1612A | 209.2228 | 2.31 | Controlled=6 | TH | single_dose_YP | Lab3 | 0.6776242
Exp 3, Replica 2 | 3 | 2 | 100 | 9.566265 | 9.566265 | 2.967939 | 127.4456 | EC1612A | 209.2228 | 2.31 | Controlled=6 | TH | single_dose_YP | Lab3 | 0.6396475
Exp 3, Replica 2 | 3 | 2 | 100 | 9.674699 | 9.674699 | 2.967939 | 127.4456 | EC1612A | 209.2228 | 2.31 | Controlled=6 | TH | single_dose_YP | Lab3 | 0.5661735
Exp 3, Replica 2 | 3 | 2 | 100 | 9.783133 | 9.783133 | 2.967939 | 127.4456 | EC1612A | 209.2228 | 2.31 | Controlled=6 | TH | single_dose_YP | Lab3 | 0.5379106
Exp 3, Replica 2 | 3 | 2 | 100 | 9.891566 | 9.891566 | 2.967939 | 127.4456 | EC1612A | 209.2228 | 2.31 | Controlled=6 | TH | single_dose_YP | Lab3 | 0.5187393
Exp 3, Replica 2 | 3 | 2 | 100 | 10 | 10 | 2.967939 | 127.4456 | EC1612A | 209.2228 | 2.31 | Controlled=6 | TH | single_dose_YP | Lab3 | 0.4360339
Exp 3, Replica 2 | 3 | 2 | 100 | 10.10843 | 10.10843 | 2.967939 | 127.4456 | EC1612A | 209.2228 | 2.31 | Controlled=6 | TH | single_dose_YP | Lab3 | 0.4347436
Exp 3, Replica 2 | 3 | 2 | 100 | 10.21687 | 10.21687 | 2.967939 | 127.4456 | EC1612A | 209.2228 | 2.31 | Controlled=6 | TH | single_dose_YP | Lab3 | 0.4047581
Exp 3, Replica 2 | 3 | 2 | 100 | 10.3253 | 10.3253 | 2.967939 | 127.4456 | EC1612A | 209.2228 | 2.31 | Controlled=6 | TH | single_dose_YP | Lab3 | 0.3697719
Exp 3, Replica 2 | 3 | 2 | 100 | 10.43373 | 10.43373 | 2.967939 | 127.4456 | EC1612A | 209.2228 | 2.31 | Controlled=6 | TH | single_dose_YP | Lab3 | 0.3520821
Exp 3, Replica 2 | 3 | 2 | 100 | 10.54217 | 10.54217 | 2.967939 | 127.4456 | EC1612A | 209.2228 | 2.31 | Controlled=6 | TH | single_dose_YP | Lab3 | 0.350654
Exp 3, Replica 2 | 3 | 2 | 100 | 10.6506 | 10.6506 | 2.967939 | 127.4456 | EC1612A | 209.2228 | 2.31 | Controlled=6 | TH | single_dose_YP | Lab3 | 0.3543229
Exp 3, Replica 2 | 3 | 2 | 100 | 10.75904 | 10.75904 | 2.967939 | 127.4456 | EC1612A | 209.2228 | 2.31 | Controlled=6 | TH | single_dose_YP | Lab3 | 0.3433976
Exp 3, Replica 2 | 3 | 2 | 100 | 10.86747 | 10.86747 | 2.967939 | 127.4456 | EC1612A | 209.2228 | 2.31 | Controlled=6 | TH | single_dose_YP | Lab3 | 0.318003
Exp 3, Replica 2 | 3 | 2 | 100 | 10.9759 | 10.9759 | 2.967939 | 127.4456 | EC1612A | 209.2228 | 2.31 | Controlled=6 | TH | single_dose_YP | Lab3 | 0.3254987
Exp 3, Replica 2 | 3 | 2 | 100 | 11.08434 | 11.08434 | 2.967939 | 127.4456 | EC1612A | 209.2228 | 2.31 | Controlled=6 | TH | single_dose_YP | Lab3 | 0.3111055
Exp 3, Replica 2 | 3 | 2 | 100 | 11.19277 | 11.19277 | 2.967939 | 127.4456 | EC1612A | 209.2228 | 2.31 | Controlled=6 | TH | single_dose_YP | Lab3 | 0.3081427
Exp 3, Replica 2 | 3 | 2 | 100 | 11.3012 | 11.3012 | 2.967939 | 127.4456 | EC1612A | 209.2228 | 2.31 | Controlled=6 | TH | single_dose_YP | Lab3 | 0.3097503
Exp 3, Replica 2 | 3 | 2 | 100 | 11.40964 | 11.40964 | 2.967939 | 127.4456 | EC1612A | 209.2228 | 2.31 | Controlled=6 | TH | single_dose_YP | Lab3 | 0.2826454
Exp 3, Replica 2 | 3 | 2 | 100 | 11.51807 | 11.51807 | 2.967939 | 127.4456 | EC1612A | 209.2228 | 2.31 | Controlled=6 | TH | single_dose_YP | Lab3 | 0.282673
Exp 3, Replica 2 | 3 | 2 | 100 | 11.62651 | 11.62651 | 2.967939 | 127.4456 | EC1612A | 209.2228 | 2.31 | Controlled=6 | TH | single_dose_YP | Lab3 | 0.2970906
Exp 3, Replica 2 | 3 | 2 | 100 | 11.73494 | 11.73494 | 2.967939 | 127.4456 | EC1612A | 209.2228 | 2.31 | Controlled=6 | TH | single_dose_YP | Lab3 | 0.2752073
Exp 3, Replica 2 | 3 | 2 | 100 | 11.84337 | 11.84337 | 2.967939 | 127.4456 | EC1612A | 209.2228 | 2.31 | Controlled=6 | TH | single_dose_YP | Lab3 | 0.2716653
Exp 3, Replica 2 | 3 | 2 | 100 | 11.95181 | 11.95181 | 2.967939 | 127.4456 | EC1612A | 209.2228 | 2.31 | Controlled=6 | TH | single_dose_YP | Lab3 | 0.2814926
Exp 3, Replica 2 | 3 | 2 | 100 | 12.06024 | 12.06024 | 2.967939 | 127.4456 | EC1612A | 209.2228 | 2.31 | Controlled=6 | TH | single_dose_YP | Lab3 | 0.274273
Exp 3, Replica 2 | 3 | 2 | 100 | 12.16867 | 12.16867 | 2.967939 | 127.4456 | EC1612A | 209.2228 | 2.31 | Controlled=6 | TH | single_dose_YP | Lab3 | 0.2672939
Exp 3, Replica 2 | 3 | 2 | 100 | 12.27711 | 12.27711 | 2.967939 | 127.4456 | EC1612A | 209.2228 | 2.31 | Controlled=6 | TH | single_dose_YP | Lab3 | 0.270552
Exp 3, Replica 2 | 3 | 2 | 100 | 12.38554 | 12.38554 | 2.967939 | 127.4456 | EC1612A | 209.2228 | 2.31 | Controlled=6 | TH | single_dose_YP | Lab3 | 0.2647524
Exp 3, Replica 2 | 3 | 2 | 100 | 12.49398 | 12.49398 | 2.967939 | 127.4456 | EC1612A | 209.2228 | 2.31 | Controlled=6 | TH | single_dose_YP | Lab3 | 0.2618871
Exp 3, Replica 2 | 3 | 2 | 100 | 12.60241 | 12.60241 | 2.967939 | 127.4456 | EC1612A | 209.2228 | 2.31 | Controlled=6 | TH | single_dose_YP | Lab3 | 0.2639728
Exp 3, Replica 2 | 3 | 2 | 100 | 12.71084 | 12.71084 | 2.967939 | 127.4456 | EC1612A | 209.2228 | 2.31 | Controlled=6 | TH | single_dose_YP | Lab3 | 0.2529355
Exp 3, Replica 2 | 3 | 2 | 100 | 12.81928 | 12.81928 | 2.967939 | 127.4456 | EC1612A | 209.2228 | 2.31 | Controlled=6 | TH | single_dose_YP | Lab3 | 0.2596072
Exp 3, Replica 2 | 3 | 2 | 100 | 12.92771 | 12.92771 | 2.967939 | 127.4456 | EC1612A | 209.2228 | 2.31 | Controlled=6 | TH | single_dose_YP | Lab3 | 0.2598365
Exp 3, Replica 2 | 3 | 2 | 100 | 13.03614 | 13.03614 | 2.967939 | 127.4456 | EC1612A | 209.2228 | 2.31 | Controlled=6 | TH | single_dose_YP | Lab3 | 0.2474259
Exp 3, Replica 2 | 3 | 2 | 100 | 13.14458 | 13.14458 | 2.967939 | 127.4456 | EC1612A | 209.2228 | 2.31 | Controlled=6 | TH | single_dose_YP | Lab3 | 0.2517056
Exp 3, Replica 2 | 3 | 2 | 100 | 13.25301 | 13.25301 | 2.967939 | 127.4456 | EC1612A | 209.2228 | 2.31 | Controlled=6 | TH | single_dose_YP | Lab3 | 0.2542516
Exp 3, Replica 2 | 3 | 2 | 100 | 13.36145 | 13.36145 | 2.967939 | 127.4456 | EC1612A | 209.2228 | 2.31 | Controlled=6 | TH | single_dose_YP | Lab3 | 0.2452213
Exp 3, Replica 2 | 3 | 2 | 100 | 13.46988 | 13.46988 | 2.967939 | 127.4456 | EC1612A | 209.2228 | 2.31 | Controlled=6 | TH | single_dose_YP | Lab3 | 0.2583741
Exp 3, Replica 2 | 3 | 2 | 100 | 13.57831 | 13.57831 | 2.967939 | 127.4456 | EC1612A | 209.2228 | 2.31 | Controlled=6 | TH | single_dose_YP | Lab3 | 0.2551072
Exp 3, Replica 2 | 3 | 2 | 100 | 13.68675 | 13.68675 | 2.967939 | 127.4456 | EC1612A | 209.2228 | 2.31 | Controlled=6 | TH | single_dose_YP | Lab3 | 0.251786
Exp 3, Replica 2 | 3 | 2 | 100 | 13.79518 | 13.79518 | 2.967939 | 127.4456 | EC1612A | 209.2228 | 2.31 | Controlled=6 | TH | single_dose_YP | Lab3 | 0.2522188
Exp 3, Replica 2 | 3 | 2 | 100 | 13.90361 | 13.90361 | 2.967939 | 127.4456 | EC1612A | 209.2228 | 2.31 | Controlled=6 | TH | single_dose_YP | Lab3 | 0.2424036
Exp 3, Replica 2 | 3 | 2 | 100 | 14.01205 | 14.01205 | 2.967939 | 127.4456 | EC1612A | 209.2228 | 2.31 | Controlled=6 | TH | single_dose_YP | Lab3 | 0.24468
Exp 3, Replica 2 | 3 | 2 | 100 | 14.12048 | 14.12048 | 2.967939 | 127.4456 | EC1612A | 209.2228 | 2.31 | Controlled=6 | TH | single_dose_YP | Lab3 | 0.2447391
Exp 3, Replica 2 | 3 | 2 | 100 | 14.22892 | 14.22892 | 2.967939 | 127.4456 | EC1612A | 209.2228 | 2.31 | Controlled=6 | TH | single_dose_YP | Lab3 | 0.248952
Exp 3, Replica 2 | 3 | 2 | 100 | 14.33735 | 14.33735 | 2.967939 | 127.4456 | EC1612A | 209.2228 | 2.31 | Controlled=6 | TH | single_dose_YP | Lab3 | 0.2460715
Exp 3, Replica 2 | 3 | 2 | 100 | 14.44578 | 14.44578 | 2.967939 | 127.4456 | EC1612A | 209.2228 | 2.31 | Controlled=6 | TH | single_dose_YP | Lab3 | 0.2399202
Exp 3, Replica 2 | 3 | 2 | 100 | 14.55422 | 14.55422 | 2.967939 | 127.4456 | EC1612A | 209.2228 | 2.31 | Controlled=6 | TH | single_dose_YP | Lab3 | 0.2408381
Exp 3, Replica 2 | 3 | 2 | 100 | 14.66265 | 14.66265 | 2.967939 | 127.4456 | EC1612A | 209.2228 | 2.31 | Controlled=6 | TH | single_dose_YP | Lab3 | 0.245701
Exp 3, Replica 2 | 3 | 2 | 100 | 14.77108 | 14.77108 | 2.967939 | 127.4456 | EC1612A | 209.2228 | 2.31 | Controlled=6 | TH | single_dose_YP | Lab3 | 0.2498918
Exp 3, Replica 2 | 3 | 2 | 100 | 14.87952 | 14.87952 | 2.967939 | 127.4456 | EC1612A | 209.2228 | 2.31 | Controlled=6 | TH | single_dose_YP | Lab3 | 0.2401151
Exp 3, Replica 2 | 3 | 2 | 100 | 14.98795 | 14.98795 | 2.967939 | 127.4456 | EC1612A | 209.2228 | 2.31 | Controlled=6 | TH | single_dose_YP | Lab3 | 0.2382816
Exp 3, Replica 2 | 3 | 2 | 100 | 15.09639 | 15.09639 | 2.967939 | 127.4456 | EC1612A | 209.2228 | 2.31 | Controlled=6 | TH | single_dose_YP | Lab3 | 0.2425434
Exp 3, Replica 2 | 3 | 2 | 100 | 15.20482 | 15.20482 | 2.967939 | 127.4456 | EC1612A | 209.2228 | 2.31 | Controlled=6 | TH | single_dose_YP | Lab3 | 0.2326852
Exp 3, Replica 2 | 3 | 2 | 100 | 15.31325 | 15.31325 | 2.967939 | 127.4456 | EC1612A | 209.2228 | 2.31 | Controlled=6 | TH | single_dose_YP | Lab3 | 0.249543
Exp 3, Replica 2 | 3 | 2 | 100 | 15.42169 | 15.42169 | 2.967939 | 127.4456 | EC1612A | 209.2228 | 2.31 | Controlled=6 | TH | single_dose_YP | Lab3 | 0.2320246
Exp 3, Replica 2 | 3 | 2 | 100 | 15.53012 | 15.53012 | 2.967939 | 127.4456 | EC1612A | 209.2228 | 2.31 | Controlled=6 | TH | single_dose_YP | Lab3 | 0.2464824
Exp 3, Replica 2 | 3 | 2 | 100 | 15.63855 | 15.63855 | 2.967939 | 127.4456 | EC1612A | 209.2228 | 2.31 | Controlled=6 | TH | single_dose_YP | Lab3 | 0.2395997
Exp 3, Replica 2 | 3 | 2 | 100 | 15.74699 | 15.74699 | 2.967939 | 127.4456 | EC1612A | 209.2228 | 2.31 | Controlled=6 | TH | single_dose_YP | Lab3 | 0.2432843
Exp 3, Replica 2 | 3 | 2 | 100 | 15.85542 | 15.85542 | 2.967939 | 127.4456 | EC1612A | 209.2228 | 2.31 | Controlled=6 | TH | single_dose_YP | Lab3 | 0.2391232
Exp 3, Replica 2 | 3 | 2 | 100 | 15.96386 | 15.96386 | 2.967939 | 127.4456 | EC1612A | 209.2228 | 2.31 | Controlled=6 | TH | single_dose_YP | Lab3 | 0.2446353
Exp 3, Replica 2 | 3 | 2 | 100 | 16.07229 | 16.07229 | 2.967939 | 127.4456 | EC1612A | 209.2228 | 2.31 | Controlled=6 | TH | single_dose_YP | Lab3 | 0.2418502
Exp 3, Replica 2 | 3 | 2 | 100 | 16.18072 | 16.18072 | 2.967939 | 127.4456 | EC1612A | 209.2228 | 2.31 | Controlled=6 | TH | single_dose_YP | Lab3 | 0.2488836
Exp 3, Replica 2 | 3 | 2 | 100 | 16.28916 | 16.28916 | 2.967939 | 127.4456 | EC1612A | 209.2228 | 2.31 | Controlled=6 | TH | single_dose_YP | Lab3 | 0.2402936
Exp 3, Replica 2 | 3 | 2 | 100 | 16.39759 | 16.39759 | 2.967939 | 127.4456 | EC1612A | 209.2228 | 2.31 | Controlled=6 | TH | single_dose_YP | Lab3 | 0.2337005
Exp 3, Replica 2 | 3 | 2 | 100 | 16.50602 | 16.50602 | 2.967939 | 127.4456 | EC1612A | 209.2228 | 2.31 | Controlled=6 | TH | single_dose_YP | Lab3 | 0.2374649
Exp 3, Replica 2 | 3 | 2 | 100 | 16.61446 | 16.61446 | 2.967939 | 127.4456 | EC1612A | 209.2228 | 2.31 | Controlled=6 | TH | single_dose_YP | Lab3 | 0.2364571
Exp 3, Replica 2 | 3 | 2 | 100 | 16.72289 | 16.72289 | 2.967939 | 127.4456 | EC1612A | 209.2228 | 2.31 | Controlled=6 | TH | single_dose_YP | Lab3 | 0.2435842
Exp 3, Replica 2 | 3 | 2 | 100 | 16.83133 | 16.83133 | 2.967939 | 127.4456 | EC1612A | 209.2228 | 2.31 | Controlled=6 | TH | single_dose_YP | Lab3 | 0.2494568
Exp 3, Replica 2 | 3 | 2 | 100 | 16.93976 | 16.93976 | 2.967939 | 127.4456 | EC1612A | 209.2228 | 2.31 | Controlled=6 | TH | single_dose_YP | Lab3 | 0.2413371
Exp 3, Replica 2 | 3 | 2 | 100 | 17.04819 | 17.04819 | 2.967939 | 127.4456 | EC1612A | 209.2228 | 2.31 | Controlled=6 | TH | single_dose_YP | Lab3 | 0.236954
Exp 3, Replica 2 | 3 | 2 | 100 | 17.15663 | 17.15663 | 2.967939 | 127.4456 | EC1612A | 209.2228 | 2.31 | Controlled=6 | TH | single_dose_YP | Lab3 | 0.2376101
Exp 3, Replica 2 | 3 | 2 | 100 | 17.26506 | 17.26506 | 2.967939 | 127.4456 | EC1612A | 209.2228 | 2.31 | Controlled=6 | TH | single_dose_YP | Lab3 | 0.2333469
Exp 3, Replica 2 | 3 | 2 | 100 | 17.37349 | 17.37349 | 2.967939 | 127.4456 | EC1612A | 209.2228 | 2.31 | Controlled=6 | TH | single_dose_YP | Lab3 | 0.2520272
Exp 3, Replica 2 | 3 | 2 | 100 | 17.48193 | 17.48193 | 2.967939 | 127.4456 | EC1612A | 209.2228 | 2.31 | Controlled=6 | TH | single_dose_YP | Lab3 | 0.2355161
Exp 3, Replica 2 | 3 | 2 | 100 | 17.59036 | 17.59036 | 2.967939 | 127.4456 | EC1612A | 209.2228 | 2.31 | Controlled=6 | TH | single_dose_YP | Lab3 | 0.2269903
Exp 3, Replica 2 | 3 | 2 | 100 | 17.6988 | 17.6988 | 2.967939 | 127.4456 | EC1612A | 209.2228 | 2.31 | Controlled=6 | TH | single_dose_YP | Lab3 | 0.2251941
Exp 3, Replica 2 | 3 | 2 | 100 | 17.80723 | 17.80723 | 2.967939 | 127.4456 | EC1612A | 209.2228 | 2.31 | Controlled=6 | TH | single_dose_YP | Lab3 | 0.2378801
Exp 3, Replica 2 | 3 | 2 | 100 | 17.91566 | 17.91566 | 2.967939 | 127.4456 | EC1612A | 209.2228 | 2.31 | Controlled=6 | TH | single_dose_YP | Lab3 | 0.2426531
Exp 3, Replica 2 | 3 | 2 | 100 | 18.0241 | 18.0241 | 2.967939 | 127.4456 | EC1612A | 209.2228 | 2.31 | Controlled=6 | TH | single_dose_YP | Lab3 | 0.2397913
Exp 3, Replica 2 | 3 | 2 | 100 | 18.13253 | 18.13253 | 2.967939 | 127.4456 | EC1612A | 209.2228 | 2.31 | Controlled=6 | TH | single_dose_YP | Lab3 | 0.2394452
Exp 3, Replica 2 | 3 | 2 | 100 | 18.24096 | 18.24096 | 2.967939 | 127.4456 | EC1612A | 209.2228 | 2.31 | Controlled=6 | TH | single_dose_YP | Lab3 | 0.2284333
Exp 3, Replica 2 | 3 | 2 | 100 | 18.3494 | 18.3494 | 2.967939 | 127.4456 | EC1612A | 209.2228 | 2.31 | Controlled=6 | TH | single_dose_YP | Lab3 | 0.2383429
Exp 3, Replica 2 | 3 | 2 | 100 | 18.45783 | 18.45783 | 2.967939 | 127.4456 | EC1612A | 209.2228 | 2.31 | Controlled=6 | TH | single_dose_YP | Lab3 | 0.2414634
Exp 3, Replica 2 | 3 | 2 | 100 | 18.56627 | 18.56627 | 2.967939 | 127.4456 | EC1612A | 209.2228 | 2.31 | Controlled=6 | TH | single_dose_YP | Lab3 | 0.2402953
Exp 3, Replica 2 | 3 | 2 | 100 | 18.6747 | 18.6747 | 2.967939 | 127.4456 | EC1612A | 209.2228 | 2.31 | Controlled=6 | TH | single_dose_YP | Lab3 | 0.2385704
Exp 3, Replica 2 | 3 | 2 | 100 | 18.78313 | 18.78313 | 2.967939 | 127.4456 | EC1612A | 209.2228 | 2.31 | Controlled=6 | TH | single_dose_YP | Lab3 | 0.2461698
Exp 3, Replica 2 | 3 | 2 | 100 | 18.89157 | 18.89157 | 2.967939 | 127.4456 | EC1612A | 209.2228 | 2.31 | Controlled=6 | TH | single_dose_YP | Lab3 | 0.2327748
Exp 3, Replica 2 | 3 | 2 | 100 | 19 | 19 | 2.967939 | 127.4456 | EC1612A | 209.2228 | 2.31 | Controlled=6 | TH | single_dose_YP | Lab3 | 0.240175
Exp 3, Replica 2 | 3 | 2 | 100 | 19.10843 | 19.10843 | 2.967939 | 127.4456 | EC1612A | 209.2228 | 2.31 | Controlled=6 | TH | single_dose_YP | Lab3 | 0.2383707
Exp 3, Replica 2 | 3 | 2 | 100 | 19.21687 | 19.21687 | 2.967939 | 127.4456 | EC1612A | 209.2228 | 2.31 | Controlled=6 | TH | single_dose_YP | Lab3 | 0.2425506
Exp 3, Replica 2 | 3 | 2 | 100 | 19.3253 | 19.3253 | 2.967939 | 127.4456 | EC1612A | 209.2228 | 2.31 | Controlled=6 | TH | single_dose_YP | Lab3 | 0.2313879
Exp 3, Replica 2 | 3 | 2 | 100 | 19.43373 | 19.43373 | 2.967939 | 127.4456 | EC1612A | 209.2228 | 2.31 | Controlled=6 | TH | single_dose_YP | Lab3 | 0.2354842
Exp 3, Replica 2 | 3 | 2 | 100 | 19.54217 | 19.54217 | 2.967939 | 127.4456 | EC1612A | 209.2228 | 2.31 | Controlled=6 | TH | single_dose_YP | Lab3 | 0.2350449
Exp 3, Replica 2 | 3 | 2 | 100 | 19.6506 | 19.6506 | 2.967939 | 127.4456 | EC1612A | 209.2228 | 2.31 | Controlled=6 | TH | single_dose_YP | Lab3 | 0.2391227
Exp 3, Replica 2 | 3 | 2 | 100 | 19.75904 | 19.75904 | 2.967939 | 127.4456 | EC1612A | 209.2228 | 2.31 | Controlled=6 | TH | single_dose_YP | Lab3 | 0.2302885
Exp 3, Replica 2 | 3 | 2 | 100 | 19.86747 | 19.86747 | 2.967939 | 127.4456 | EC1612A | 209.2228 | 2.31 | Controlled=6 | TH | single_dose_YP | Lab3 | 0.2392877
Exp 3, Replica 2 | 3 | 2 | 100 | 19.9759 | 19.9759 | 2.967939 | 127.4456 | EC1612A | 209.2228 | 2.31 | Controlled=6 | TH | single_dose_YP | Lab3 | 0.2372972
Exp 3, Replica 2 | 3 | 2 | 100 | 20.08434 | 20.08434 | 2.967939 | 127.4456 | EC1612A | 209.2228 | 2.31 | Controlled=6 | TH | single_dose_YP | Lab3 | 0.2367527
Exp 3, Replica 2 | 3 | 2 | 100 | 20.19277 | 20.19277 | 2.967939 | 127.4456 | EC1612A | 209.2228 | 2.31 | Controlled=6 | TH | single_dose_YP | Lab3 | 0.2346037
Exp 3, Replica 2 | 3 | 2 | 100 | 20.3012 | 20.3012 | 2.967939 | 127.4456 | EC1612A | 209.2228 | 2.31 | Controlled=6 | TH | single_dose_YP | Lab3 | 0.2316571
Exp 3, Replica 2 | 3 | 2 | 100 | 20.40964 | 20.40964 | 2.967939 | 127.4456 | EC1612A | 209.2228 | 2.31 | Controlled=6 | TH | single_dose_YP | Lab3 | 0.235376
Exp 3, Replica 2 | 3 | 2 | 100 | 20.51807 | 20.51807 | 2.967939 | 127.4456 | EC1612A | 209.2228 | 2.31 | Controlled=6 | TH | single_dose_YP | Lab3 | 0.240287
Exp 3, Replica 2 | 3 | 2 | 100 | 20.62651 | 20.62651 | 2.967939 | 127.4456 | EC1612A | 209.2228 | 2.31 | Controlled=6 | TH | single_dose_YP | Lab3 | 0.2439656
Exp 3, Replica 2 | 3 | 2 | 100 | 20.73494 | 20.73494 | 2.967939 | 127.4456 | EC1612A | 209.2228 | 2.31 | Controlled=6 | TH | single_dose_YP | Lab3 | 0.2421557
Exp 3, Replica 2 | 3 | 2 | 100 | 20.84337 | 20.84337 | 2.967939 | 127.4456 | EC1612A | 209.2228 | 2.31 | Controlled=6 | TH | single_dose_YP | Lab3 | 0.2412836
Exp 3, Replica 2 | 3 | 2 | 100 | 20.95181 | 20.95181 | 2.967939 | 127.4456 | EC1612A | 209.2228 | 2.31 | Controlled=6 | TH | single_dose_YP | Lab3 | 0.2289263
Exp 3, Replica 2 | 3 | 2 | 100 | 21.06024 | 21.06024 | 2.967939 | 127.4456 | EC1612A | 209.2228 | 2.31 | Controlled=6 | TH | single_dose_YP | Lab3 | 0.2337728
Exp 3, Replica 2 | 3 | 2 | 100 | 21.16867 | 21.16867 | 2.967939 | 127.4456 | EC1612A | 209.2228 | 2.31 | Controlled=6 | TH | single_dose_YP | Lab3 | 0.234103
Exp 3, Replica 2 | 3 | 2 | 100 | 21.27711 | 21.27711 | 2.967939 | 127.4456 | EC1612A | 209.2228 | 2.31 | Controlled=6 | TH | single_dose_YP | Lab3 | 0.2313881
Exp 3, Replica 2 | 3 | 2 | 100 | 21.38554 | 21.38554 | 2.967939 | 127.4456 | EC1612A | 209.2228 | 2.31 | Controlled=6 | TH | single_dose_YP | Lab3 | 0.2365803
Exp 3, Replica 2 | 3 | 2 | 100 | 21.49398 | 21.49398 | 2.967939 | 127.4456 | EC1612A | 209.2228 | 2.31 | Controlled=6 | TH | single_dose_YP | Lab3 | 0.2375034
Exp 3, Replica 2 | 3 | 2 | 100 | 21.60241 | 21.60241 | 2.967939 | 127.4456 | EC1612A | 209.2228 | 2.31 | Controlled=6 | TH | single_dose_YP | Lab3 | 0.2367403
Exp 3, Replica 2 | 3 | 2 | 100 | 21.71084 | 21.71084 | 2.967939 | 127.4456 | EC1612A | 209.2228 | 2.31 | Controlled=6 | TH | single_dose_YP | Lab3 | 0.2465852
Exp 3, Replica 2 | 3 | 2 | 100 | 21.81928 | 21.81928 | 2.967939 | 127.4456 | EC1612A | 209.2228 | 2.31 | Controlled=6 | TH | single_dose_YP | Lab3 | 0.2419667
Exp 3, Replica 2 | 3 | 2 | 100 | 21.92771 | 21.92771 | 2.967939 | 127.4456 | EC1612A | 209.2228 | 2.31 | Controlled=6 | TH | single_dose_YP | Lab3 | 0.2433897
Exp 3, Replica 2 | 3 | 2 | 100 | 22.03614 | 22.03614 | 2.967939 | 127.4456 | EC1612A | 209.2228 | 2.31 | Controlled=6 | TH | single_dose_YP | Lab3 | 0.2382131
Exp 3, Replica 2 | 3 | 2 | 100 | 22.14458 | 22.14458 | 2.967939 | 127.4456 | EC1612A | 209.2228 | 2.31 | Controlled=6 | TH | single_dose_YP | Lab3 | 0.2356096
Exp 3, Replica 2 | 3 | 2 | 100 | 22.25301 | 22.25301 | 2.967939 | 127.4456 | EC1612A | 209.2228 | 2.31 | Controlled=6 | TH | single_dose_YP | Lab3 | 0.2358227
Exp 3, Replica 2 | 3 | 2 | 100 | 22.36145 | 22.36145 | 2.967939 | 127.4456 | EC1612A | 209.2228 | 2.31 | Controlled=6 | TH | single_dose_YP | Lab3 | 0.2378522
Exp 3, Replica 2 | 3 | 2 | 100 | 22.46988 | 22.46988 | 2.967939 | 127.4456 | EC1612A | 209.2228 | 2.31 | Controlled=6 | TH | single_dose_YP | Lab3 | 0.2376218
Exp 3, Replica 2 | 3 | 2 | 100 | 22.57831 | 22.57831 | 2.967939 | 127.4456 | EC1612A | 209.2228 | 2.31 | Controlled=6 | TH | single_dose_YP | Lab3 | 0.2268687
Exp 3, Replica 2 | 3 | 2 | 100 | 22.68675 | 22.68675 | 2.967939 | 127.4456 | EC1612A | 209.2228 | 2.31 | Controlled=6 | TH | single_dose_YP | Lab3 | 0.2406774
Exp 3, Replica 2 | 3 | 2 | 100 | 22.79518 | 22.79518 | 2.967939 | 127.4456 | EC1612A | 209.2228 | 2.31 | Controlled=6 | TH | single_dose_YP | Lab3 | 0.2396363
Exp 3, Replica 2 | 3 | 2 | 100 | 22.90361 | 22.90361 | 2.967939 | 127.4456 | EC1612A | 209.2228 | 2.31 | Controlled=6 | TH | single_dose_YP | Lab3 | 0.2334012
Exp 3, Replica 2 | 3 | 2 | 100 | 23.01205 | 23.01205 | 2.967939 | 127.4456 | EC1612A | 209.2228 | 2.31 | Controlled=6 | TH | single_dose_YP | Lab3 | 0.2302572
Exp 3, Replica 2 | 3 | 2 | 100 | 23.12048 | 23.12048 | 2.967939 | 127.4456 | EC1612A | 209.2228 | 2.31 | Controlled=6 | TH | single_dose_YP | Lab3 | 0.2437891
Exp 3, Replica 2 | 3 | 2 | 100 | 23.22892 | 23.22892 | 2.967939 | 127.4456 | EC1612A | 209.2228 | 2.31 | Controlled=6 | TH | single_dose_YP | Lab3 | 0.2324512
Exp 3, Replica 2 | 3 | 2 | 100 | 23.33735 | 23.33735 | 2.967939 | 127.4456 | EC1612A | 209.2228 | 2.31 | Controlled=6 | TH | single_dose_YP | Lab3 | 0.2378848
Exp 3, Replica 2 | 3 | 2 | 100 | 23.44578 | 23.44578 | 2.967939 | 127.4456 | EC1612A | 209.2228 | 2.31 | Controlled=6 | TH | single_dose_YP | Lab3 | 0.2344844
Exp 3, Replica 2 | 3 | 2 | 100 | 23.55422 | 23.55422 | 2.967939 | 127.4456 | EC1612A | 209.2228 | 2.31 | Controlled=6 | TH | single_dose_YP | Lab3 | 0.2397408
Exp 3, Replica 2 | 3 | 2 | 100 | 23.66265 | 23.66265 | 2.967939 | 127.4456 | EC1612A | 209.2228 | 2.31 | Controlled=6 | TH | single_dose_YP | Lab3 | 0.2411978
Exp 3, Replica 2 | 3 | 2 | 100 | 23.77108 | 23.77108 | 2.967939 | 127.4456 | EC1612A | 209.2228 | 2.31 | Controlled=6 | TH | single_dose_YP | Lab3 | 0.232831
Exp 3, Replica 2 | 3 | 2 | 100 | 23.87952 | 23.87952 | 2.967939 | 127.4456 | EC1612A | 209.2228 | 2.31 | Controlled=6 | TH | single_dose_YP | Lab3 | 0.232357
Exp 3, Replica 2 | 3 | 2 | 100 | 23.98795 | 23.98795 | 2.967939 | 127.4456 | EC1612A | 209.2228 | 2.31 | Controlled=6 | TH | single_dose_YP | Lab3 | 0.2344616
Exp 3, Replica 2 | 3 | 2 | 100 | 24.09639 | 24.09639 | 2.967939 | 127.4456 | EC1612A | 209.2228 | 2.31 | Controlled=6 | TH | single_dose_YP | Lab3 | 0.2256151
Exp 3, Replica 2 | 3 | 2 | 100 | 24.20482 | 24.20482 | 2.967939 | 127.4456 | EC1612A | 209.2228 | 2.31 | Controlled=6 | TH | single_dose_YP | Lab3 | 0.2399027
Exp 3, Replica 2 | 3 | 2 | 100 | 24.31325 | 24.31325 | 2.967939 | 127.4456 | EC1612A | 209.2228 | 2.31 | Controlled=6 | TH | single_dose_YP | Lab3 | 0.2307095
Exp 3, Replica 2 | 3 | 2 | 100 | 24.42169 | 24.42169 | 2.967939 | 127.4456 | EC1612A | 209.2228 | 2.31 | Controlled=6 | TH | single_dose_YP | Lab3 | 0.2373671
Exp 3, Replica 2 | 3 | 2 | 100 | 24.53012 | 24.53012 | 2.967939 | 127.4456 | EC1612A | 209.2228 | 2.31 | Controlled=6 | TH | single_dose_YP | Lab3 | 0.2441605
Exp 3, Replica 2 | 3 | 2 | 100 | 24.63855 | 24.63855 | 2.967939 | 127.4456 | EC1612A | 209.2228 | 2.31 | Controlled=6 | TH | single_dose_YP | Lab3 | 0.2354167
Exp 3, Replica 2 | 3 | 2 | 100 | 24.74699 | 24.74699 | 2.967939 | 127.4456 | EC1612A | 209.2228 | 2.31 | Controlled=6 | TH | single_dose_YP | Lab3 | 0.2347226
Exp 3, Replica 2 | 3 | 2 | 100 | 24.85542 | 24.85542 | 2.967939 | 127.4456 | EC1612A | 209.2228 | 2.31 | Controlled=6 | TH | single_dose_YP | Lab3 | 0.2335478
Exp 3, Replica 2 | 3 | 2 | 100 | 24.96386 | 24.96386 | 2.967939 | 127.4456 | EC1612A | 209.2228 | 2.31 | Controlled=6 | TH | single_dose_YP | Lab3 | 0.2387045
Exp 3, Replica 2 | 3 | 2 | 100 | 25.07229 | 25.07229 | 2.967939 | 127.4456 | EC1612A | 209.2228 | 2.31 | Controlled=6 | TH | single_dose_YP | Lab3 | 0.2324792
Exp 3, Replica 2 | 3 | 2 | 100 | 25.18072 | 25.18072 | 2.967939 | 127.4456 | EC1612A | 209.2228 | 2.31 | Controlled=6 | TH | single_dose_YP | Lab3 | 0.2378145
Exp 3, Replica 2 | 3 | 2 | 100 | 25.28916 | 25.28916 | 2.967939 | 127.4456 | EC1612A | 209.2228 | 2.31 | Controlled=6 | TH | single_dose_YP | Lab3 | 0.2366185
Exp 3, Replica 2 | 3 | 2 | 100 | 25.39759 | 25.39759 | 2.967939 | 127.4456 | EC1612A | 209.2228 | 2.31 | Controlled=6 | TH | single_dose_YP | Lab3 | 0.2408333
Exp 3, Replica 2 | 3 | 2 | 100 | 25.50602 | 25.50602 | 2.967939 | 127.4456 | EC1612A | 209.2228 | 2.31 | Controlled=6 | TH | single_dose_YP | Lab3 | 0.2385076
Exp 3, Replica 2 | 3 | 2 | 100 | 25.61446 | 25.61446 | 2.967939 | 127.4456 | EC1612A | 209.2228 | 2.31 | Controlled=6 | TH | single_dose_YP | Lab3 | 0.243314
Exp 3, Replica 2 | 3 | 2 | 100 | 25.72289 | 25.72289 | 2.967939 | 127.4456 | EC1612A | 209.2228 | 2.31 | Controlled=6 | TH | single_dose_YP | Lab3 | 0.2360799
Exp 3, Replica 2 | 3 | 2 | 100 | 25.83133 | 25.83133 | 2.967939 | 127.4456 | EC1612A | 209.2228 | 2.31 | Controlled=6 | TH | single_dose_YP | Lab3 | 0.2403029
Exp 3, Replica 2 | 3 | 2 | 100 | 25.93976 | 25.93976 | 2.967939 | 127.4456 | EC1612A | 209.2228 | 2.31 | Controlled=6 | TH | single_dose_YP | Lab3 | 0.2340968
Exp 3, Replica 2 | 3 | 2 | 100 | 26.04819 | 26.04819 | 2.967939 | 127.4456 | EC1612A | 209.2228 | 2.31 | Controlled=6 | TH | single_dose_YP | Lab3 | 0.2339789
Exp 3, Replica 2 | 3 | 2 | 100 | 26.15663 | 26.15663 | 2.967939 | 127.4456 | EC1612A | 209.2228 | 2.31 | Controlled=6 | TH | single_dose_YP | Lab3 | 0.2388222
Exp 3, Replica 2 | 3 | 2 | 100 | 26.26506 | 26.26506 | 2.967939 | 127.4456 | EC1612A | 209.2228 | 2.31 | Controlled=6 | TH | single_dose_YP | Lab3 | 0.2352813
Exp 3, Replica 2 | 3 | 2 | 100 | 26.37349 | 26.37349 | 2.967939 | 127.4456 | EC1612A | 209.2228 | 2.31 | Controlled=6 | TH | single_dose_YP | Lab3 | 0.2317367
Exp 3, Replica 2 | 3 | 2 | 100 | 26.48193 | 26.48193 | 2.967939 | 127.4456 | EC1612A | 209.2228 | 2.31 | Controlled=6 | TH | single_dose_YP | Lab3 | 0.2347152
Exp 3, Replica 2 | 3 | 2 | 100 | 26.59036 | 26.59036 | 2.967939 | 127.4456 | EC1612A | 209.2228 | 2.31 | Controlled=6 | TH | single_dose_YP | Lab3 | 0.242192
Exp 3, Replica 2 | 3 | 2 | 100 | 26.6988 | 26.6988 | 2.967939 | 127.4456 | EC1612A | 209.2228 | 2.31 | Controlled=6 | TH | single_dose_YP | Lab3 | 0.2424135
Exp 3, Replica 2 | 3 | 2 | 100 | 26.80723 | 26.80723 | 2.967939 | 127.4456 | EC1612A | 209.2228 | 2.31 | Controlled=6 | TH | single_dose_YP | Lab3 | 0.2344988
Exp 3, Replica 2 | 3 | 2 | 100 | 26.91566 | 26.91566 | 2.967939 | 127.4456 | EC1612A | 209.2228 | 2.31 | Controlled=6 | TH | single_dose_YP | Lab3 | 0.2362694
Exp 3, Replica 2 | 3 | 2 | 100 | 27.0241 | 27.0241 | 2.967939 | 127.4456 | EC1612A | 209.2228 | 2.31 | Controlled=6 | TH | single_dose_YP | Lab3 | 0.2444548
Exp 3, Replica 2 | 3 | 2 | 100 | 27.13253 | 27.13253 | 2.967939 | 127.4456 | EC1612A | 209.2228 | 2.31 | Controlled=6 | TH | single_dose_YP | Lab3 | 0.2339381
Exp 3, Replica 2 | 3 | 2 | 100 | 27.24096 | 27.24096 | 2.967939 | 127.4456 | EC1612A | 209.2228 | 2.31 | Controlled=6 | TH | single_dose_YP | Lab3 | 0.2344365
Exp 3, Replica 2 | 3 | 2 | 100 | 27.3494 | 27.3494 | 2.967939 | 127.4456 | EC1612A | 209.2228 | 2.31 | Controlled=6 | TH | single_dose_YP | Lab3 | 0.245903
Exp 3, Replica 2 | 3 | 2 | 100 | 27.45783 | 27.45783 | 2.967939 | 127.4456 | EC1612A | 209.2228 | 2.31 | Controlled=6 | TH | single_dose_YP | Lab3 | 0.2384643
Exp 3, Replica 2 | 3 | 2 | 100 | 27.56627 | 27.56627 | 2.967939 | 127.4456 | EC1612A | 209.2228 | 2.31 | Controlled=6 | TH | single_dose_YP | Lab3 | 0.2454702
Exp 3, Replica 2 | 3 | 2 | 100 | 27.6747 | 27.6747 | 2.967939 | 127.4456 | EC1612A | 209.2228 | 2.31 | Controlled=6 | TH | single_dose_YP | Lab3 | 0.2413363
Exp 3, Replica 2 | 3 | 2 | 100 | 27.78313 | 27.78313 | 2.967939 | 127.4456 | EC1612A | 209.2228 | 2.31 | Controlled=6 | TH | single_dose_YP | Lab3 | 0.2396646
Exp 3, Replica 2 | 3 | 2 | 100 | 27.89157 | 27.89157 | 2.967939 | 127.4456 | EC1612A | 209.2228 | 2.31 | Controlled=6 | TH | single_dose_YP | Lab3 | 0.2342217
Exp 3, Replica 2 | 3 | 2 | 100 | 28 | 28 | 2.967939 | 127.4456 | EC1612A | 209.2228 | 2.31 | Controlled=6 | TH | single_dose_YP | Lab3 | 0.2360134
Exp 3, Replica 3 | 3 | 3 | 10 | 1 | 1 | 6.906829 | 92.35352 | EC1612A | 63.20631 | 2.31 | Controlled=6 | TH | single_dose_NP | Lab3 | 18.48362
Exp 3, Replica 3 | 3 | 3 | 10 | 1.108434 | 1.108434 | 6.906829 | 92.35352 | EC1612A | 63.20631 | 2.31 | Controlled=6 | TH | single_dose_NP | Lab3 | 18.71307
Exp 3, Replica 3 | 3 | 3 | 10 | 1.216867 | 1.216867 | 6.906829 | 92.35352 | EC1612A | 63.20631 | 2.31 | Controlled=6 | TH | single_dose_NP | Lab3 | 18.93104
Exp 3, Replica 3 | 3 | 3 | 10 | 1.325301 | 1.325301 | 6.906829 | 92.35352 | EC1612A | 63.20631 | 2.31 | Controlled=6 | TH | single_dose_NP | Lab3 | 18.70928
Exp 3, Replica 3 | 3 | 3 | 10 | 1.433735 | 1.433735 | 6.906829 | 92.35352 | EC1612A | 63.20631 | 2.31 | Controlled=6 | TH | single_dose_NP | Lab3 | 19.57451
Exp 3, Replica 3 | 3 | 3 | 10 | 1.542169 | 1.542169 | 6.906829 | 92.35352 | EC1612A | 63.20631 | 2.31 | Controlled=6 | TH | single_dose_NP | Lab3 | 18.65503
Exp 3, Replica 3 | 3 | 3 | 10 | 1.650602 | 1.650602 | 6.906829 | 92.35352 | EC1612A | 63.20631 | 2.31 | Controlled=6 | TH | single_dose_NP | Lab3 | 18.59523
Exp 3, Replica 3 | 3 | 3 | 10 | 1.759036 | 1.759036 | 6.906829 | 92.35352 | EC1612A | 63.20631 | 2.31 | Controlled=6 | TH | single_dose_NP | Lab3 | 18.55474
Exp 3, Replica 3 | 3 | 3 | 10 | 1.86747 | 1.86747 | 6.906829 | 92.35352 | EC1612A | 63.20631 | 2.31 | Controlled=6 | TH | single_dose_NP | Lab3 | 17.95903
Exp 3, Replica 3 | 3 | 3 | 10 | 1.975904 | 1.975904 | 6.906829 | 92.35352 | EC1612A | 63.20631 | 2.31 | Controlled=6 | TH | single_dose_NP | Lab3 | 19.37488
Exp 3, Replica 3 | 3 | 3 | 10 | 2.084337 | 2.084337 | 6.906829 | 92.35352 | EC1612A | 63.20631 | 2.31 | Controlled=6 | TH | single_dose_NP | Lab3 | 17.88522
Exp 3, Replica 3 | 3 | 3 | 10 | 2.192771 | 2.192771 | 6.906829 | 92.35352 | EC1612A | 63.20631 | 2.31 | Controlled=6 | TH | single_dose_NP | Lab3 | 18.79079
Exp 3, Replica 3 | 3 | 3 | 10 | 2.301205 | 2.301205 | 6.906829 | 92.35352 | EC1612A | 63.20631 | 2.31 | Controlled=6 | TH | single_dose_NP | Lab3 | 18.4864
Exp 3, Replica 3 | 3 | 3 | 10 | 2.409639 | 2.409639 | 6.906829 | 92.35352 | EC1612A | 63.20631 | 2.31 | Controlled=6 | TH | single_dose_NP | Lab3 | 17.32235
Exp 3, Replica 3 | 3 | 3 | 10 | 2.518072 | 2.518072 | 6.906829 | 92.35352 | EC1612A | 63.20631 | 2.31 | Controlled=6 | TH | single_dose_NP | Lab3 | 18.92434
Exp 3, Replica 3 | 3 | 3 | 10 | 2.626506 | 2.626506 | 6.906829 | 92.35352 | EC1612A | 63.20631 | 2.31 | Controlled=6 | TH | single_dose_NP | Lab3 | 18.02914
Exp 3, Replica 3 | 3 | 3 | 10 | 2.73494 | 2.73494 | 6.906829 | 92.35352 | EC1612A | 63.20631 | 2.31 | Controlled=6 | TH | single_dose_NP | Lab3 | 18.24521
Exp 3, Replica 3 | 3 | 3 | 10 | 2.843373 | 2.843373 | 6.906829 | 92.35352 | EC1612A | 63.20631 | 2.31 | Controlled=6 | TH | single_dose_NP | Lab3 | 18.13529
Exp 3, Replica 3 | 3 | 3 | 10 | 2.951807 | 2.951807 | 6.906829 | 92.35352 | EC1612A | 63.20631 | 2.31 | Controlled=6 | TH | single_dose_NP | Lab3 | 18.09955
Exp 3, Replica 3 | 3 | 3 | 10 | 3.060241 | 3.060241 | 6.906829 | 92.35352 | EC1612A | 63.20631 | 2.31 | Controlled=6 | TH | single_dose_NP | Lab3 | 17.85183
Exp 3, Replica 3 | 3 | 3 | 10 | 3.168675 | 3.168675 | 6.906829 | 92.35352 | EC1612A | 63.20631 | 2.31 | Controlled=6 | TH | single_dose_NP | Lab3 | 17.57572
Exp 3, Replica 3 | 3 | 3 | 10 | 3.277108 | 3.277108 | 6.906829 | 92.35352 | EC1612A | 63.20631 | 2.31 | Controlled=6 | TH | single_dose_NP | Lab3 | 18.11883
Exp 3, Replica 3 | 3 | 3 | 10 | 3.385542 | 3.385542 | 6.906829 | 92.35352 | EC1612A | 63.20631 | 2.31 | Controlled=6 | TH | single_dose_NP | Lab3 | 18.15355
Exp 3, Replica 3 | 3 | 3 | 10 | 3.493976 | 3.493976 | 6.906829 | 92.35352 | EC1612A | 63.20631 | 2.31 | Controlled=6 | TH | single_dose_NP | Lab3 | 17.85035
Exp 3, Replica 3 | 3 | 3 | 10 | 3.60241 | 3.60241 | 6.906829 | 92.35352 | EC1612A | 63.20631 | 2.31 | Controlled=6 | TH | single_dose_NP | Lab3 | 17.6091
Exp 3, Replica 3 | 3 | 3 | 10 | 3.710843 | 3.710843 | 6.906829 | 92.35352 | EC1612A | 63.20631 | 2.31 | Controlled=6 | TH | single_dose_NP | Lab3 | 17.1312
Exp 3, Replica 3 | 3 | 3 | 10 | 3.819277 | 3.819277 | 6.906829 | 92.35352 | EC1612A | 63.20631 | 2.31 | Controlled=6 | TH | single_dose_NP | Lab3 | 17.88707
Exp 3, Replica 3 | 3 | 3 | 10 | 3.927711 | 3.927711 | 6.906829 | 92.35352 | EC1612A | 63.20631 | 2.31 | Controlled=6 | TH | single_dose_NP | Lab3 | 17.42741
Exp 3, Replica 3 | 3 | 3 | 10 | 4.036145 | 4.036145 | 6.906829 | 92.35352 | EC1612A | 63.20631 | 2.31 | Controlled=6 | TH | single_dose_NP | Lab3 | 17.8679
Exp 3, Replica 3 | 3 | 3 | 10 | 4.144578 | 4.144578 | 6.906829 | 92.35352 | EC1612A | 63.20631 | 2.31 | Controlled=6 | TH | single_dose_NP | Lab3 | 18.05073
Exp 3, Replica 3 | 3 | 3 | 10 | 4.253012 | 4.253012 | 6.906829 | 92.35352 | EC1612A | 63.20631 | 2.31 | Controlled=6 | TH | single_dose_NP | Lab3 | 16.64942
Exp 3, Replica 3 | 3 | 3 | 10 | 4.361446 | 4.361446 | 6.906829 | 92.35352 | EC1612A | 63.20631 | 2.31 | Controlled=6 | TH | single_dose_NP | Lab3 | 17.4391
Exp 3, Replica 3 | 3 | 3 | 10 | 4.46988 | 4.46988 | 6.906829 | 92.35352 | EC1612A | 63.20631 | 2.31 | Controlled=6 | TH | single_dose_NP | Lab3 | 16.78269
Exp 3, Replica 3 | 3 | 3 | 10 | 4.578313 | 4.578313 | 6.906829 | 92.35352 | EC1612A | 63.20631 | 2.31 | Controlled=6 | TH | single_dose_NP | Lab3 | 18.019
Exp 3, Replica 3 | 3 | 3 | 10 | 4.686747 | 4.686747 | 6.906829 | 92.35352 | EC1612A | 63.20631 | 2.31 | Controlled=6 | TH | single_dose_NP | Lab3 | 17.20575
Exp 3, Replica 3 | 3 | 3 | 10 | 4.795181 | 4.795181 | 6.906829 | 92.35352 | EC1612A | 63.20631 | 2.31 | Controlled=6 | TH | single_dose_NP | Lab3 | 16.42609
Exp 3, Replica 3 | 3 | 3 | 10 | 4.903614 | 4.903614 | 6.906829 | 92.35352 | EC1612A | 63.20631 | 2.31 | Controlled=6 | TH | single_dose_NP | Lab3 | 17.41494
Exp 3, Replica 3 | 3 | 3 | 10 | 5.012048 | 5.012048 | 6.906829 | 92.35352 | EC1612A | 63.20631 | 2.31 | Controlled=6 | TH | single_dose_NP | Lab3 | 16.60806
Exp 3, Replica 3 | 3 | 3 | 10 | 5.120482 | 5.120482 | 6.906829 | 92.35352 | EC1612A | 63.20631 | 2.31 | Controlled=6 | TH | single_dose_NP | Lab3 | 13.58104
Exp 3, Replica 3 | 3 | 3 | 10 | 5.228916 | 5.228916 | 6.906829 | 92.35352 | EC1612A | 63.20631 | 2.31 | Controlled=6 | TH | single_dose_NP | Lab3 | 13.13875
Exp 3, Replica 3 | 3 | 3 | 10 | 5.337349 | 5.337349 | 6.906829 | 92.35352 | EC1612A | 63.20631 | 2.31 | Controlled=6 | TH | single_dose_NP | Lab3 | 12.02717
Exp 3, Replica 3 | 3 | 3 | 10 | 5.445783 | 5.445783 | 6.906829 | 92.35352 | EC1612A | 63.20631 | 2.31 | Controlled=6 | TH | single_dose_NP | Lab3 | 10.92051
Exp 3, Replica 3 | 3 | 3 | 10 | 5.554217 | 5.554217 | 6.906829 | 92.35352 | EC1612A | 63.20631 | 2.31 | Controlled=6 | TH | single_dose_NP | Lab3 | 10.3031
Exp 3, Replica 3 | 3 | 3 | 10 | 5.662651 | 5.662651 | 6.906829 | 92.35352 | EC1612A | 63.20631 | 2.31 | Controlled=6 | TH | single_dose_NP | Lab3 | 9.520139
Exp 3, Replica 3 | 3 | 3 | 10 | 5.771084 | 5.771084 | 6.906829 | 92.35352 | EC1612A | 63.20631 | 2.31 | Controlled=6 | TH | single_dose_NP | Lab3 | 8.182435
Exp 3, Replica 3 | 3 | 3 | 10 | 5.879518 | 5.879518 | 6.906829 | 92.35352 | EC1612A | 63.20631 | 2.31 | Controlled=6 | TH | single_dose_NP | Lab3 | 8.667816
Exp 3, Replica 3 | 3 | 3 | 10 | 5.987952 | 5.987952 | 6.906829 | 92.35352 | EC1612A | 63.20631 | 2.31 | Controlled=6 | TH | single_dose_NP | Lab3 | 8.414155
Exp 3, Replica 3 | 3 | 3 | 10 | 6.096386 | 6.096386 | 6.906829 | 92.35352 | EC1612A | 63.20631 | 2.31 | Controlled=6 | TH | single_dose_NP | Lab3 | 8.71619
Exp 3, Replica 3 | 3 | 3 | 10 | 6.204819 | 6.204819 | 6.906829 | 92.35352 | EC1612A | 63.20631 | 2.31 | Controlled=6 | TH | single_dose_NP | Lab3 | 7.306404
Exp 3, Replica 3 | 3 | 3 | 10 | 6.313253 | 6.313253 | 6.906829 | 92.35352 | EC1612A | 63.20631 | 2.31 | Controlled=6 | TH | single_dose_NP | Lab3 | 6.271668
Exp 3, Replica 3 | 3 | 3 | 10 | 6.421687 | 6.421687 | 6.906829 | 92.35352 | EC1612A | 63.20631 | 2.31 | Controlled=6 | TH | single_dose_NP | Lab3 | 6.436435
Exp 3, Replica 3 | 3 | 3 | 10 | 6.53012 | 6.53012 | 6.906829 | 92.35352 | EC1612A | 63.20631 | 2.31 | Controlled=6 | TH | single_dose_NP | Lab3 | 6.402013
Exp 3, Replica 3 | 3 | 3 | 10 | 6.638554 | 6.638554 | 6.906829 | 92.35352 | EC1612A | 63.20631 | 2.31 | Controlled=6 | TH | single_dose_NP | Lab3 | 6.436847
Exp 3, Replica 3 | 3 | 3 | 10 | 6.746988 | 6.746988 | 6.906829 | 92.35352 | EC1612A | 63.20631 | 2.31 | Controlled=6 | TH | single_dose_NP | Lab3 | 6.029452
Exp 3, Replica 3 | 3 | 3 | 10 | 6.855422 | 6.855422 | 6.906829 | 92.35352 | EC1612A | 63.20631 | 2.31 | Controlled=6 | TH | single_dose_NP | Lab3 | 5.102469
Exp 3, Replica 3 | 3 | 3 | 10 | 6.963855 | 6.963855 | 6.906829 | 92.35352 | EC1612A | 63.20631 | 2.31 | Controlled=6 | TH | single_dose_NP | Lab3 | 4.314692
Exp 3, Replica 3 | 3 | 3 | 10 | 7.072289 | 7.072289 | 6.906829 | 92.35352 | EC1612A | 63.20631 | 2.31 | Controlled=6 | TH | single_dose_NP | Lab3 | 3.852752
Exp 3, Replica 3 | 3 | 3 | 10 | 7.180723 | 7.180723 | 6.906829 | 92.35352 | EC1612A | 63.20631 | 2.31 | Controlled=6 | TH | single_dose_NP | Lab3 | 3.715299
Exp 3, Replica 3 | 3 | 3 | 10 | 7.289157 | 7.289157 | 6.906829 | 92.35352 | EC1612A | 63.20631 | 2.31 | Controlled=6 | TH | single_dose_NP | Lab3 | 3.375718
Exp 3, Replica 3 | 3 | 3 | 10 | 7.39759 | 7.39759 | 6.906829 | 92.35352 | EC1612A | 63.20631 | 2.31 | Controlled=6 | TH | single_dose_NP | Lab3 | 3.094285
Exp 3, Replica 3 | 3 | 3 | 10 | 7.506024 | 7.506024 | 6.906829 | 92.35352 | EC1612A | 63.20631 | 2.31 | Controlled=6 | TH | single_dose_NP | Lab3 | 2.611751
Exp 3, Replica 3 | 3 | 3 | 10 | 7.614458 | 7.614458 | 6.906829 | 92.35352 | EC1612A | 63.20631 | 2.31 | Controlled=6 | TH | single_dose_NP | Lab3 | 2.576387
Exp 3, Replica 3 | 3 | 3 | 10 | 7.722892 | 7.722892 | 6.906829 | 92.35352 | EC1612A | 63.20631 | 2.31 | Controlled=6 | TH | single_dose_NP | Lab3 | 2.325341
Exp 3, Replica 3 | 3 | 3 | 10 | 7.831325 | 7.831325 | 6.906829 | 92.35352 | EC1612A | 63.20631 | 2.31 | Controlled=6 | TH | single_dose_NP | Lab3 | 2.021192
Exp 3, Replica 3 | 3 | 3 | 10 | 7.939759 | 7.939759 | 6.906829 | 92.35352 | EC1612A | 63.20631 | 2.31 | Controlled=6 | TH | single_dose_NP | Lab3 | 2.127657
Exp 3, Replica 3 | 3 | 3 | 10 | 8.048193 | 8.048193 | 6.906829 | 92.35352 | EC1612A | 63.20631 | 2.31 | Controlled=6 | TH | single_dose_NP | Lab3 | 2.051329
Exp 3, Replica 3 | 3 | 3 | 10 | 8.156627 | 8.156627 | 6.906829 | 92.35352 | EC1612A | 63.20631 | 2.31 | Controlled=6 | TH | single_dose_NP | Lab3 | 2.093776
Exp 3, Replica 3 | 3 | 3 | 10 | 8.26506 | 8.26506 | 6.906829 | 92.35352 | EC1612A | 63.20631 | 2.31 | Controlled=6 | TH | single_dose_NP | Lab3 | 2.161735
Exp 3, Replica 3 | 3 | 3 | 10 | 8.373494 | 8.373494 | 6.906829 | 92.35352 | EC1612A | 63.20631 | 2.31 | Controlled=6 | TH | single_dose_NP | Lab3 | 2.007362
Exp 3, Replica 3 | 3 | 3 | 10 | 8.481928 | 8.481928 | 6.906829 | 92.35352 | EC1612A | 63.20631 | 2.31 | Controlled=6 | TH | single_dose_NP | Lab3 | 1.797224
Exp 3, Replica 3 | 3 | 3 | 10 | 8.590361 | 8.590361 | 6.906829 | 92.35352 | EC1612A | 63.20631 | 2.31 | Controlled=6 | TH | single_dose_NP | Lab3 | 1.725299
Exp 3, Replica 3 | 3 | 3 | 10 | 8.698795 | 8.698795 | 6.906829 | 92.35352 | EC1612A | 63.20631 | 2.31 | Controlled=6 | TH | single_dose_NP | Lab3 | 1.561478
Exp 3, Replica 3 | 3 | 3 | 10 | 8.807229 | 8.807229 | 6.906829 | 92.35352 | EC1612A | 63.20631 | 2.31 | Controlled=6 | TH | single_dose_NP | Lab3 | 1.411895
Exp 3, Replica 3 | 3 | 3 | 10 | 8.915663 | 8.915663 | 6.906829 | 92.35352 | EC1612A | 63.20631 | 2.31 | Controlled=6 | TH | single_dose_NP | Lab3 | 1.391063
Exp 3, Replica 3 | 3 | 3 | 10 | 9.024096 | 9.024096 | 6.906829 | 92.35352 | EC1612A | 63.20631 | 2.31 | Controlled=6 | TH | single_dose_NP | Lab3 | 1.252595
Exp 3, Replica 3 | 3 | 3 | 10 | 9.13253 | 9.13253 | 6.906829 | 92.35352 | EC1612A | 63.20631 | 2.31 | Controlled=6 | TH | single_dose_NP | Lab3 | 1.242849
Exp 3, Replica 3 | 3 | 3 | 10 | 9.240964 | 9.240964 | 6.906829 | 92.35352 | EC1612A | 63.20631 | 2.31 | Controlled=6 | TH | single_dose_NP | Lab3 | 1.222032
Exp 3, Replica 3 | 3 | 3 | 10 | 9.349398 | 9.349398 | 6.906829 | 92.35352 | EC1612A | 63.20631 | 2.31 | Controlled=6 | TH | single_dose_NP | Lab3 | 1.10396
Exp 3, Replica 3 | 3 | 3 | 10 | 9.457831 | 9.457831 | 6.906829 | 92.35352 | EC1612A | 63.20631 | 2.31 | Controlled=6 | TH | single_dose_NP | Lab3 | 1.086444
Exp 3, Replica 3 | 3 | 3 | 10 | 9.566265 | 9.566265 | 6.906829 | 92.35352 | EC1612A | 63.20631 | 2.31 | Controlled=6 | TH | single_dose_NP | Lab3 | 1.006135
Exp 3, Replica 3 | 3 | 3 | 10 | 9.674699 | 9.674699 | 6.906829 | 92.35352 | EC1612A | 63.20631 | 2.31 | Controlled=6 | TH | single_dose_NP | Lab3 | 1.051054
Exp 3, Replica 3 | 3 | 3 | 10 | 9.783133 | 9.783133 | 6.906829 | 92.35352 | EC1612A | 63.20631 | 2.31 | Controlled=6 | TH | single_dose_NP | Lab3 | 0.9870556
Exp 3, Replica 3 | 3 | 3 | 10 | 9.891566 | 9.891566 | 6.906829 | 92.35352 | EC1612A | 63.20631 | 2.31 | Controlled=6 | TH | single_dose_NP | Lab3 | 0.9133823
Exp 3, Replica 3 | 3 | 3 | 10 | 10 | 10 | 6.906829 | 92.35352 | EC1612A | 63.20631 | 2.31 | Controlled=6 | TH | single_dose_NP | Lab3 | 0.894454
Exp 3, Replica 3 | 3 | 3 | 10 | 10.10843 | 10.10843 | 6.906829 | 92.35352 | EC1612A | 63.20631 | 2.31 | Controlled=6 | TH | single_dose_NP | Lab3 | 0.8577051
Exp 3, Replica 3 | 3 | 3 | 10 | 10.21687 | 10.21687 | 6.906829 | 92.35352 | EC1612A | 63.20631 | 2.31 | Controlled=6 | TH | single_dose_NP | Lab3 | 0.800465
Exp 3, Replica 3 | 3 | 3 | 10 | 10.3253 | 10.3253 | 6.906829 | 92.35352 | EC1612A | 63.20631 | 2.31 | Controlled=6 | TH | single_dose_NP | Lab3 | 0.7947703
Exp 3, Replica 3 | 3 | 3 | 10 | 10.43373 | 10.43373 | 6.906829 | 92.35352 | EC1612A | 63.20631 | 2.31 | Controlled=6 | TH | single_dose_NP | Lab3 | 0.7326003
Exp 3, Replica 3 | 3 | 3 | 10 | 10.54217 | 10.54217 | 6.906829 | 92.35352 | EC1612A | 63.20631 | 2.31 | Controlled=6 | TH | single_dose_NP | Lab3 | 0.7513068
Exp 3, Replica 3 | 3 | 3 | 10 | 10.6506 | 10.6506 | 6.906829 | 92.35352 | EC1612A | 63.20631 | 2.31 | Controlled=6 | TH | single_dose_NP | Lab3 | 0.7570899
Exp 3, Replica 3 | 3 | 3 | 10 | 10.75904 | 10.75904 | 6.906829 | 92.35352 | EC1612A | 63.20631 | 2.31 | Controlled=6 | TH | single_dose_NP | Lab3 | 0.6955902
Exp 3, Replica 3 | 3 | 3 | 10 | 10.86747 | 10.86747 | 6.906829 | 92.35352 | EC1612A | 63.20631 | 2.31 | Controlled=6 | TH | single_dose_NP | Lab3 | 0.6874381
Exp 3, Replica 3 | 3 | 3 | 10 | 10.9759 | 10.9759 | 6.906829 | 92.35352 | EC1612A | 63.20631 | 2.31 | Controlled=6 | TH | single_dose_NP | Lab3 | 0.7059801
Exp 3, Replica 3 | 3 | 3 | 10 | 11.08434 | 11.08434 | 6.906829 | 92.35352 | EC1612A | 63.20631 | 2.31 | Controlled=6 | TH | single_dose_NP | Lab3 | 0.6850403
Exp 3, Replica 3 | 3 | 3 | 10 | 11.19277 | 11.19277 | 6.906829 | 92.35352 | EC1612A | 63.20631 | 2.31 | Controlled=6 | TH | single_dose_NP | Lab3 | 0.6721855
Exp 3, Replica 3 | 3 | 3 | 10 | 11.3012 | 11.3012 | 6.906829 | 92.35352 | EC1612A | 63.20631 | 2.31 | Controlled=6 | TH | single_dose_NP | Lab3 | 0.6585486
Exp 3, Replica 3 | 3 | 3 | 10 | 11.40964 | 11.40964 | 6.906829 | 92.35352 | EC1612A | 63.20631 | 2.31 | Controlled=6 | TH | single_dose_NP | Lab3 | 0.6508512
Exp 3, Replica 3 | 3 | 3 | 10 | 11.51807 | 11.51807 | 6.906829 | 92.35352 | EC1612A | 63.20631 | 2.31 | Controlled=6 | TH | single_dose_NP | Lab3 | 0.6472558
Exp 3, Replica 3 | 3 | 3 | 10 | 11.62651 | 11.62651 | 6.906829 | 92.35352 | EC1612A | 63.20631 | 2.31 | Controlled=6 | TH | single_dose_NP | Lab3 | 0.6288163
Exp 3, Replica 3 | 3 | 3 | 10 | 11.73494 | 11.73494 | 6.906829 | 92.35352 | EC1612A | 63.20631 | 2.31 | Controlled=6 | TH | single_dose_NP | Lab3 | 0.597456
Exp 3, Replica 3 | 3 | 3 | 10 | 11.84337 | 11.84337 | 6.906829 | 92.35352 | EC1612A | 63.20631 | 2.31 | Controlled=6 | TH | single_dose_NP | Lab3 | 0.6008238
Exp 3, Replica 3 | 3 | 3 | 10 | 11.95181 | 11.95181 | 6.906829 | 92.35352 | EC1612A | 63.20631 | 2.31 | Controlled=6 | TH | single_dose_NP | Lab3 | 0.6307778
Exp 3, Replica 3 | 3 | 3 | 10 | 12.06024 | 12.06024 | 6.906829 | 92.35352 | EC1612A | 63.20631 | 2.31 | Controlled=6 | TH | single_dose_NP | Lab3 | 0.5843629
Exp 3, Replica 3 | 3 | 3 | 10 | 12.16867 | 12.16867 | 6.906829 | 92.35352 | EC1612A | 63.20631 | 2.31 | Controlled=6 | TH | single_dose_NP | Lab3 | 0.5762648
Exp 3, Replica 3 | 3 | 3 | 10 | 12.27711 | 12.27711 | 6.906829 | 92.35352 | EC1612A | 63.20631 | 2.31 | Controlled=6 | TH | single_dose_NP | Lab3 | 0.5891604
Exp 3, Replica 3 | 3 | 3 | 10 | 12.38554 | 12.38554 | 6.906829 | 92.35352 | EC1612A | 63.20631 | 2.31 | Controlled=6 | TH | single_dose_NP | Lab3 | 0.586175
Exp 3, Replica 3 | 3 | 3 | 10 | 12.49398 | 12.49398 | 6.906829 | 92.35352 | EC1612A | 63.20631 | 2.31 | Controlled=6 | TH | single_dose_NP | Lab3 | 0.581793
Exp 3, Replica 3 | 3 | 3 | 10 | 12.60241 | 12.60241 | 6.906829 | 92.35352 | EC1612A | 63.20631 | 2.31 | Controlled=6 | TH | single_dose_NP | Lab3 | 0.5658556
Exp 3, Replica 3 | 3 | 3 | 10 | 12.71084 | 12.71084 | 6.906829 | 92.35352 | EC1612A | 63.20631 | 2.31 | Controlled=6 | TH | single_dose_NP | Lab3 | 0.537511
Exp 3, Replica 3 | 3 | 3 | 10 | 12.81928 | 12.81928 | 6.906829 | 92.35352 | EC1612A | 63.20631 | 2.31 | Controlled=6 | TH | single_dose_NP | Lab3 | 0.5564788
Exp 3, Replica 3 | 3 | 3 | 10 | 12.92771 | 12.92771 | 6.906829 | 92.35352 | EC1612A | 63.20631 | 2.31 | Controlled=6 | TH | single_dose_NP | Lab3 | 0.5528141
Exp 3, Replica 3 | 3 | 3 | 10 | 13.03614 | 13.03614 | 6.906829 | 92.35352 | EC1612A | 63.20631 | 2.31 | Controlled=6 | TH | single_dose_NP | Lab3 | 0.544953
Exp 3, Replica 3 | 3 | 3 | 10 | 13.14458 | 13.14458 | 6.906829 | 92.35352 | EC1612A | 63.20631 | 2.31 | Controlled=6 | TH | single_dose_NP | Lab3 | 0.5550741
Exp 3, Replica 3 | 3 | 3 | 10 | 13.25301 | 13.25301 | 6.906829 | 92.35352 | EC1612A | 63.20631 | 2.31 | Controlled=6 | TH | single_dose_NP | Lab3 | 0.5579447
Exp 3, Replica 3 | 3 | 3 | 10 | 13.36145 | 13.36145 | 6.906829 | 92.35352 | EC1612A | 63.20631 | 2.31 | Controlled=6 | TH | single_dose_NP | Lab3 | 0.515391
Exp 3, Replica 3 | 3 | 3 | 10 | 13.46988 | 13.46988 | 6.906829 | 92.35352 | EC1612A | 63.20631 | 2.31 | Controlled=6 | TH | single_dose_NP | Lab3 | 0.5352692
Exp 3, Replica 3 | 3 | 3 | 10 | 13.57831 | 13.57831 | 6.906829 | 92.35352 | EC1612A | 63.20631 | 2.31 | Controlled=6 | TH | single_dose_NP | Lab3 | 0.5327362
Exp 3, Replica 3 | 3 | 3 | 10 | 13.68675 | 13.68675 | 6.906829 | 92.35352 | EC1612A | 63.20631 | 2.31 | Controlled=6 | TH | single_dose_NP | Lab3 | 0.5162554
Exp 3, Replica 3 | 3 | 3 | 10 | 13.79518 | 13.79518 | 6.906829 | 92.35352 | EC1612A | 63.20631 | 2.31 | Controlled=6 | TH | single_dose_NP | Lab3 | 0.531522
Exp 3, Replica 3 | 3 | 3 | 10 | 13.90361 | 13.90361 | 6.906829 | 92.35352 | EC1612A | 63.20631 | 2.31 | Controlled=6 | TH | single_dose_NP | Lab3 | 0.5300038
Exp 3, Replica 3 | 3 | 3 | 10 | 14.01205 | 14.01205 | 6.906829 | 92.35352 | EC1612A | 63.20631 | 2.31 | Controlled=6 | TH | single_dose_NP | Lab3 | 0.5333514
Exp 3, Replica 3 | 3 | 3 | 10 | 14.12048 | 14.12048 | 6.906829 | 92.35352 | EC1612A | 63.20631 | 2.31 | Controlled=6 | TH | single_dose_NP | Lab3 | 0.5379251
Exp 3, Replica 3 | 3 | 3 | 10 | 14.22892 | 14.22892 | 6.906829 | 92.35352 | EC1612A | 63.20631 | 2.31 | Controlled=6 | TH | single_dose_NP | Lab3 | 0.5313887
Exp 3, Replica 3 | 3 | 3 | 10 | 14.33735 | 14.33735 | 6.906829 | 92.35352 | EC1612A | 63.20631 | 2.31 | Controlled=6 | TH | single_dose_NP | Lab3 | 0.5314651
Exp 3, Replica 3 | 3 | 3 | 10 | 14.44578 | 14.44578 | 6.906829 | 92.35352 | EC1612A | 63.20631 | 2.31 | Controlled=6 | TH | single_dose_NP | Lab3 | 0.5125239
Exp 3, Replica 3 | 3 | 3 | 10 | 14.55422 | 14.55422 | 6.906829 | 92.35352 | EC1612A | 63.20631 | 2.31 | Controlled=6 | TH | single_dose_NP | Lab3 | 0.5159825
Exp 3, Replica 3 | 3 | 3 | 10 | 14.66265 | 14.66265 | 6.906829 | 92.35352 | EC1612A | 63.20631 | 2.31 | Controlled=6 | TH | single_dose_NP | Lab3 | 0.5433991
Exp 3, Replica 3 | 3 | 3 | 10 | 14.77108 | 14.77108 | 6.906829 | 92.35352 | EC1612A | 63.20631 | 2.31 | Controlled=6 | TH | single_dose_NP | Lab3 | 0.515374
Exp 3, Replica 3 | 3 | 3 | 10 | 14.87952 | 14.87952 | 6.906829 | 92.35352 | EC1612A | 63.20631 | 2.31 | Controlled=6 | TH | single_dose_NP | Lab3 | 0.5170676
Exp 3, Replica 3 | 3 | 3 | 10 | 14.98795 | 14.98795 | 6.906829 | 92.35352 | EC1612A | 63.20631 | 2.31 | Controlled=6 | TH | single_dose_NP | Lab3 | 0.5209207
Exp 3, Replica 3 | 3 | 3 | 10 | 15.09639 | 15.09639 | 6.906829 | 92.35352 | EC1612A | 63.20631 | 2.31 | Controlled=6 | TH | single_dose_NP | Lab3 | 0.5175043
Exp 3, Replica 3 | 3 | 3 | 10 | 15.20482 | 15.20482 | 6.906829 | 92.35352 | EC1612A | 63.20631 | 2.31 | Controlled=6 | TH | single_dose_NP | Lab3 | 0.5276146
Exp 3, Replica 3 | 3 | 3 | 10 | 15.31325 | 15.31325 | 6.906829 | 92.35352 | EC1612A | 63.20631 | 2.31 | Controlled=6 | TH | single_dose_NP | Lab3 | 0.4979524
Exp 3, Replica 3 | 3 | 3 | 10 | 15.42169 | 15.42169 | 6.906829 | 92.35352 | EC1612A | 63.20631 | 2.31 | Controlled=6 | TH | single_dose_NP | Lab3 | 0.4986328
Exp 3, Replica 3 | 3 | 3 | 10 | 15.53012 | 15.53012 | 6.906829 | 92.35352 | EC1612A | 63.20631 | 2.31 | Controlled=6 | TH | single_dose_NP | Lab3 | 0.5097566
Exp 3, Replica 3 | 3 | 3 | 10 | 15.63855 | 15.63855 | 6.906829 | 92.35352 | EC1612A | 63.20631 | 2.31 | Controlled=6 | TH | single_dose_NP | Lab3 | 0.5120748
Exp 3, Replica 3 | 3 | 3 | 10 | 15.74699 | 15.74699 | 6.906829 | 92.35352 | EC1612A | 63.20631 | 2.31 | Controlled=6 | TH | single_dose_NP | Lab3 | 0.5171775
Exp 3, Replica 3 | 3 | 3 | 10 | 15.85542 | 15.85542 | 6.906829 | 92.35352 | EC1612A | 63.20631 | 2.31 | Controlled=6 | TH | single_dose_NP | Lab3 | 0.5136221
Exp 3, Replica 3 | 3 | 3 | 10 | 15.96386 | 15.96386 | 6.906829 | 92.35352 | EC1612A | 63.20631 | 2.31 | Controlled=6 | TH | single_dose_NP | Lab3 | 0.5054835
Exp 3, Replica 3 | 3 | 3 | 10 | 16.07229 | 16.07229 | 6.906829 | 92.35352 | EC1612A | 63.20631 | 2.31 | Controlled=6 | TH | single_dose_NP | Lab3 | 0.5207434
Exp 3, Replica 3 | 3 | 3 | 10 | 16.18072 | 16.18072 | 6.906829 | 92.35352 | EC1612A | 63.20631 | 2.31 | Controlled=6 | TH | single_dose_NP | Lab3 | 0.5132587
Exp 3, Replica 3 | 3 | 3 | 10 | 16.28916 | 16.28916 | 6.906829 | 92.35352 | EC1612A | 63.20631 | 2.31 | Controlled=6 | TH | single_dose_NP | Lab3 | 0.5121882
Exp 3, Replica 3 | 3 | 3 | 10 | 16.39759 | 16.39759 | 6.906829 | 92.35352 | EC1612A | 63.20631 | 2.31 | Controlled=6 | TH | single_dose_NP | Lab3 | 0.5044242
Exp 3, Replica 3 | 3 | 3 | 10 | 16.50602 | 16.50602 | 6.906829 | 92.35352 | EC1612A | 63.20631 | 2.31 | Controlled=6 | TH | single_dose_NP | Lab3 | 0.5027969
Exp 3, Replica 3 | 3 | 3 | 10 | 16.61446 | 16.61446 | 6.906829 | 92.35352 | EC1612A | 63.20631 | 2.31 | Controlled=6 | TH | single_dose_NP | Lab3 | 0.4962613
Exp 3, Replica 3 | 3 | 3 | 10 | 16.72289 | 16.72289 | 6.906829 | 92.35352 | EC1612A | 63.20631 | 2.31 | Controlled=6 | TH | single_dose_NP | Lab3 | 0.5003638
Exp 3, Replica 3 | 3 | 3 | 10 | 16.83133 | 16.83133 | 6.906829 | 92.35352 | EC1612A | 63.20631 | 2.31 | Controlled=6 | TH | single_dose_NP | Lab3 | 0.5162438
Exp 3, Replica 3 | 3 | 3 | 10 | 16.93976 | 16.93976 | 6.906829 | 92.35352 | EC1612A | 63.20631 | 2.31 | Controlled=6 | TH | single_dose_NP | Lab3 | 0.5212793
Exp 3, Replica 3 | 3 | 3 | 10 | 17.04819 | 17.04819 | 6.906829 | 92.35352 | EC1612A | 63.20631 | 2.31 | Controlled=6 | TH | single_dose_NP | Lab3 | 0.5057399
Exp 3, Replica 3 | 3 | 3 | 10 | 17.15663 | 17.15663 | 6.906829 | 92.35352 | EC1612A | 63.20631 | 2.31 | Controlled=6 | TH | single_dose_NP | Lab3 | 0.5032896
Exp 3, Replica 3 | 3 | 3 | 10 | 17.26506 | 17.26506 | 6.906829 | 92.35352 | EC1612A | 63.20631 | 2.31 | Controlled=6 | TH | single_dose_NP | Lab3 | 0.5177089
Exp 3, Replica 3 | 3 | 3 | 10 | 17.37349 | 17.37349 | 6.906829 | 92.35352 | EC1612A | 63.20631 | 2.31 | Controlled=6 | TH | single_dose_NP | Lab3 | 0.5078518
Exp 3, Replica 3 | 3 | 3 | 10 | 17.48193 | 17.48193 | 6.906829 | 92.35352 | EC1612A | 63.20631 | 2.31 | Controlled=6 | TH | single_dose_NP | Lab3 | 0.5299381
Exp 3, Replica 3 | 3 | 3 | 10 | 17.59036 | 17.59036 | 6.906829 | 92.35352 | EC1612A | 63.20631 | 2.31 | Controlled=6 | TH | single_dose_NP | Lab3 | 0.5038064
Exp 3, Replica 3 | 3 | 3 | 10 | 17.6988 | 17.6988 | 6.906829 | 92.35352 | EC1612A | 63.20631 | 2.31 | Controlled=6 | TH | single_dose_NP | Lab3 | 0.5273174
Exp 3, Replica 3 | 3 | 3 | 10 | 17.80723 | 17.80723 | 6.906829 | 92.35352 | EC1612A | 63.20631 | 2.31 | Controlled=6 | TH | single_dose_NP | Lab3 | 0.5121986
Exp 3, Replica 3 | 3 | 3 | 10 | 17.91566 | 17.91566 | 6.906829 | 92.35352 | EC1612A | 63.20631 | 2.31 | Controlled=6 | TH | single_dose_NP | Lab3 | 0.5030217
Exp 3, Replica 3 | 3 | 3 | 10 | 18.0241 | 18.0241 | 6.906829 | 92.35352 | EC1612A | 63.20631 | 2.31 | Controlled=6 | TH | single_dose_NP | Lab3 | 0.5241673
Exp 3, Replica 3 | 3 | 3 | 10 | 18.13253 | 18.13253 | 6.906829 | 92.35352 | EC1612A | 63.20631 | 2.31 | Controlled=6 | TH | single_dose_NP | Lab3 | 0.507237
Exp 3, Replica 3 | 3 | 3 | 10 | 18.24096 | 18.24096 | 6.906829 | 92.35352 | EC1612A | 63.20631 | 2.31 | Controlled=6 | TH | single_dose_NP | Lab3 | 0.5069912
Exp 3, Replica 3 | 3 | 3 | 10 | 18.3494 | 18.3494 | 6.906829 | 92.35352 | EC1612A | 63.20631 | 2.31 | Controlled=6 | TH | single_dose_NP | Lab3 | 0.5129337
Exp 3, Replica 3 | 3 | 3 | 10 | 18.45783 | 18.45783 | 6.906829 | 92.35352 | EC1612A | 63.20631 | 2.31 | Controlled=6 | TH | single_dose_NP | Lab3 | 0.5151354
Exp 3, Replica 3 | 3 | 3 | 10 | 18.56627 | 18.56627 | 6.906829 | 92.35352 | EC1612A | 63.20631 | 2.31 | Controlled=6 | TH | single_dose_NP | Lab3 | 0.5163643
Exp 3, Replica 3 | 3 | 3 | 10 | 18.6747 | 18.6747 | 6.906829 | 92.35352 | EC1612A | 63.20631 | 2.31 | Controlled=6 | TH | single_dose_NP | Lab3 | 0.5048685
Exp 3, Replica 3 | 3 | 3 | 10 | 18.78313 | 18.78313 | 6.906829 | 92.35352 | EC1612A | 63.20631 | 2.31 | Controlled=6 | TH | single_dose_NP | Lab3 | 0.5118532
Exp 3, Replica 3 | 3 | 3 | 10 | 18.89157 | 18.89157 | 6.906829 | 92.35352 | EC1612A | 63.20631 | 2.31 | Controlled=6 | TH | single_dose_NP | Lab3 | 0.5232934
Exp 3, Replica 3 | 3 | 3 | 10 | 19 | 19 | 6.906829 | 92.35352 | EC1612A | 63.20631 | 2.31 | Controlled=6 | TH | single_dose_NP | Lab3 | 0.5120196
Exp 3, Replica 3 | 3 | 3 | 10 | 19.10843 | 19.10843 | 6.906829 | 92.35352 | EC1612A | 63.20631 | 2.31 | Controlled=6 | TH | single_dose_NP | Lab3 | 0.5210805
Exp 3, Replica 3 | 3 | 3 | 10 | 19.21687 | 19.21687 | 6.906829 | 92.35352 | EC1612A | 63.20631 | 2.31 | Controlled=6 | TH | single_dose_NP | Lab3 | 0.5086793
Exp 3, Replica 3 | 3 | 3 | 10 | 19.3253 | 19.3253 | 6.906829 | 92.35352 | EC1612A | 63.20631 | 2.31 | Controlled=6 | TH | single_dose_NP | Lab3 | 0.5043121
Exp 3, Replica 3 | 3 | 3 | 10 | 19.43373 | 19.43373 | 6.906829 | 92.35352 | EC1612A | 63.20631 | 2.31 | Controlled=6 | TH | single_dose_NP | Lab3 | 0.5175361
Exp 3, Replica 3 | 3 | 3 | 10 | 19.54217 | 19.54217 | 6.906829 | 92.35352 | EC1612A | 63.20631 | 2.31 | Controlled=6 | TH | single_dose_NP | Lab3 | 0.5029327
Exp 3, Replica 3 | 3 | 3 | 10 | 19.6506 | 19.6506 | 6.906829 | 92.35352 | EC1612A | 63.20631 | 2.31 | Controlled=6 | TH | single_dose_NP | Lab3 | 0.5271821
Exp 3, Replica 3 | 3 | 3 | 10 | 19.75904 | 19.75904 | 6.906829 | 92.35352 | EC1612A | 63.20631 | 2.31 | Controlled=6 | TH | single_dose_NP | Lab3 | 0.5072009
Exp 3, Replica 3 | 3 | 3 | 10 | 19.86747 | 19.86747 | 6.906829 | 92.35352 | EC1612A | 63.20631 | 2.31 | Controlled=6 | TH | single_dose_NP | Lab3 | 0.5097416
Exp 3, Replica 3 | 3 | 3 | 10 | 19.9759 | 19.9759 | 6.906829 | 92.35352 | EC1612A | 63.20631 | 2.31 | Controlled=6 | TH | single_dose_NP | Lab3 | 0.5156734
Exp 3, Replica 3 | 3 | 3 | 10 | 20.08434 | 20.08434 | 6.906829 | 92.35352 | EC1612A | 63.20631 | 2.31 | Controlled=6 | TH | single_dose_NP | Lab3 | 0.5008324
Exp 3, Replica 3 | 3 | 3 | 10 | 20.19277 | 20.19277 | 6.906829 | 92.35352 | EC1612A | 63.20631 | 2.31 | Controlled=6 | TH | single_dose_NP | Lab3 | 0.5073232
Exp 3, Replica 3 | 3 | 3 | 10 | 20.3012 | 20.3012 | 6.906829 | 92.35352 | EC1612A | 63.20631 | 2.31 | Controlled=6 | TH | single_dose_NP | Lab3 | 0.5031753
Exp 3, Replica 3 | 3 | 3 | 10 | 20.40964 | 20.40964 | 6.906829 | 92.35352 | EC1612A | 63.20631 | 2.31 | Controlled=6 | TH | single_dose_NP | Lab3 | 0.5094908
Exp 3, Replica 3 | 3 | 3 | 10 | 20.51807 | 20.51807 | 6.906829 | 92.35352 | EC1612A | 63.20631 | 2.31 | Controlled=6 | TH | single_dose_NP | Lab3 | 0.518853
Exp 3, Replica 3 | 3 | 3 | 10 | 20.62651 | 20.62651 | 6.906829 | 92.35352 | EC1612A | 63.20631 | 2.31 | Controlled=6 | TH | single_dose_NP | Lab3 | 0.5181636
Exp 3, Replica 3 | 3 | 3 | 10 | 20.73494 | 20.73494 | 6.906829 | 92.35352 | EC1612A | 63.20631 | 2.31 | Controlled=6 | TH | single_dose_NP | Lab3 | 0.5280812
Exp 3, Replica 3 | 3 | 3 | 10 | 20.84337 | 20.84337 | 6.906829 | 92.35352 | EC1612A | 63.20631 | 2.31 | Controlled=6 | TH | single_dose_NP | Lab3 | 0.4983395
Exp 3, Replica 3 | 3 | 3 | 10 | 20.95181 | 20.95181 | 6.906829 | 92.35352 | EC1612A | 63.20631 | 2.31 | Controlled=6 | TH | single_dose_NP | Lab3 | 0.5073429
Exp 3, Replica 3 | 3 | 3 | 10 | 21.06024 | 21.06024 | 6.906829 | 92.35352 | EC1612A | 63.20631 | 2.31 | Controlled=6 | TH | single_dose_NP | Lab3 | 0.5097218
Exp 3, Replica 3 | 3 | 3 | 10 | 21.16867 | 21.16867 | 6.906829 | 92.35352 | EC1612A | 63.20631 | 2.31 | Controlled=6 | TH | single_dose_NP | Lab3 | 0.5052442
Exp 3, Replica 3 | 3 | 3 | 10 | 21.27711 | 21.27711 | 6.906829 | 92.35352 | EC1612A | 63.20631 | 2.31 | Controlled=6 | TH | single_dose_NP | Lab3 | 0.5050409
Exp 3, Replica 3 | 3 | 3 | 10 | 21.38554 | 21.38554 | 6.906829 | 92.35352 | EC1612A | 63.20631 | 2.31 | Controlled=6 | TH | single_dose_NP | Lab3 | 0.5083462
Exp 3, Replica 3 | 3 | 3 | 10 | 21.49398 | 21.49398 | 6.906829 | 92.35352 | EC1612A | 63.20631 | 2.31 | Controlled=6 | TH | single_dose_NP | Lab3 | 0.4982298
Exp 3, Replica 3 | 3 | 3 | 10 | 21.60241 | 21.60241 | 6.906829 | 92.35352 | EC1612A | 63.20631 | 2.31 | Controlled=6 | TH | single_dose_NP | Lab3 | 0.4876663
Exp 3, Replica 3 | 3 | 3 | 10 | 21.71084 | 21.71084 | 6.906829 | 92.35352 | EC1612A | 63.20631 | 2.31 | Controlled=6 | TH | single_dose_NP | Lab3 | 0.5106764
Exp 3, Replica 3 | 3 | 3 | 10 | 21.81928 | 21.81928 | 6.906829 | 92.35352 | EC1612A | 63.20631 | 2.31 | Controlled=6 | TH | single_dose_NP | Lab3 | 0.4955524
Exp 3, Replica 3 | 3 | 3 | 10 | 21.92771 | 21.92771 | 6.906829 | 92.35352 | EC1612A | 63.20631 | 2.31 | Controlled=6 | TH | single_dose_NP | Lab3 | 0.4978983
Exp 3, Replica 3 | 3 | 3 | 10 | 22.03614 | 22.03614 | 6.906829 | 92.35352 | EC1612A | 63.20631 | 2.31 | Controlled=6 | TH | single_dose_NP | Lab3 | 0.5128674
Exp 3, Replica 3 | 3 | 3 | 10 | 22.14458 | 22.14458 | 6.906829 | 92.35352 | EC1612A | 63.20631 | 2.31 | Controlled=6 | TH | single_dose_NP | Lab3 | 0.498659
Exp 3, Replica 3 | 3 | 3 | 10 | 22.25301 | 22.25301 | 6.906829 | 92.35352 | EC1612A | 63.20631 | 2.31 | Controlled=6 | TH | single_dose_NP | Lab3 | 0.5002969
Exp 3, Replica 3 | 3 | 3 | 10 | 22.36145 | 22.36145 | 6.906829 | 92.35352 | EC1612A | 63.20631 | 2.31 | Controlled=6 | TH | single_dose_NP | Lab3 | 0.4926402
Exp 3, Replica 3 | 3 | 3 | 10 | 22.46988 | 22.46988 | 6.906829 | 92.35352 | EC1612A | 63.20631 | 2.31 | Controlled=6 | TH | single_dose_NP | Lab3 | 0.5101858
Exp 3, Replica 3 | 3 | 3 | 10 | 22.57831 | 22.57831 | 6.906829 | 92.35352 | EC1612A | 63.20631 | 2.31 | Controlled=6 | TH | single_dose_NP | Lab3 | 0.4985091
Exp 3, Replica 3 | 3 | 3 | 10 | 22.68675 | 22.68675 | 6.906829 | 92.35352 | EC1612A | 63.20631 | 2.31 | Controlled=6 | TH | single_dose_NP | Lab3 | 0.5058052
Exp 3, Replica 3 | 3 | 3 | 10 | 22.79518 | 22.79518 | 6.906829 | 92.35352 | EC1612A | 63.20631 | 2.31 | Controlled=6 | TH | single_dose_NP | Lab3 | 0.5107533
Exp 3, Replica 3 | 3 | 3 | 10 | 22.90361 | 22.90361 | 6.906829 | 92.35352 | EC1612A | 63.20631 | 2.31 | Controlled=6 | TH | single_dose_NP | Lab3 | 0.5065632
Exp 3, Replica 3 | 3 | 3 | 10 | 23.01205 | 23.01205 | 6.906829 | 92.35352 | EC1612A | 63.20631 | 2.31 | Controlled=6 | TH | single_dose_NP | Lab3 | 0.4922436
Exp 3, Replica 3 | 3 | 3 | 10 | 23.12048 | 23.12048 | 6.906829 | 92.35352 | EC1612A | 63.20631 | 2.31 | Controlled=6 | TH | single_dose_NP | Lab3 | 0.5164127
Exp 3, Replica 3 | 3 | 3 | 10 | 23.22892 | 23.22892 | 6.906829 | 92.35352 | EC1612A | 63.20631 | 2.31 | Controlled=6 | TH | single_dose_NP | Lab3 | 0.5127038
Exp 3, Replica 3 | 3 | 3 | 10 | 23.33735 | 23.33735 | 6.906829 | 92.35352 | EC1612A | 63.20631 | 2.31 | Controlled=6 | TH | single_dose_NP | Lab3 | 0.5175723
Exp 3, Replica 3 | 3 | 3 | 10 | 23.44578 | 23.44578 | 6.906829 | 92.35352 | EC1612A | 63.20631 | 2.31 | Controlled=6 | TH | single_dose_NP | Lab3 | 0.5289472
Exp 3, Replica 3 | 3 | 3 | 10 | 23.55422 | 23.55422 | 6.906829 | 92.35352 | EC1612A | 63.20631 | 2.31 | Controlled=6 | TH | single_dose_NP | Lab3 | 0.5121647
Exp 3, Replica 3 | 3 | 3 | 10 | 23.66265 | 23.66265 | 6.906829 | 92.35352 | EC1612A | 63.20631 | 2.31 | Controlled=6 | TH | single_dose_NP | Lab3 | 0.5059261
Exp 3, Replica 3 | 3 | 3 | 10 | 23.77108 | 23.77108 | 6.906829 | 92.35352 | EC1612A | 63.20631 | 2.31 | Controlled=6 | TH | single_dose_NP | Lab3 | 0.5134194
Exp 3, Replica 3 | 3 | 3 | 10 | 23.87952 | 23.87952 | 6.906829 | 92.35352 | EC1612A | 63.20631 | 2.31 | Controlled=6 | TH | single_dose_NP | Lab3 | 0.5211826
Exp 3, Replica 3 | 3 | 3 | 10 | 23.98795 | 23.98795 | 6.906829 | 92.35352 | EC1612A | 63.20631 | 2.31 | Controlled=6 | TH | single_dose_NP | Lab3 | 0.5120864
Exp 3, Replica 3 | 3 | 3 | 10 | 24.09639 | 24.09639 | 6.906829 | 92.35352 | EC1612A | 63.20631 | 2.31 | Controlled=6 | TH | single_dose_NP | Lab3 | 0.5037775
Exp 3, Replica 3 | 3 | 3 | 10 | 24.20482 | 24.20482 | 6.906829 | 92.35352 | EC1612A | 63.20631 | 2.31 | Controlled=6 | TH | single_dose_NP | Lab3 | 0.4972318
Exp 3, Replica 3 | 3 | 3 | 10 | 24.31325 | 24.31325 | 6.906829 | 92.35352 | EC1612A | 63.20631 | 2.31 | Controlled=6 | TH | single_dose_NP | Lab3 | 0.5156816
Exp 3, Replica 3 | 3 | 3 | 10 | 24.42169 | 24.42169 | 6.906829 | 92.35352 | EC1612A | 63.20631 | 2.31 | Controlled=6 | TH | single_dose_NP | Lab3 | 0.5023132
Exp 3, Replica 3 | 3 | 3 | 10 | 24.53012 | 24.53012 | 6.906829 | 92.35352 | EC1612A | 63.20631 | 2.31 | Controlled=6 | TH | single_dose_NP | Lab3 | 0.5055541
Exp 3, Replica 3 | 3 | 3 | 10 | 24.63855 | 24.63855 | 6.906829 | 92.35352 | EC1612A | 63.20631 | 2.31 | Controlled=6 | TH | single_dose_NP | Lab3 | 0.5091157
Exp 3, Replica 3 | 3 | 3 | 10 | 24.74699 | 24.74699 | 6.906829 | 92.35352 | EC1612A | 63.20631 | 2.31 | Controlled=6 | TH | single_dose_NP | Lab3 | 0.5074097
Exp 3, Replica 3 | 3 | 3 | 10 | 24.85542 | 24.85542 | 6.906829 | 92.35352 | EC1612A | 63.20631 | 2.31 | Controlled=6 | TH | single_dose_NP | Lab3 | 0.4964474
Exp 3, Replica 3 | 3 | 3 | 10 | 24.96386 | 24.96386 | 6.906829 | 92.35352 | EC1612A | 63.20631 | 2.31 | Controlled=6 | TH | single_dose_NP | Lab3 | 0.4955229
Exp 3, Replica 3 | 3 | 3 | 10 | 25.07229 | 25.07229 | 6.906829 | 92.35352 | EC1612A | 63.20631 | 2.31 | Controlled=6 | TH | single_dose_NP | Lab3 | 0.5023892
Exp 3, Replica 3 | 3 | 3 | 10 | 25.18072 | 25.18072 | 6.906829 | 92.35352 | EC1612A | 63.20631 | 2.31 | Controlled=6 | TH | single_dose_NP | Lab3 | 0.5141053
Exp 3, Replica 3 | 3 | 3 | 10 | 25.28916 | 25.28916 | 6.906829 | 92.35352 | EC1612A | 63.20631 | 2.31 | Controlled=6 | TH | single_dose_NP | Lab3 | 0.5026367
Exp 3, Replica 3 | 3 | 3 | 10 | 25.39759 | 25.39759 | 6.906829 | 92.35352 | EC1612A | 63.20631 | 2.31 | Controlled=6 | TH | single_dose_NP | Lab3 | 0.4892435
Exp 3, Replica 3 | 3 | 3 | 10 | 25.50602 | 25.50602 | 6.906829 | 92.35352 | EC1612A | 63.20631 | 2.31 | Controlled=6 | TH | single_dose_NP | Lab3 | 0.5081713
Exp 3, Replica 3 | 3 | 3 | 10 | 25.61446 | 25.61446 | 6.906829 | 92.35352 | EC1612A | 63.20631 | 2.31 | Controlled=6 | TH | single_dose_NP | Lab3 | 0.4958022
Exp 3, Replica 3 | 3 | 3 | 10 | 25.72289 | 25.72289 | 6.906829 | 92.35352 | EC1612A | 63.20631 | 2.31 | Controlled=6 | TH | single_dose_NP | Lab3 | 0.498396
Exp 3, Replica 3 | 3 | 3 | 10 | 25.83133 | 25.83133 | 6.906829 | 92.35352 | EC1612A | 63.20631 | 2.31 | Controlled=6 | TH | single_dose_NP | Lab3 | 0.4922271
Exp 3, Replica 3 | 3 | 3 | 10 | 25.93976 | 25.93976 | 6.906829 | 92.35352 | EC1612A | 63.20631 | 2.31 | Controlled=6 | TH | single_dose_NP | Lab3 | 0.5036165
Exp 3, Replica 3 | 3 | 3 | 10 | 26.04819 | 26.04819 | 6.906829 | 92.35352 | EC1612A | 63.20631 | 2.31 | Controlled=6 | TH | single_dose_NP | Lab3 | 0.5011702
Exp 3, Replica 3 | 3 | 3 | 10 | 26.15663 | 26.15663 | 6.906829 | 92.35352 | EC1612A | 63.20631 | 2.31 | Controlled=6 | TH | single_dose_NP | Lab3 | 0.5004519
Exp 3, Replica 3 | 3 | 3 | 10 | 26.26506 | 26.26506 | 6.906829 | 92.35352 | EC1612A | 63.20631 | 2.31 | Controlled=6 | TH | single_dose_NP | Lab3 | 0.4864403
Exp 3, Replica 3 | 3 | 3 | 10 | 26.37349 | 26.37349 | 6.906829 | 92.35352 | EC1612A | 63.20631 | 2.31 | Controlled=6 | TH | single_dose_NP | Lab3 | 0.5039068
Exp 3, Replica 3 | 3 | 3 | 10 | 26.48193 | 26.48193 | 6.906829 | 92.35352 | EC1612A | 63.20631 | 2.31 | Controlled=6 | TH | single_dose_NP | Lab3 | 0.4996578
Exp 3, Replica 3 | 3 | 3 | 10 | 26.59036 | 26.59036 | 6.906829 | 92.35352 | EC1612A | 63.20631 | 2.31 | Controlled=6 | TH | single_dose_NP | Lab3 | 0.5096458
Exp 3, Replica 3 | 3 | 3 | 10 | 26.6988 | 26.6988 | 6.906829 | 92.35352 | EC1612A | 63.20631 | 2.31 | Controlled=6 | TH | single_dose_NP | Lab3 | 0.4951484
Exp 3, Replica 3 | 3 | 3 | 10 | 26.80723 | 26.80723 | 6.906829 | 92.35352 | EC1612A | 63.20631 | 2.31 | Controlled=6 | TH | single_dose_NP | Lab3 | 0.4838901
Exp 3, Replica 3 | 3 | 3 | 10 | 26.91566 | 26.91566 | 6.906829 | 92.35352 | EC1612A | 63.20631 | 2.31 | Controlled=6 | TH | single_dose_NP | Lab3 | 0.5065167
Exp 3, Replica 3 | 3 | 3 | 10 | 27.0241 | 27.0241 | 6.906829 | 92.35352 | EC1612A | 63.20631 | 2.31 | Controlled=6 | TH | single_dose_NP | Lab3 | 0.5059723
Exp 3, Replica 3 | 3 | 3 | 10 | 27.13253 | 27.13253 | 6.906829 | 92.35352 | EC1612A | 63.20631 | 2.31 | Controlled=6 | TH | single_dose_NP | Lab3 | 0.5133823
Exp 3, Replica 3 | 3 | 3 | 10 | 27.24096 | 27.24096 | 6.906829 | 92.35352 | EC1612A | 63.20631 | 2.31 | Controlled=6 | TH | single_dose_NP | Lab3 | 0.5040629
Exp 3, Replica 3 | 3 | 3 | 10 | 27.3494 | 27.3494 | 6.906829 | 92.35352 | EC1612A | 63.20631 | 2.31 | Controlled=6 | TH | single_dose_NP | Lab3 | 0.5207286
Exp 3, Replica 3 | 3 | 3 | 10 | 27.45783 | 27.45783 | 6.906829 | 92.35352 | EC1612A | 63.20631 | 2.31 | Controlled=6 | TH | single_dose_NP | Lab3 | 0.5187536
Exp 3, Replica 3 | 3 | 3 | 10 | 27.56627 | 27.56627 | 6.906829 | 92.35352 | EC1612A | 63.20631 | 2.31 | Controlled=6 | TH | single_dose_NP | Lab3 | 0.5013694
Exp 3, Replica 3 | 3 | 3 | 10 | 27.6747 | 27.6747 | 6.906829 | 92.35352 | EC1612A | 63.20631 | 2.31 | Controlled=6 | TH | single_dose_NP | Lab3 | 0.5005776
Exp 3, Replica 3 | 3 | 3 | 10 | 27.78313 | 27.78313 | 6.906829 | 92.35352 | EC1612A | 63.20631 | 2.31 | Controlled=6 | TH | single_dose_NP | Lab3 | 0.4966293
Exp 3, Replica 3 | 3 | 3 | 10 | 27.89157 | 27.89157 | 6.906829 | 92.35352 | EC1612A | 63.20631 | 2.31 | Controlled=6 | TH | single_dose_NP | Lab3 | 0.4882378
Exp 3, Replica 3 | 3 | 3 | 10 | 28 | 28 | 6.906829 | 92.35352 | EC1612A | 63.20631 | 2.31 | Controlled=6 | TH | single_dose_NP | Lab3 | 0.481998
Exp 3, Replica 4 | 3 | 4 | 300 | 1 | 1 | 2.099691 | 84.45913 | EC1612A | 70.96522 | 0.51 | Uncontrolled | Galapagos | single_dose_NP | Lab3 | 19.56104
Exp 3, Replica 4 | 3 | 4 | 300 | 1.108434 | 1.108434 | 2.099691 | 84.45913 | EC1612A | 70.96522 | 0.51 | Uncontrolled | Galapagos | single_dose_NP | Lab3 | 19.86952
Exp 3, Replica 4 | 3 | 4 | 300 | 1.216867 | 1.216867 | 2.099691 | 84.45913 | EC1612A | 70.96522 | 0.51 | Uncontrolled | Galapagos | single_dose_NP | Lab3 | 18.96623
Exp 3, Replica 4 | 3 | 4 | 300 | 1.325301 | 1.325301 | 2.099691 | 84.45913 | EC1612A | 70.96522 | 0.51 | Uncontrolled | Galapagos | single_dose_NP | Lab3 | 18.38246
Exp 3, Replica 4 | 3 | 4 | 300 | 1.433735 | 1.433735 | 2.099691 | 84.45913 | EC1612A | 70.96522 | 0.51 | Uncontrolled | Galapagos | single_dose_NP | Lab3 | 18.73862
Exp 3, Replica 4 | 3 | 4 | 300 | 1.542169 | 1.542169 | 2.099691 | 84.45913 | EC1612A | 70.96522 | 0.51 | Uncontrolled | Galapagos | single_dose_NP | Lab3 | 18.44253
Exp 3, Replica 4 | 3 | 4 | 300 | 1.650602 | 1.650602 | 2.099691 | 84.45913 | EC1612A | 70.96522 | 0.51 | Uncontrolled | Galapagos | single_dose_NP | Lab3 | 18.92355
Exp 3, Replica 4 | 3 | 4 | 300 | 1.759036 | 1.759036 | 2.099691 | 84.45913 | EC1612A | 70.96522 | 0.51 | Uncontrolled | Galapagos | single_dose_NP | Lab3 | 18.56023
Exp 3, Replica 4 | 3 | 4 | 300 | 1.86747 | 1.86747 | 2.099691 | 84.45913 | EC1612A | 70.96522 | 0.51 | Uncontrolled | Galapagos | single_dose_NP | Lab3 | 18.31657
Exp 3, Replica 4 | 3 | 4 | 300 | 1.975904 | 1.975904 | 2.099691 | 84.45913 | EC1612A | 70.96522 | 0.51 | Uncontrolled | Galapagos | single_dose_NP | Lab3 | 18.43804
Exp 3, Replica 4 | 3 | 4 | 300 | 2.084337 | 2.084337 | 2.099691 | 84.45913 | EC1612A | 70.96522 | 0.51 | Uncontrolled | Galapagos | single_dose_NP | Lab3 | 18.52016
Exp 3, Replica 4 | 3 | 4 | 300 | 2.192771 | 2.192771 | 2.099691 | 84.45913 | EC1612A | 70.96522 | 0.51 | Uncontrolled | Galapagos | single_dose_NP | Lab3 | 17.86023
Exp 3, Replica 4 | 3 | 4 | 300 | 2.301205 | 2.301205 | 2.099691 | 84.45913 | EC1612A | 70.96522 | 0.51 | Uncontrolled | Galapagos | single_dose_NP | Lab3 | 18.06947
Exp 3, Replica 4 | 3 | 4 | 300 | 2.409639 | 2.409639 | 2.099691 | 84.45913 | EC1612A | 70.96522 | 0.51 | Uncontrolled | Galapagos | single_dose_NP | Lab3 | 18.78801
Exp 3, Replica 4 | 3 | 4 | 300 | 2.518072 | 2.518072 | 2.099691 | 84.45913 | EC1612A | 70.96522 | 0.51 | Uncontrolled | Galapagos | single_dose_NP | Lab3 | 18.20792
Exp 3, Replica 4 | 3 | 4 | 300 | 2.626506 | 2.626506 | 2.099691 | 84.45913 | EC1612A | 70.96522 | 0.51 | Uncontrolled | Galapagos | single_dose_NP | Lab3 | 18.16722
Exp 3, Replica 4 | 3 | 4 | 300 | 2.73494 | 2.73494 | 2.099691 | 84.45913 | EC1612A | 70.96522 | 0.51 | Uncontrolled | Galapagos | single_dose_NP | Lab3 | 18.70305
Exp 3, Replica 4 | 3 | 4 | 300 | 2.843373 | 2.843373 | 2.099691 | 84.45913 | EC1612A | 70.96522 | 0.51 | Uncontrolled | Galapagos | single_dose_NP | Lab3 | 18.24588
Exp 3, Replica 4 | 3 | 4 | 300 | 2.951807 | 2.951807 | 2.099691 | 84.45913 | EC1612A | 70.96522 | 0.51 | Uncontrolled | Galapagos | single_dose_NP | Lab3 | 18.55147
Exp 3, Replica 4 | 3 | 4 | 300 | 3.060241 | 3.060241 | 2.099691 | 84.45913 | EC1612A | 70.96522 | 0.51 | Uncontrolled | Galapagos | single_dose_NP | Lab3 | 18.11341
Exp 3, Replica 4 | 3 | 4 | 300 | 3.168675 | 3.168675 | 2.099691 | 84.45913 | EC1612A | 70.96522 | 0.51 | Uncontrolled | Galapagos | single_dose_NP | Lab3 | 18.18485
Exp 3, Replica 4 | 3 | 4 | 300 | 3.277108 | 3.277108 | 2.099691 | 84.45913 | EC1612A | 70.96522 | 0.51 | Uncontrolled | Galapagos | single_dose_NP | Lab3 | 17.61218
Exp 3, Replica 4 | 3 | 4 | 300 | 3.385542 | 3.385542 | 2.099691 | 84.45913 | EC1612A | 70.96522 | 0.51 | Uncontrolled | Galapagos | single_dose_NP | Lab3 | 17.66313
Exp 3, Replica 4 | 3 | 4 | 300 | 3.493976 | 3.493976 | 2.099691 | 84.45913 | EC1612A | 70.96522 | 0.51 | Uncontrolled | Galapagos | single_dose_NP | Lab3 | 17.50255
Exp 3, Replica 4 | 3 | 4 | 300 | 3.60241 | 3.60241 | 2.099691 | 84.45913 | EC1612A | 70.96522 | 0.51 | Uncontrolled | Galapagos | single_dose_NP | Lab3 | 17.57733
Exp 3, Replica 4 | 3 | 4 | 300 | 3.710843 | 3.710843 | 2.099691 | 84.45913 | EC1612A | 70.96522 | 0.51 | Uncontrolled | Galapagos | single_dose_NP | Lab3 | 17.91853
Exp 3, Replica 4 | 3 | 4 | 300 | 3.819277 | 3.819277 | 2.099691 | 84.45913 | EC1612A | 70.96522 | 0.51 | Uncontrolled | Galapagos | single_dose_NP | Lab3 | 17.82873
Exp 3, Replica 4 | 3 | 4 | 300 | 3.927711 | 3.927711 | 2.099691 | 84.45913 | EC1612A | 70.96522 | 0.51 | Uncontrolled | Galapagos | single_dose_NP | Lab3 | 17.77149
Exp 3, Replica 4 | 3 | 4 | 300 | 4.036145 | 4.036145 | 2.099691 | 84.45913 | EC1612A | 70.96522 | 0.51 | Uncontrolled | Galapagos | single_dose_NP | Lab3 | 17.97163
Exp 3, Replica 4 | 3 | 4 | 300 | 4.144578 | 4.144578 | 2.099691 | 84.45913 | EC1612A | 70.96522 | 0.51 | Uncontrolled | Galapagos | single_dose_NP | Lab3 | 17.43559
Exp 3, Replica 4 | 3 | 4 | 300 | 4.253012 | 4.253012 | 2.099691 | 84.45913 | EC1612A | 70.96522 | 0.51 | Uncontrolled | Galapagos | single_dose_NP | Lab3 | 17.67822
Exp 3, Replica 4 | 3 | 4 | 300 | 4.361446 | 4.361446 | 2.099691 | 84.45913 | EC1612A | 70.96522 | 0.51 | Uncontrolled | Galapagos | single_dose_NP | Lab3 | 17.51953
Exp 3, Replica 4 | 3 | 4 | 300 | 4.46988 | 4.46988 | 2.099691 | 84.45913 | EC1612A | 70.96522 | 0.51 | Uncontrolled | Galapagos | single_dose_NP | Lab3 | 17.40203
Exp 3, Replica 4 | 3 | 4 | 300 | 4.578313 | 4.578313 | 2.099691 | 84.45913 | EC1612A | 70.96522 | 0.51 | Uncontrolled | Galapagos | single_dose_NP | Lab3 | 17.16767
Exp 3, Replica 4 | 3 | 4 | 300 | 4.686747 | 4.686747 | 2.099691 | 84.45913 | EC1612A | 70.96522 | 0.51 | Uncontrolled | Galapagos | single_dose_NP | Lab3 | 17.31782
Exp 3, Replica 4 | 3 | 4 | 300 | 4.795181 | 4.795181 | 2.099691 | 84.45913 | EC1612A | 70.96522 | 0.51 | Uncontrolled | Galapagos | single_dose_NP | Lab3 | 17.79309
Exp 3, Replica 4 | 3 | 4 | 300 | 4.903614 | 4.903614 | 2.099691 | 84.45913 | EC1612A | 70.96522 | 0.51 | Uncontrolled | Galapagos | single_dose_NP | Lab3 | 17.24234
Exp 3, Replica 4 | 3 | 4 | 300 | 5.012048 | 5.012048 | 2.099691 | 84.45913 | EC1612A | 70.96522 | 0.51 | Uncontrolled | Galapagos | single_dose_NP | Lab3 | 15.53135
Exp 3, Replica 4 | 3 | 4 | 300 | 5.120482 | 5.120482 | 2.099691 | 84.45913 | EC1612A | 70.96522 | 0.51 | Uncontrolled | Galapagos | single_dose_NP | Lab3 | 17.43093
Exp 3, Replica 4 | 3 | 4 | 300 | 5.228916 | 5.228916 | 2.099691 | 84.45913 | EC1612A | 70.96522 | 0.51 | Uncontrolled | Galapagos | single_dose_NP | Lab3 | 14.98967
Exp 3, Replica 4 | 3 | 4 | 300 | 5.337349 | 5.337349 | 2.099691 | 84.45913 | EC1612A | 70.96522 | 0.51 | Uncontrolled | Galapagos | single_dose_NP | Lab3 | 16.3528
Exp 3, Replica 4 | 3 | 4 | 300 | 5.445783 | 5.445783 | 2.099691 | 84.45913 | EC1612A | 70.96522 | 0.51 | Uncontrolled | Galapagos | single_dose_NP | Lab3 | 13.53321
Exp 3, Replica 4 | 3 | 4 | 300 | 5.554217 | 5.554217 | 2.099691 | 84.45913 | EC1612A | 70.96522 | 0.51 | Uncontrolled | Galapagos | single_dose_NP | Lab3 | 14.30445
Exp 3, Replica 4 | 3 | 4 | 300 | 5.662651 | 5.662651 | 2.099691 | 84.45913 | EC1612A | 70.96522 | 0.51 | Uncontrolled | Galapagos | single_dose_NP | Lab3 | 12.9024
Exp 3, Replica 4 | 3 | 4 | 300 | 5.771084 | 5.771084 | 2.099691 | 84.45913 | EC1612A | 70.96522 | 0.51 | Uncontrolled | Galapagos | single_dose_NP | Lab3 | 13.33796
Exp 3, Replica 4 | 3 | 4 | 300 | 5.879518 | 5.879518 | 2.099691 | 84.45913 | EC1612A | 70.96522 | 0.51 | Uncontrolled | Galapagos | single_dose_NP | Lab3 | 11.62147
Exp 3, Replica 4 | 3 | 4 | 300 | 5.987952 | 5.987952 | 2.099691 | 84.45913 | EC1612A | 70.96522 | 0.51 | Uncontrolled | Galapagos | single_dose_NP | Lab3 | 10.18196
Exp 3, Replica 4 | 3 | 4 | 300 | 6.096386 | 6.096386 | 2.099691 | 84.45913 | EC1612A | 70.96522 | 0.51 | Uncontrolled | Galapagos | single_dose_NP | Lab3 | 8.646165
Exp 3, Replica 4 | 3 | 4 | 300 | 6.204819 | 6.204819 | 2.099691 | 84.45913 | EC1612A | 70.96522 | 0.51 | Uncontrolled | Galapagos | single_dose_NP | Lab3 | 9.072269
Exp 3, Replica 4 | 3 | 4 | 300 | 6.313253 | 6.313253 | 2.099691 | 84.45913 | EC1612A | 70.96522 | 0.51 | Uncontrolled | Galapagos | single_dose_NP | Lab3 | 8.225982
Exp 3, Replica 4 | 3 | 4 | 300 | 6.421687 | 6.421687 | 2.099691 | 84.45913 | EC1612A | 70.96522 | 0.51 | Uncontrolled | Galapagos | single_dose_NP | Lab3 | 8.563779
Exp 3, Replica 4 | 3 | 4 | 300 | 6.53012 | 6.53012 | 2.099691 | 84.45913 | EC1612A | 70.96522 | 0.51 | Uncontrolled | Galapagos | single_dose_NP | Lab3 | 8.86854
Exp 3, Replica 4 | 3 | 4 | 300 | 6.638554 | 6.638554 | 2.099691 | 84.45913 | EC1612A | 70.96522 | 0.51 | Uncontrolled | Galapagos | single_dose_NP | Lab3 | 9.136036
Exp 3, Replica 4 | 3 | 4 | 300 | 6.746988 | 6.746988 | 2.099691 | 84.45913 | EC1612A | 70.96522 | 0.51 | Uncontrolled | Galapagos | single_dose_NP | Lab3 | 8.334561
Exp 3, Replica 4 | 3 | 4 | 300 | 6.855422 | 6.855422 | 2.099691 | 84.45913 | EC1612A | 70.96522 | 0.51 | Uncontrolled | Galapagos | single_dose_NP | Lab3 | 7.209442
Exp 3, Replica 4 | 3 | 4 | 300 | 6.963855 | 6.963855 | 2.099691 | 84.45913 | EC1612A | 70.96522 | 0.51 | Uncontrolled | Galapagos | single_dose_NP | Lab3 | 6.911891
Exp 3, Replica 4 | 3 | 4 | 300 | 7.072289 | 7.072289 | 2.099691 | 84.45913 | EC1612A | 70.96522 | 0.51 | Uncontrolled | Galapagos | single_dose_NP | Lab3 | 6.460498
Exp 3, Replica 4 | 3 | 4 | 300 | 7.180723 | 7.180723 | 2.099691 | 84.45913 | EC1612A | 70.96522 | 0.51 | Uncontrolled | Galapagos | single_dose_NP | Lab3 | 6.866217
Exp 3, Replica 4 | 3 | 4 | 300 | 7.289157 | 7.289157 | 2.099691 | 84.45913 | EC1612A | 70.96522 | 0.51 | Uncontrolled | Galapagos | single_dose_NP | Lab3 | 5.917046
Exp 3, Replica 4 | 3 | 4 | 300 | 7.39759 | 7.39759 | 2.099691 | 84.45913 | EC1612A | 70.96522 | 0.51 | Uncontrolled | Galapagos | single_dose_NP | Lab3 | 4.915585
Exp 3, Replica 4 | 3 | 4 | 300 | 7.506024 | 7.506024 | 2.099691 | 84.45913 | EC1612A | 70.96522 | 0.51 | Uncontrolled | Galapagos | single_dose_NP | Lab3 | 4.601555
Exp 3, Replica 4 | 3 | 4 | 300 | 7.614458 | 7.614458 | 2.099691 | 84.45913 | EC1612A | 70.96522 | 0.51 | Uncontrolled | Galapagos | single_dose_NP | Lab3 | 4.87472
Exp 3, Replica 4 | 3 | 4 | 300 | 7.722892 | 7.722892 | 2.099691 | 84.45913 | EC1612A | 70.96522 | 0.51 | Uncontrolled | Galapagos | single_dose_NP | Lab3 | 4.751638
Exp 3, Replica 4 | 3 | 4 | 300 | 7.831325 | 7.831325 | 2.099691 | 84.45913 | EC1612A | 70.96522 | 0.51 | Uncontrolled | Galapagos | single_dose_NP | Lab3 | 4.212747
Exp 3, Replica 4 | 3 | 4 | 300 | 7.939759 | 7.939759 | 2.099691 | 84.45913 | EC1612A | 70.96522 | 0.51 | Uncontrolled | Galapagos | single_dose_NP | Lab3 | 3.752358
Exp 3, Replica 4 | 3 | 4 | 300 | 8.048193 | 8.048193 | 2.099691 | 84.45913 | EC1612A | 70.96522 | 0.51 | Uncontrolled | Galapagos | single_dose_NP | Lab3 | 3.309357
Exp 3, Replica 4 | 3 | 4 | 300 | 8.156627 | 8.156627 | 2.099691 | 84.45913 | EC1612A | 70.96522 | 0.51 | Uncontrolled | Galapagos | single_dose_NP | Lab3 | 2.820008
Exp 3, Replica 4 | 3 | 4 | 300 | 8.26506 | 8.26506 | 2.099691 | 84.45913 | EC1612A | 70.96522 | 0.51 | Uncontrolled | Galapagos | single_dose_NP | Lab3 | 2.908278
Exp 3, Replica 4 | 3 | 4 | 300 | 8.373494 | 8.373494 | 2.099691 | 84.45913 | EC1612A | 70.96522 | 0.51 | Uncontrolled | Galapagos | single_dose_NP | Lab3 | 2.667687
Exp 3, Replica 4 | 3 | 4 | 300 | 8.481928 | 8.481928 | 2.099691 | 84.45913 | EC1612A | 70.96522 | 0.51 | Uncontrolled | Galapagos | single_dose_NP | Lab3 | 2.318328
Exp 3, Replica 4 | 3 | 4 | 300 | 8.590361 | 8.590361 | 2.099691 | 84.45913 | EC1612A | 70.96522 | 0.51 | Uncontrolled | Galapagos | single_dose_NP | Lab3 | 2.350002
Exp 3, Replica 4 | 3 | 4 | 300 | 8.698795 | 8.698795 | 2.099691 | 84.45913 | EC1612A | 70.96522 | 0.51 | Uncontrolled | Galapagos | single_dose_NP | Lab3 | 2.296504
Exp 3, Replica 4 | 3 | 4 | 300 | 8.807229 | 8.807229 | 2.099691 | 84.45913 | EC1612A | 70.96522 | 0.51 | Uncontrolled | Galapagos | single_dose_NP | Lab3 | 2.389278
Exp 3, Replica 4 | 3 | 4 | 300 | 8.915663 | 8.915663 | 2.099691 | 84.45913 | EC1612A | 70.96522 | 0.51 | Uncontrolled | Galapagos | single_dose_NP | Lab3 | 2.260769
Exp 3, Replica 4 | 3 | 4 | 300 | 9.024096 | 9.024096 | 2.099691 | 84.45913 | EC1612A | 70.96522 | 0.51 | Uncontrolled | Galapagos | single_dose_NP | Lab3 | 2.053068
Exp 3, Replica 4 | 3 | 4 | 300 | 9.13253 | 9.13253 | 2.099691 | 84.45913 | EC1612A | 70.96522 | 0.51 | Uncontrolled | Galapagos | single_dose_NP | Lab3 | 1.856447
Exp 3, Replica 4 | 3 | 4 | 300 | 9.240964 | 9.240964 | 2.099691 | 84.45913 | EC1612A | 70.96522 | 0.51 | Uncontrolled | Galapagos | single_dose_NP | Lab3 | 1.774434
Exp 3, Replica 4 | 3 | 4 | 300 | 9.349398 | 9.349398 | 2.099691 | 84.45913 | EC1612A | 70.96522 | 0.51 | Uncontrolled | Galapagos | single_dose_NP | Lab3 | 1.655067
Exp 3, Replica 4 | 3 | 4 | 300 | 9.457831 | 9.457831 | 2.099691 | 84.45913 | EC1612A | 70.96522 | 0.51 | Uncontrolled | Galapagos | single_dose_NP | Lab3 | 1.78009
Exp 3, Replica 4 | 3 | 4 | 300 | 9.566265 | 9.566265 | 2.099691 | 84.45913 | EC1612A | 70.96522 | 0.51 | Uncontrolled | Galapagos | single_dose_NP | Lab3 | 1.855108
Exp 3, Replica 4 | 3 | 4 | 300 | 9.674699 | 9.674699 | 2.099691 | 84.45913 | EC1612A | 70.96522 | 0.51 | Uncontrolled | Galapagos | single_dose_NP | Lab3 | 1.841154
Exp 3, Replica 4 | 3 | 4 | 300 | 9.783133 | 9.783133 | 2.099691 | 84.45913 | EC1612A | 70.96522 | 0.51 | Uncontrolled | Galapagos | single_dose_NP | Lab3 | 1.692958
Exp 3, Replica 4 | 3 | 4 | 300 | 9.891566 | 9.891566 | 2.099691 | 84.45913 | EC1612A | 70.96522 | 0.51 | Uncontrolled | Galapagos | single_dose_NP | Lab3 | 1.47931
Exp 3, Replica 4 | 3 | 4 | 300 | 10 | 10 | 2.099691 | 84.45913 | EC1612A | 70.96522 | 0.51 | Uncontrolled | Galapagos | single_dose_NP | Lab3 | 1.450362
Exp 3, Replica 4 | 3 | 4 | 300 | 10.10843 | 10.10843 | 2.099691 | 84.45913 | EC1612A | 70.96522 | 0.51 | Uncontrolled | Galapagos | single_dose_NP | Lab3 | 1.488196
Exp 3, Replica 4 | 3 | 4 | 300 | 10.21687 | 10.21687 | 2.099691 | 84.45913 | EC1612A | 70.96522 | 0.51 | Uncontrolled | Galapagos | single_dose_NP | Lab3 | 1.392987
Exp 3, Replica 4 | 3 | 4 | 300 | 10.3253 | 10.3253 | 2.099691 | 84.45913 | EC1612A | 70.96522 | 0.51 | Uncontrolled | Galapagos | single_dose_NP | Lab3 | 1.271776
Exp 3, Replica 4 | 3 | 4 | 300 | 10.43373 | 10.43373 | 2.099691 | 84.45913 | EC1612A | 70.96522 | 0.51 | Uncontrolled | Galapagos | single_dose_NP | Lab3 | 1.274261
Exp 3, Replica 4 | 3 | 4 | 300 | 10.54217 | 10.54217 | 2.099691 | 84.45913 | EC1612A | 70.96522 | 0.51 | Uncontrolled | Galapagos | single_dose_NP | Lab3 | 1.174189
Exp 3, Replica 4 | 3 | 4 | 300 | 10.6506 | 10.6506 | 2.099691 | 84.45913 | EC1612A | 70.96522 | 0.51 | Uncontrolled | Galapagos | single_dose_NP | Lab3 | 1.156748
Exp 3, Replica 4 | 3 | 4 | 300 | 10.75904 | 10.75904 | 2.099691 | 84.45913 | EC1612A | 70.96522 | 0.51 | Uncontrolled | Galapagos | single_dose_NP | Lab3 | 1.072924
Exp 3, Replica 4 | 3 | 4 | 300 | 10.86747 | 10.86747 | 2.099691 | 84.45913 | EC1612A | 70.96522 | 0.51 | Uncontrolled | Galapagos | single_dose_NP | Lab3 | 0.9846944
Exp 3, Replica 4 | 3 | 4 | 300 | 10.9759 | 10.9759 | 2.099691 | 84.45913 | EC1612A | 70.96522 | 0.51 | Uncontrolled | Galapagos | single_dose_NP | Lab3 | 0.9805196
Exp 3, Replica 4 | 3 | 4 | 300 | 11.08434 | 11.08434 | 2.099691 | 84.45913 | EC1612A | 70.96522 | 0.51 | Uncontrolled | Galapagos | single_dose_NP | Lab3 | 0.9643727
Exp 3, Replica 4 | 3 | 4 | 300 | 11.19277 | 11.19277 | 2.099691 | 84.45913 | EC1612A | 70.96522 | 0.51 | Uncontrolled | Galapagos | single_dose_NP | Lab3 | 0.8948932
Exp 3, Replica 4 | 3 | 4 | 300 | 11.3012 | 11.3012 | 2.099691 | 84.45913 | EC1612A | 70.96522 | 0.51 | Uncontrolled | Galapagos | single_dose_NP | Lab3 | 0.83311
Exp 3, Replica 4 | 3 | 4 | 300 | 11.40964 | 11.40964 | 2.099691 | 84.45913 | EC1612A | 70.96522 | 0.51 | Uncontrolled | Galapagos | single_dose_NP | Lab3 | 0.7391065
Exp 3, Replica 4 | 3 | 4 | 300 | 11.51807 | 11.51807 | 2.099691 | 84.45913 | EC1612A | 70.96522 | 0.51 | Uncontrolled | Galapagos | single_dose_NP | Lab3 | 0.6852571
Exp 3, Replica 4 | 3 | 4 | 300 | 11.62651 | 11.62651 | 2.099691 | 84.45913 | EC1612A | 70.96522 | 0.51 | Uncontrolled | Galapagos | single_dose_NP | Lab3 | 0.6277735
Exp 3, Replica 4 | 3 | 4 | 300 | 11.73494 | 11.73494 | 2.099691 | 84.45913 | EC1612A | 70.96522 | 0.51 | Uncontrolled | Galapagos | single_dose_NP | Lab3 | 0.6217245
Exp 3, Replica 4 | 3 | 4 | 300 | 11.84337 | 11.84337 | 2.099691 | 84.45913 | EC1612A | 70.96522 | 0.51 | Uncontrolled | Galapagos | single_dose_NP | Lab3 | 0.610924
Exp 3, Replica 4 | 3 | 4 | 300 | 11.95181 | 11.95181 | 2.099691 | 84.45913 | EC1612A | 70.96522 | 0.51 | Uncontrolled | Galapagos | single_dose_NP | Lab3 | 0.5599529
Exp 3, Replica 4 | 3 | 4 | 300 | 12.06024 | 12.06024 | 2.099691 | 84.45913 | EC1612A | 70.96522 | 0.51 | Uncontrolled | Galapagos | single_dose_NP | Lab3 | 0.5205334
Exp 3, Replica 4 | 3 | 4 | 300 | 12.16867 | 12.16867 | 2.099691 | 84.45913 | EC1612A | 70.96522 | 0.51 | Uncontrolled | Galapagos | single_dose_NP | Lab3 | 0.4881256
Exp 3, Replica 4 | 3 | 4 | 300 | 12.27711 | 12.27711 | 2.099691 | 84.45913 | EC1612A | 70.96522 | 0.51 | Uncontrolled | Galapagos | single_dose_NP | Lab3 | 0.4263124
Exp 3, Replica 4 | 3 | 4 | 300 | 12.38554 | 12.38554 | 2.099691 | 84.45913 | EC1612A | 70.96522 | 0.51 | Uncontrolled | Galapagos | single_dose_NP | Lab3 | 0.4749664
Exp 3, Replica 4 | 3 | 4 | 300 | 12.49398 | 12.49398 | 2.099691 | 84.45913 | EC1612A | 70.96522 | 0.51 | Uncontrolled | Galapagos | single_dose_NP | Lab3 | 0.4711131
Exp 3, Replica 4 | 3 | 4 | 300 | 12.60241 | 12.60241 | 2.099691 | 84.45913 | EC1612A | 70.96522 | 0.51 | Uncontrolled | Galapagos | single_dose_NP | Lab3 | 0.4814548
Exp 3, Replica 4 | 3 | 4 | 300 | 12.71084 | 12.71084 | 2.099691 | 84.45913 | EC1612A | 70.96522 | 0.51 | Uncontrolled | Galapagos | single_dose_NP | Lab3 | 0.4640948
Exp 3, Replica 4 | 3 | 4 | 300 | 12.81928 | 12.81928 | 2.099691 | 84.45913 | EC1612A | 70.96522 | 0.51 | Uncontrolled | Galapagos | single_dose_NP | Lab3 | 0.440217
Exp 3, Replica 4 | 3 | 4 | 300 | 12.92771 | 12.92771 | 2.099691 | 84.45913 | EC1612A | 70.96522 | 0.51 | Uncontrolled | Galapagos | single_dose_NP | Lab3 | 0.4113572
Exp 3, Replica 4 | 3 | 4 | 300 | 13.03614 | 13.03614 | 2.099691 | 84.45913 | EC1612A | 70.96522 | 0.51 | Uncontrolled | Galapagos | single_dose_NP | Lab3 | 0.3997832
Exp 3, Replica 4 | 3 | 4 | 300 | 13.14458 | 13.14458 | 2.099691 | 84.45913 | EC1612A | 70.96522 | 0.51 | Uncontrolled | Galapagos | single_dose_NP | Lab3 | 0.3955612
Exp 3, Replica 4 | 3 | 4 | 300 | 13.25301 | 13.25301 | 2.099691 | 84.45913 | EC1612A | 70.96522 | 0.51 | Uncontrolled | Galapagos | single_dose_NP | Lab3 | 0.3791576
Exp 3, Replica 4 | 3 | 4 | 300 | 13.36145 | 13.36145 | 2.099691 | 84.45913 | EC1612A | 70.96522 | 0.51 | Uncontrolled | Galapagos | single_dose_NP | Lab3 | 0.3593019
Exp 3, Replica 4 | 3 | 4 | 300 | 13.46988 | 13.46988 | 2.099691 | 84.45913 | EC1612A | 70.96522 | 0.51 | Uncontrolled | Galapagos | single_dose_NP | Lab3 | 0.3731873
Exp 3, Replica 4 | 3 | 4 | 300 | 13.57831 | 13.57831 | 2.099691 | 84.45913 | EC1612A | 70.96522 | 0.51 | Uncontrolled | Galapagos | single_dose_NP | Lab3 | 0.3419259
Exp 3, Replica 4 | 3 | 4 | 300 | 13.68675 | 13.68675 | 2.099691 | 84.45913 | EC1612A | 70.96522 | 0.51 | Uncontrolled | Galapagos | single_dose_NP | Lab3 | 0.3460263
Exp 3, Replica 4 | 3 | 4 | 300 | 13.79518 | 13.79518 | 2.099691 | 84.45913 | EC1612A | 70.96522 | 0.51 | Uncontrolled | Galapagos | single_dose_NP | Lab3 | 0.3351293
Exp 3, Replica 4 | 3 | 4 | 300 | 13.90361 | 13.90361 | 2.099691 | 84.45913 | EC1612A | 70.96522 | 0.51 | Uncontrolled | Galapagos | single_dose_NP | Lab3 | 0.3229313
Exp 3, Replica 4 | 3 | 4 | 300 | 14.01205 | 14.01205 | 2.099691 | 84.45913 | EC1612A | 70.96522 | 0.51 | Uncontrolled | Galapagos | single_dose_NP | Lab3 | 0.309323
Exp 3, Replica 4 | 3 | 4 | 300 | 14.12048 | 14.12048 | 2.099691 | 84.45913 | EC1612A | 70.96522 | 0.51 | Uncontrolled | Galapagos | single_dose_NP | Lab3 | 0.3064905
Exp 3, Replica 4 | 3 | 4 | 300 | 14.22892 | 14.22892 | 2.099691 | 84.45913 | EC1612A | 70.96522 | 0.51 | Uncontrolled | Galapagos | single_dose_NP | Lab3 | 0.3098992
Exp 3, Replica 4 | 3 | 4 | 300 | 14.33735 | 14.33735 | 2.099691 | 84.45913 | EC1612A | 70.96522 | 0.51 | Uncontrolled | Galapagos | single_dose_NP | Lab3 | 0.3118057
Exp 3, Replica 4 | 3 | 4 | 300 | 14.44578 | 14.44578 | 2.099691 | 84.45913 | EC1612A | 70.96522 | 0.51 | Uncontrolled | Galapagos | single_dose_NP | Lab3 | 0.3064727
Exp 3, Replica 4 | 3 | 4 | 300 | 14.55422 | 14.55422 | 2.099691 | 84.45913 | EC1612A | 70.96522 | 0.51 | Uncontrolled | Galapagos | single_dose_NP | Lab3 | 0.2890243
Exp 3, Replica 4 | 3 | 4 | 300 | 14.66265 | 14.66265 | 2.099691 | 84.45913 | EC1612A | 70.96522 | 0.51 | Uncontrolled | Galapagos | single_dose_NP | Lab3 | 0.2944716
Exp 3, Replica 4 | 3 | 4 | 300 | 14.77108 | 14.77108 | 2.099691 | 84.45913 | EC1612A | 70.96522 | 0.51 | Uncontrolled | Galapagos | single_dose_NP | Lab3 | 0.2954068
Exp 3, Replica 4 | 3 | 4 | 300 | 14.87952 | 14.87952 | 2.099691 | 84.45913 | EC1612A | 70.96522 | 0.51 | Uncontrolled | Galapagos | single_dose_NP | Lab3 | 0.2892704
Exp 3, Replica 4 | 3 | 4 | 300 | 14.98795 | 14.98795 | 2.099691 | 84.45913 | EC1612A | 70.96522 | 0.51 | Uncontrolled | Galapagos | single_dose_NP | Lab3 | 0.2739052
Exp 3, Replica 4 | 3 | 4 | 300 | 15.09639 | 15.09639 | 2.099691 | 84.45913 | EC1612A | 70.96522 | 0.51 | Uncontrolled | Galapagos | single_dose_NP | Lab3 | 0.2810812
Exp 3, Replica 4 | 3 | 4 | 300 | 15.20482 | 15.20482 | 2.099691 | 84.45913 | EC1612A | 70.96522 | 0.51 | Uncontrolled | Galapagos | single_dose_NP | Lab3 | 0.2823485
Exp 3, Replica 4 | 3 | 4 | 300 | 15.31325 | 15.31325 | 2.099691 | 84.45913 | EC1612A | 70.96522 | 0.51 | Uncontrolled | Galapagos | single_dose_NP | Lab3 | 0.2725066
Exp 3, Replica 4 | 3 | 4 | 300 | 15.42169 | 15.42169 | 2.099691 | 84.45913 | EC1612A | 70.96522 | 0.51 | Uncontrolled | Galapagos | single_dose_NP | Lab3 | 0.2768114
Exp 3, Replica 4 | 3 | 4 | 300 | 15.53012 | 15.53012 | 2.099691 | 84.45913 | EC1612A | 70.96522 | 0.51 | Uncontrolled | Galapagos | single_dose_NP | Lab3 | 0.277961
Exp 3, Replica 4 | 3 | 4 | 300 | 15.63855 | 15.63855 | 2.099691 | 84.45913 | EC1612A | 70.96522 | 0.51 | Uncontrolled | Galapagos | single_dose_NP | Lab3 | 0.2787722
Exp 3, Replica 4 | 3 | 4 | 300 | 15.74699 | 15.74699 | 2.099691 | 84.45913 | EC1612A | 70.96522 | 0.51 | Uncontrolled | Galapagos | single_dose_NP | Lab3 | 0.2735082
Exp 3, Replica 4 | 3 | 4 | 300 | 15.85542 | 15.85542 | 2.099691 | 84.45913 | EC1612A | 70.96522 | 0.51 | Uncontrolled | Galapagos | single_dose_NP | Lab3 | 0.27521
Exp 3, Replica 4 | 3 | 4 | 300 | 15.96386 | 15.96386 | 2.099691 | 84.45913 | EC1612A | 70.96522 | 0.51 | Uncontrolled | Galapagos | single_dose_NP | Lab3 | 0.2712087
Exp 3, Replica 4 | 3 | 4 | 300 | 16.07229 | 16.07229 | 2.099691 | 84.45913 | EC1612A | 70.96522 | 0.51 | Uncontrolled | Galapagos | single_dose_NP | Lab3 | 0.2702311
Exp 3, Replica 4 | 3 | 4 | 300 | 16.18072 | 16.18072 | 2.099691 | 84.45913 | EC1612A | 70.96522 | 0.51 | Uncontrolled | Galapagos | single_dose_NP | Lab3 | 0.2770711
Exp 3, Replica 4 | 3 | 4 | 300 | 16.28916 | 16.28916 | 2.099691 | 84.45913 | EC1612A | 70.96522 | 0.51 | Uncontrolled | Galapagos | single_dose_NP | Lab3 | 0.277229
Exp 3, Replica 4 | 3 | 4 | 300 | 16.39759 | 16.39759 | 2.099691 | 84.45913 | EC1612A | 70.96522 | 0.51 | Uncontrolled | Galapagos | single_dose_NP | Lab3 | 0.2669373
Exp 3, Replica 4 | 3 | 4 | 300 | 16.50602 | 16.50602 | 2.099691 | 84.45913 | EC1612A | 70.96522 | 0.51 | Uncontrolled | Galapagos | single_dose_NP | Lab3 | 0.2704461
Exp 3, Replica 4 | 3 | 4 | 300 | 16.61446 | 16.61446 | 2.099691 | 84.45913 | EC1612A | 70.96522 | 0.51 | Uncontrolled | Galapagos | single_dose_NP | Lab3 | 0.2727013
Exp 3, Replica 4 | 3 | 4 | 300 | 16.72289 | 16.72289 | 2.099691 | 84.45913 | EC1612A | 70.96522 | 0.51 | Uncontrolled | Galapagos | single_dose_NP | Lab3 | 0.2600823
Exp 3, Replica 4 | 3 | 4 | 300 | 16.83133 | 16.83133 | 2.099691 | 84.45913 | EC1612A | 70.96522 | 0.51 | Uncontrolled | Galapagos | single_dose_NP | Lab3 | 0.2705678
Exp 3, Replica 4 | 3 | 4 | 300 | 16.93976 | 16.93976 | 2.099691 | 84.45913 | EC1612A | 70.96522 | 0.51 | Uncontrolled | Galapagos | single_dose_NP | Lab3 | 0.2626426
Exp 3, Replica 4 | 3 | 4 | 300 | 17.04819 | 17.04819 | 2.099691 | 84.45913 | EC1612A | 70.96522 | 0.51 | Uncontrolled | Galapagos | single_dose_NP | Lab3 | 0.2737169
Exp 3, Replica 4 | 3 | 4 | 300 | 17.15663 | 17.15663 | 2.099691 | 84.45913 | EC1612A | 70.96522 | 0.51 | Uncontrolled | Galapagos | single_dose_NP | Lab3 | 0.2708349
Exp 3, Replica 4 | 3 | 4 | 300 | 17.26506 | 17.26506 | 2.099691 | 84.45913 | EC1612A | 70.96522 | 0.51 | Uncontrolled | Galapagos | single_dose_NP | Lab3 | 0.2606023
Exp 3, Replica 4 | 3 | 4 | 300 | 17.37349 | 17.37349 | 2.099691 | 84.45913 | EC1612A | 70.96522 | 0.51 | Uncontrolled | Galapagos | single_dose_NP | Lab3 | 0.2732842
Exp 3, Replica 4 | 3 | 4 | 300 | 17.48193 | 17.48193 | 2.099691 | 84.45913 | EC1612A | 70.96522 | 0.51 | Uncontrolled | Galapagos | single_dose_NP | Lab3 | 0.2620106
Exp 3, Replica 4 | 3 | 4 | 300 | 17.59036 | 17.59036 | 2.099691 | 84.45913 | EC1612A | 70.96522 | 0.51 | Uncontrolled | Galapagos | single_dose_NP | Lab3 | 0.2627009
Exp 3, Replica 4 | 3 | 4 | 300 | 17.6988 | 17.6988 | 2.099691 | 84.45913 | EC1612A | 70.96522 | 0.51 | Uncontrolled | Galapagos | single_dose_NP | Lab3 | 0.2605837
Exp 3, Replica 4 | 3 | 4 | 300 | 17.80723 | 17.80723 | 2.099691 | 84.45913 | EC1612A | 70.96522 | 0.51 | Uncontrolled | Galapagos | single_dose_NP | Lab3 | 0.2660436
Exp 3, Replica 4 | 3 | 4 | 300 | 17.91566 | 17.91566 | 2.099691 | 84.45913 | EC1612A | 70.96522 | 0.51 | Uncontrolled | Galapagos | single_dose_NP | Lab3 | 0.2621741
Exp 3, Replica 4 | 3 | 4 | 300 | 18.0241 | 18.0241 | 2.099691 | 84.45913 | EC1612A | 70.96522 | 0.51 | Uncontrolled | Galapagos | single_dose_NP | Lab3 | 0.2600915
Exp 3, Replica 4 | 3 | 4 | 300 | 18.13253 | 18.13253 | 2.099691 | 84.45913 | EC1612A | 70.96522 | 0.51 | Uncontrolled | Galapagos | single_dose_NP | Lab3 | 0.2607385
Exp 3, Replica 4 | 3 | 4 | 300 | 18.24096 | 18.24096 | 2.099691 | 84.45913 | EC1612A | 70.96522 | 0.51 | Uncontrolled | Galapagos | single_dose_NP | Lab3 | 0.2550084
Exp 3, Replica 4 | 3 | 4 | 300 | 18.3494 | 18.3494 | 2.099691 | 84.45913 | EC1612A | 70.96522 | 0.51 | Uncontrolled | Galapagos | single_dose_NP | Lab3 | 0.2657071
Exp 3, Replica 4 | 3 | 4 | 300 | 18.45783 | 18.45783 | 2.099691 | 84.45913 | EC1612A | 70.96522 | 0.51 | Uncontrolled | Galapagos | single_dose_NP | Lab3 | 0.2625188
Exp 3, Replica 4 | 3 | 4 | 300 | 18.56627 | 18.56627 | 2.099691 | 84.45913 | EC1612A | 70.96522 | 0.51 | Uncontrolled | Galapagos | single_dose_NP | Lab3 | 0.2711826
Exp 3, Replica 4 | 3 | 4 | 300 | 18.6747 | 18.6747 | 2.099691 | 84.45913 | EC1612A | 70.96522 | 0.51 | Uncontrolled | Galapagos | single_dose_NP | Lab3 | 0.2642168
Exp 3, Replica 4 | 3 | 4 | 300 | 18.78313 | 18.78313 | 2.099691 | 84.45913 | EC1612A | 70.96522 | 0.51 | Uncontrolled | Galapagos | single_dose_NP | Lab3 | 0.2619345
Exp 3, Replica 4 | 3 | 4 | 300 | 18.89157 | 18.89157 | 2.099691 | 84.45913 | EC1612A | 70.96522 | 0.51 | Uncontrolled | Galapagos | single_dose_NP | Lab3 | 0.268426
Exp 3, Replica 4 | 3 | 4 | 300 | 19 | 19 | 2.099691 | 84.45913 | EC1612A | 70.96522 | 0.51 | Uncontrolled | Galapagos | single_dose_NP | Lab3 | 0.2611391
Exp 3, Replica 4 | 3 | 4 | 300 | 19.10843 | 19.10843 | 2.099691 | 84.45913 | EC1612A | 70.96522 | 0.51 | Uncontrolled | Galapagos | single_dose_NP | Lab3 | 0.2652687
Exp 3, Replica 4 | 3 | 4 | 300 | 19.21687 | 19.21687 | 2.099691 | 84.45913 | EC1612A | 70.96522 | 0.51 | Uncontrolled | Galapagos | single_dose_NP | Lab3 | 0.2599724
Exp 3, Replica 4 | 3 | 4 | 300 | 19.3253 | 19.3253 | 2.099691 | 84.45913 | EC1612A | 70.96522 | 0.51 | Uncontrolled | Galapagos | single_dose_NP | Lab3 | 0.2531073
Exp 3, Replica 4 | 3 | 4 | 300 | 19.43373 | 19.43373 | 2.099691 | 84.45913 | EC1612A | 70.96522 | 0.51 | Uncontrolled | Galapagos | single_dose_NP | Lab3 | 0.2517544
Exp 3, Replica 4 | 3 | 4 | 300 | 19.54217 | 19.54217 | 2.099691 | 84.45913 | EC1612A | 70.96522 | 0.51 | Uncontrolled | Galapagos | single_dose_NP | Lab3 | 0.2624208
Exp 3, Replica 4 | 3 | 4 | 300 | 19.6506 | 19.6506 | 2.099691 | 84.45913 | EC1612A | 70.96522 | 0.51 | Uncontrolled | Galapagos | single_dose_NP | Lab3 | 0.2586227
Exp 3, Replica 4 | 3 | 4 | 300 | 19.75904 | 19.75904 | 2.099691 | 84.45913 | EC1612A | 70.96522 | 0.51 | Uncontrolled | Galapagos | single_dose_NP | Lab3 | 0.2628075
Exp 3, Replica 4 | 3 | 4 | 300 | 19.86747 | 19.86747 | 2.099691 | 84.45913 | EC1612A | 70.96522 | 0.51 | Uncontrolled | Galapagos | single_dose_NP | Lab3 | 0.2554754
Exp 3, Replica 4 | 3 | 4 | 300 | 19.9759 | 19.9759 | 2.099691 | 84.45913 | EC1612A | 70.96522 | 0.51 | Uncontrolled | Galapagos | single_dose_NP | Lab3 | 0.2596018
Exp 3, Replica 4 | 3 | 4 | 300 | 20.08434 | 20.08434 | 2.099691 | 84.45913 | EC1612A | 70.96522 | 0.51 | Uncontrolled | Galapagos | single_dose_NP | Lab3 | 0.2622021
Exp 3, Replica 4 | 3 | 4 | 300 | 20.19277 | 20.19277 | 2.099691 | 84.45913 | EC1612A | 70.96522 | 0.51 | Uncontrolled | Galapagos | single_dose_NP | Lab3 | 0.2530795
Exp 3, Replica 4 | 3 | 4 | 300 | 20.3012 | 20.3012 | 2.099691 | 84.45913 | EC1612A | 70.96522 | 0.51 | Uncontrolled | Galapagos | single_dose_NP | Lab3 | 0.2623892
Exp 3, Replica 4 | 3 | 4 | 300 | 20.40964 | 20.40964 | 2.099691 | 84.45913 | EC1612A | 70.96522 | 0.51 | Uncontrolled | Galapagos | single_dose_NP | Lab3 | 0.257129
Exp 3, Replica 4 | 3 | 4 | 300 | 20.51807 | 20.51807 | 2.099691 | 84.45913 | EC1612A | 70.96522 | 0.51 | Uncontrolled | Galapagos | single_dose_NP | Lab3 | 0.2534695
Exp 3, Replica 4 | 3 | 4 | 300 | 20.62651 | 20.62651 | 2.099691 | 84.45913 | EC1612A | 70.96522 | 0.51 | Uncontrolled | Galapagos | single_dose_NP | Lab3 | 0.2606247
Exp 3, Replica 4 | 3 | 4 | 300 | 20.73494 | 20.73494 | 2.099691 | 84.45913 | EC1612A | 70.96522 | 0.51 | Uncontrolled | Galapagos | single_dose_NP | Lab3 | 0.2628032
Exp 3, Replica 4 | 3 | 4 | 300 | 20.84337 | 20.84337 | 2.099691 | 84.45913 | EC1612A | 70.96522 | 0.51 | Uncontrolled | Galapagos | single_dose_NP | Lab3 | 0.2636226
Exp 3, Replica 4 | 3 | 4 | 300 | 20.95181 | 20.95181 | 2.099691 | 84.45913 | EC1612A | 70.96522 | 0.51 | Uncontrolled | Galapagos | single_dose_NP | Lab3 | 0.2571306
Exp 3, Replica 4 | 3 | 4 | 300 | 21.06024 | 21.06024 | 2.099691 | 84.45913 | EC1612A | 70.96522 | 0.51 | Uncontrolled | Galapagos | single_dose_NP | Lab3 | 0.25162
Exp 3, Replica 4 | 3 | 4 | 300 | 21.16867 | 21.16867 | 2.099691 | 84.45913 | EC1612A | 70.96522 | 0.51 | Uncontrolled | Galapagos | single_dose_NP | Lab3 | 0.2605731
Exp 3, Replica 4 | 3 | 4 | 300 | 21.27711 | 21.27711 | 2.099691 | 84.45913 | EC1612A | 70.96522 | 0.51 | Uncontrolled | Galapagos | single_dose_NP | Lab3 | 0.2581141
Exp 3, Replica 4 | 3 | 4 | 300 | 21.38554 | 21.38554 | 2.099691 | 84.45913 | EC1612A | 70.96522 | 0.51 | Uncontrolled | Galapagos | single_dose_NP | Lab3 | 0.2536041
Exp 3, Replica 4 | 3 | 4 | 300 | 21.49398 | 21.49398 | 2.099691 | 84.45913 | EC1612A | 70.96522 | 0.51 | Uncontrolled | Galapagos | single_dose_NP | Lab3 | 0.2598777
Exp 3, Replica 4 | 3 | 4 | 300 | 21.60241 | 21.60241 | 2.099691 | 84.45913 | EC1612A | 70.96522 | 0.51 | Uncontrolled | Galapagos | single_dose_NP | Lab3 | 0.2538395
Exp 3, Replica 4 | 3 | 4 | 300 | 21.71084 | 21.71084 | 2.099691 | 84.45913 | EC1612A | 70.96522 | 0.51 | Uncontrolled | Galapagos | single_dose_NP | Lab3 | 0.2636373
Exp 3, Replica 4 | 3 | 4 | 300 | 21.81928 | 21.81928 | 2.099691 | 84.45913 | EC1612A | 70.96522 | 0.51 | Uncontrolled | Galapagos | single_dose_NP | Lab3 | 0.2616348
Exp 3, Replica 4 | 3 | 4 | 300 | 21.92771 | 21.92771 | 2.099691 | 84.45913 | EC1612A | 70.96522 | 0.51 | Uncontrolled | Galapagos | single_dose_NP | Lab3 | 0.2649077
Exp 3, Replica 4 | 3 | 4 | 300 | 22.03614 | 22.03614 | 2.099691 | 84.45913 | EC1612A | 70.96522 | 0.51 | Uncontrolled | Galapagos | single_dose_NP | Lab3 | 0.2714707
Exp 3, Replica 4 | 3 | 4 | 300 | 22.14458 | 22.14458 | 2.099691 | 84.45913 | EC1612A | 70.96522 | 0.51 | Uncontrolled | Galapagos | single_dose_NP | Lab3 | 0.2588576
Exp 3, Replica 4 | 3 | 4 | 300 | 22.25301 | 22.25301 | 2.099691 | 84.45913 | EC1612A | 70.96522 | 0.51 | Uncontrolled | Galapagos | single_dose_NP | Lab3 | 0.2640871
Exp 3, Replica 4 | 3 | 4 | 300 | 22.36145 | 22.36145 | 2.099691 | 84.45913 | EC1612A | 70.96522 | 0.51 | Uncontrolled | Galapagos | single_dose_NP | Lab3 | 0.2532092
Exp 3, Replica 4 | 3 | 4 | 300 | 22.46988 | 22.46988 | 2.099691 | 84.45913 | EC1612A | 70.96522 | 0.51 | Uncontrolled | Galapagos | single_dose_NP | Lab3 | 0.2616143
Exp 3, Replica 4 | 3 | 4 | 300 | 22.57831 | 22.57831 | 2.099691 | 84.45913 | EC1612A | 70.96522 | 0.51 | Uncontrolled | Galapagos | single_dose_NP | Lab3 | 0.2540946
Exp 3, Replica 4 | 3 | 4 | 300 | 22.68675 | 22.68675 | 2.099691 | 84.45913 | EC1612A | 70.96522 | 0.51 | Uncontrolled | Galapagos | single_dose_NP | Lab3 | 0.2549198
Exp 3, Replica 4 | 3 | 4 | 300 | 22.79518 | 22.79518 | 2.099691 | 84.45913 | EC1612A | 70.96522 | 0.51 | Uncontrolled | Galapagos | single_dose_NP | Lab3 | 0.2601806
Exp 3, Replica 4 | 3 | 4 | 300 | 22.90361 | 22.90361 | 2.099691 | 84.45913 | EC1612A | 70.96522 | 0.51 | Uncontrolled | Galapagos | single_dose_NP | Lab3 | 0.2668449
Exp 3, Replica 4 | 3 | 4 | 300 | 23.01205 | 23.01205 | 2.099691 | 84.45913 | EC1612A | 70.96522 | 0.51 | Uncontrolled | Galapagos | single_dose_NP | Lab3 | 0.2538169
Exp 3, Replica 4 | 3 | 4 | 300 | 23.12048 | 23.12048 | 2.099691 | 84.45913 | EC1612A | 70.96522 | 0.51 | Uncontrolled | Galapagos | single_dose_NP | Lab3 | 0.2541709
Exp 3, Replica 4 | 3 | 4 | 300 | 23.22892 | 23.22892 | 2.099691 | 84.45913 | EC1612A | 70.96522 | 0.51 | Uncontrolled | Galapagos | single_dose_NP | Lab3 | 0.2615433
Exp 3, Replica 4 | 3 | 4 | 300 | 23.33735 | 23.33735 | 2.099691 | 84.45913 | EC1612A | 70.96522 | 0.51 | Uncontrolled | Galapagos | single_dose_NP | Lab3 | 0.2496465
Exp 3, Replica 4 | 3 | 4 | 300 | 23.44578 | 23.44578 | 2.099691 | 84.45913 | EC1612A | 70.96522 | 0.51 | Uncontrolled | Galapagos | single_dose_NP | Lab3 | 0.2640399
Exp 3, Replica 4 | 3 | 4 | 300 | 23.55422 | 23.55422 | 2.099691 | 84.45913 | EC1612A | 70.96522 | 0.51 | Uncontrolled | Galapagos | single_dose_NP | Lab3 | 0.2650198
Exp 3, Replica 4 | 3 | 4 | 300 | 23.66265 | 23.66265 | 2.099691 | 84.45913 | EC1612A | 70.96522 | 0.51 | Uncontrolled | Galapagos | single_dose_NP | Lab3 | 0.2629122
Exp 3, Replica 4 | 3 | 4 | 300 | 23.77108 | 23.77108 | 2.099691 | 84.45913 | EC1612A | 70.96522 | 0.51 | Uncontrolled | Galapagos | single_dose_NP | Lab3 | 0.2614516
Exp 3, Replica 4 | 3 | 4 | 300 | 23.87952 | 23.87952 | 2.099691 | 84.45913 | EC1612A | 70.96522 | 0.51 | Uncontrolled | Galapagos | single_dose_NP | Lab3 | 0.2604311
Exp 3, Replica 4 | 3 | 4 | 300 | 23.98795 | 23.98795 | 2.099691 | 84.45913 | EC1612A | 70.96522 | 0.51 | Uncontrolled | Galapagos | single_dose_NP | Lab3 | 0.2546703
Exp 3, Replica 4 | 3 | 4 | 300 | 24.09639 | 24.09639 | 2.099691 | 84.45913 | EC1612A | 70.96522 | 0.51 | Uncontrolled | Galapagos | single_dose_NP | Lab3 | 0.2480355
Exp 3, Replica 4 | 3 | 4 | 300 | 24.20482 | 24.20482 | 2.099691 | 84.45913 | EC1612A | 70.96522 | 0.51 | Uncontrolled | Galapagos | single_dose_NP | Lab3 | 0.2540161
Exp 3, Replica 4 | 3 | 4 | 300 | 24.31325 | 24.31325 | 2.099691 | 84.45913 | EC1612A | 70.96522 | 0.51 | Uncontrolled | Galapagos | single_dose_NP | Lab3 | 0.2626199
Exp 3, Replica 4 | 3 | 4 | 300 | 24.42169 | 24.42169 | 2.099691 | 84.45913 | EC1612A | 70.96522 | 0.51 | Uncontrolled | Galapagos | single_dose_NP | Lab3 | 0.2516785
Exp 3, Replica 4 | 3 | 4 | 300 | 24.53012 | 24.53012 | 2.099691 | 84.45913 | EC1612A | 70.96522 | 0.51 | Uncontrolled | Galapagos | single_dose_NP | Lab3 | 0.2610296
Exp 3, Replica 4 | 3 | 4 | 300 | 24.63855 | 24.63855 | 2.099691 | 84.45913 | EC1612A | 70.96522 | 0.51 | Uncontrolled | Galapagos | single_dose_NP | Lab3 | 0.260475
Exp 3, Replica 4 | 3 | 4 | 300 | 24.74699 | 24.74699 | 2.099691 | 84.45913 | EC1612A | 70.96522 | 0.51 | Uncontrolled | Galapagos | single_dose_NP | Lab3 | 0.2625361
Exp 3, Replica 4 | 3 | 4 | 300 | 24.85542 | 24.85542 | 2.099691 | 84.45913 | EC1612A | 70.96522 | 0.51 | Uncontrolled | Galapagos | single_dose_NP | Lab3 | 0.2653505
Exp 3, Replica 4 | 3 | 4 | 300 | 24.96386 | 24.96386 | 2.099691 | 84.45913 | EC1612A | 70.96522 | 0.51 | Uncontrolled | Galapagos | single_dose_NP | Lab3 | 0.2682034
Exp 3, Replica 4 | 3 | 4 | 300 | 25.07229 | 25.07229 | 2.099691 | 84.45913 | EC1612A | 70.96522 | 0.51 | Uncontrolled | Galapagos | single_dose_NP | Lab3 | 0.2562613
Exp 3, Replica 4 | 3 | 4 | 300 | 25.18072 | 25.18072 | 2.099691 | 84.45913 | EC1612A | 70.96522 | 0.51 | Uncontrolled | Galapagos | single_dose_NP | Lab3 | 0.2567245
Exp 3, Replica 4 | 3 | 4 | 300 | 25.28916 | 25.28916 | 2.099691 | 84.45913 | EC1612A | 70.96522 | 0.51 | Uncontrolled | Galapagos | single_dose_NP | Lab3 | 0.2641642
Exp 3, Replica 4 | 3 | 4 | 300 | 25.39759 | 25.39759 | 2.099691 | 84.45913 | EC1612A | 70.96522 | 0.51 | Uncontrolled | Galapagos | single_dose_NP | Lab3 | 0.2569932
Exp 3, Replica 4 | 3 | 4 | 300 | 25.50602 | 25.50602 | 2.099691 | 84.45913 | EC1612A | 70.96522 | 0.51 | Uncontrolled | Galapagos | single_dose_NP | Lab3 | 0.2547377
Exp 3, Replica 4 | 3 | 4 | 300 | 25.61446 | 25.61446 | 2.099691 | 84.45913 | EC1612A | 70.96522 | 0.51 | Uncontrolled | Galapagos | single_dose_NP | Lab3 | 0.261781
Exp 3, Replica 4 | 3 | 4 | 300 | 25.72289 | 25.72289 | 2.099691 | 84.45913 | EC1612A | 70.96522 | 0.51 | Uncontrolled | Galapagos | single_dose_NP | Lab3 | 0.2643415
Exp 3, Replica 4 | 3 | 4 | 300 | 25.83133 | 25.83133 | 2.099691 | 84.45913 | EC1612A | 70.96522 | 0.51 | Uncontrolled | Galapagos | single_dose_NP | Lab3 | 0.2663446
Exp 3, Replica 4 | 3 | 4 | 300 | 25.93976 | 25.93976 | 2.099691 | 84.45913 | EC1612A | 70.96522 | 0.51 | Uncontrolled | Galapagos | single_dose_NP | Lab3 | 0.2637942
Exp 3, Replica 4 | 3 | 4 | 300 | 26.04819 | 26.04819 | 2.099691 | 84.45913 | EC1612A | 70.96522 | 0.51 | Uncontrolled | Galapagos | single_dose_NP | Lab3 | 0.2630761
Exp 3, Replica 4 | 3 | 4 | 300 | 26.15663 | 26.15663 | 2.099691 | 84.45913 | EC1612A | 70.96522 | 0.51 | Uncontrolled | Galapagos | single_dose_NP | Lab3 | 0.2635824
Exp 3, Replica 4 | 3 | 4 | 300 | 26.26506 | 26.26506 | 2.099691 | 84.45913 | EC1612A | 70.96522 | 0.51 | Uncontrolled | Galapagos | single_dose_NP | Lab3 | 0.2651341
Exp 3, Replica 4 | 3 | 4 | 300 | 26.37349 | 26.37349 | 2.099691 | 84.45913 | EC1612A | 70.96522 | 0.51 | Uncontrolled | Galapagos | single_dose_NP | Lab3 | 0.2595577
Exp 3, Replica 4 | 3 | 4 | 300 | 26.48193 | 26.48193 | 2.099691 | 84.45913 | EC1612A | 70.96522 | 0.51 | Uncontrolled | Galapagos | single_dose_NP | Lab3 | 0.2608507
Exp 3, Replica 4 | 3 | 4 | 300 | 26.59036 | 26.59036 | 2.099691 | 84.45913 | EC1612A | 70.96522 | 0.51 | Uncontrolled | Galapagos | single_dose_NP | Lab3 | 0.2648987
Exp 3, Replica 4 | 3 | 4 | 300 | 26.6988 | 26.6988 | 2.099691 | 84.45913 | EC1612A | 70.96522 | 0.51 | Uncontrolled | Galapagos | single_dose_NP | Lab3 | 0.2545053
Exp 3, Replica 4 | 3 | 4 | 300 | 26.80723 | 26.80723 | 2.099691 | 84.45913 | EC1612A | 70.96522 | 0.51 | Uncontrolled | Galapagos | single_dose_NP | Lab3 | 0.2684755
Exp 3, Replica 4 | 3 | 4 | 300 | 26.91566 | 26.91566 | 2.099691 | 84.45913 | EC1612A | 70.96522 | 0.51 | Uncontrolled | Galapagos | single_dose_NP | Lab3 | 0.2592582
Exp 3, Replica 4 | 3 | 4 | 300 | 27.0241 | 27.0241 | 2.099691 | 84.45913 | EC1612A | 70.96522 | 0.51 | Uncontrolled | Galapagos | single_dose_NP | Lab3 | 0.2574114
Exp 3, Replica 4 | 3 | 4 | 300 | 27.13253 | 27.13253 | 2.099691 | 84.45913 | EC1612A | 70.96522 | 0.51 | Uncontrolled | Galapagos | single_dose_NP | Lab3 | 0.2611214
Exp 3, Replica 4 | 3 | 4 | 300 | 27.24096 | 27.24096 | 2.099691 | 84.45913 | EC1612A | 70.96522 | 0.51 | Uncontrolled | Galapagos | single_dose_NP | Lab3 | 0.2708055
Exp 3, Replica 4 | 3 | 4 | 300 | 27.3494 | 27.3494 | 2.099691 | 84.45913 | EC1612A | 70.96522 | 0.51 | Uncontrolled | Galapagos | single_dose_NP | Lab3 | 0.2677966
Exp 3, Replica 4 | 3 | 4 | 300 | 27.45783 | 27.45783 | 2.099691 | 84.45913 | EC1612A | 70.96522 | 0.51 | Uncontrolled | Galapagos | single_dose_NP | Lab3 | 0.26868
Exp 3, Replica 4 | 3 | 4 | 300 | 27.56627 | 27.56627 | 2.099691 | 84.45913 | EC1612A | 70.96522 | 0.51 | Uncontrolled | Galapagos | single_dose_NP | Lab3 | 0.2616627
Exp 3, Replica 4 | 3 | 4 | 300 | 27.6747 | 27.6747 | 2.099691 | 84.45913 | EC1612A | 70.96522 | 0.51 | Uncontrolled | Galapagos | single_dose_NP | Lab3 | 0.2620323
Exp 3, Replica 4 | 3 | 4 | 300 | 27.78313 | 27.78313 | 2.099691 | 84.45913 | EC1612A | 70.96522 | 0.51 | Uncontrolled | Galapagos | single_dose_NP | Lab3 | 0.2598404
Exp 3, Replica 4 | 3 | 4 | 300 | 27.89157 | 27.89157 | 2.099691 | 84.45913 | EC1612A | 70.96522 | 0.51 | Uncontrolled | Galapagos | single_dose_NP | Lab3 | 0.2609072
Exp 3, Replica 4 | 3 | 4 | 300 | 28 | 28 | 2.099691 | 84.45913 | EC1612A | 70.96522 | 0.51 | Uncontrolled | Galapagos | single_dose_NP | Lab3 | 0.2676811
Exp 3, Replica 5 | 3 | 5 | 500 | 1 | 1 | 1.151903 | 102.7279 | CORR12148SP | 273.1694 | 0.615 | Controlled=6 | TH | single_dose_YP | Lab3 | 18.72689
Exp 3, Replica 5 | 3 | 5 | 500 | 1.108434 | 1.108434 | 1.151903 | 102.7279 | CORR12148SP | 273.1694 | 0.615 | Controlled=6 | TH | single_dose_YP | Lab3 | 18.99932
Exp 3, Replica 5 | 3 | 5 | 500 | 1.216867 | 1.216867 | 1.151903 | 102.7279 | CORR12148SP | 273.1694 | 0.615 | Controlled=6 | TH | single_dose_YP | Lab3 | 18.98418
Exp 3, Replica 5 | 3 | 5 | 500 | 1.325301 | 1.325301 | 1.151903 | 102.7279 | CORR12148SP | 273.1694 | 0.615 | Controlled=6 | TH | single_dose_YP | Lab3 | 18.20672
Exp 3, Replica 5 | 3 | 5 | 500 | 1.433735 | 1.433735 | 1.151903 | 102.7279 | CORR12148SP | 273.1694 | 0.615 | Controlled=6 | TH | single_dose_YP | Lab3 | 19.056
Exp 3, Replica 5 | 3 | 5 | 500 | 1.542169 | 1.542169 | 1.151903 | 102.7279 | CORR12148SP | 273.1694 | 0.615 | Controlled=6 | TH | single_dose_YP | Lab3 | 18.47962
Exp 3, Replica 5 | 3 | 5 | 500 | 1.650602 | 1.650602 | 1.151903 | 102.7279 | CORR12148SP | 273.1694 | 0.615 | Controlled=6 | TH | single_dose_YP | Lab3 | 18.75001
Exp 3, Replica 5 | 3 | 5 | 500 | 1.759036 | 1.759036 | 1.151903 | 102.7279 | CORR12148SP | 273.1694 | 0.615 | Controlled=6 | TH | single_dose_YP | Lab3 | 19.2722
Exp 3, Replica 5 | 3 | 5 | 500 | 1.86747 | 1.86747 | 1.151903 | 102.7279 | CORR12148SP | 273.1694 | 0.615 | Controlled=6 | TH | single_dose_YP | Lab3 | 18.55015
Exp 3, Replica 5 | 3 | 5 | 500 | 1.975904 | 1.975904 | 1.151903 | 102.7279 | CORR12148SP | 273.1694 | 0.615 | Controlled=6 | TH | single_dose_YP | Lab3 | 18.1266
Exp 3, Replica 5 | 3 | 5 | 500 | 2.084337 | 2.084337 | 1.151903 | 102.7279 | CORR12148SP | 273.1694 | 0.615 | Controlled=6 | TH | single_dose_YP | Lab3 | 18.33311
Exp 3, Replica 5 | 3 | 5 | 500 | 2.192771 | 2.192771 | 1.151903 | 102.7279 | CORR12148SP | 273.1694 | 0.615 | Controlled=6 | TH | single_dose_YP | Lab3 | 18.43181
Exp 3, Replica 5 | 3 | 5 | 500 | 2.301205 | 2.301205 | 1.151903 | 102.7279 | CORR12148SP | 273.1694 | 0.615 | Controlled=6 | TH | single_dose_YP | Lab3 | 17.86034
Exp 3, Replica 5 | 3 | 5 | 500 | 2.409639 | 2.409639 | 1.151903 | 102.7279 | CORR12148SP | 273.1694 | 0.615 | Controlled=6 | TH | single_dose_YP | Lab3 | 18.2995
Exp 3, Replica 5 | 3 | 5 | 500 | 2.518072 | 2.518072 | 1.151903 | 102.7279 | CORR12148SP | 273.1694 | 0.615 | Controlled=6 | TH | single_dose_YP | Lab3 | 17.62479
Exp 3, Replica 5 | 3 | 5 | 500 | 2.626506 | 2.626506 | 1.151903 | 102.7279 | CORR12148SP | 273.1694 | 0.615 | Controlled=6 | TH | single_dose_YP | Lab3 | 17.81499
Exp 3, Replica 5 | 3 | 5 | 500 | 2.73494 | 2.73494 | 1.151903 | 102.7279 | CORR12148SP | 273.1694 | 0.615 | Controlled=6 | TH | single_dose_YP | Lab3 | 18.06079
Exp 3, Replica 5 | 3 | 5 | 500 | 2.843373 | 2.843373 | 1.151903 | 102.7279 | CORR12148SP | 273.1694 | 0.615 | Controlled=6 | TH | single_dose_YP | Lab3 | 17.45677
Exp 3, Replica 5 | 3 | 5 | 500 | 2.951807 | 2.951807 | 1.151903 | 102.7279 | CORR12148SP | 273.1694 | 0.615 | Controlled=6 | TH | single_dose_YP | Lab3 | 18.62335
Exp 3, Replica 5 | 3 | 5 | 500 | 3.060241 | 3.060241 | 1.151903 | 102.7279 | CORR12148SP | 273.1694 | 0.615 | Controlled=6 | TH | single_dose_YP | Lab3 | 18.11165
Exp 3, Replica 5 | 3 | 5 | 500 | 3.168675 | 3.168675 | 1.151903 | 102.7279 | CORR12148SP | 273.1694 | 0.615 | Controlled=6 | TH | single_dose_YP | Lab3 | 17.76319
Exp 3, Replica 5 | 3 | 5 | 500 | 3.277108 | 3.277108 | 1.151903 | 102.7279 | CORR12148SP | 273.1694 | 0.615 | Controlled=6 | TH | single_dose_YP | Lab3 | 17.52612
Exp 3, Replica 5 | 3 | 5 | 500 | 3.385542 | 3.385542 | 1.151903 | 102.7279 | CORR12148SP | 273.1694 | 0.615 | Controlled=6 | TH | single_dose_YP | Lab3 | 18.11294
Exp 3, Replica 5 | 3 | 5 | 500 | 3.493976 | 3.493976 | 1.151903 | 102.7279 | CORR12148SP | 273.1694 | 0.615 | Controlled=6 | TH | single_dose_YP | Lab3 | 17.4577
Exp 3, Replica 5 | 3 | 5 | 500 | 3.60241 | 3.60241 | 1.151903 | 102.7279 | CORR12148SP | 273.1694 | 0.615 | Controlled=6 | TH | single_dose_YP | Lab3 | 18.40024
Exp 3, Replica 5 | 3 | 5 | 500 | 3.710843 | 3.710843 | 1.151903 | 102.7279 | CORR12148SP | 273.1694 | 0.615 | Controlled=6 | TH | single_dose_YP | Lab3 | 18.20281
Exp 3, Replica 5 | 3 | 5 | 500 | 3.819277 | 3.819277 | 1.151903 | 102.7279 | CORR12148SP | 273.1694 | 0.615 | Controlled=6 | TH | single_dose_YP | Lab3 | 17.70007
Exp 3, Replica 5 | 3 | 5 | 500 | 3.927711 | 3.927711 | 1.151903 | 102.7279 | CORR12148SP | 273.1694 | 0.615 | Controlled=6 | TH | single_dose_YP | Lab3 | 17.31596
Exp 3, Replica 5 | 3 | 5 | 500 | 4.036145 | 4.036145 | 1.151903 | 102.7279 | CORR12148SP | 273.1694 | 0.615 | Controlled=6 | TH | single_dose_YP | Lab3 | 17.19331
Exp 3, Replica 5 | 3 | 5 | 500 | 4.144578 | 4.144578 | 1.151903 | 102.7279 | CORR12148SP | 273.1694 | 0.615 | Controlled=6 | TH | single_dose_YP | Lab3 | 17.42043
Exp 3, Replica 5 | 3 | 5 | 500 | 4.253012 | 4.253012 | 1.151903 | 102.7279 | CORR12148SP | 273.1694 | 0.615 | Controlled=6 | TH | single_dose_YP | Lab3 | 17.38825
Exp 3, Replica 5 | 3 | 5 | 500 | 4.361446 | 4.361446 | 1.151903 | 102.7279 | CORR12148SP | 273.1694 | 0.615 | Controlled=6 | TH | single_dose_YP | Lab3 | 17.3937
Exp 3, Replica 5 | 3 | 5 | 500 | 4.46988 | 4.46988 | 1.151903 | 102.7279 | CORR12148SP | 273.1694 | 0.615 | Controlled=6 | TH | single_dose_YP | Lab3 | 17.06867
Exp 3, Replica 5 | 3 | 5 | 500 | 4.578313 | 4.578313 | 1.151903 | 102.7279 | CORR12148SP | 273.1694 | 0.615 | Controlled=6 | TH | single_dose_YP | Lab3 | 17.67497
Exp 3, Replica 5 | 3 | 5 | 500 | 4.686747 | 4.686747 | 1.151903 | 102.7279 | CORR12148SP | 273.1694 | 0.615 | Controlled=6 | TH | single_dose_YP | Lab3 | 17.61368
Exp 3, Replica 5 | 3 | 5 | 500 | 4.795181 | 4.795181 | 1.151903 | 102.7279 | CORR12148SP | 273.1694 | 0.615 | Controlled=6 | TH | single_dose_YP | Lab3 | 16.618
Exp 3, Replica 5 | 3 | 5 | 500 | 4.903614 | 4.903614 | 1.151903 | 102.7279 | CORR12148SP | 273.1694 | 0.615 | Controlled=6 | TH | single_dose_YP | Lab3 | 17.00062
Exp 3, Replica 5 | 3 | 5 | 500 | 5.012048 | 5.012048 | 1.151903 | 102.7279 | CORR12148SP | 273.1694 | 0.615 | Controlled=6 | TH | single_dose_YP | Lab3 | 16.47883
Exp 3, Replica 5 | 3 | 5 | 500 | 5.120482 | 5.120482 | 1.151903 | 102.7279 | CORR12148SP | 273.1694 | 0.615 | Controlled=6 | TH | single_dose_YP | Lab3 | 17.3089
Exp 3, Replica 5 | 3 | 5 | 500 | 5.228916 | 5.228916 | 1.151903 | 102.7279 | CORR12148SP | 273.1694 | 0.615 | Controlled=6 | TH | single_dose_YP | Lab3 | 14.27759
Exp 3, Replica 5 | 3 | 5 | 500 | 5.337349 | 5.337349 | 1.151903 | 102.7279 | CORR12148SP | 273.1694 | 0.615 | Controlled=6 | TH | single_dose_YP | Lab3 | 13.62929
Exp 3, Replica 5 | 3 | 5 | 500 | 5.445783 | 5.445783 | 1.151903 | 102.7279 | CORR12148SP | 273.1694 | 0.615 | Controlled=6 | TH | single_dose_YP | Lab3 | 14.15367
Exp 3, Replica 5 | 3 | 5 | 500 | 5.554217 | 5.554217 | 1.151903 | 102.7279 | CORR12148SP | 273.1694 | 0.615 | Controlled=6 | TH | single_dose_YP | Lab3 | 14.28174
Exp 3, Replica 5 | 3 | 5 | 500 | 5.662651 | 5.662651 | 1.151903 | 102.7279 | CORR12148SP | 273.1694 | 0.615 | Controlled=6 | TH | single_dose_YP | Lab3 | 15.07425
Exp 3, Replica 5 | 3 | 5 | 500 | 5.771084 | 5.771084 | 1.151903 | 102.7279 | CORR12148SP | 273.1694 | 0.615 | Controlled=6 | TH | single_dose_YP | Lab3 | 14.36995
Exp 3, Replica 5 | 3 | 5 | 500 | 5.879518 | 5.879518 | 1.151903 | 102.7279 | CORR12148SP | 273.1694 | 0.615 | Controlled=6 | TH | single_dose_YP | Lab3 | 12.16742
Exp 3, Replica 5 | 3 | 5 | 500 | 5.987952 | 5.987952 | 1.151903 | 102.7279 | CORR12148SP | 273.1694 | 0.615 | Controlled=6 | TH | single_dose_YP | Lab3 | 11.37385
Exp 3, Replica 5 | 3 | 5 | 500 | 6.096386 | 6.096386 | 1.151903 | 102.7279 | CORR12148SP | 273.1694 | 0.615 | Controlled=6 | TH | single_dose_YP | Lab3 | 11.70007
Exp 3, Replica 5 | 3 | 5 | 500 | 6.204819 | 6.204819 | 1.151903 | 102.7279 | CORR12148SP | 273.1694 | 0.615 | Controlled=6 | TH | single_dose_YP | Lab3 | 10.23335
Exp 3, Replica 5 | 3 | 5 | 500 | 6.313253 | 6.313253 | 1.151903 | 102.7279 | CORR12148SP | 273.1694 | 0.615 | Controlled=6 | TH | single_dose_YP | Lab3 | 10.40721
Exp 3, Replica 5 | 3 | 5 | 500 | 6.421687 | 6.421687 | 1.151903 | 102.7279 | CORR12148SP | 273.1694 | 0.615 | Controlled=6 | TH | single_dose_YP | Lab3 | 8.970514
Exp 3, Replica 5 | 3 | 5 | 500 | 6.53012 | 6.53012 | 1.151903 | 102.7279 | CORR12148SP | 273.1694 | 0.615 | Controlled=6 | TH | single_dose_YP | Lab3 | 9.392778
Exp 3, Replica 5 | 3 | 5 | 500 | 6.638554 | 6.638554 | 1.151903 | 102.7279 | CORR12148SP | 273.1694 | 0.615 | Controlled=6 | TH | single_dose_YP | Lab3 | 7.993045
Exp 3, Replica 5 | 3 | 5 | 500 | 6.746988 | 6.746988 | 1.151903 | 102.7279 | CORR12148SP | 273.1694 | 0.615 | Controlled=6 | TH | single_dose_YP | Lab3 | 8.317932
Exp 3, Replica 5 | 3 | 5 | 500 | 6.855422 | 6.855422 | 1.151903 | 102.7279 | CORR12148SP | 273.1694 | 0.615 | Controlled=6 | TH | single_dose_YP | Lab3 | 6.995562
Exp 3, Replica 5 | 3 | 5 | 500 | 6.963855 | 6.963855 | 1.151903 | 102.7279 | CORR12148SP | 273.1694 | 0.615 | Controlled=6 | TH | single_dose_YP | Lab3 | 6.524144
Exp 3, Replica 5 | 3 | 5 | 500 | 7.072289 | 7.072289 | 1.151903 | 102.7279 | CORR12148SP | 273.1694 | 0.615 | Controlled=6 | TH | single_dose_YP | Lab3 | 5.958105
Exp 3, Replica 5 | 3 | 5 | 500 | 7.180723 | 7.180723 | 1.151903 | 102.7279 | CORR12148SP | 273.1694 | 0.615 | Controlled=6 | TH | single_dose_YP | Lab3 | 5.593397
Exp 3, Replica 5 | 3 | 5 | 500 | 7.289157 | 7.289157 | 1.151903 | 102.7279 | CORR12148SP | 273.1694 | 0.615 | Controlled=6 | TH | single_dose_YP | Lab3 | 4.788646
Exp 3, Replica 5 | 3 | 5 | 500 | 7.39759 | 7.39759 | 1.151903 | 102.7279 | CORR12148SP | 273.1694 | 0.615 | Controlled=6 | TH | single_dose_YP | Lab3 | 4.398201
Exp 3, Replica 5 | 3 | 5 | 500 | 7.506024 | 7.506024 | 1.151903 | 102.7279 | CORR12148SP | 273.1694 | 0.615 | Controlled=6 | TH | single_dose_YP | Lab3 | 3.883081
Exp 3, Replica 5 | 3 | 5 | 500 | 7.614458 | 7.614458 | 1.151903 | 102.7279 | CORR12148SP | 273.1694 | 0.615 | Controlled=6 | TH | single_dose_YP | Lab3 | 3.464271
Exp 3, Replica 5 | 3 | 5 | 500 | 7.722892 | 7.722892 | 1.151903 | 102.7279 | CORR12148SP | 273.1694 | 0.615 | Controlled=6 | TH | single_dose_YP | Lab3 | 3.5519
Exp 3, Replica 5 | 3 | 5 | 500 | 7.831325 | 7.831325 | 1.151903 | 102.7279 | CORR12148SP | 273.1694 | 0.615 | Controlled=6 | TH | single_dose_YP | Lab3 | 3.304837
Exp 3, Replica 5 | 3 | 5 | 500 | 7.939759 | 7.939759 | 1.151903 | 102.7279 | CORR12148SP | 273.1694 | 0.615 | Controlled=6 | TH | single_dose_YP | Lab3 | 2.807683
Exp 3, Replica 5 | 3 | 5 | 500 | 8.048193 | 8.048193 | 1.151903 | 102.7279 | CORR12148SP | 273.1694 | 0.615 | Controlled=6 | TH | single_dose_YP | Lab3 | 2.440751
Exp 3, Replica 5 | 3 | 5 | 500 | 8.156627 | 8.156627 | 1.151903 | 102.7279 | CORR12148SP | 273.1694 | 0.615 | Controlled=6 | TH | single_dose_YP | Lab3 | 2.322487
Exp 3, Replica 5 | 3 | 5 | 500 | 8.26506 | 8.26506 | 1.151903 | 102.7279 | CORR12148SP | 273.1694 | 0.615 | Controlled=6 | TH | single_dose_YP | Lab3 | 2.487686
Exp 3, Replica 5 | 3 | 5 | 500 | 8.373494 | 8.373494 | 1.151903 | 102.7279 | CORR12148SP | 273.1694 | 0.615 | Controlled=6 | TH | single_dose_YP | Lab3 | 2.315986
Exp 3, Replica 5 | 3 | 5 | 500 | 8.481928 | 8.481928 | 1.151903 | 102.7279 | CORR12148SP | 273.1694 | 0.615 | Controlled=6 | TH | single_dose_YP | Lab3 | 2.015833
Exp 3, Replica 5 | 3 | 5 | 500 | 8.590361 | 8.590361 | 1.151903 | 102.7279 | CORR12148SP | 273.1694 | 0.615 | Controlled=6 | TH | single_dose_YP | Lab3 | 1.946181
Exp 3, Replica 5 | 3 | 5 | 500 | 8.698795 | 8.698795 | 1.151903 | 102.7279 | CORR12148SP | 273.1694 | 0.615 | Controlled=6 | TH | single_dose_YP | Lab3 | 1.844445
Exp 3, Replica 5 | 3 | 5 | 500 | 8.807229 | 8.807229 | 1.151903 | 102.7279 | CORR12148SP | 273.1694 | 0.615 | Controlled=6 | TH | single_dose_YP | Lab3 | 1.687174
Exp 3, Replica 5 | 3 | 5 | 500 | 8.915663 | 8.915663 | 1.151903 | 102.7279 | CORR12148SP | 273.1694 | 0.615 | Controlled=6 | TH | single_dose_YP | Lab3 | 1.557886
Exp 3, Replica 5 | 3 | 5 | 500 | 9.024096 | 9.024096 | 1.151903 | 102.7279 | CORR12148SP | 273.1694 | 0.615 | Controlled=6 | TH | single_dose_YP | Lab3 | 1.33471
Exp 3, Replica 5 | 3 | 5 | 500 | 9.13253 | 9.13253 | 1.151903 | 102.7279 | CORR12148SP | 273.1694 | 0.615 | Controlled=6 | TH | single_dose_YP | Lab3 | 1.333105
Exp 3, Replica 5 | 3 | 5 | 500 | 9.240964 | 9.240964 | 1.151903 | 102.7279 | CORR12148SP | 273.1694 | 0.615 | Controlled=6 | TH | single_dose_YP | Lab3 | 1.304557
Exp 3, Replica 5 | 3 | 5 | 500 | 9.349398 | 9.349398 | 1.151903 | 102.7279 | CORR12148SP | 273.1694 | 0.615 | Controlled=6 | TH | single_dose_YP | Lab3 | 1.202712
Exp 3, Replica 5 | 3 | 5 | 500 | 9.457831 | 9.457831 | 1.151903 | 102.7279 | CORR12148SP | 273.1694 | 0.615 | Controlled=6 | TH | single_dose_YP | Lab3 | 1.066014
Exp 3, Replica 5 | 3 | 5 | 500 | 9.566265 | 9.566265 | 1.151903 | 102.7279 | CORR12148SP | 273.1694 | 0.615 | Controlled=6 | TH | single_dose_YP | Lab3 | 1.163455
Exp 3, Replica 5 | 3 | 5 | 500 | 9.674699 | 9.674699 | 1.151903 | 102.7279 | CORR12148SP | 273.1694 | 0.615 | Controlled=6 | TH | single_dose_YP | Lab3 | 0.9854252
Exp 3, Replica 5 | 3 | 5 | 500 | 9.783133 | 9.783133 | 1.151903 | 102.7279 | CORR12148SP | 273.1694 | 0.615 | Controlled=6 | TH | single_dose_YP | Lab3 | 0.9611846
Exp 3, Replica 5 | 3 | 5 | 500 | 9.891566 | 9.891566 | 1.151903 | 102.7279 | CORR12148SP | 273.1694 | 0.615 | Controlled=6 | TH | single_dose_YP | Lab3 | 0.9211959
Exp 3, Replica 5 | 3 | 5 | 500 | 10 | 10 | 1.151903 | 102.7279 | CORR12148SP | 273.1694 | 0.615 | Controlled=6 | TH | single_dose_YP | Lab3 | 0.8452579
Exp 3, Replica 5 | 3 | 5 | 500 | 10.10843 | 10.10843 | 1.151903 | 102.7279 | CORR12148SP | 273.1694 | 0.615 | Controlled=6 | TH | single_dose_YP | Lab3 | 0.8527222
Exp 3, Replica 5 | 3 | 5 | 500 | 10.21687 | 10.21687 | 1.151903 | 102.7279 | CORR12148SP | 273.1694 | 0.615 | Controlled=6 | TH | single_dose_YP | Lab3 | 0.8596462
Exp 3, Replica 5 | 3 | 5 | 500 | 10.3253 | 10.3253 | 1.151903 | 102.7279 | CORR12148SP | 273.1694 | 0.615 | Controlled=6 | TH | single_dose_YP | Lab3 | 0.9435739
Exp 3, Replica 5 | 3 | 5 | 500 | 10.43373 | 10.43373 | 1.151903 | 102.7279 | CORR12148SP | 273.1694 | 0.615 | Controlled=6 | TH | single_dose_YP | Lab3 | 0.9253295
Exp 3, Replica 5 | 3 | 5 | 500 | 10.54217 | 10.54217 | 1.151903 | 102.7279 | CORR12148SP | 273.1694 | 0.615 | Controlled=6 | TH | single_dose_YP | Lab3 | 0.8287673
Exp 3, Replica 5 | 3 | 5 | 500 | 10.6506 | 10.6506 | 1.151903 | 102.7279 | CORR12148SP | 273.1694 | 0.615 | Controlled=6 | TH | single_dose_YP | Lab3 | 0.8779793
Exp 3, Replica 5 | 3 | 5 | 500 | 10.75904 | 10.75904 | 1.151903 | 102.7279 | CORR12148SP | 273.1694 | 0.615 | Controlled=6 | TH | single_dose_YP | Lab3 | 0.9093123
Exp 3, Replica 5 | 3 | 5 | 500 | 10.86747 | 10.86747 | 1.151903 | 102.7279 | CORR12148SP | 273.1694 | 0.615 | Controlled=6 | TH | single_dose_YP | Lab3 | 0.8625621
Exp 3, Replica 5 | 3 | 5 | 500 | 10.9759 | 10.9759 | 1.151903 | 102.7279 | CORR12148SP | 273.1694 | 0.615 | Controlled=6 | TH | single_dose_YP | Lab3 | 0.7629731
Exp 3, Replica 5 | 3 | 5 | 500 | 11.08434 | 11.08434 | 1.151903 | 102.7279 | CORR12148SP | 273.1694 | 0.615 | Controlled=6 | TH | single_dose_YP | Lab3 | 0.7652484
Exp 3, Replica 5 | 3 | 5 | 500 | 11.19277 | 11.19277 | 1.151903 | 102.7279 | CORR12148SP | 273.1694 | 0.615 | Controlled=6 | TH | single_dose_YP | Lab3 | 0.7137704
Exp 3, Replica 5 | 3 | 5 | 500 | 11.3012 | 11.3012 | 1.151903 | 102.7279 | CORR12148SP | 273.1694 | 0.615 | Controlled=6 | TH | single_dose_YP | Lab3 | 0.6625558
Exp 3, Replica 5 | 3 | 5 | 500 | 11.40964 | 11.40964 | 1.151903 | 102.7279 | CORR12148SP | 273.1694 | 0.615 | Controlled=6 | TH | single_dose_YP | Lab3 | 0.6245864
Exp 3, Replica 5 | 3 | 5 | 500 | 11.51807 | 11.51807 | 1.151903 | 102.7279 | CORR12148SP | 273.1694 | 0.615 | Controlled=6 | TH | single_dose_YP | Lab3 | 0.6407782
Exp 3, Replica 5 | 3 | 5 | 500 | 11.62651 | 11.62651 | 1.151903 | 102.7279 | CORR12148SP | 273.1694 | 0.615 | Controlled=6 | TH | single_dose_YP | Lab3 | 0.5505668
Exp 3, Replica 5 | 3 | 5 | 500 | 11.73494 | 11.73494 | 1.151903 | 102.7279 | CORR12148SP | 273.1694 | 0.615 | Controlled=6 | TH | single_dose_YP | Lab3 | 0.6019051
Exp 3, Replica 5 | 3 | 5 | 500 | 11.84337 | 11.84337 | 1.151903 | 102.7279 | CORR12148SP | 273.1694 | 0.615 | Controlled=6 | TH | single_dose_YP | Lab3 | 0.5249257
Exp 3, Replica 5 | 3 | 5 | 500 | 11.95181 | 11.95181 | 1.151903 | 102.7279 | CORR12148SP | 273.1694 | 0.615 | Controlled=6 | TH | single_dose_YP | Lab3 | 0.5216698
Exp 3, Replica 5 | 3 | 5 | 500 | 12.06024 | 12.06024 | 1.151903 | 102.7279 | CORR12148SP | 273.1694 | 0.615 | Controlled=6 | TH | single_dose_YP | Lab3 | 0.5197204
Exp 3, Replica 5 | 3 | 5 | 500 | 12.16867 | 12.16867 | 1.151903 | 102.7279 | CORR12148SP | 273.1694 | 0.615 | Controlled=6 | TH | single_dose_YP | Lab3 | 0.4925704
Exp 3, Replica 5 | 3 | 5 | 500 | 12.27711 | 12.27711 | 1.151903 | 102.7279 | CORR12148SP | 273.1694 | 0.615 | Controlled=6 | TH | single_dose_YP | Lab3 | 0.4708967
Exp 3, Replica 5 | 3 | 5 | 500 | 12.38554 | 12.38554 | 1.151903 | 102.7279 | CORR12148SP | 273.1694 | 0.615 | Controlled=6 | TH | single_dose_YP | Lab3 | 0.4449322
Exp 3, Replica 5 | 3 | 5 | 500 | 12.49398 | 12.49398 | 1.151903 | 102.7279 | CORR12148SP | 273.1694 | 0.615 | Controlled=6 | TH | single_dose_YP | Lab3 | 0.4261533
Exp 3, Replica 5 | 3 | 5 | 500 | 12.60241 | 12.60241 | 1.151903 | 102.7279 | CORR12148SP | 273.1694 | 0.615 | Controlled=6 | TH | single_dose_YP | Lab3 | 0.4001936
Exp 3, Replica 5 | 3 | 5 | 500 | 12.71084 | 12.71084 | 1.151903 | 102.7279 | CORR12148SP | 273.1694 | 0.615 | Controlled=6 | TH | single_dose_YP | Lab3 | 0.3945635
Exp 3, Replica 5 | 3 | 5 | 500 | 12.81928 | 12.81928 | 1.151903 | 102.7279 | CORR12148SP | 273.1694 | 0.615 | Controlled=6 | TH | single_dose_YP | Lab3 | 0.4006463
Exp 3, Replica 5 | 3 | 5 | 500 | 12.92771 | 12.92771 | 1.151903 | 102.7279 | CORR12148SP | 273.1694 | 0.615 | Controlled=6 | TH | single_dose_YP | Lab3 | 0.3882012
Exp 3, Replica 5 | 3 | 5 | 500 | 13.03614 | 13.03614 | 1.151903 | 102.7279 | CORR12148SP | 273.1694 | 0.615 | Controlled=6 | TH | single_dose_YP | Lab3 | 0.3833003
Exp 3, Replica 5 | 3 | 5 | 500 | 13.14458 | 13.14458 | 1.151903 | 102.7279 | CORR12148SP | 273.1694 | 0.615 | Controlled=6 | TH | single_dose_YP | Lab3 | 0.3919313
Exp 3, Replica 5 | 3 | 5 | 500 | 13.25301 | 13.25301 | 1.151903 | 102.7279 | CORR12148SP | 273.1694 | 0.615 | Controlled=6 | TH | single_dose_YP | Lab3 | 0.3803477
Exp 3, Replica 5 | 3 | 5 | 500 | 13.36145 | 13.36145 | 1.151903 | 102.7279 | CORR12148SP | 273.1694 | 0.615 | Controlled=6 | TH | single_dose_YP | Lab3 | 0.3652434
Exp 3, Replica 5 | 3 | 5 | 500 | 13.46988 | 13.46988 | 1.151903 | 102.7279 | CORR12148SP | 273.1694 | 0.615 | Controlled=6 | TH | single_dose_YP | Lab3 | 0.3512848
Exp 3, Replica 5 | 3 | 5 | 500 | 13.57831 | 13.57831 | 1.151903 | 102.7279 | CORR12148SP | 273.1694 | 0.615 | Controlled=6 | TH | single_dose_YP | Lab3 | 0.3524676
Exp 3, Replica 5 | 3 | 5 | 500 | 13.68675 | 13.68675 | 1.151903 | 102.7279 | CORR12148SP | 273.1694 | 0.615 | Controlled=6 | TH | single_dose_YP | Lab3 | 0.3495079
Exp 3, Replica 5 | 3 | 5 | 500 | 13.79518 | 13.79518 | 1.151903 | 102.7279 | CORR12148SP | 273.1694 | 0.615 | Controlled=6 | TH | single_dose_YP | Lab3 | 0.3351373
Exp 3, Replica 5 | 3 | 5 | 500 | 13.90361 | 13.90361 | 1.151903 | 102.7279 | CORR12148SP | 273.1694 | 0.615 | Controlled=6 | TH | single_dose_YP | Lab3 | 0.3468434
Exp 3, Replica 5 | 3 | 5 | 500 | 14.01205 | 14.01205 | 1.151903 | 102.7279 | CORR12148SP | 273.1694 | 0.615 | Controlled=6 | TH | single_dose_YP | Lab3 | 0.3241807
Exp 3, Replica 5 | 3 | 5 | 500 | 14.12048 | 14.12048 | 1.151903 | 102.7279 | CORR12148SP | 273.1694 | 0.615 | Controlled=6 | TH | single_dose_YP | Lab3 | 0.3271933
Exp 3, Replica 5 | 3 | 5 | 500 | 14.22892 | 14.22892 | 1.151903 | 102.7279 | CORR12148SP | 273.1694 | 0.615 | Controlled=6 | TH | single_dose_YP | Lab3 | 0.3351627
Exp 3, Replica 5 | 3 | 5 | 500 | 14.33735 | 14.33735 | 1.151903 | 102.7279 | CORR12148SP | 273.1694 | 0.615 | Controlled=6 | TH | single_dose_YP | Lab3 | 0.329472
Exp 3, Replica 5 | 3 | 5 | 500 | 14.44578 | 14.44578 | 1.151903 | 102.7279 | CORR12148SP | 273.1694 | 0.615 | Controlled=6 | TH | single_dose_YP | Lab3 | 0.3139071
Exp 3, Replica 5 | 3 | 5 | 500 | 14.55422 | 14.55422 | 1.151903 | 102.7279 | CORR12148SP | 273.1694 | 0.615 | Controlled=6 | TH | single_dose_YP | Lab3 | 0.3299159
Exp 3, Replica 5 | 3 | 5 | 500 | 14.66265 | 14.66265 | 1.151903 | 102.7279 | CORR12148SP | 273.1694 | 0.615 | Controlled=6 | TH | single_dose_YP | Lab3 | 0.3181433
Exp 3, Replica 5 | 3 | 5 | 500 | 14.77108 | 14.77108 | 1.151903 | 102.7279 | CORR12148SP | 273.1694 | 0.615 | Controlled=6 | TH | single_dose_YP | Lab3 | 0.311915
Exp 3, Replica 5 | 3 | 5 | 500 | 14.87952 | 14.87952 | 1.151903 | 102.7279 | CORR12148SP | 273.1694 | 0.615 | Controlled=6 | TH | single_dose_YP | Lab3 | 0.3282708
Exp 3, Replica 5 | 3 | 5 | 500 | 14.98795 | 14.98795 | 1.151903 | 102.7279 | CORR12148SP | 273.1694 | 0.615 | Controlled=6 | TH | single_dose_YP | Lab3 | 0.3126283
Exp 3, Replica 5 | 3 | 5 | 500 | 15.09639 | 15.09639 | 1.151903 | 102.7279 | CORR12148SP | 273.1694 | 0.615 | Controlled=6 | TH | single_dose_YP | Lab3 | 0.3083372
Exp 3, Replica 5 | 3 | 5 | 500 | 15.20482 | 15.20482 | 1.151903 | 102.7279 | CORR12148SP | 273.1694 | 0.615 | Controlled=6 | TH | single_dose_YP | Lab3 | 0.3174542
Exp 3, Replica 5 | 3 | 5 | 500 | 15.31325 | 15.31325 | 1.151903 | 102.7279 | CORR12148SP | 273.1694 | 0.615 | Controlled=6 | TH | single_dose_YP | Lab3 | 0.3119669
Exp 3, Replica 5 | 3 | 5 | 500 | 15.42169 | 15.42169 | 1.151903 | 102.7279 | CORR12148SP | 273.1694 | 0.615 | Controlled=6 | TH | single_dose_YP | Lab3 | 0.3097085
Exp 3, Replica 5 | 3 | 5 | 500 | 15.53012 | 15.53012 | 1.151903 | 102.7279 | CORR12148SP | 273.1694 | 0.615 | Controlled=6 | TH | single_dose_YP | Lab3 | 0.2987871
Exp 3, Replica 5 | 3 | 5 | 500 | 15.63855 | 15.63855 | 1.151903 | 102.7279 | CORR12148SP | 273.1694 | 0.615 | Controlled=6 | TH | single_dose_YP | Lab3 | 0.2958622
Exp 3, Replica 5 | 3 | 5 | 500 | 15.74699 | 15.74699 | 1.151903 | 102.7279 | CORR12148SP | 273.1694 | 0.615 | Controlled=6 | TH | single_dose_YP | Lab3 | 0.2873285
Exp 3, Replica 5 | 3 | 5 | 500 | 15.85542 | 15.85542 | 1.151903 | 102.7279 | CORR12148SP | 273.1694 | 0.615 | Controlled=6 | TH | single_dose_YP | Lab3 | 0.3042058
Exp 3, Replica 5 | 3 | 5 | 500 | 15.96386 | 15.96386 | 1.151903 | 102.7279 | CORR12148SP | 273.1694 | 0.615 | Controlled=6 | TH | single_dose_YP | Lab3 | 0.2949233
Exp 3, Replica 5 | 3 | 5 | 500 | 16.07229 | 16.07229 | 1.151903 | 102.7279 | CORR12148SP | 273.1694 | 0.615 | Controlled=6 | TH | single_dose_YP | Lab3 | 0.2961943
Exp 3, Replica 5 | 3 | 5 | 500 | 16.18072 | 16.18072 | 1.151903 | 102.7279 | CORR12148SP | 273.1694 | 0.615 | Controlled=6 | TH | single_dose_YP | Lab3 | 0.303938
Exp 3, Replica 5 | 3 | 5 | 500 | 16.28916 | 16.28916 | 1.151903 | 102.7279 | CORR12148SP | 273.1694 | 0.615 | Controlled=6 | TH | single_dose_YP | Lab3 | 0.294271
Exp 3, Replica 5 | 3 | 5 | 500 | 16.39759 | 16.39759 | 1.151903 | 102.7279 | CORR12148SP | 273.1694 | 0.615 | Controlled=6 | TH | single_dose_YP | Lab3 | 0.2895347
Exp 3, Replica 5 | 3 | 5 | 500 | 16.50602 | 16.50602 | 1.151903 | 102.7279 | CORR12148SP | 273.1694 | 0.615 | Controlled=6 | TH | single_dose_YP | Lab3 | 0.282476
Exp 3, Replica 5 | 3 | 5 | 500 | 16.61446 | 16.61446 | 1.151903 | 102.7279 | CORR12148SP | 273.1694 | 0.615 | Controlled=6 | TH | single_dose_YP | Lab3 | 0.2991693
Exp 3, Replica 5 | 3 | 5 | 500 | 16.72289 | 16.72289 | 1.151903 | 102.7279 | CORR12148SP | 273.1694 | 0.615 | Controlled=6 | TH | single_dose_YP | Lab3 | 0.2924549
Exp 3, Replica 5 | 3 | 5 | 500 | 16.83133 | 16.83133 | 1.151903 | 102.7279 | CORR12148SP | 273.1694 | 0.615 | Controlled=6 | TH | single_dose_YP | Lab3 | 0.2816629
Exp 3, Replica 5 | 3 | 5 | 500 | 16.93976 | 16.93976 | 1.151903 | 102.7279 | CORR12148SP | 273.1694 | 0.615 | Controlled=6 | TH | single_dose_YP | Lab3 | 0.2849684
Exp 3, Replica 5 | 3 | 5 | 500 | 17.04819 | 17.04819 | 1.151903 | 102.7279 | CORR12148SP | 273.1694 | 0.615 | Controlled=6 | TH | single_dose_YP | Lab3 | 0.2887449
Exp 3, Replica 5 | 3 | 5 | 500 | 17.15663 | 17.15663 | 1.151903 | 102.7279 | CORR12148SP | 273.1694 | 0.615 | Controlled=6 | TH | single_dose_YP | Lab3 | 0.2924848
Exp 3, Replica 5 | 3 | 5 | 500 | 17.26506 | 17.26506 | 1.151903 | 102.7279 | CORR12148SP | 273.1694 | 0.615 | Controlled=6 | TH | single_dose_YP | Lab3 | 0.2804629
Exp 3, Replica 5 | 3 | 5 | 500 | 17.37349 | 17.37349 | 1.151903 | 102.7279 | CORR12148SP | 273.1694 | 0.615 | Controlled=6 | TH | single_dose_YP | Lab3 | 0.2948352
Exp 3, Replica 5 | 3 | 5 | 500 | 17.48193 | 17.48193 | 1.151903 | 102.7279 | CORR12148SP | 273.1694 | 0.615 | Controlled=6 | TH | single_dose_YP | Lab3 | 0.2840813
Exp 3, Replica 5 | 3 | 5 | 500 | 17.59036 | 17.59036 | 1.151903 | 102.7279 | CORR12148SP | 273.1694 | 0.615 | Controlled=6 | TH | single_dose_YP | Lab3 | 0.2934663
Exp 3, Replica 5 | 3 | 5 | 500 | 17.6988 | 17.6988 | 1.151903 | 102.7279 | CORR12148SP | 273.1694 | 0.615 | Controlled=6 | TH | single_dose_YP | Lab3 | 0.2947687
Exp 3, Replica 5 | 3 | 5 | 500 | 17.80723 | 17.80723 | 1.151903 | 102.7279 | CORR12148SP | 273.1694 | 0.615 | Controlled=6 | TH | single_dose_YP | Lab3 | 0.2914493
Exp 3, Replica 5 | 3 | 5 | 500 | 17.91566 | 17.91566 | 1.151903 | 102.7279 | CORR12148SP | 273.1694 | 0.615 | Controlled=6 | TH | single_dose_YP | Lab3 | 0.2844457
Exp 3, Replica 5 | 3 | 5 | 500 | 18.0241 | 18.0241 | 1.151903 | 102.7279 | CORR12148SP | 273.1694 | 0.615 | Controlled=6 | TH | single_dose_YP | Lab3 | 0.2891941
Exp 3, Replica 5 | 3 | 5 | 500 | 18.13253 | 18.13253 | 1.151903 | 102.7279 | CORR12148SP | 273.1694 | 0.615 | Controlled=6 | TH | single_dose_YP | Lab3 | 0.2807368
Exp 3, Replica 5 | 3 | 5 | 500 | 18.24096 | 18.24096 | 1.151903 | 102.7279 | CORR12148SP | 273.1694 | 0.615 | Controlled=6 | TH | single_dose_YP | Lab3 | 0.2896803
Exp 3, Replica 5 | 3 | 5 | 500 | 18.3494 | 18.3494 | 1.151903 | 102.7279 | CORR12148SP | 273.1694 | 0.615 | Controlled=6 | TH | single_dose_YP | Lab3 | 0.2937585
Exp 3, Replica 5 | 3 | 5 | 500 | 18.45783 | 18.45783 | 1.151903 | 102.7279 | CORR12148SP | 273.1694 | 0.615 | Controlled=6 | TH | single_dose_YP | Lab3 | 0.2912847
Exp 3, Replica 5 | 3 | 5 | 500 | 18.56627 | 18.56627 | 1.151903 | 102.7279 | CORR12148SP | 273.1694 | 0.615 | Controlled=6 | TH | single_dose_YP | Lab3 | 0.2785604
Exp 3, Replica 5 | 3 | 5 | 500 | 18.6747 | 18.6747 | 1.151903 | 102.7279 | CORR12148SP | 273.1694 | 0.615 | Controlled=6 | TH | single_dose_YP | Lab3 | 0.2949895
Exp 3, Replica 5 | 3 | 5 | 500 | 18.78313 | 18.78313 | 1.151903 | 102.7279 | CORR12148SP | 273.1694 | 0.615 | Controlled=6 | TH | single_dose_YP | Lab3 | 0.2860691
Exp 3, Replica 5 | 3 | 5 | 500 | 18.89157 | 18.89157 | 1.151903 | 102.7279 | CORR12148SP | 273.1694 | 0.615 | Controlled=6 | TH | single_dose_YP | Lab3 | 0.292806
Exp 3, Replica 5 | 3 | 5 | 500 | 19 | 19 | 1.151903 | 102.7279 | CORR12148SP | 273.1694 | 0.615 | Controlled=6 | TH | single_dose_YP | Lab3 | 0.2824875
Exp 3, Replica 5 | 3 | 5 | 500 | 19.10843 | 19.10843 | 1.151903 | 102.7279 | CORR12148SP | 273.1694 | 0.615 | Controlled=6 | TH | single_dose_YP | Lab3 | 0.278735
Exp 3, Replica 5 | 3 | 5 | 500 | 19.21687 | 19.21687 | 1.151903 | 102.7279 | CORR12148SP | 273.1694 | 0.615 | Controlled=6 | TH | single_dose_YP | Lab3 | 0.2863148
Exp 3, Replica 5 | 3 | 5 | 500 | 19.3253 | 19.3253 | 1.151903 | 102.7279 | CORR12148SP | 273.1694 | 0.615 | Controlled=6 | TH | single_dose_YP | Lab3 | 0.2864267
Exp 3, Replica 5 | 3 | 5 | 500 | 19.43373 | 19.43373 | 1.151903 | 102.7279 | CORR12148SP | 273.1694 | 0.615 | Controlled=6 | TH | single_dose_YP | Lab3 | 0.2786257
Exp 3, Replica 5 | 3 | 5 | 500 | 19.54217 | 19.54217 | 1.151903 | 102.7279 | CORR12148SP | 273.1694 | 0.615 | Controlled=6 | TH | single_dose_YP | Lab3 | 0.2874974
Exp 3, Replica 5 | 3 | 5 | 500 | 19.6506 | 19.6506 | 1.151903 | 102.7279 | CORR12148SP | 273.1694 | 0.615 | Controlled=6 | TH | single_dose_YP | Lab3 | 0.286483
Exp 3, Replica 5 | 3 | 5 | 500 | 19.75904 | 19.75904 | 1.151903 | 102.7279 | CORR12148SP | 273.1694 | 0.615 | Controlled=6 | TH | single_dose_YP | Lab3 | 0.2904068
Exp 3, Replica 5 | 3 | 5 | 500 | 19.86747 | 19.86747 | 1.151903 | 102.7279 | CORR12148SP | 273.1694 | 0.615 | Controlled=6 | TH | single_dose_YP | Lab3 | 0.2902154
Exp 3, Replica 5 | 3 | 5 | 500 | 19.9759 | 19.9759 | 1.151903 | 102.7279 | CORR12148SP | 273.1694 | 0.615 | Controlled=6 | TH | single_dose_YP | Lab3 | 0.2910858
Exp 3, Replica 5 | 3 | 5 | 500 | 20.08434 | 20.08434 | 1.151903 | 102.7279 | CORR12148SP | 273.1694 | 0.615 | Controlled=6 | TH | single_dose_YP | Lab3 | 0.2802483
Exp 3, Replica 5 | 3 | 5 | 500 | 20.19277 | 20.19277 | 1.151903 | 102.7279 | CORR12148SP | 273.1694 | 0.615 | Controlled=6 | TH | single_dose_YP | Lab3 | 0.2944419
Exp 3, Replica 5 | 3 | 5 | 500 | 20.3012 | 20.3012 | 1.151903 | 102.7279 | CORR12148SP | 273.1694 | 0.615 | Controlled=6 | TH | single_dose_YP | Lab3 | 0.2814607
Exp 3, Replica 5 | 3 | 5 | 500 | 20.40964 | 20.40964 | 1.151903 | 102.7279 | CORR12148SP | 273.1694 | 0.615 | Controlled=6 | TH | single_dose_YP | Lab3 | 0.2873284
Exp 3, Replica 5 | 3 | 5 | 500 | 20.51807 | 20.51807 | 1.151903 | 102.7279 | CORR12148SP | 273.1694 | 0.615 | Controlled=6 | TH | single_dose_YP | Lab3 | 0.2967744
Exp 3, Replica 5 | 3 | 5 | 500 | 20.62651 | 20.62651 | 1.151903 | 102.7279 | CORR12148SP | 273.1694 | 0.615 | Controlled=6 | TH | single_dose_YP | Lab3 | 0.281203
Exp 3, Replica 5 | 3 | 5 | 500 | 20.73494 | 20.73494 | 1.151903 | 102.7279 | CORR12148SP | 273.1694 | 0.615 | Controlled=6 | TH | single_dose_YP | Lab3 | 0.2825651
Exp 3, Replica 5 | 3 | 5 | 500 | 20.84337 | 20.84337 | 1.151903 | 102.7279 | CORR12148SP | 273.1694 | 0.615 | Controlled=6 | TH | single_dose_YP | Lab3 | 0.2868876
Exp 3, Replica 5 | 3 | 5 | 500 | 20.95181 | 20.95181 | 1.151903 | 102.7279 | CORR12148SP | 273.1694 | 0.615 | Controlled=6 | TH | single_dose_YP | Lab3 | 0.2903532
Exp 3, Replica 5 | 3 | 5 | 500 | 21.06024 | 21.06024 | 1.151903 | 102.7279 | CORR12148SP | 273.1694 | 0.615 | Controlled=6 | TH | single_dose_YP | Lab3 | 0.2808739
Exp 3, Replica 5 | 3 | 5 | 500 | 21.16867 | 21.16867 | 1.151903 | 102.7279 | CORR12148SP | 273.1694 | 0.615 | Controlled=6 | TH | single_dose_YP | Lab3 | 0.2864011
Exp 3, Replica 5 | 3 | 5 | 500 | 21.27711 | 21.27711 | 1.151903 | 102.7279 | CORR12148SP | 273.1694 | 0.615 | Controlled=6 | TH | single_dose_YP | Lab3 | 0.2852932
Exp 3, Replica 5 | 3 | 5 | 500 | 21.38554 | 21.38554 | 1.151903 | 102.7279 | CORR12148SP | 273.1694 | 0.615 | Controlled=6 | TH | single_dose_YP | Lab3 | 0.2884691
Exp 3, Replica 5 | 3 | 5 | 500 | 21.49398 | 21.49398 | 1.151903 | 102.7279 | CORR12148SP | 273.1694 | 0.615 | Controlled=6 | TH | single_dose_YP | Lab3 | 0.2836092
Exp 3, Replica 5 | 3 | 5 | 500 | 21.60241 | 21.60241 | 1.151903 | 102.7279 | CORR12148SP | 273.1694 | 0.615 | Controlled=6 | TH | single_dose_YP | Lab3 | 0.288855
Exp 3, Replica 5 | 3 | 5 | 500 | 21.71084 | 21.71084 | 1.151903 | 102.7279 | CORR12148SP | 273.1694 | 0.615 | Controlled=6 | TH | single_dose_YP | Lab3 | 0.294448
Exp 3, Replica 5 | 3 | 5 | 500 | 21.81928 | 21.81928 | 1.151903 | 102.7279 | CORR12148SP | 273.1694 | 0.615 | Controlled=6 | TH | single_dose_YP | Lab3 | 0.2908977
Exp 3, Replica 5 | 3 | 5 | 500 | 21.92771 | 21.92771 | 1.151903 | 102.7279 | CORR12148SP | 273.1694 | 0.615 | Controlled=6 | TH | single_dose_YP | Lab3 | 0.2847309
Exp 3, Replica 5 | 3 | 5 | 500 | 22.03614 | 22.03614 | 1.151903 | 102.7279 | CORR12148SP | 273.1694 | 0.615 | Controlled=6 | TH | single_dose_YP | Lab3 | 0.2625578
Exp 3, Replica 5 | 3 | 5 | 500 | 22.14458 | 22.14458 | 1.151903 | 102.7279 | CORR12148SP | 273.1694 | 0.615 | Controlled=6 | TH | single_dose_YP | Lab3 | 0.2743204
Exp 3, Replica 5 | 3 | 5 | 500 | 22.25301 | 22.25301 | 1.151903 | 102.7279 | CORR12148SP | 273.1694 | 0.615 | Controlled=6 | TH | single_dose_YP | Lab3 | 0.2806241
Exp 3, Replica 5 | 3 | 5 | 500 | 22.36145 | 22.36145 | 1.151903 | 102.7279 | CORR12148SP | 273.1694 | 0.615 | Controlled=6 | TH | single_dose_YP | Lab3 | 0.2837782
Exp 3, Replica 5 | 3 | 5 | 500 | 22.46988 | 22.46988 | 1.151903 | 102.7279 | CORR12148SP | 273.1694 | 0.615 | Controlled=6 | TH | single_dose_YP | Lab3 | 0.2862521
Exp 3, Replica 5 | 3 | 5 | 500 | 22.57831 | 22.57831 | 1.151903 | 102.7279 | CORR12148SP | 273.1694 | 0.615 | Controlled=6 | TH | single_dose_YP | Lab3 | 0.2803685
Exp 3, Replica 5 | 3 | 5 | 500 | 22.68675 | 22.68675 | 1.151903 | 102.7279 | CORR12148SP | 273.1694 | 0.615 | Controlled=6 | TH | single_dose_YP | Lab3 | 0.281037
Exp 3, Replica 5 | 3 | 5 | 500 | 22.79518 | 22.79518 | 1.151903 | 102.7279 | CORR12148SP | 273.1694 | 0.615 | Controlled=6 | TH | single_dose_YP | Lab3 | 0.2890957
Exp 3, Replica 5 | 3 | 5 | 500 | 22.90361 | 22.90361 | 1.151903 | 102.7279 | CORR12148SP | 273.1694 | 0.615 | Controlled=6 | TH | single_dose_YP | Lab3 | 0.2794781
Exp 3, Replica 5 | 3 | 5 | 500 | 23.01205 | 23.01205 | 1.151903 | 102.7279 | CORR12148SP | 273.1694 | 0.615 | Controlled=6 | TH | single_dose_YP | Lab3 | 0.2740432
Exp 3, Replica 5 | 3 | 5 | 500 | 23.12048 | 23.12048 | 1.151903 | 102.7279 | CORR12148SP | 273.1694 | 0.615 | Controlled=6 | TH | single_dose_YP | Lab3 | 0.2809606
Exp 3, Replica 5 | 3 | 5 | 500 | 23.22892 | 23.22892 | 1.151903 | 102.7279 | CORR12148SP | 273.1694 | 0.615 | Controlled=6 | TH | single_dose_YP | Lab3 | 0.2813053
Exp 3, Replica 5 | 3 | 5 | 500 | 23.33735 | 23.33735 | 1.151903 | 102.7279 | CORR12148SP | 273.1694 | 0.615 | Controlled=6 | TH | single_dose_YP | Lab3 | 0.2884389
Exp 3, Replica 5 | 3 | 5 | 500 | 23.44578 | 23.44578 | 1.151903 | 102.7279 | CORR12148SP | 273.1694 | 0.615 | Controlled=6 | TH | single_dose_YP | Lab3 | 0.2740155
Exp 3, Replica 5 | 3 | 5 | 500 | 23.55422 | 23.55422 | 1.151903 | 102.7279 | CORR12148SP | 273.1694 | 0.615 | Controlled=6 | TH | single_dose_YP | Lab3 | 0.2810996
Exp 3, Replica 5 | 3 | 5 | 500 | 23.66265 | 23.66265 | 1.151903 | 102.7279 | CORR12148SP | 273.1694 | 0.615 | Controlled=6 | TH | single_dose_YP | Lab3 | 0.2642307
Exp 3, Replica 5 | 3 | 5 | 500 | 23.77108 | 23.77108 | 1.151903 | 102.7279 | CORR12148SP | 273.1694 | 0.615 | Controlled=6 | TH | single_dose_YP | Lab3 | 0.279697
Exp 3, Replica 5 | 3 | 5 | 500 | 23.87952 | 23.87952 | 1.151903 | 102.7279 | CORR12148SP | 273.1694 | 0.615 | Controlled=6 | TH | single_dose_YP | Lab3 | 0.2749123
Exp 3, Replica 5 | 3 | 5 | 500 | 23.98795 | 23.98795 | 1.151903 | 102.7279 | CORR12148SP | 273.1694 | 0.615 | Controlled=6 | TH | single_dose_YP | Lab3 | 0.2750116
Exp 3, Replica 5 | 3 | 5 | 500 | 24.09639 | 24.09639 | 1.151903 | 102.7279 | CORR12148SP | 273.1694 | 0.615 | Controlled=6 | TH | single_dose_YP | Lab3 | 0.2720108
Exp 3, Replica 5 | 3 | 5 | 500 | 24.20482 | 24.20482 | 1.151903 | 102.7279 | CORR12148SP | 273.1694 | 0.615 | Controlled=6 | TH | single_dose_YP | Lab3 | 0.2797731
Exp 3, Replica 5 | 3 | 5 | 500 | 24.31325 | 24.31325 | 1.151903 | 102.7279 | CORR12148SP | 273.1694 | 0.615 | Controlled=6 | TH | single_dose_YP | Lab3 | 0.2732301
Exp 3, Replica 5 | 3 | 5 | 500 | 24.42169 | 24.42169 | 1.151903 | 102.7279 | CORR12148SP | 273.1694 | 0.615 | Controlled=6 | TH | single_dose_YP | Lab3 | 0.2757938
Exp 3, Replica 5 | 3 | 5 | 500 | 24.53012 | 24.53012 | 1.151903 | 102.7279 | CORR12148SP | 273.1694 | 0.615 | Controlled=6 | TH | single_dose_YP | Lab3 | 0.2769983
Exp 3, Replica 5 | 3 | 5 | 500 | 24.63855 | 24.63855 | 1.151903 | 102.7279 | CORR12148SP | 273.1694 | 0.615 | Controlled=6 | TH | single_dose_YP | Lab3 | 0.2665665
Exp 3, Replica 5 | 3 | 5 | 500 | 24.74699 | 24.74699 | 1.151903 | 102.7279 | CORR12148SP | 273.1694 | 0.615 | Controlled=6 | TH | single_dose_YP | Lab3 | 0.2743921
Exp 3, Replica 5 | 3 | 5 | 500 | 24.85542 | 24.85542 | 1.151903 | 102.7279 | CORR12148SP | 273.1694 | 0.615 | Controlled=6 | TH | single_dose_YP | Lab3 | 0.2749617
Exp 3, Replica 5 | 3 | 5 | 500 | 24.96386 | 24.96386 | 1.151903 | 102.7279 | CORR12148SP | 273.1694 | 0.615 | Controlled=6 | TH | single_dose_YP | Lab3 | 0.280549
Exp 3, Replica 5 | 3 | 5 | 500 | 25.07229 | 25.07229 | 1.151903 | 102.7279 | CORR12148SP | 273.1694 | 0.615 | Controlled=6 | TH | single_dose_YP | Lab3 | 0.2794289
Exp 3, Replica 5 | 3 | 5 | 500 | 25.18072 | 25.18072 | 1.151903 | 102.7279 | CORR12148SP | 273.1694 | 0.615 | Controlled=6 | TH | single_dose_YP | Lab3 | 0.274488
Exp 3, Replica 5 | 3 | 5 | 500 | 25.28916 | 25.28916 | 1.151903 | 102.7279 | CORR12148SP | 273.1694 | 0.615 | Controlled=6 | TH | single_dose_YP | Lab3 | 0.2951275
Exp 3, Replica 5 | 3 | 5 | 500 | 25.39759 | 25.39759 | 1.151903 | 102.7279 | CORR12148SP | 273.1694 | 0.615 | Controlled=6 | TH | single_dose_YP | Lab3 | 0.2758081
Exp 3, Replica 5 | 3 | 5 | 500 | 25.50602 | 25.50602 | 1.151903 | 102.7279 | CORR12148SP | 273.1694 | 0.615 | Controlled=6 | TH | single_dose_YP | Lab3 | 0.282251
Exp 3, Replica 5 | 3 | 5 | 500 | 25.61446 | 25.61446 | 1.151903 | 102.7279 | CORR12148SP | 273.1694 | 0.615 | Controlled=6 | TH | single_dose_YP | Lab3 | 0.2923358
Exp 3, Replica 5 | 3 | 5 | 500 | 25.72289 | 25.72289 | 1.151903 | 102.7279 | CORR12148SP | 273.1694 | 0.615 | Controlled=6 | TH | single_dose_YP | Lab3 | 0.2834298
Exp 3, Replica 5 | 3 | 5 | 500 | 25.83133 | 25.83133 | 1.151903 | 102.7279 | CORR12148SP | 273.1694 | 0.615 | Controlled=6 | TH | single_dose_YP | Lab3 | 0.2778381
Exp 3, Replica 5 | 3 | 5 | 500 | 25.93976 | 25.93976 | 1.151903 | 102.7279 | CORR12148SP | 273.1694 | 0.615 | Controlled=6 | TH | single_dose_YP | Lab3 | 0.2770652
Exp 3, Replica 5 | 3 | 5 | 500 | 26.04819 | 26.04819 | 1.151903 | 102.7279 | CORR12148SP | 273.1694 | 0.615 | Controlled=6 | TH | single_dose_YP | Lab3 | 0.2934495
Exp 3, Replica 5 | 3 | 5 | 500 | 26.15663 | 26.15663 | 1.151903 | 102.7279 | CORR12148SP | 273.1694 | 0.615 | Controlled=6 | TH | single_dose_YP | Lab3 | 0.2752755
Exp 3, Replica 5 | 3 | 5 | 500 | 26.26506 | 26.26506 | 1.151903 | 102.7279 | CORR12148SP | 273.1694 | 0.615 | Controlled=6 | TH | single_dose_YP | Lab3 | 0.277881
Exp 3, Replica 5 | 3 | 5 | 500 | 26.37349 | 26.37349 | 1.151903 | 102.7279 | CORR12148SP | 273.1694 | 0.615 | Controlled=6 | TH | single_dose_YP | Lab3 | 0.2872602
Exp 3, Replica 5 | 3 | 5 | 500 | 26.48193 | 26.48193 | 1.151903 | 102.7279 | CORR12148SP | 273.1694 | 0.615 | Controlled=6 | TH | single_dose_YP | Lab3 | 0.2730695
Exp 3, Replica 5 | 3 | 5 | 500 | 26.59036 | 26.59036 | 1.151903 | 102.7279 | CORR12148SP | 273.1694 | 0.615 | Controlled=6 | TH | single_dose_YP | Lab3 | 0.270614
Exp 3, Replica 5 | 3 | 5 | 500 | 26.6988 | 26.6988 | 1.151903 | 102.7279 | CORR12148SP | 273.1694 | 0.615 | Controlled=6 | TH | single_dose_YP | Lab3 | 0.2861647
Exp 3, Replica 5 | 3 | 5 | 500 | 26.80723 | 26.80723 | 1.151903 | 102.7279 | CORR12148SP | 273.1694 | 0.615 | Controlled=6 | TH | single_dose_YP | Lab3 | 0.2892017
Exp 3, Replica 5 | 3 | 5 | 500 | 26.91566 | 26.91566 | 1.151903 | 102.7279 | CORR12148SP | 273.1694 | 0.615 | Controlled=6 | TH | single_dose_YP | Lab3 | 0.2785103
Exp 3, Replica 5 | 3 | 5 | 500 | 27.0241 | 27.0241 | 1.151903 | 102.7279 | CORR12148SP | 273.1694 | 0.615 | Controlled=6 | TH | single_dose_YP | Lab3 | 0.286745
Exp 3, Replica 5 | 3 | 5 | 500 | 27.13253 | 27.13253 | 1.151903 | 102.7279 | CORR12148SP | 273.1694 | 0.615 | Controlled=6 | TH | single_dose_YP | Lab3 | 0.2978498
Exp 3, Replica 5 | 3 | 5 | 500 | 27.24096 | 27.24096 | 1.151903 | 102.7279 | CORR12148SP | 273.1694 | 0.615 | Controlled=6 | TH | single_dose_YP | Lab3 | 0.288773
Exp 3, Replica 5 | 3 | 5 | 500 | 27.3494 | 27.3494 | 1.151903 | 102.7279 | CORR12148SP | 273.1694 | 0.615 | Controlled=6 | TH | single_dose_YP | Lab3 | 0.2786729
Exp 3, Replica 5 | 3 | 5 | 500 | 27.45783 | 27.45783 | 1.151903 | 102.7279 | CORR12148SP | 273.1694 | 0.615 | Controlled=6 | TH | single_dose_YP | Lab3 | 0.2877191
Exp 3, Replica 5 | 3 | 5 | 500 | 27.56627 | 27.56627 | 1.151903 | 102.7279 | CORR12148SP | 273.1694 | 0.615 | Controlled=6 | TH | single_dose_YP | Lab3 | 0.2751353
Exp 3, Replica 5 | 3 | 5 | 500 | 27.6747 | 27.6747 | 1.151903 | 102.7279 | CORR12148SP | 273.1694 | 0.615 | Controlled=6 | TH | single_dose_YP | Lab3 | 0.2803539
Exp 3, Replica 5 | 3 | 5 | 500 | 27.78313 | 27.78313 | 1.151903 | 102.7279 | CORR12148SP | 273.1694 | 0.615 | Controlled=6 | TH | single_dose_YP | Lab3 | 0.2782635
Exp 3, Replica 5 | 3 | 5 | 500 | 27.89157 | 27.89157 | 1.151903 | 102.7279 | CORR12148SP | 273.1694 | 0.615 | Controlled=6 | TH | single_dose_YP | Lab3 | 0.2752893
Exp 3, Replica 5 | 3 | 5 | 500 | 28 | 28 | 1.151903 | 102.7279 | CORR12148SP | 273.1694 | 0.615 | Controlled=6 | TH | single_dose_YP | Lab3 | 0.2801998
Exp 3, Replica 6 | 3 | 6 | 500 | 1 | 1 | 5.761115 | 88.87374 | CORR12148SP | 182.0242 | 2.31 | Controlled=6 | Galapagos | single_dose_YP | Lab3 | 19.08904
Exp 3, Replica 6 | 3 | 6 | 500 | 1.108434 | 1.108434 | 5.761115 | 88.87374 | CORR12148SP | 182.0242 | 2.31 | Controlled=6 | Galapagos | single_dose_YP | Lab3 | 18.80566
Exp 3, Replica 6 | 3 | 6 | 500 | 1.216867 | 1.216867 | 5.761115 | 88.87374 | CORR12148SP | 182.0242 | 2.31 | Controlled=6 | Galapagos | single_dose_YP | Lab3 | 18.84641
Exp 3, Replica 6 | 3 | 6 | 500 | 1.325301 | 1.325301 | 5.761115 | 88.87374 | CORR12148SP | 182.0242 | 2.31 | Controlled=6 | Galapagos | single_dose_YP | Lab3 | 19.23348
Exp 3, Replica 6 | 3 | 6 | 500 | 1.433735 | 1.433735 | 5.761115 | 88.87374 | CORR12148SP | 182.0242 | 2.31 | Controlled=6 | Galapagos | single_dose_YP | Lab3 | 19.22785
Exp 3, Replica 6 | 3 | 6 | 500 | 1.542169 | 1.542169 | 5.761115 | 88.87374 | CORR12148SP | 182.0242 | 2.31 | Controlled=6 | Galapagos | single_dose_YP | Lab3 | 18.88361
Exp 3, Replica 6 | 3 | 6 | 500 | 1.650602 | 1.650602 | 5.761115 | 88.87374 | CORR12148SP | 182.0242 | 2.31 | Controlled=6 | Galapagos | single_dose_YP | Lab3 | 18.13484
Exp 3, Replica 6 | 3 | 6 | 500 | 1.759036 | 1.759036 | 5.761115 | 88.87374 | CORR12148SP | 182.0242 | 2.31 | Controlled=6 | Galapagos | single_dose_YP | Lab3 | 18.25782
Exp 3, Replica 6 | 3 | 6 | 500 | 1.86747 | 1.86747 | 5.761115 | 88.87374 | CORR12148SP | 182.0242 | 2.31 | Controlled=6 | Galapagos | single_dose_YP | Lab3 | 18.74448
Exp 3, Replica 6 | 3 | 6 | 500 | 1.975904 | 1.975904 | 5.761115 | 88.87374 | CORR12148SP | 182.0242 | 2.31 | Controlled=6 | Galapagos | single_dose_YP | Lab3 | 18.27802
Exp 3, Replica 6 | 3 | 6 | 500 | 2.084337 | 2.084337 | 5.761115 | 88.87374 | CORR12148SP | 182.0242 | 2.31 | Controlled=6 | Galapagos | single_dose_YP | Lab3 | 18.61091
Exp 3, Replica 6 | 3 | 6 | 500 | 2.192771 | 2.192771 | 5.761115 | 88.87374 | CORR12148SP | 182.0242 | 2.31 | Controlled=6 | Galapagos | single_dose_YP | Lab3 | 17.79043
Exp 3, Replica 6 | 3 | 6 | 500 | 2.301205 | 2.301205 | 5.761115 | 88.87374 | CORR12148SP | 182.0242 | 2.31 | Controlled=6 | Galapagos | single_dose_YP | Lab3 | 17.92745
Exp 3, Replica 6 | 3 | 6 | 500 | 2.409639 | 2.409639 | 5.761115 | 88.87374 | CORR12148SP | 182.0242 | 2.31 | Controlled=6 | Galapagos | single_dose_YP | Lab3 | 18.191
Exp 3, Replica 6 | 3 | 6 | 500 | 2.518072 | 2.518072 | 5.761115 | 88.87374 | CORR12148SP | 182.0242 | 2.31 | Controlled=6 | Galapagos | single_dose_YP | Lab3 | 18.72914
Exp 3, Replica 6 | 3 | 6 | 500 | 2.626506 | 2.626506 | 5.761115 | 88.87374 | CORR12148SP | 182.0242 | 2.31 | Controlled=6 | Galapagos | single_dose_YP | Lab3 | 17.75836
Exp 3, Replica 6 | 3 | 6 | 500 | 2.73494 | 2.73494 | 5.761115 | 88.87374 | CORR12148SP | 182.0242 | 2.31 | Controlled=6 | Galapagos | single_dose_YP | Lab3 | 18.16288
Exp 3, Replica 6 | 3 | 6 | 500 | 2.843373 | 2.843373 | 5.761115 | 88.87374 | CORR12148SP | 182.0242 | 2.31 | Controlled=6 | Galapagos | single_dose_YP | Lab3 | 18.18711
Exp 3, Replica 6 | 3 | 6 | 500 | 2.951807 | 2.951807 | 5.761115 | 88.87374 | CORR12148SP | 182.0242 | 2.31 | Controlled=6 | Galapagos | single_dose_YP | Lab3 | 18.22306
Exp 3, Replica 6 | 3 | 6 | 500 | 3.060241 | 3.060241 | 5.761115 | 88.87374 | CORR12148SP | 182.0242 | 2.31 | Controlled=6 | Galapagos | single_dose_YP | Lab3 | 17.3332
Exp 3, Replica 6 | 3 | 6 | 500 | 3.168675 | 3.168675 | 5.761115 | 88.87374 | CORR12148SP | 182.0242 | 2.31 | Controlled=6 | Galapagos | single_dose_YP | Lab3 | 17.76064
Exp 3, Replica 6 | 3 | 6 | 500 | 3.277108 | 3.277108 | 5.761115 | 88.87374 | CORR12148SP | 182.0242 | 2.31 | Controlled=6 | Galapagos | single_dose_YP | Lab3 | 18.24888
Exp 3, Replica 6 | 3 | 6 | 500 | 3.385542 | 3.385542 | 5.761115 | 88.87374 | CORR12148SP | 182.0242 | 2.31 | Controlled=6 | Galapagos | single_dose_YP | Lab3 | 17.59545
Exp 3, Replica 6 | 3 | 6 | 500 | 3.493976 | 3.493976 | 5.761115 | 88.87374 | CORR12148SP | 182.0242 | 2.31 | Controlled=6 | Galapagos | single_dose_YP | Lab3 | 18.20073
Exp 3, Replica 6 | 3 | 6 | 500 | 3.60241 | 3.60241 | 5.761115 | 88.87374 | CORR12148SP | 182.0242 | 2.31 | Controlled=6 | Galapagos | single_dose_YP | Lab3 | 17.49187
Exp 3, Replica 6 | 3 | 6 | 500 | 3.710843 | 3.710843 | 5.761115 | 88.87374 | CORR12148SP | 182.0242 | 2.31 | Controlled=6 | Galapagos | single_dose_YP | Lab3 | 17.7813
Exp 3, Replica 6 | 3 | 6 | 500 | 3.819277 | 3.819277 | 5.761115 | 88.87374 | CORR12148SP | 182.0242 | 2.31 | Controlled=6 | Galapagos | single_dose_YP | Lab3 | 17.20964
Exp 3, Replica 6 | 3 | 6 | 500 | 3.927711 | 3.927711 | 5.761115 | 88.87374 | CORR12148SP | 182.0242 | 2.31 | Controlled=6 | Galapagos | single_dose_YP | Lab3 | 17.4156
Exp 3, Replica 6 | 3 | 6 | 500 | 4.036145 | 4.036145 | 5.761115 | 88.87374 | CORR12148SP | 182.0242 | 2.31 | Controlled=6 | Galapagos | single_dose_YP | Lab3 | 17.55327
Exp 3, Replica 6 | 3 | 6 | 500 | 4.144578 | 4.144578 | 5.761115 | 88.87374 | CORR12148SP | 182.0242 | 2.31 | Controlled=6 | Galapagos | single_dose_YP | Lab3 | 18.00322
Exp 3, Replica 6 | 3 | 6 | 500 | 4.253012 | 4.253012 | 5.761115 | 88.87374 | CORR12148SP | 182.0242 | 2.31 | Controlled=6 | Galapagos | single_dose_YP | Lab3 | 17.66132
Exp 3, Replica 6 | 3 | 6 | 500 | 4.361446 | 4.361446 | 5.761115 | 88.87374 | CORR12148SP | 182.0242 | 2.31 | Controlled=6 | Galapagos | single_dose_YP | Lab3 | 17.64442
Exp 3, Replica 6 | 3 | 6 | 500 | 4.46988 | 4.46988 | 5.761115 | 88.87374 | CORR12148SP | 182.0242 | 2.31 | Controlled=6 | Galapagos | single_dose_YP | Lab3 | 17.60723
Exp 3, Replica 6 | 3 | 6 | 500 | 4.578313 | 4.578313 | 5.761115 | 88.87374 | CORR12148SP | 182.0242 | 2.31 | Controlled=6 | Galapagos | single_dose_YP | Lab3 | 16.64313
Exp 3, Replica 6 | 3 | 6 | 500 | 4.686747 | 4.686747 | 5.761115 | 88.87374 | CORR12148SP | 182.0242 | 2.31 | Controlled=6 | Galapagos | single_dose_YP | Lab3 | 16.74204
Exp 3, Replica 6 | 3 | 6 | 500 | 4.795181 | 4.795181 | 5.761115 | 88.87374 | CORR12148SP | 182.0242 | 2.31 | Controlled=6 | Galapagos | single_dose_YP | Lab3 | 16.75373
Exp 3, Replica 6 | 3 | 6 | 500 | 4.903614 | 4.903614 | 5.761115 | 88.87374 | CORR12148SP | 182.0242 | 2.31 | Controlled=6 | Galapagos | single_dose_YP | Lab3 | 17.62242
Exp 3, Replica 6 | 3 | 6 | 500 | 5.012048 | 5.012048 | 5.761115 | 88.87374 | CORR12148SP | 182.0242 | 2.31 | Controlled=6 | Galapagos | single_dose_YP | Lab3 | 17.51576
Exp 3, Replica 6 | 3 | 6 | 500 | 5.120482 | 5.120482 | 5.761115 | 88.87374 | CORR12148SP | 182.0242 | 2.31 | Controlled=6 | Galapagos | single_dose_YP | Lab3 | 18.23302
Exp 3, Replica 6 | 3 | 6 | 500 | 5.228916 | 5.228916 | 5.761115 | 88.87374 | CORR12148SP | 182.0242 | 2.31 | Controlled=6 | Galapagos | single_dose_YP | Lab3 | 19.46674
Exp 3, Replica 6 | 3 | 6 | 500 | 5.337349 | 5.337349 | 5.761115 | 88.87374 | CORR12148SP | 182.0242 | 2.31 | Controlled=6 | Galapagos | single_dose_YP | Lab3 | 16.41572
Exp 3, Replica 6 | 3 | 6 | 500 | 5.445783 | 5.445783 | 5.761115 | 88.87374 | CORR12148SP | 182.0242 | 2.31 | Controlled=6 | Galapagos | single_dose_YP | Lab3 | 15.22361
Exp 3, Replica 6 | 3 | 6 | 500 | 5.554217 | 5.554217 | 5.761115 | 88.87374 | CORR12148SP | 182.0242 | 2.31 | Controlled=6 | Galapagos | single_dose_YP | Lab3 | 12.81144
Exp 3, Replica 6 | 3 | 6 | 500 | 5.662651 | 5.662651 | 5.761115 | 88.87374 | CORR12148SP | 182.0242 | 2.31 | Controlled=6 | Galapagos | single_dose_YP | Lab3 | 12.00727
Exp 3, Replica 6 | 3 | 6 | 500 | 5.771084 | 5.771084 | 5.761115 | 88.87374 | CORR12148SP | 182.0242 | 2.31 | Controlled=6 | Galapagos | single_dose_YP | Lab3 | 10.87822
Exp 3, Replica 6 | 3 | 6 | 500 | 5.879518 | 5.879518 | 5.761115 | 88.87374 | CORR12148SP | 182.0242 | 2.31 | Controlled=6 | Galapagos | single_dose_YP | Lab3 | 11.48745
Exp 3, Replica 6 | 3 | 6 | 500 | 5.987952 | 5.987952 | 5.761115 | 88.87374 | CORR12148SP | 182.0242 | 2.31 | Controlled=6 | Galapagos | single_dose_YP | Lab3 | 10.57494
Exp 3, Replica 6 | 3 | 6 | 500 | 6.096386 | 6.096386 | 5.761115 | 88.87374 | CORR12148SP | 182.0242 | 2.31 | Controlled=6 | Galapagos | single_dose_YP | Lab3 | 11.0778
Exp 3, Replica 6 | 3 | 6 | 500 | 6.204819 | 6.204819 | 5.761115 | 88.87374 | CORR12148SP | 182.0242 | 2.31 | Controlled=6 | Galapagos | single_dose_YP | Lab3 | 9.579735
Exp 3, Replica 6 | 3 | 6 | 500 | 6.313253 | 6.313253 | 5.761115 | 88.87374 | CORR12148SP | 182.0242 | 2.31 | Controlled=6 | Galapagos | single_dose_YP | Lab3 | 9.294369
Exp 3, Replica 6 | 3 | 6 | 500 | 6.421687 | 6.421687 | 5.761115 | 88.87374 | CORR12148SP | 182.0242 | 2.31 | Controlled=6 | Galapagos | single_dose_YP | Lab3 | 7.890787
Exp 3, Replica 6 | 3 | 6 | 500 | 6.53012 | 6.53012 | 5.761115 | 88.87374 | CORR12148SP | 182.0242 | 2.31 | Controlled=6 | Galapagos | single_dose_YP | Lab3 | 8.366394
Exp 3, Replica 6 | 3 | 6 | 500 | 6.638554 | 6.638554 | 5.761115 | 88.87374 | CORR12148SP | 182.0242 | 2.31 | Controlled=6 | Galapagos | single_dose_YP | Lab3 | 7.828342
Exp 3, Replica 6 | 3 | 6 | 500 | 6.746988 | 6.746988 | 5.761115 | 88.87374 | CORR12148SP | 182.0242 | 2.31 | Controlled=6 | Galapagos | single_dose_YP | Lab3 | 7.355099
Exp 3, Replica 6 | 3 | 6 | 500 | 6.855422 | 6.855422 | 5.761115 | 88.87374 | CORR12148SP | 182.0242 | 2.31 | Controlled=6 | Galapagos | single_dose_YP | Lab3 | 6.833068
Exp 3, Replica 6 | 3 | 6 | 500 | 6.963855 | 6.963855 | 5.761115 | 88.87374 | CORR12148SP | 182.0242 | 2.31 | Controlled=6 | Galapagos | single_dose_YP | Lab3 | 5.944198
Exp 3, Replica 6 | 3 | 6 | 500 | 7.072289 | 7.072289 | 5.761115 | 88.87374 | CORR12148SP | 182.0242 | 2.31 | Controlled=6 | Galapagos | single_dose_YP | Lab3 | 6.178999
Exp 3, Replica 6 | 3 | 6 | 500 | 7.180723 | 7.180723 | 5.761115 | 88.87374 | CORR12148SP | 182.0242 | 2.31 | Controlled=6 | Galapagos | single_dose_YP | Lab3 | 5.332889
Exp 3, Replica 6 | 3 | 6 | 500 | 7.289157 | 7.289157 | 5.761115 | 88.87374 | CORR12148SP | 182.0242 | 2.31 | Controlled=6 | Galapagos | single_dose_YP | Lab3 | 4.827067
Exp 3, Replica 6 | 3 | 6 | 500 | 7.39759 | 7.39759 | 5.761115 | 88.87374 | CORR12148SP | 182.0242 | 2.31 | Controlled=6 | Galapagos | single_dose_YP | Lab3 | 4.286604
Exp 3, Replica 6 | 3 | 6 | 500 | 7.506024 | 7.506024 | 5.761115 | 88.87374 | CORR12148SP | 182.0242 | 2.31 | Controlled=6 | Galapagos | single_dose_YP | Lab3 | 4.387888
Exp 3, Replica 6 | 3 | 6 | 500 | 7.614458 | 7.614458 | 5.761115 | 88.87374 | CORR12148SP | 182.0242 | 2.31 | Controlled=6 | Galapagos | single_dose_YP | Lab3 | 3.782049
Exp 3, Replica 6 | 3 | 6 | 500 | 7.722892 | 7.722892 | 5.761115 | 88.87374 | CORR12148SP | 182.0242 | 2.31 | Controlled=6 | Galapagos | single_dose_YP | Lab3 | 3.939904
Exp 3, Replica 6 | 3 | 6 | 500 | 7.831325 | 7.831325 | 5.761115 | 88.87374 | CORR12148SP | 182.0242 | 2.31 | Controlled=6 | Galapagos | single_dose_YP | Lab3 | 3.625832
Exp 3, Replica 6 | 3 | 6 | 500 | 7.939759 | 7.939759 | 5.761115 | 88.87374 | CORR12148SP | 182.0242 | 2.31 | Controlled=6 | Galapagos | single_dose_YP | Lab3 | 3.677251
Exp 3, Replica 6 | 3 | 6 | 500 | 8.048193 | 8.048193 | 5.761115 | 88.87374 | CORR12148SP | 182.0242 | 2.31 | Controlled=6 | Galapagos | single_dose_YP | Lab3 | 3.17992
Exp 3, Replica 6 | 3 | 6 | 500 | 8.156627 | 8.156627 | 5.761115 | 88.87374 | CORR12148SP | 182.0242 | 2.31 | Controlled=6 | Galapagos | single_dose_YP | Lab3 | 2.812771
Exp 3, Replica 6 | 3 | 6 | 500 | 8.26506 | 8.26506 | 5.761115 | 88.87374 | CORR12148SP | 182.0242 | 2.31 | Controlled=6 | Galapagos | single_dose_YP | Lab3 | 3.080505
Exp 3, Replica 6 | 3 | 6 | 500 | 8.373494 | 8.373494 | 5.761115 | 88.87374 | CORR12148SP | 182.0242 | 2.31 | Controlled=6 | Galapagos | single_dose_YP | Lab3 | 2.844078
Exp 3, Replica 6 | 3 | 6 | 500 | 8.481928 | 8.481928 | 5.761115 | 88.87374 | CORR12148SP | 182.0242 | 2.31 | Controlled=6 | Galapagos | single_dose_YP | Lab3 | 2.86014
Exp 3, Replica 6 | 3 | 6 | 500 | 8.590361 | 8.590361 | 5.761115 | 88.87374 | CORR12148SP | 182.0242 | 2.31 | Controlled=6 | Galapagos | single_dose_YP | Lab3 | 2.638557
Exp 3, Replica 6 | 3 | 6 | 500 | 8.698795 | 8.698795 | 5.761115 | 88.87374 | CORR12148SP | 182.0242 | 2.31 | Controlled=6 | Galapagos | single_dose_YP | Lab3 | 2.94978
Exp 3, Replica 6 | 3 | 6 | 500 | 8.807229 | 8.807229 | 5.761115 | 88.87374 | CORR12148SP | 182.0242 | 2.31 | Controlled=6 | Galapagos | single_dose_YP | Lab3 | 2.94254
Exp 3, Replica 6 | 3 | 6 | 500 | 8.915663 | 8.915663 | 5.761115 | 88.87374 | CORR12148SP | 182.0242 | 2.31 | Controlled=6 | Galapagos | single_dose_YP | Lab3 | 2.50821
Exp 3, Replica 6 | 3 | 6 | 500 | 9.024096 | 9.024096 | 5.761115 | 88.87374 | CORR12148SP | 182.0242 | 2.31 | Controlled=6 | Galapagos | single_dose_YP | Lab3 | 2.232025
Exp 3, Replica 6 | 3 | 6 | 500 | 9.13253 | 9.13253 | 5.761115 | 88.87374 | CORR12148SP | 182.0242 | 2.31 | Controlled=6 | Galapagos | single_dose_YP | Lab3 | 2.323066
Exp 3, Replica 6 | 3 | 6 | 500 | 9.240964 | 9.240964 | 5.761115 | 88.87374 | CORR12148SP | 182.0242 | 2.31 | Controlled=6 | Galapagos | single_dose_YP | Lab3 | 2.103108
Exp 3, Replica 6 | 3 | 6 | 500 | 9.349398 | 9.349398 | 5.761115 | 88.87374 | CORR12148SP | 182.0242 | 2.31 | Controlled=6 | Galapagos | single_dose_YP | Lab3 | 2.135886
Exp 3, Replica 6 | 3 | 6 | 500 | 9.457831 | 9.457831 | 5.761115 | 88.87374 | CORR12148SP | 182.0242 | 2.31 | Controlled=6 | Galapagos | single_dose_YP | Lab3 | 2.294746
Exp 3, Replica 6 | 3 | 6 | 500 | 9.566265 | 9.566265 | 5.761115 | 88.87374 | CORR12148SP | 182.0242 | 2.31 | Controlled=6 | Galapagos | single_dose_YP | Lab3 | 2.095136
Exp 3, Replica 6 | 3 | 6 | 500 | 9.674699 | 9.674699 | 5.761115 | 88.87374 | CORR12148SP | 182.0242 | 2.31 | Controlled=6 | Galapagos | single_dose_YP | Lab3 | 1.792824
Exp 3, Replica 6 | 3 | 6 | 500 | 9.783133 | 9.783133 | 5.761115 | 88.87374 | CORR12148SP | 182.0242 | 2.31 | Controlled=6 | Galapagos | single_dose_YP | Lab3 | 1.582591
Exp 3, Replica 6 | 3 | 6 | 500 | 9.891566 | 9.891566 | 5.761115 | 88.87374 | CORR12148SP | 182.0242 | 2.31 | Controlled=6 | Galapagos | single_dose_YP | Lab3 | 1.421986
Exp 3, Replica 6 | 3 | 6 | 500 | 10 | 10 | 5.761115 | 88.87374 | CORR12148SP | 182.0242 | 2.31 | Controlled=6 | Galapagos | single_dose_YP | Lab3 | 1.500812
Exp 3, Replica 6 | 3 | 6 | 500 | 10.10843 | 10.10843 | 5.761115 | 88.87374 | CORR12148SP | 182.0242 | 2.31 | Controlled=6 | Galapagos | single_dose_YP | Lab3 | 1.417673
Exp 3, Replica 6 | 3 | 6 | 500 | 10.21687 | 10.21687 | 5.761115 | 88.87374 | CORR12148SP | 182.0242 | 2.31 | Controlled=6 | Galapagos | single_dose_YP | Lab3 | 1.268963
Exp 3, Replica 6 | 3 | 6 | 500 | 10.3253 | 10.3253 | 5.761115 | 88.87374 | CORR12148SP | 182.0242 | 2.31 | Controlled=6 | Galapagos | single_dose_YP | Lab3 | 1.321326
Exp 3, Replica 6 | 3 | 6 | 500 | 10.43373 | 10.43373 | 5.761115 | 88.87374 | CORR12148SP | 182.0242 | 2.31 | Controlled=6 | Galapagos | single_dose_YP | Lab3 | 1.320102
Exp 3, Replica 6 | 3 | 6 | 500 | 10.54217 | 10.54217 | 5.761115 | 88.87374 | CORR12148SP | 182.0242 | 2.31 | Controlled=6 | Galapagos | single_dose_YP | Lab3 | 1.244746
Exp 3, Replica 6 | 3 | 6 | 500 | 10.6506 | 10.6506 | 5.761115 | 88.87374 | CORR12148SP | 182.0242 | 2.31 | Controlled=6 | Galapagos | single_dose_YP | Lab3 | 1.074768
Exp 3, Replica 6 | 3 | 6 | 500 | 10.75904 | 10.75904 | 5.761115 | 88.87374 | CORR12148SP | 182.0242 | 2.31 | Controlled=6 | Galapagos | single_dose_YP | Lab3 | 1.01629
Exp 3, Replica 6 | 3 | 6 | 500 | 10.86747 | 10.86747 | 5.761115 | 88.87374 | CORR12148SP | 182.0242 | 2.31 | Controlled=6 | Galapagos | single_dose_YP | Lab3 | 1.03858
Exp 3, Replica 6 | 3 | 6 | 500 | 10.9759 | 10.9759 | 5.761115 | 88.87374 | CORR12148SP | 182.0242 | 2.31 | Controlled=6 | Galapagos | single_dose_YP | Lab3 | 1.004973
Exp 3, Replica 6 | 3 | 6 | 500 | 11.08434 | 11.08434 | 5.761115 | 88.87374 | CORR12148SP | 182.0242 | 2.31 | Controlled=6 | Galapagos | single_dose_YP | Lab3 | 0.9694017
Exp 3, Replica 6 | 3 | 6 | 500 | 11.19277 | 11.19277 | 5.761115 | 88.87374 | CORR12148SP | 182.0242 | 2.31 | Controlled=6 | Galapagos | single_dose_YP | Lab3 | 0.8923326
Exp 3, Replica 6 | 3 | 6 | 500 | 11.3012 | 11.3012 | 5.761115 | 88.87374 | CORR12148SP | 182.0242 | 2.31 | Controlled=6 | Galapagos | single_dose_YP | Lab3 | 0.8864977
Exp 3, Replica 6 | 3 | 6 | 500 | 11.40964 | 11.40964 | 5.761115 | 88.87374 | CORR12148SP | 182.0242 | 2.31 | Controlled=6 | Galapagos | single_dose_YP | Lab3 | 0.8365941
Exp 3, Replica 6 | 3 | 6 | 500 | 11.51807 | 11.51807 | 5.761115 | 88.87374 | CORR12148SP | 182.0242 | 2.31 | Controlled=6 | Galapagos | single_dose_YP | Lab3 | 0.7672671
Exp 3, Replica 6 | 3 | 6 | 500 | 11.62651 | 11.62651 | 5.761115 | 88.87374 | CORR12148SP | 182.0242 | 2.31 | Controlled=6 | Galapagos | single_dose_YP | Lab3 | 0.7818686
Exp 3, Replica 6 | 3 | 6 | 500 | 11.73494 | 11.73494 | 5.761115 | 88.87374 | CORR12148SP | 182.0242 | 2.31 | Controlled=6 | Galapagos | single_dose_YP | Lab3 | 0.7402647
Exp 3, Replica 6 | 3 | 6 | 500 | 11.84337 | 11.84337 | 5.761115 | 88.87374 | CORR12148SP | 182.0242 | 2.31 | Controlled=6 | Galapagos | single_dose_YP | Lab3 | 0.7116318
Exp 3, Replica 6 | 3 | 6 | 500 | 11.95181 | 11.95181 | 5.761115 | 88.87374 | CORR12148SP | 182.0242 | 2.31 | Controlled=6 | Galapagos | single_dose_YP | Lab3 | 0.7040508
Exp 3, Replica 6 | 3 | 6 | 500 | 12.06024 | 12.06024 | 5.761115 | 88.87374 | CORR12148SP | 182.0242 | 2.31 | Controlled=6 | Galapagos | single_dose_YP | Lab3 | 0.7081677
Exp 3, Replica 6 | 3 | 6 | 500 | 12.16867 | 12.16867 | 5.761115 | 88.87374 | CORR12148SP | 182.0242 | 2.31 | Controlled=6 | Galapagos | single_dose_YP | Lab3 | 0.7316667
Exp 3, Replica 6 | 3 | 6 | 500 | 12.27711 | 12.27711 | 5.761115 | 88.87374 | CORR12148SP | 182.0242 | 2.31 | Controlled=6 | Galapagos | single_dose_YP | Lab3 | 0.678088
Exp 3, Replica 6 | 3 | 6 | 500 | 12.38554 | 12.38554 | 5.761115 | 88.87374 | CORR12148SP | 182.0242 | 2.31 | Controlled=6 | Galapagos | single_dose_YP | Lab3 | 0.6375071
Exp 3, Replica 6 | 3 | 6 | 500 | 12.49398 | 12.49398 | 5.761115 | 88.87374 | CORR12148SP | 182.0242 | 2.31 | Controlled=6 | Galapagos | single_dose_YP | Lab3 | 0.631353
Exp 3, Replica 6 | 3 | 6 | 500 | 12.60241 | 12.60241 | 5.761115 | 88.87374 | CORR12148SP | 182.0242 | 2.31 | Controlled=6 | Galapagos | single_dose_YP | Lab3 | 0.5803553
Exp 3, Replica 6 | 3 | 6 | 500 | 12.71084 | 12.71084 | 5.761115 | 88.87374 | CORR12148SP | 182.0242 | 2.31 | Controlled=6 | Galapagos | single_dose_YP | Lab3 | 0.5728641
Exp 3, Replica 6 | 3 | 6 | 500 | 12.81928 | 12.81928 | 5.761115 | 88.87374 | CORR12148SP | 182.0242 | 2.31 | Controlled=6 | Galapagos | single_dose_YP | Lab3 | 0.5317356
Exp 3, Replica 6 | 3 | 6 | 500 | 12.92771 | 12.92771 | 5.761115 | 88.87374 | CORR12148SP | 182.0242 | 2.31 | Controlled=6 | Galapagos | single_dose_YP | Lab3 | 0.5149832
Exp 3, Replica 6 | 3 | 6 | 500 | 13.03614 | 13.03614 | 5.761115 | 88.87374 | CORR12148SP | 182.0242 | 2.31 | Controlled=6 | Galapagos | single_dose_YP | Lab3 | 0.5212224
Exp 3, Replica 6 | 3 | 6 | 500 | 13.14458 | 13.14458 | 5.761115 | 88.87374 | CORR12148SP | 182.0242 | 2.31 | Controlled=6 | Galapagos | single_dose_YP | Lab3 | 0.5203041
Exp 3, Replica 6 | 3 | 6 | 500 | 13.25301 | 13.25301 | 5.761115 | 88.87374 | CORR12148SP | 182.0242 | 2.31 | Controlled=6 | Galapagos | single_dose_YP | Lab3 | 0.5292275
Exp 3, Replica 6 | 3 | 6 | 500 | 13.36145 | 13.36145 | 5.761115 | 88.87374 | CORR12148SP | 182.0242 | 2.31 | Controlled=6 | Galapagos | single_dose_YP | Lab3 | 0.4885226
Exp 3, Replica 6 | 3 | 6 | 500 | 13.46988 | 13.46988 | 5.761115 | 88.87374 | CORR12148SP | 182.0242 | 2.31 | Controlled=6 | Galapagos | single_dose_YP | Lab3 | 0.504808
Exp 3, Replica 6 | 3 | 6 | 500 | 13.57831 | 13.57831 | 5.761115 | 88.87374 | CORR12148SP | 182.0242 | 2.31 | Controlled=6 | Galapagos | single_dose_YP | Lab3 | 0.4758043
Exp 3, Replica 6 | 3 | 6 | 500 | 13.68675 | 13.68675 | 5.761115 | 88.87374 | CORR12148SP | 182.0242 | 2.31 | Controlled=6 | Galapagos | single_dose_YP | Lab3 | 0.4672421
Exp 3, Replica 6 | 3 | 6 | 500 | 13.79518 | 13.79518 | 5.761115 | 88.87374 | CORR12148SP | 182.0242 | 2.31 | Controlled=6 | Galapagos | single_dose_YP | Lab3 | 0.4733623
Exp 3, Replica 6 | 3 | 6 | 500 | 13.90361 | 13.90361 | 5.761115 | 88.87374 | CORR12148SP | 182.0242 | 2.31 | Controlled=6 | Galapagos | single_dose_YP | Lab3 | 0.4685904
Exp 3, Replica 6 | 3 | 6 | 500 | 14.01205 | 14.01205 | 5.761115 | 88.87374 | CORR12148SP | 182.0242 | 2.31 | Controlled=6 | Galapagos | single_dose_YP | Lab3 | 0.4524279
Exp 3, Replica 6 | 3 | 6 | 500 | 14.12048 | 14.12048 | 5.761115 | 88.87374 | CORR12148SP | 182.0242 | 2.31 | Controlled=6 | Galapagos | single_dose_YP | Lab3 | 0.4687277
Exp 3, Replica 6 | 3 | 6 | 500 | 14.22892 | 14.22892 | 5.761115 | 88.87374 | CORR12148SP | 182.0242 | 2.31 | Controlled=6 | Galapagos | single_dose_YP | Lab3 | 0.4481399
Exp 3, Replica 6 | 3 | 6 | 500 | 14.33735 | 14.33735 | 5.761115 | 88.87374 | CORR12148SP | 182.0242 | 2.31 | Controlled=6 | Galapagos | single_dose_YP | Lab3 | 0.4327101
Exp 3, Replica 6 | 3 | 6 | 500 | 14.44578 | 14.44578 | 5.761115 | 88.87374 | CORR12148SP | 182.0242 | 2.31 | Controlled=6 | Galapagos | single_dose_YP | Lab3 | 0.4185287
Exp 3, Replica 6 | 3 | 6 | 500 | 14.55422 | 14.55422 | 5.761115 | 88.87374 | CORR12148SP | 182.0242 | 2.31 | Controlled=6 | Galapagos | single_dose_YP | Lab3 | 0.4127044
Exp 3, Replica 6 | 3 | 6 | 500 | 14.66265 | 14.66265 | 5.761115 | 88.87374 | CORR12148SP | 182.0242 | 2.31 | Controlled=6 | Galapagos | single_dose_YP | Lab3 | 0.4214906
Exp 3, Replica 6 | 3 | 6 | 500 | 14.77108 | 14.77108 | 5.761115 | 88.87374 | CORR12148SP | 182.0242 | 2.31 | Controlled=6 | Galapagos | single_dose_YP | Lab3 | 0.3943055
Exp 3, Replica 6 | 3 | 6 | 500 | 14.87952 | 14.87952 | 5.761115 | 88.87374 | CORR12148SP | 182.0242 | 2.31 | Controlled=6 | Galapagos | single_dose_YP | Lab3 | 0.4034088
Exp 3, Replica 6 | 3 | 6 | 500 | 14.98795 | 14.98795 | 5.761115 | 88.87374 | CORR12148SP | 182.0242 | 2.31 | Controlled=6 | Galapagos | single_dose_YP | Lab3 | 0.4038128
Exp 3, Replica 6 | 3 | 6 | 500 | 15.09639 | 15.09639 | 5.761115 | 88.87374 | CORR12148SP | 182.0242 | 2.31 | Controlled=6 | Galapagos | single_dose_YP | Lab3 | 0.3947579
Exp 3, Replica 6 | 3 | 6 | 500 | 15.20482 | 15.20482 | 5.761115 | 88.87374 | CORR12148SP | 182.0242 | 2.31 | Controlled=6 | Galapagos | single_dose_YP | Lab3 | 0.3836021
Exp 3, Replica 6 | 3 | 6 | 500 | 15.31325 | 15.31325 | 5.761115 | 88.87374 | CORR12148SP | 182.0242 | 2.31 | Controlled=6 | Galapagos | single_dose_YP | Lab3 | 0.3894621
Exp 3, Replica 6 | 3 | 6 | 500 | 15.42169 | 15.42169 | 5.761115 | 88.87374 | CORR12148SP | 182.0242 | 2.31 | Controlled=6 | Galapagos | single_dose_YP | Lab3 | 0.3998631
Exp 3, Replica 6 | 3 | 6 | 500 | 15.53012 | 15.53012 | 5.761115 | 88.87374 | CORR12148SP | 182.0242 | 2.31 | Controlled=6 | Galapagos | single_dose_YP | Lab3 | 0.3831605
Exp 3, Replica 6 | 3 | 6 | 500 | 15.63855 | 15.63855 | 5.761115 | 88.87374 | CORR12148SP | 182.0242 | 2.31 | Controlled=6 | Galapagos | single_dose_YP | Lab3 | 0.3879738
Exp 3, Replica 6 | 3 | 6 | 500 | 15.74699 | 15.74699 | 5.761115 | 88.87374 | CORR12148SP | 182.0242 | 2.31 | Controlled=6 | Galapagos | single_dose_YP | Lab3 | 0.384153
Exp 3, Replica 6 | 3 | 6 | 500 | 15.85542 | 15.85542 | 5.761115 | 88.87374 | CORR12148SP | 182.0242 | 2.31 | Controlled=6 | Galapagos | single_dose_YP | Lab3 | 0.3887294
Exp 3, Replica 6 | 3 | 6 | 500 | 15.96386 | 15.96386 | 5.761115 | 88.87374 | CORR12148SP | 182.0242 | 2.31 | Controlled=6 | Galapagos | single_dose_YP | Lab3 | 0.3780529
Exp 3, Replica 6 | 3 | 6 | 500 | 16.07229 | 16.07229 | 5.761115 | 88.87374 | CORR12148SP | 182.0242 | 2.31 | Controlled=6 | Galapagos | single_dose_YP | Lab3 | 0.3722508
Exp 3, Replica 6 | 3 | 6 | 500 | 16.18072 | 16.18072 | 5.761115 | 88.87374 | CORR12148SP | 182.0242 | 2.31 | Controlled=6 | Galapagos | single_dose_YP | Lab3 | 0.3812167
Exp 3, Replica 6 | 3 | 6 | 500 | 16.28916 | 16.28916 | 5.761115 | 88.87374 | CORR12148SP | 182.0242 | 2.31 | Controlled=6 | Galapagos | single_dose_YP | Lab3 | 0.3864979
Exp 3, Replica 6 | 3 | 6 | 500 | 16.39759 | 16.39759 | 5.761115 | 88.87374 | CORR12148SP | 182.0242 | 2.31 | Controlled=6 | Galapagos | single_dose_YP | Lab3 | 0.3855317
Exp 3, Replica 6 | 3 | 6 | 500 | 16.50602 | 16.50602 | 5.761115 | 88.87374 | CORR12148SP | 182.0242 | 2.31 | Controlled=6 | Galapagos | single_dose_YP | Lab3 | 0.3803306
Exp 3, Replica 6 | 3 | 6 | 500 | 16.61446 | 16.61446 | 5.761115 | 88.87374 | CORR12148SP | 182.0242 | 2.31 | Controlled=6 | Galapagos | single_dose_YP | Lab3 | 0.3690928
Exp 3, Replica 6 | 3 | 6 | 500 | 16.72289 | 16.72289 | 5.761115 | 88.87374 | CORR12148SP | 182.0242 | 2.31 | Controlled=6 | Galapagos | single_dose_YP | Lab3 | 0.3873464
Exp 3, Replica 6 | 3 | 6 | 500 | 16.83133 | 16.83133 | 5.761115 | 88.87374 | CORR12148SP | 182.0242 | 2.31 | Controlled=6 | Galapagos | single_dose_YP | Lab3 | 0.3752259
Exp 3, Replica 6 | 3 | 6 | 500 | 16.93976 | 16.93976 | 5.761115 | 88.87374 | CORR12148SP | 182.0242 | 2.31 | Controlled=6 | Galapagos | single_dose_YP | Lab3 | 0.3677961
Exp 3, Replica 6 | 3 | 6 | 500 | 17.04819 | 17.04819 | 5.761115 | 88.87374 | CORR12148SP | 182.0242 | 2.31 | Controlled=6 | Galapagos | single_dose_YP | Lab3 | 0.3691924
Exp 3, Replica 6 | 3 | 6 | 500 | 17.15663 | 17.15663 | 5.761115 | 88.87374 | CORR12148SP | 182.0242 | 2.31 | Controlled=6 | Galapagos | single_dose_YP | Lab3 | 0.3816991
Exp 3, Replica 6 | 3 | 6 | 500 | 17.26506 | 17.26506 | 5.761115 | 88.87374 | CORR12148SP | 182.0242 | 2.31 | Controlled=6 | Galapagos | single_dose_YP | Lab3 | 0.360514
Exp 3, Replica 6 | 3 | 6 | 500 | 17.37349 | 17.37349 | 5.761115 | 88.87374 | CORR12148SP | 182.0242 | 2.31 | Controlled=6 | Galapagos | single_dose_YP | Lab3 | 0.3599499
Exp 3, Replica 6 | 3 | 6 | 500 | 17.48193 | 17.48193 | 5.761115 | 88.87374 | CORR12148SP | 182.0242 | 2.31 | Controlled=6 | Galapagos | single_dose_YP | Lab3 | 0.3801482
Exp 3, Replica 6 | 3 | 6 | 500 | 17.59036 | 17.59036 | 5.761115 | 88.87374 | CORR12148SP | 182.0242 | 2.31 | Controlled=6 | Galapagos | single_dose_YP | Lab3 | 0.3644097
Exp 3, Replica 6 | 3 | 6 | 500 | 17.6988 | 17.6988 | 5.761115 | 88.87374 | CORR12148SP | 182.0242 | 2.31 | Controlled=6 | Galapagos | single_dose_YP | Lab3 | 0.3707899
Exp 3, Replica 6 | 3 | 6 | 500 | 17.80723 | 17.80723 | 5.761115 | 88.87374 | CORR12148SP | 182.0242 | 2.31 | Controlled=6 | Galapagos | single_dose_YP | Lab3 | 0.3653579
Exp 3, Replica 6 | 3 | 6 | 500 | 17.91566 | 17.91566 | 5.761115 | 88.87374 | CORR12148SP | 182.0242 | 2.31 | Controlled=6 | Galapagos | single_dose_YP | Lab3 | 0.3687829
Exp 3, Replica 6 | 3 | 6 | 500 | 18.0241 | 18.0241 | 5.761115 | 88.87374 | CORR12148SP | 182.0242 | 2.31 | Controlled=6 | Galapagos | single_dose_YP | Lab3 | 0.3577739
Exp 3, Replica 6 | 3 | 6 | 500 | 18.13253 | 18.13253 | 5.761115 | 88.87374 | CORR12148SP | 182.0242 | 2.31 | Controlled=6 | Galapagos | single_dose_YP | Lab3 | 0.3637478
Exp 3, Replica 6 | 3 | 6 | 500 | 18.24096 | 18.24096 | 5.761115 | 88.87374 | CORR12148SP | 182.0242 | 2.31 | Controlled=6 | Galapagos | single_dose_YP | Lab3 | 0.359585
Exp 3, Replica 6 | 3 | 6 | 500 | 18.3494 | 18.3494 | 5.761115 | 88.87374 | CORR12148SP | 182.0242 | 2.31 | Controlled=6 | Galapagos | single_dose_YP | Lab3 | 0.3628034
Exp 3, Replica 6 | 3 | 6 | 500 | 18.45783 | 18.45783 | 5.761115 | 88.87374 | CORR12148SP | 182.0242 | 2.31 | Controlled=6 | Galapagos | single_dose_YP | Lab3 | 0.3614673
Exp 3, Replica 6 | 3 | 6 | 500 | 18.56627 | 18.56627 | 5.761115 | 88.87374 | CORR12148SP | 182.0242 | 2.31 | Controlled=6 | Galapagos | single_dose_YP | Lab3 | 0.3680776
Exp 3, Replica 6 | 3 | 6 | 500 | 18.6747 | 18.6747 | 5.761115 | 88.87374 | CORR12148SP | 182.0242 | 2.31 | Controlled=6 | Galapagos | single_dose_YP | Lab3 | 0.360731
Exp 3, Replica 6 | 3 | 6 | 500 | 18.78313 | 18.78313 | 5.761115 | 88.87374 | CORR12148SP | 182.0242 | 2.31 | Controlled=6 | Galapagos | single_dose_YP | Lab3 | 0.3628399
Exp 3, Replica 6 | 3 | 6 | 500 | 18.89157 | 18.89157 | 5.761115 | 88.87374 | CORR12148SP | 182.0242 | 2.31 | Controlled=6 | Galapagos | single_dose_YP | Lab3 | 0.3622886
Exp 3, Replica 6 | 3 | 6 | 500 | 19 | 19 | 5.761115 | 88.87374 | CORR12148SP | 182.0242 | 2.31 | Controlled=6 | Galapagos | single_dose_YP | Lab3 | 0.3507132
Exp 3, Replica 6 | 3 | 6 | 500 | 19.10843 | 19.10843 | 5.761115 | 88.87374 | CORR12148SP | 182.0242 | 2.31 | Controlled=6 | Galapagos | single_dose_YP | Lab3 | 0.3537593
Exp 3, Replica 6 | 3 | 6 | 500 | 19.21687 | 19.21687 | 5.761115 | 88.87374 | CORR12148SP | 182.0242 | 2.31 | Controlled=6 | Galapagos | single_dose_YP | Lab3 | 0.3439257
Exp 3, Replica 6 | 3 | 6 | 500 | 19.3253 | 19.3253 | 5.761115 | 88.87374 | CORR12148SP | 182.0242 | 2.31 | Controlled=6 | Galapagos | single_dose_YP | Lab3 | 0.3643951
Exp 3, Replica 6 | 3 | 6 | 500 | 19.43373 | 19.43373 | 5.761115 | 88.87374 | CORR12148SP | 182.0242 | 2.31 | Controlled=6 | Galapagos | single_dose_YP | Lab3 | 0.3642639
Exp 3, Replica 6 | 3 | 6 | 500 | 19.54217 | 19.54217 | 5.761115 | 88.87374 | CORR12148SP | 182.0242 | 2.31 | Controlled=6 | Galapagos | single_dose_YP | Lab3 | 0.3544443
Exp 3, Replica 6 | 3 | 6 | 500 | 19.6506 | 19.6506 | 5.761115 | 88.87374 | CORR12148SP | 182.0242 | 2.31 | Controlled=6 | Galapagos | single_dose_YP | Lab3 | 0.3577317
Exp 3, Replica 6 | 3 | 6 | 500 | 19.75904 | 19.75904 | 5.761115 | 88.87374 | CORR12148SP | 182.0242 | 2.31 | Controlled=6 | Galapagos | single_dose_YP | Lab3 | 0.3644617
Exp 3, Replica 6 | 3 | 6 | 500 | 19.86747 | 19.86747 | 5.761115 | 88.87374 | CORR12148SP | 182.0242 | 2.31 | Controlled=6 | Galapagos | single_dose_YP | Lab3 | 0.3705263
Exp 3, Replica 6 | 3 | 6 | 500 | 19.9759 | 19.9759 | 5.761115 | 88.87374 | CORR12148SP | 182.0242 | 2.31 | Controlled=6 | Galapagos | single_dose_YP | Lab3 | 0.3469287
Exp 3, Replica 6 | 3 | 6 | 500 | 20.08434 | 20.08434 | 5.761115 | 88.87374 | CORR12148SP | 182.0242 | 2.31 | Controlled=6 | Galapagos | single_dose_YP | Lab3 | 0.3697518
Exp 3, Replica 6 | 3 | 6 | 500 | 20.19277 | 20.19277 | 5.761115 | 88.87374 | CORR12148SP | 182.0242 | 2.31 | Controlled=6 | Galapagos | single_dose_YP | Lab3 | 0.3757494
Exp 3, Replica 6 | 3 | 6 | 500 | 20.3012 | 20.3012 | 5.761115 | 88.87374 | CORR12148SP | 182.0242 | 2.31 | Controlled=6 | Galapagos | single_dose_YP | Lab3 | 0.3485902
Exp 3, Replica 6 | 3 | 6 | 500 | 20.40964 | 20.40964 | 5.761115 | 88.87374 | CORR12148SP | 182.0242 | 2.31 | Controlled=6 | Galapagos | single_dose_YP | Lab3 | 0.3606285
Exp 3, Replica 6 | 3 | 6 | 500 | 20.51807 | 20.51807 | 5.761115 | 88.87374 | CORR12148SP | 182.0242 | 2.31 | Controlled=6 | Galapagos | single_dose_YP | Lab3 | 0.3577656
Exp 3, Replica 6 | 3 | 6 | 500 | 20.62651 | 20.62651 | 5.761115 | 88.87374 | CORR12148SP | 182.0242 | 2.31 | Controlled=6 | Galapagos | single_dose_YP | Lab3 | 0.3554674
Exp 3, Replica 6 | 3 | 6 | 500 | 20.73494 | 20.73494 | 5.761115 | 88.87374 | CORR12148SP | 182.0242 | 2.31 | Controlled=6 | Galapagos | single_dose_YP | Lab3 | 0.3539321
Exp 3, Replica 6 | 3 | 6 | 500 | 20.84337 | 20.84337 | 5.761115 | 88.87374 | CORR12148SP | 182.0242 | 2.31 | Controlled=6 | Galapagos | single_dose_YP | Lab3 | 0.3620653
Exp 3, Replica 6 | 3 | 6 | 500 | 20.95181 | 20.95181 | 5.761115 | 88.87374 | CORR12148SP | 182.0242 | 2.31 | Controlled=6 | Galapagos | single_dose_YP | Lab3 | 0.3615786
Exp 3, Replica 6 | 3 | 6 | 500 | 21.06024 | 21.06024 | 5.761115 | 88.87374 | CORR12148SP | 182.0242 | 2.31 | Controlled=6 | Galapagos | single_dose_YP | Lab3 | 0.3538146
Exp 3, Replica 6 | 3 | 6 | 500 | 21.16867 | 21.16867 | 5.761115 | 88.87374 | CORR12148SP | 182.0242 | 2.31 | Controlled=6 | Galapagos | single_dose_YP | Lab3 | 0.3690463
Exp 3, Replica 6 | 3 | 6 | 500 | 21.27711 | 21.27711 | 5.761115 | 88.87374 | CORR12148SP | 182.0242 | 2.31 | Controlled=6 | Galapagos | single_dose_YP | Lab3 | 0.344012
Exp 3, Replica 6 | 3 | 6 | 500 | 21.38554 | 21.38554 | 5.761115 | 88.87374 | CORR12148SP | 182.0242 | 2.31 | Controlled=6 | Galapagos | single_dose_YP | Lab3 | 0.3563883
Exp 3, Replica 6 | 3 | 6 | 500 | 21.49398 | 21.49398 | 5.761115 | 88.87374 | CORR12148SP | 182.0242 | 2.31 | Controlled=6 | Galapagos | single_dose_YP | Lab3 | 0.3623291
Exp 3, Replica 6 | 3 | 6 | 500 | 21.60241 | 21.60241 | 5.761115 | 88.87374 | CORR12148SP | 182.0242 | 2.31 | Controlled=6 | Galapagos | single_dose_YP | Lab3 | 0.3588009
Exp 3, Replica 6 | 3 | 6 | 500 | 21.71084 | 21.71084 | 5.761115 | 88.87374 | CORR12148SP | 182.0242 | 2.31 | Controlled=6 | Galapagos | single_dose_YP | Lab3 | 0.3630627
Exp 3, Replica 6 | 3 | 6 | 500 | 21.81928 | 21.81928 | 5.761115 | 88.87374 | CORR12148SP | 182.0242 | 2.31 | Controlled=6 | Galapagos | single_dose_YP | Lab3 | 0.3565465
Exp 3, Replica 6 | 3 | 6 | 500 | 21.92771 | 21.92771 | 5.761115 | 88.87374 | CORR12148SP | 182.0242 | 2.31 | Controlled=6 | Galapagos | single_dose_YP | Lab3 | 0.364792
Exp 3, Replica 6 | 3 | 6 | 500 | 22.03614 | 22.03614 | 5.761115 | 88.87374 | CORR12148SP | 182.0242 | 2.31 | Controlled=6 | Galapagos | single_dose_YP | Lab3 | 0.3616127
Exp 3, Replica 6 | 3 | 6 | 500 | 22.14458 | 22.14458 | 5.761115 | 88.87374 | CORR12148SP | 182.0242 | 2.31 | Controlled=6 | Galapagos | single_dose_YP | Lab3 | 0.3623507
Exp 3, Replica 6 | 3 | 6 | 500 | 22.25301 | 22.25301 | 5.761115 | 88.87374 | CORR12148SP | 182.0242 | 2.31 | Controlled=6 | Galapagos | single_dose_YP | Lab3 | 0.366912
Exp 3, Replica 6 | 3 | 6 | 500 | 22.36145 | 22.36145 | 5.761115 | 88.87374 | CORR12148SP | 182.0242 | 2.31 | Controlled=6 | Galapagos | single_dose_YP | Lab3 | 0.3508504
Exp 3, Replica 6 | 3 | 6 | 500 | 22.46988 | 22.46988 | 5.761115 | 88.87374 | CORR12148SP | 182.0242 | 2.31 | Controlled=6 | Galapagos | single_dose_YP | Lab3 | 0.3558862
Exp 3, Replica 6 | 3 | 6 | 500 | 22.57831 | 22.57831 | 5.761115 | 88.87374 | CORR12148SP | 182.0242 | 2.31 | Controlled=6 | Galapagos | single_dose_YP | Lab3 | 0.3573245
Exp 3, Replica 6 | 3 | 6 | 500 | 22.68675 | 22.68675 | 5.761115 | 88.87374 | CORR12148SP | 182.0242 | 2.31 | Controlled=6 | Galapagos | single_dose_YP | Lab3 | 0.3779954
Exp 3, Replica 6 | 3 | 6 | 500 | 22.79518 | 22.79518 | 5.761115 | 88.87374 | CORR12148SP | 182.0242 | 2.31 | Controlled=6 | Galapagos | single_dose_YP | Lab3 | 0.3536881
Exp 3, Replica 6 | 3 | 6 | 500 | 22.90361 | 22.90361 | 5.761115 | 88.87374 | CORR12148SP | 182.0242 | 2.31 | Controlled=6 | Galapagos | single_dose_YP | Lab3 | 0.3622931
Exp 3, Replica 6 | 3 | 6 | 500 | 23.01205 | 23.01205 | 5.761115 | 88.87374 | CORR12148SP | 182.0242 | 2.31 | Controlled=6 | Galapagos | single_dose_YP | Lab3 | 0.3757568
Exp 3, Replica 6 | 3 | 6 | 500 | 23.12048 | 23.12048 | 5.761115 | 88.87374 | CORR12148SP | 182.0242 | 2.31 | Controlled=6 | Galapagos | single_dose_YP | Lab3 | 0.3562808
Exp 3, Replica 6 | 3 | 6 | 500 | 23.22892 | 23.22892 | 5.761115 | 88.87374 | CORR12148SP | 182.0242 | 2.31 | Controlled=6 | Galapagos | single_dose_YP | Lab3 | 0.3460126
Exp 3, Replica 6 | 3 | 6 | 500 | 23.33735 | 23.33735 | 5.761115 | 88.87374 | CORR12148SP | 182.0242 | 2.31 | Controlled=6 | Galapagos | single_dose_YP | Lab3 | 0.3519087
Exp 3, Replica 6 | 3 | 6 | 500 | 23.44578 | 23.44578 | 5.761115 | 88.87374 | CORR12148SP | 182.0242 | 2.31 | Controlled=6 | Galapagos | single_dose_YP | Lab3 | 0.3546368
Exp 3, Replica 6 | 3 | 6 | 500 | 23.55422 | 23.55422 | 5.761115 | 88.87374 | CORR12148SP | 182.0242 | 2.31 | Controlled=6 | Galapagos | single_dose_YP | Lab3 | 0.3531813
Exp 3, Replica 6 | 3 | 6 | 500 | 23.66265 | 23.66265 | 5.761115 | 88.87374 | CORR12148SP | 182.0242 | 2.31 | Controlled=6 | Galapagos | single_dose_YP | Lab3 | 0.3545406
Exp 3, Replica 6 | 3 | 6 | 500 | 23.77108 | 23.77108 | 5.761115 | 88.87374 | CORR12148SP | 182.0242 | 2.31 | Controlled=6 | Galapagos | single_dose_YP | Lab3 | 0.3492392
Exp 3, Replica 6 | 3 | 6 | 500 | 23.87952 | 23.87952 | 5.761115 | 88.87374 | CORR12148SP | 182.0242 | 2.31 | Controlled=6 | Galapagos | single_dose_YP | Lab3 | 0.3700362
Exp 3, Replica 6 | 3 | 6 | 500 | 23.98795 | 23.98795 | 5.761115 | 88.87374 | CORR12148SP | 182.0242 | 2.31 | Controlled=6 | Galapagos | single_dose_YP | Lab3 | 0.3473263
Exp 3, Replica 6 | 3 | 6 | 500 | 24.09639 | 24.09639 | 5.761115 | 88.87374 | CORR12148SP | 182.0242 | 2.31 | Controlled=6 | Galapagos | single_dose_YP | Lab3 | 0.3508018
Exp 3, Replica 6 | 3 | 6 | 500 | 24.20482 | 24.20482 | 5.761115 | 88.87374 | CORR12148SP | 182.0242 | 2.31 | Controlled=6 | Galapagos | single_dose_YP | Lab3 | 0.3645545
Exp 3, Replica 6 | 3 | 6 | 500 | 24.31325 | 24.31325 | 5.761115 | 88.87374 | CORR12148SP | 182.0242 | 2.31 | Controlled=6 | Galapagos | single_dose_YP | Lab3 | 0.3759704
Exp 3, Replica 6 | 3 | 6 | 500 | 24.42169 | 24.42169 | 5.761115 | 88.87374 | CORR12148SP | 182.0242 | 2.31 | Controlled=6 | Galapagos | single_dose_YP | Lab3 | 0.3525942
Exp 3, Replica 6 | 3 | 6 | 500 | 24.53012 | 24.53012 | 5.761115 | 88.87374 | CORR12148SP | 182.0242 | 2.31 | Controlled=6 | Galapagos | single_dose_YP | Lab3 | 0.3609352
Exp 3, Replica 6 | 3 | 6 | 500 | 24.63855 | 24.63855 | 5.761115 | 88.87374 | CORR12148SP | 182.0242 | 2.31 | Controlled=6 | Galapagos | single_dose_YP | Lab3 | 0.3573876
Exp 3, Replica 6 | 3 | 6 | 500 | 24.74699 | 24.74699 | 5.761115 | 88.87374 | CORR12148SP | 182.0242 | 2.31 | Controlled=6 | Galapagos | single_dose_YP | Lab3 | 0.3527735
Exp 3, Replica 6 | 3 | 6 | 500 | 24.85542 | 24.85542 | 5.761115 | 88.87374 | CORR12148SP | 182.0242 | 2.31 | Controlled=6 | Galapagos | single_dose_YP | Lab3 | 0.3472019
Exp 3, Replica 6 | 3 | 6 | 500 | 24.96386 | 24.96386 | 5.761115 | 88.87374 | CORR12148SP | 182.0242 | 2.31 | Controlled=6 | Galapagos | single_dose_YP | Lab3 | 0.3574631
Exp 3, Replica 6 | 3 | 6 | 500 | 25.07229 | 25.07229 | 5.761115 | 88.87374 | CORR12148SP | 182.0242 | 2.31 | Controlled=6 | Galapagos | single_dose_YP | Lab3 | 0.3469624
Exp 3, Replica 6 | 3 | 6 | 500 | 25.18072 | 25.18072 | 5.761115 | 88.87374 | CORR12148SP | 182.0242 | 2.31 | Controlled=6 | Galapagos | single_dose_YP | Lab3 | 0.3476886
Exp 3, Replica 6 | 3 | 6 | 500 | 25.28916 | 25.28916 | 5.761115 | 88.87374 | CORR12148SP | 182.0242 | 2.31 | Controlled=6 | Galapagos | single_dose_YP | Lab3 | 0.348152
Exp 3, Replica 6 | 3 | 6 | 500 | 25.39759 | 25.39759 | 5.761115 | 88.87374 | CORR12148SP | 182.0242 | 2.31 | Controlled=6 | Galapagos | single_dose_YP | Lab3 | 0.3512996
Exp 3, Replica 6 | 3 | 6 | 500 | 25.50602 | 25.50602 | 5.761115 | 88.87374 | CORR12148SP | 182.0242 | 2.31 | Controlled=6 | Galapagos | single_dose_YP | Lab3 | 0.3392216
Exp 3, Replica 6 | 3 | 6 | 500 | 25.61446 | 25.61446 | 5.761115 | 88.87374 | CORR12148SP | 182.0242 | 2.31 | Controlled=6 | Galapagos | single_dose_YP | Lab3 | 0.3538178
Exp 3, Replica 6 | 3 | 6 | 500 | 25.72289 | 25.72289 | 5.761115 | 88.87374 | CORR12148SP | 182.0242 | 2.31 | Controlled=6 | Galapagos | single_dose_YP | Lab3 | 0.3546688
Exp 3, Replica 6 | 3 | 6 | 500 | 25.83133 | 25.83133 | 5.761115 | 88.87374 | CORR12148SP | 182.0242 | 2.31 | Controlled=6 | Galapagos | single_dose_YP | Lab3 | 0.346841
Exp 3, Replica 6 | 3 | 6 | 500 | 25.93976 | 25.93976 | 5.761115 | 88.87374 | CORR12148SP | 182.0242 | 2.31 | Controlled=6 | Galapagos | single_dose_YP | Lab3 | 0.352452
Exp 3, Replica 6 | 3 | 6 | 500 | 26.04819 | 26.04819 | 5.761115 | 88.87374 | CORR12148SP | 182.0242 | 2.31 | Controlled=6 | Galapagos | single_dose_YP | Lab3 | 0.3609279
Exp 3, Replica 6 | 3 | 6 | 500 | 26.15663 | 26.15663 | 5.761115 | 88.87374 | CORR12148SP | 182.0242 | 2.31 | Controlled=6 | Galapagos | single_dose_YP | Lab3 | 0.3565309
Exp 3, Replica 6 | 3 | 6 | 500 | 26.26506 | 26.26506 | 5.761115 | 88.87374 | CORR12148SP | 182.0242 | 2.31 | Controlled=6 | Galapagos | single_dose_YP | Lab3 | 0.3547385
Exp 3, Replica 6 | 3 | 6 | 500 | 26.37349 | 26.37349 | 5.761115 | 88.87374 | CORR12148SP | 182.0242 | 2.31 | Controlled=6 | Galapagos | single_dose_YP | Lab3 | 0.3674753
Exp 3, Replica 6 | 3 | 6 | 500 | 26.48193 | 26.48193 | 5.761115 | 88.87374 | CORR12148SP | 182.0242 | 2.31 | Controlled=6 | Galapagos | single_dose_YP | Lab3 | 0.3533409
Exp 3, Replica 6 | 3 | 6 | 500 | 26.59036 | 26.59036 | 5.761115 | 88.87374 | CORR12148SP | 182.0242 | 2.31 | Controlled=6 | Galapagos | single_dose_YP | Lab3 | 0.3501853
Exp 3, Replica 6 | 3 | 6 | 500 | 26.6988 | 26.6988 | 5.761115 | 88.87374 | CORR12148SP | 182.0242 | 2.31 | Controlled=6 | Galapagos | single_dose_YP | Lab3 | 0.3468062
Exp 3, Replica 6 | 3 | 6 | 500 | 26.80723 | 26.80723 | 5.761115 | 88.87374 | CORR12148SP | 182.0242 | 2.31 | Controlled=6 | Galapagos | single_dose_YP | Lab3 | 0.3477657
Exp 3, Replica 6 | 3 | 6 | 500 | 26.91566 | 26.91566 | 5.761115 | 88.87374 | CORR12148SP | 182.0242 | 2.31 | Controlled=6 | Galapagos | single_dose_YP | Lab3 | 0.3567308
Exp 3, Replica 6 | 3 | 6 | 500 | 27.0241 | 27.0241 | 5.761115 | 88.87374 | CORR12148SP | 182.0242 | 2.31 | Controlled=6 | Galapagos | single_dose_YP | Lab3 | 0.3533756
Exp 3, Replica 6 | 3 | 6 | 500 | 27.13253 | 27.13253 | 5.761115 | 88.87374 | CORR12148SP | 182.0242 | 2.31 | Controlled=6 | Galapagos | single_dose_YP | Lab3 | 0.3667842
Exp 3, Replica 6 | 3 | 6 | 500 | 27.24096 | 27.24096 | 5.761115 | 88.87374 | CORR12148SP | 182.0242 | 2.31 | Controlled=6 | Galapagos | single_dose_YP | Lab3 | 0.3604107
Exp 3, Replica 6 | 3 | 6 | 500 | 27.3494 | 27.3494 | 5.761115 | 88.87374 | CORR12148SP | 182.0242 | 2.31 | Controlled=6 | Galapagos | single_dose_YP | Lab3 | 0.3562214
Exp 3, Replica 6 | 3 | 6 | 500 | 27.45783 | 27.45783 | 5.761115 | 88.87374 | CORR12148SP | 182.0242 | 2.31 | Controlled=6 | Galapagos | single_dose_YP | Lab3 | 0.3560292
Exp 3, Replica 6 | 3 | 6 | 500 | 27.56627 | 27.56627 | 5.761115 | 88.87374 | CORR12148SP | 182.0242 | 2.31 | Controlled=6 | Galapagos | single_dose_YP | Lab3 | 0.3461993
Exp 3, Replica 6 | 3 | 6 | 500 | 27.6747 | 27.6747 | 5.761115 | 88.87374 | CORR12148SP | 182.0242 | 2.31 | Controlled=6 | Galapagos | single_dose_YP | Lab3 | 0.3574342
Exp 3, Replica 6 | 3 | 6 | 500 | 27.78313 | 27.78313 | 5.761115 | 88.87374 | CORR12148SP | 182.0242 | 2.31 | Controlled=6 | Galapagos | single_dose_YP | Lab3 | 0.360679
Exp 3, Replica 6 | 3 | 6 | 500 | 27.89157 | 27.89157 | 5.761115 | 88.87374 | CORR12148SP | 182.0242 | 2.31 | Controlled=6 | Galapagos | single_dose_YP | Lab3 | 0.3620467
Exp 3, Replica 6 | 3 | 6 | 500 | 28 | 28 | 5.761115 | 88.87374 | CORR12148SP | 182.0242 | 2.31 | Controlled=6 | Galapagos | single_dose_YP | Lab3 | 0.3567141

## Experiment_4
Description | Experiment | Replica | concentration_ppm | time_hrs | time_hrs_original | Pressure_bar_CO2 | Temperature_C | CI | Shear_Pa | Brine_Ionic_Strength | pH | Brine_Type | Type_of_test | Lab | corrosion_mm_yr
Exp 4, Replica 1 | 4 | 1 | 100 | 1 | 1 | 8.302746 | 89.74798 | EC1612A | 248.2464 | 2.31 | Controlled=6 | Galapagos | single_dose_YP | Lab2 | 19.26768
Exp 4, Replica 1 | 4 | 1 | 100 | 1.084337 | 1.084337 | 8.302746 | 89.74798 | EC1612A | 248.2464 | 2.31 | Controlled=6 | Galapagos | single_dose_YP | Lab2 | 18.88197
Exp 4, Replica 1 | 4 | 1 | 100 | 1.168675 | 1.168675 | 8.302746 | 89.74798 | EC1612A | 248.2464 | 2.31 | Controlled=6 | Galapagos | single_dose_YP | Lab2 | 18.33074
Exp 4, Replica 1 | 4 | 1 | 100 | 1.253012 | 1.253012 | 8.302746 | 89.74798 | EC1612A | 248.2464 | 2.31 | Controlled=6 | Galapagos | single_dose_YP | Lab2 | 18.60631
Exp 4, Replica 1 | 4 | 1 | 100 | 1.337349 | 1.337349 | 8.302746 | 89.74798 | EC1612A | 248.2464 | 2.31 | Controlled=6 | Galapagos | single_dose_YP | Lab2 | 18.84151
Exp 4, Replica 1 | 4 | 1 | 100 | 1.421687 | 1.421687 | 8.302746 | 89.74798 | EC1612A | 248.2464 | 2.31 | Controlled=6 | Galapagos | single_dose_YP | Lab2 | 19.39669
Exp 4, Replica 1 | 4 | 1 | 100 | 1.506024 | 1.506024 | 8.302746 | 89.74798 | EC1612A | 248.2464 | 2.31 | Controlled=6 | Galapagos | single_dose_YP | Lab2 | 18.77475
Exp 4, Replica 1 | 4 | 1 | 100 | 1.590361 | 1.590361 | 8.302746 | 89.74798 | EC1612A | 248.2464 | 2.31 | Controlled=6 | Galapagos | single_dose_YP | Lab2 | 18.71673
Exp 4, Replica 1 | 4 | 1 | 100 | 1.674699 | 1.674699 | 8.302746 | 89.74798 | EC1612A | 248.2464 | 2.31 | Controlled=6 | Galapagos | single_dose_YP | Lab2 | 18.40719
Exp 4, Replica 1 | 4 | 1 | 100 | 1.759036 | 1.759036 | 8.302746 | 89.74798 | EC1612A | 248.2464 | 2.31 | Controlled=6 | Galapagos | single_dose_YP | Lab2 | 18.7876
Exp 4, Replica 1 | 4 | 1 | 100 | 1.843373 | 1.843373 | 8.302746 | 89.74798 | EC1612A | 248.2464 | 2.31 | Controlled=6 | Galapagos | single_dose_YP | Lab2 | 17.94254
Exp 4, Replica 1 | 4 | 1 | 100 | 1.927711 | 1.927711 | 8.302746 | 89.74798 | EC1612A | 248.2464 | 2.31 | Controlled=6 | Galapagos | single_dose_YP | Lab2 | 18.40993
Exp 4, Replica 1 | 4 | 1 | 100 | 2.012048 | 2.012048 | 8.302746 | 89.74798 | EC1612A | 248.2464 | 2.31 | Controlled=6 | Galapagos | single_dose_YP | Lab2 | 17.99499
Exp 4, Replica 1 | 4 | 1 | 100 | 2.096386 | 2.096386 | 8.302746 | 89.74798 | EC1612A | 248.2464 | 2.31 | Controlled=6 | Galapagos | single_dose_YP | Lab2 | 17.81473
Exp 4, Replica 1 | 4 | 1 | 100 | 2.180723 | 2.180723 | 8.302746 | 89.74798 | EC1612A | 248.2464 | 2.31 | Controlled=6 | Galapagos | single_dose_YP | Lab2 | 17.74481
Exp 4, Replica 1 | 4 | 1 | 100 | 2.26506 | 2.26506 | 8.302746 | 89.74798 | EC1612A | 248.2464 | 2.31 | Controlled=6 | Galapagos | single_dose_YP | Lab2 | 18.24982
Exp 4, Replica 1 | 4 | 1 | 100 | 2.349398 | 2.349398 | 8.302746 | 89.74798 | EC1612A | 248.2464 | 2.31 | Controlled=6 | Galapagos | single_dose_YP | Lab2 | 17.7224
Exp 4, Replica 1 | 4 | 1 | 100 | 2.433735 | 2.433735 | 8.302746 | 89.74798 | EC1612A | 248.2464 | 2.31 | Controlled=6 | Galapagos | single_dose_YP | Lab2 | 18.44502
Exp 4, Replica 1 | 4 | 1 | 100 | 2.518072 | 2.518072 | 8.302746 | 89.74798 | EC1612A | 248.2464 | 2.31 | Controlled=6 | Galapagos | single_dose_YP | Lab2 | 18.32788
Exp 4, Replica 1 | 4 | 1 | 100 | 2.60241 | 2.60241 | 8.302746 | 89.74798 | EC1612A | 248.2464 | 2.31 | Controlled=6 | Galapagos | single_dose_YP | Lab2 | 18.16398
Exp 4, Replica 1 | 4 | 1 | 100 | 2.686747 | 2.686747 | 8.302746 | 89.74798 | EC1612A | 248.2464 | 2.31 | Controlled=6 | Galapagos | single_dose_YP | Lab2 | 18.06277
Exp 4, Replica 1 | 4 | 1 | 100 | 2.771084 | 2.771084 | 8.302746 | 89.74798 | EC1612A | 248.2464 | 2.31 | Controlled=6 | Galapagos | single_dose_YP | Lab2 | 17.71922
Exp 4, Replica 1 | 4 | 1 | 100 | 2.855422 | 2.855422 | 8.302746 | 89.74798 | EC1612A | 248.2464 | 2.31 | Controlled=6 | Galapagos | single_dose_YP | Lab2 | 17.39186
Exp 4, Replica 1 | 4 | 1 | 100 | 2.939759 | 2.939759 | 8.302746 | 89.74798 | EC1612A | 248.2464 | 2.31 | Controlled=6 | Galapagos | single_dose_YP | Lab2 | 16.85789
Exp 4, Replica 1 | 4 | 1 | 100 | 3.024096 | 3.024096 | 8.302746 | 89.74798 | EC1612A | 248.2464 | 2.31 | Controlled=6 | Galapagos | single_dose_YP | Lab2 | 17.90581
Exp 4, Replica 1 | 4 | 1 | 100 | 3.108434 | 3.108434 | 8.302746 | 89.74798 | EC1612A | 248.2464 | 2.31 | Controlled=6 | Galapagos | single_dose_YP | Lab2 | 18.39136
Exp 4, Replica 1 | 4 | 1 | 100 | 3.192771 | 3.192771 | 8.302746 | 89.74798 | EC1612A | 248.2464 | 2.31 | Controlled=6 | Galapagos | single_dose_YP | Lab2 | 18.13963
Exp 4, Replica 1 | 4 | 1 | 100 | 3.277108 | 3.277108 | 8.302746 | 89.74798 | EC1612A | 248.2464 | 2.31 | Controlled=6 | Galapagos | single_dose_YP | Lab2 | 17.72233
Exp 4, Replica 1 | 4 | 1 | 100 | 3.361446 | 3.361446 | 8.302746 | 89.74798 | EC1612A | 248.2464 | 2.31 | Controlled=6 | Galapagos | single_dose_YP | Lab2 | 17.69068
Exp 4, Replica 1 | 4 | 1 | 100 | 3.445783 | 3.445783 | 8.302746 | 89.74798 | EC1612A | 248.2464 | 2.31 | Controlled=6 | Galapagos | single_dose_YP | Lab2 | 17.64825
Exp 4, Replica 1 | 4 | 1 | 100 | 3.53012 | 3.53012 | 8.302746 | 89.74798 | EC1612A | 248.2464 | 2.31 | Controlled=6 | Galapagos | single_dose_YP | Lab2 | 17.09727
Exp 4, Replica 1 | 4 | 1 | 100 | 3.614458 | 3.614458 | 8.302746 | 89.74798 | EC1612A | 248.2464 | 2.31 | Controlled=6 | Galapagos | single_dose_YP | Lab2 | 18.14072
Exp 4, Replica 1 | 4 | 1 | 100 | 3.698795 | 3.698795 | 8.302746 | 89.74798 | EC1612A | 248.2464 | 2.31 | Controlled=6 | Galapagos | single_dose_YP | Lab2 | 16.87368
Exp 4, Replica 1 | 4 | 1 | 100 | 3.783133 | 3.783133 | 8.302746 | 89.74798 | EC1612A | 248.2464 | 2.31 | Controlled=6 | Galapagos | single_dose_YP | Lab2 | 17.40016
Exp 4, Replica 1 | 4 | 1 | 100 | 3.86747 | 3.86747 | 8.302746 | 89.74798 | EC1612A | 248.2464 | 2.31 | Controlled=6 | Galapagos | single_dose_YP | Lab2 | 17.53315
Exp 4, Replica 1 | 4 | 1 | 100 | 3.951807 | 3.951807 | 8.302746 | 89.74798 | EC1612A | 248.2464 | 2.31 | Controlled=6 | Galapagos | single_dose_YP | Lab2 | 17.31507
Exp 4, Replica 1 | 4 | 1 | 100 | 4.036145 | 4.036145 | 8.302746 | 89.74798 | EC1612A | 248.2464 | 2.31 | Controlled=6 | Galapagos | single_dose_YP | Lab2 | 16.32404
Exp 4, Replica 1 | 4 | 1 | 100 | 4.120482 | 4.120482 | 8.302746 | 89.74798 | EC1612A | 248.2464 | 2.31 | Controlled=6 | Galapagos | single_dose_YP | Lab2 | 16.96797
Exp 4, Replica 1 | 4 | 1 | 100 | 4.204819 | 4.204819 | 8.302746 | 89.74798 | EC1612A | 248.2464 | 2.31 | Controlled=6 | Galapagos | single_dose_YP | Lab2 | 17.37012
Exp 4, Replica 1 | 4 | 1 | 100 | 4.289157 | 4.289157 | 8.302746 | 89.74798 | EC1612A | 248.2464 | 2.31 | Controlled=6 | Galapagos | single_dose_YP | Lab2 | 17.25931
Exp 4, Replica 1 | 4 | 1 | 100 | 4.373494 | 4.373494 | 8.302746 | 89.74798 | EC1612A | 248.2464 | 2.31 | Controlled=6 | Galapagos | single_dose_YP | Lab2 | 16.8123
Exp 4, Replica 1 | 4 | 1 | 100 | 4.457831 | 4.457831 | 8.302746 | 89.74798 | EC1612A | 248.2464 | 2.31 | Controlled=6 | Galapagos | single_dose_YP | Lab2 | 16.78971
Exp 4, Replica 1 | 4 | 1 | 100 | 4.542169 | 4.542169 | 8.302746 | 89.74798 | EC1612A | 248.2464 | 2.31 | Controlled=6 | Galapagos | single_dose_YP | Lab2 | 16.39655
Exp 4, Replica 1 | 4 | 1 | 100 | 4.626506 | 4.626506 | 8.302746 | 89.74798 | EC1612A | 248.2464 | 2.31 | Controlled=6 | Galapagos | single_dose_YP | Lab2 | 16.57495
Exp 4, Replica 1 | 4 | 1 | 100 | 4.710843 | 4.710843 | 8.302746 | 89.74798 | EC1612A | 248.2464 | 2.31 | Controlled=6 | Galapagos | single_dose_YP | Lab2 | 16.40442
Exp 4, Replica 1 | 4 | 1 | 100 | 4.795181 | 4.795181 | 8.302746 | 89.74798 | EC1612A | 248.2464 | 2.31 | Controlled=6 | Galapagos | single_dose_YP | Lab2 | 16.42008
Exp 4, Replica 1 | 4 | 1 | 100 | 4.879518 | 4.879518 | 8.302746 | 89.74798 | EC1612A | 248.2464 | 2.31 | Controlled=6 | Galapagos | single_dose_YP | Lab2 | 16.70527
Exp 4, Replica 1 | 4 | 1 | 100 | 4.963855 | 4.963855 | 8.302746 | 89.74798 | EC1612A | 248.2464 | 2.31 | Controlled=6 | Galapagos | single_dose_YP | Lab2 | 16.63637
Exp 4, Replica 1 | 4 | 1 | 100 | 5.048193 | 5.048193 | 8.302746 | 89.74798 | EC1612A | 248.2464 | 2.31 | Controlled=6 | Galapagos | single_dose_YP | Lab2 | 15.85172
Exp 4, Replica 1 | 4 | 1 | 100 | 5.13253 | 5.13253 | 8.302746 | 89.74798 | EC1612A | 248.2464 | 2.31 | Controlled=6 | Galapagos | single_dose_YP | Lab2 | 13.79247
Exp 4, Replica 1 | 4 | 1 | 100 | 5.216867 | 5.216867 | 8.302746 | 89.74798 | EC1612A | 248.2464 | 2.31 | Controlled=6 | Galapagos | single_dose_YP | Lab2 | 14.24095
Exp 4, Replica 1 | 4 | 1 | 100 | 5.301205 | 5.301205 | 8.302746 | 89.74798 | EC1612A | 248.2464 | 2.31 | Controlled=6 | Galapagos | single_dose_YP | Lab2 | 12.94664
Exp 4, Replica 1 | 4 | 1 | 100 | 5.385542 | 5.385542 | 8.302746 | 89.74798 | EC1612A | 248.2464 | 2.31 | Controlled=6 | Galapagos | single_dose_YP | Lab2 | 11.89042
Exp 4, Replica 1 | 4 | 1 | 100 | 5.46988 | 5.46988 | 8.302746 | 89.74798 | EC1612A | 248.2464 | 2.31 | Controlled=6 | Galapagos | single_dose_YP | Lab2 | 11.31723
Exp 4, Replica 1 | 4 | 1 | 100 | 5.554217 | 5.554217 | 8.302746 | 89.74798 | EC1612A | 248.2464 | 2.31 | Controlled=6 | Galapagos | single_dose_YP | Lab2 | 10.00555
Exp 4, Replica 1 | 4 | 1 | 100 | 5.638554 | 5.638554 | 8.302746 | 89.74798 | EC1612A | 248.2464 | 2.31 | Controlled=6 | Galapagos | single_dose_YP | Lab2 | 9.463425
Exp 4, Replica 1 | 4 | 1 | 100 | 5.722892 | 5.722892 | 8.302746 | 89.74798 | EC1612A | 248.2464 | 2.31 | Controlled=6 | Galapagos | single_dose_YP | Lab2 | 9.387611
Exp 4, Replica 1 | 4 | 1 | 100 | 5.807229 | 5.807229 | 8.302746 | 89.74798 | EC1612A | 248.2464 | 2.31 | Controlled=6 | Galapagos | single_dose_YP | Lab2 | 8.252899
Exp 4, Replica 1 | 4 | 1 | 100 | 5.891566 | 5.891566 | 8.302746 | 89.74798 | EC1612A | 248.2464 | 2.31 | Controlled=6 | Galapagos | single_dose_YP | Lab2 | 8.880963
Exp 4, Replica 1 | 4 | 1 | 100 | 5.975904 | 5.975904 | 8.302746 | 89.74798 | EC1612A | 248.2464 | 2.31 | Controlled=6 | Galapagos | single_dose_YP | Lab2 | 7.480622
Exp 4, Replica 1 | 4 | 1 | 100 | 6.060241 | 6.060241 | 8.302746 | 89.74798 | EC1612A | 248.2464 | 2.31 | Controlled=6 | Galapagos | single_dose_YP | Lab2 | 6.595547
Exp 4, Replica 1 | 4 | 1 | 100 | 6.144578 | 6.144578 | 8.302746 | 89.74798 | EC1612A | 248.2464 | 2.31 | Controlled=6 | Galapagos | single_dose_YP | Lab2 | 6.871053
Exp 4, Replica 1 | 4 | 1 | 100 | 6.228916 | 6.228916 | 8.302746 | 89.74798 | EC1612A | 248.2464 | 2.31 | Controlled=6 | Galapagos | single_dose_YP | Lab2 | 5.987323
Exp 4, Replica 1 | 4 | 1 | 100 | 6.313253 | 6.313253 | 8.302746 | 89.74798 | EC1612A | 248.2464 | 2.31 | Controlled=6 | Galapagos | single_dose_YP | Lab2 | 5.183076
Exp 4, Replica 1 | 4 | 1 | 100 | 6.39759 | 6.39759 | 8.302746 | 89.74798 | EC1612A | 248.2464 | 2.31 | Controlled=6 | Galapagos | single_dose_YP | Lab2 | 5.105745
Exp 4, Replica 1 | 4 | 1 | 100 | 6.481928 | 6.481928 | 8.302746 | 89.74798 | EC1612A | 248.2464 | 2.31 | Controlled=6 | Galapagos | single_dose_YP | Lab2 | 5.359919
Exp 4, Replica 1 | 4 | 1 | 100 | 6.566265 | 6.566265 | 8.302746 | 89.74798 | EC1612A | 248.2464 | 2.31 | Controlled=6 | Galapagos | single_dose_YP | Lab2 | 4.523878
Exp 4, Replica 1 | 4 | 1 | 100 | 6.650602 | 6.650602 | 8.302746 | 89.74798 | EC1612A | 248.2464 | 2.31 | Controlled=6 | Galapagos | single_dose_YP | Lab2 | 4.877444
Exp 4, Replica 1 | 4 | 1 | 100 | 6.73494 | 6.73494 | 8.302746 | 89.74798 | EC1612A | 248.2464 | 2.31 | Controlled=6 | Galapagos | single_dose_YP | Lab2 | 4.990669
Exp 4, Replica 1 | 4 | 1 | 100 | 6.819277 | 6.819277 | 8.302746 | 89.74798 | EC1612A | 248.2464 | 2.31 | Controlled=6 | Galapagos | single_dose_YP | Lab2 | 4.756145
Exp 4, Replica 1 | 4 | 1 | 100 | 6.903614 | 6.903614 | 8.302746 | 89.74798 | EC1612A | 248.2464 | 2.31 | Controlled=6 | Galapagos | single_dose_YP | Lab2 | 4.754857
Exp 4, Replica 1 | 4 | 1 | 100 | 6.987952 | 6.987952 | 8.302746 | 89.74798 | EC1612A | 248.2464 | 2.31 | Controlled=6 | Galapagos | single_dose_YP | Lab2 | 4.99788
Exp 4, Replica 1 | 4 | 1 | 100 | 7.072289 | 7.072289 | 8.302746 | 89.74798 | EC1612A | 248.2464 | 2.31 | Controlled=6 | Galapagos | single_dose_YP | Lab2 | 4.826307
Exp 4, Replica 1 | 4 | 1 | 100 | 7.156627 | 7.156627 | 8.302746 | 89.74798 | EC1612A | 248.2464 | 2.31 | Controlled=6 | Galapagos | single_dose_YP | Lab2 | 4.429957
Exp 4, Replica 1 | 4 | 1 | 100 | 7.240964 | 7.240964 | 8.302746 | 89.74798 | EC1612A | 248.2464 | 2.31 | Controlled=6 | Galapagos | single_dose_YP | Lab2 | 3.835982
Exp 4, Replica 1 | 4 | 1 | 100 | 7.325301 | 7.325301 | 8.302746 | 89.74798 | EC1612A | 248.2464 | 2.31 | Controlled=6 | Galapagos | single_dose_YP | Lab2 | 3.849626
Exp 4, Replica 1 | 4 | 1 | 100 | 7.409639 | 7.409639 | 8.302746 | 89.74798 | EC1612A | 248.2464 | 2.31 | Controlled=6 | Galapagos | single_dose_YP | Lab2 | 3.524493
Exp 4, Replica 1 | 4 | 1 | 100 | 7.493976 | 7.493976 | 8.302746 | 89.74798 | EC1612A | 248.2464 | 2.31 | Controlled=6 | Galapagos | single_dose_YP | Lab2 | 3.34553
Exp 4, Replica 1 | 4 | 1 | 100 | 7.578313 | 7.578313 | 8.302746 | 89.74798 | EC1612A | 248.2464 | 2.31 | Controlled=6 | Galapagos | single_dose_YP | Lab2 | 2.868241
Exp 4, Replica 1 | 4 | 1 | 100 | 7.662651 | 7.662651 | 8.302746 | 89.74798 | EC1612A | 248.2464 | 2.31 | Controlled=6 | Galapagos | single_dose_YP | Lab2 | 3.029597
Exp 4, Replica 1 | 4 | 1 | 100 | 7.746988 | 7.746988 | 8.302746 | 89.74798 | EC1612A | 248.2464 | 2.31 | Controlled=6 | Galapagos | single_dose_YP | Lab2 | 3.035617
Exp 4, Replica 1 | 4 | 1 | 100 | 7.831325 | 7.831325 | 8.302746 | 89.74798 | EC1612A | 248.2464 | 2.31 | Controlled=6 | Galapagos | single_dose_YP | Lab2 | 3.02322
Exp 4, Replica 1 | 4 | 1 | 100 | 7.915663 | 7.915663 | 8.302746 | 89.74798 | EC1612A | 248.2464 | 2.31 | Controlled=6 | Galapagos | single_dose_YP | Lab2 | 2.909888
Exp 4, Replica 1 | 4 | 1 | 100 | 8 | 8 | 8.302746 | 89.74798 | EC1612A | 248.2464 | 2.31 | Controlled=6 | Galapagos | single_dose_YP | Lab2 | 2.535546
Exp 4, Replica 1 | 4 | 1 | 100 | 8.084337 | 8.084337 | 8.302746 | 89.74798 | EC1612A | 248.2464 | 2.31 | Controlled=6 | Galapagos | single_dose_YP | Lab2 | 2.672142
Exp 4, Replica 1 | 4 | 1 | 100 | 8.168675 | 8.168675 | 8.302746 | 89.74798 | EC1612A | 248.2464 | 2.31 | Controlled=6 | Galapagos | single_dose_YP | Lab2 | 2.544291
Exp 4, Replica 1 | 4 | 1 | 100 | 8.253012 | 8.253012 | 8.302746 | 89.74798 | EC1612A | 248.2464 | 2.31 | Controlled=6 | Galapagos | single_dose_YP | Lab2 | 2.299287
Exp 4, Replica 1 | 4 | 1 | 100 | 8.337349 | 8.337349 | 8.302746 | 89.74798 | EC1612A | 248.2464 | 2.31 | Controlled=6 | Galapagos | single_dose_YP | Lab2 | 2.380872
Exp 4, Replica 1 | 4 | 1 | 100 | 8.421687 | 8.421687 | 8.302746 | 89.74798 | EC1612A | 248.2464 | 2.31 | Controlled=6 | Galapagos | single_dose_YP | Lab2 | 2.271064
Exp 4, Replica 1 | 4 | 1 | 100 | 8.506024 | 8.506024 | 8.302746 | 89.74798 | EC1612A | 248.2464 | 2.31 | Controlled=6 | Galapagos | single_dose_YP | Lab2 | 2.180153
Exp 4, Replica 1 | 4 | 1 | 100 | 8.590361 | 8.590361 | 8.302746 | 89.74798 | EC1612A | 248.2464 | 2.31 | Controlled=6 | Galapagos | single_dose_YP | Lab2 | 1.910748
Exp 4, Replica 1 | 4 | 1 | 100 | 8.674699 | 8.674699 | 8.302746 | 89.74798 | EC1612A | 248.2464 | 2.31 | Controlled=6 | Galapagos | single_dose_YP | Lab2 | 1.748471
Exp 4, Replica 1 | 4 | 1 | 100 | 8.759036 | 8.759036 | 8.302746 | 89.74798 | EC1612A | 248.2464 | 2.31 | Controlled=6 | Galapagos | single_dose_YP | Lab2 | 1.556947
Exp 4, Replica 1 | 4 | 1 | 100 | 8.843373 | 8.843373 | 8.302746 | 89.74798 | EC1612A | 248.2464 | 2.31 | Controlled=6 | Galapagos | single_dose_YP | Lab2 | 1.391432
Exp 4, Replica 1 | 4 | 1 | 100 | 8.927711 | 8.927711 | 8.302746 | 89.74798 | EC1612A | 248.2464 | 2.31 | Controlled=6 | Galapagos | single_dose_YP | Lab2 | 1.42845
Exp 4, Replica 1 | 4 | 1 | 100 | 9.012048 | 9.012048 | 8.302746 | 89.74798 | EC1612A | 248.2464 | 2.31 | Controlled=6 | Galapagos | single_dose_YP | Lab2 | 1.258853
Exp 4, Replica 1 | 4 | 1 | 100 | 9.096386 | 9.096386 | 8.302746 | 89.74798 | EC1612A | 248.2464 | 2.31 | Controlled=6 | Galapagos | single_dose_YP | Lab2 | 1.172497
Exp 4, Replica 1 | 4 | 1 | 100 | 9.180723 | 9.180723 | 8.302746 | 89.74798 | EC1612A | 248.2464 | 2.31 | Controlled=6 | Galapagos | single_dose_YP | Lab2 | 1.135645
Exp 4, Replica 1 | 4 | 1 | 100 | 9.26506 | 9.26506 | 8.302746 | 89.74798 | EC1612A | 248.2464 | 2.31 | Controlled=6 | Galapagos | single_dose_YP | Lab2 | 1.117911
Exp 4, Replica 1 | 4 | 1 | 100 | 9.349398 | 9.349398 | 8.302746 | 89.74798 | EC1612A | 248.2464 | 2.31 | Controlled=6 | Galapagos | single_dose_YP | Lab2 | 0.9965461
Exp 4, Replica 1 | 4 | 1 | 100 | 9.433735 | 9.433735 | 8.302746 | 89.74798 | EC1612A | 248.2464 | 2.31 | Controlled=6 | Galapagos | single_dose_YP | Lab2 | 0.9873855
Exp 4, Replica 1 | 4 | 1 | 100 | 9.518072 | 9.518072 | 8.302746 | 89.74798 | EC1612A | 248.2464 | 2.31 | Controlled=6 | Galapagos | single_dose_YP | Lab2 | 0.9279182
Exp 4, Replica 1 | 4 | 1 | 100 | 9.60241 | 9.60241 | 8.302746 | 89.74798 | EC1612A | 248.2464 | 2.31 | Controlled=6 | Galapagos | single_dose_YP | Lab2 | 0.8501662
Exp 4, Replica 1 | 4 | 1 | 100 | 9.686747 | 9.686747 | 8.302746 | 89.74798 | EC1612A | 248.2464 | 2.31 | Controlled=6 | Galapagos | single_dose_YP | Lab2 | 0.7985885
Exp 4, Replica 1 | 4 | 1 | 100 | 9.771084 | 9.771084 | 8.302746 | 89.74798 | EC1612A | 248.2464 | 2.31 | Controlled=6 | Galapagos | single_dose_YP | Lab2 | 0.8088264
Exp 4, Replica 1 | 4 | 1 | 100 | 9.855422 | 9.855422 | 8.302746 | 89.74798 | EC1612A | 248.2464 | 2.31 | Controlled=6 | Galapagos | single_dose_YP | Lab2 | 0.7854995
Exp 4, Replica 1 | 4 | 1 | 100 | 9.939759 | 9.939759 | 8.302746 | 89.74798 | EC1612A | 248.2464 | 2.31 | Controlled=6 | Galapagos | single_dose_YP | Lab2 | 0.7622337
Exp 4, Replica 1 | 4 | 1 | 100 | 10.0241 | 10.0241 | 8.302746 | 89.74798 | EC1612A | 248.2464 | 2.31 | Controlled=6 | Galapagos | single_dose_YP | Lab2 | 0.8186161
Exp 4, Replica 1 | 4 | 1 | 100 | 10.10843 | 10.10843 | 8.302746 | 89.74798 | EC1612A | 248.2464 | 2.31 | Controlled=6 | Galapagos | single_dose_YP | Lab2 | 0.8144095
Exp 4, Replica 1 | 4 | 1 | 100 | 10.19277 | 10.19277 | 8.302746 | 89.74798 | EC1612A | 248.2464 | 2.31 | Controlled=6 | Galapagos | single_dose_YP | Lab2 | 0.7725028
Exp 4, Replica 1 | 4 | 1 | 100 | 10.27711 | 10.27711 | 8.302746 | 89.74798 | EC1612A | 248.2464 | 2.31 | Controlled=6 | Galapagos | single_dose_YP | Lab2 | 0.8017141
Exp 4, Replica 1 | 4 | 1 | 100 | 10.36145 | 10.36145 | 8.302746 | 89.74798 | EC1612A | 248.2464 | 2.31 | Controlled=6 | Galapagos | single_dose_YP | Lab2 | 0.814114
Exp 4, Replica 1 | 4 | 1 | 100 | 10.44578 | 10.44578 | 8.302746 | 89.74798 | EC1612A | 248.2464 | 2.31 | Controlled=6 | Galapagos | single_dose_YP | Lab2 | 0.7805937
Exp 4, Replica 1 | 4 | 1 | 100 | 10.53012 | 10.53012 | 8.302746 | 89.74798 | EC1612A | 248.2464 | 2.31 | Controlled=6 | Galapagos | single_dose_YP | Lab2 | 0.7052986
Exp 4, Replica 1 | 4 | 1 | 100 | 10.61446 | 10.61446 | 8.302746 | 89.74798 | EC1612A | 248.2464 | 2.31 | Controlled=6 | Galapagos | single_dose_YP | Lab2 | 0.7109628
Exp 4, Replica 1 | 4 | 1 | 100 | 10.6988 | 10.6988 | 8.302746 | 89.74798 | EC1612A | 248.2464 | 2.31 | Controlled=6 | Galapagos | single_dose_YP | Lab2 | 0.7249766
Exp 4, Replica 1 | 4 | 1 | 100 | 10.78313 | 10.78313 | 8.302746 | 89.74798 | EC1612A | 248.2464 | 2.31 | Controlled=6 | Galapagos | single_dose_YP | Lab2 | 0.7299044
Exp 4, Replica 1 | 4 | 1 | 100 | 10.86747 | 10.86747 | 8.302746 | 89.74798 | EC1612A | 248.2464 | 2.31 | Controlled=6 | Galapagos | single_dose_YP | Lab2 | 0.695196
Exp 4, Replica 1 | 4 | 1 | 100 | 10.95181 | 10.95181 | 8.302746 | 89.74798 | EC1612A | 248.2464 | 2.31 | Controlled=6 | Galapagos | single_dose_YP | Lab2 | 0.6445383
Exp 4, Replica 1 | 4 | 1 | 100 | 11.03614 | 11.03614 | 8.302746 | 89.74798 | EC1612A | 248.2464 | 2.31 | Controlled=6 | Galapagos | single_dose_YP | Lab2 | 0.6292258
Exp 4, Replica 1 | 4 | 1 | 100 | 11.12048 | 11.12048 | 8.302746 | 89.74798 | EC1612A | 248.2464 | 2.31 | Controlled=6 | Galapagos | single_dose_YP | Lab2 | 0.6071235
Exp 4, Replica 1 | 4 | 1 | 100 | 11.20482 | 11.20482 | 8.302746 | 89.74798 | EC1612A | 248.2464 | 2.31 | Controlled=6 | Galapagos | single_dose_YP | Lab2 | 0.5692068
Exp 4, Replica 1 | 4 | 1 | 100 | 11.28916 | 11.28916 | 8.302746 | 89.74798 | EC1612A | 248.2464 | 2.31 | Controlled=6 | Galapagos | single_dose_YP | Lab2 | 0.5730975
Exp 4, Replica 1 | 4 | 1 | 100 | 11.37349 | 11.37349 | 8.302746 | 89.74798 | EC1612A | 248.2464 | 2.31 | Controlled=6 | Galapagos | single_dose_YP | Lab2 | 0.5572611
Exp 4, Replica 1 | 4 | 1 | 100 | 11.45783 | 11.45783 | 8.302746 | 89.74798 | EC1612A | 248.2464 | 2.31 | Controlled=6 | Galapagos | single_dose_YP | Lab2 | 0.5406652
Exp 4, Replica 1 | 4 | 1 | 100 | 11.54217 | 11.54217 | 8.302746 | 89.74798 | EC1612A | 248.2464 | 2.31 | Controlled=6 | Galapagos | single_dose_YP | Lab2 | 0.5242649
Exp 4, Replica 1 | 4 | 1 | 100 | 11.62651 | 11.62651 | 8.302746 | 89.74798 | EC1612A | 248.2464 | 2.31 | Controlled=6 | Galapagos | single_dose_YP | Lab2 | 0.5138308
Exp 4, Replica 1 | 4 | 1 | 100 | 11.71084 | 11.71084 | 8.302746 | 89.74798 | EC1612A | 248.2464 | 2.31 | Controlled=6 | Galapagos | single_dose_YP | Lab2 | 0.5208214
Exp 4, Replica 1 | 4 | 1 | 100 | 11.79518 | 11.79518 | 8.302746 | 89.74798 | EC1612A | 248.2464 | 2.31 | Controlled=6 | Galapagos | single_dose_YP | Lab2 | 0.5009479
Exp 4, Replica 1 | 4 | 1 | 100 | 11.87952 | 11.87952 | 8.302746 | 89.74798 | EC1612A | 248.2464 | 2.31 | Controlled=6 | Galapagos | single_dose_YP | Lab2 | 0.4918831
Exp 4, Replica 1 | 4 | 1 | 100 | 11.96386 | 11.96386 | 8.302746 | 89.74798 | EC1612A | 248.2464 | 2.31 | Controlled=6 | Galapagos | single_dose_YP | Lab2 | 0.491937
Exp 4, Replica 1 | 4 | 1 | 100 | 12.04819 | 12.04819 | 8.302746 | 89.74798 | EC1612A | 248.2464 | 2.31 | Controlled=6 | Galapagos | single_dose_YP | Lab2 | 0.4652148
Exp 4, Replica 1 | 4 | 1 | 100 | 12.13253 | 12.13253 | 8.302746 | 89.74798 | EC1612A | 248.2464 | 2.31 | Controlled=6 | Galapagos | single_dose_YP | Lab2 | 0.453087
Exp 4, Replica 1 | 4 | 1 | 100 | 12.21687 | 12.21687 | 8.302746 | 89.74798 | EC1612A | 248.2464 | 2.31 | Controlled=6 | Galapagos | single_dose_YP | Lab2 | 0.4546352
Exp 4, Replica 1 | 4 | 1 | 100 | 12.3012 | 12.3012 | 8.302746 | 89.74798 | EC1612A | 248.2464 | 2.31 | Controlled=6 | Galapagos | single_dose_YP | Lab2 | 0.4492957
Exp 4, Replica 1 | 4 | 1 | 100 | 12.38554 | 12.38554 | 8.302746 | 89.74798 | EC1612A | 248.2464 | 2.31 | Controlled=6 | Galapagos | single_dose_YP | Lab2 | 0.4483352
Exp 4, Replica 1 | 4 | 1 | 100 | 12.46988 | 12.46988 | 8.302746 | 89.74798 | EC1612A | 248.2464 | 2.31 | Controlled=6 | Galapagos | single_dose_YP | Lab2 | 0.4533817
Exp 4, Replica 1 | 4 | 1 | 100 | 12.55422 | 12.55422 | 8.302746 | 89.74798 | EC1612A | 248.2464 | 2.31 | Controlled=6 | Galapagos | single_dose_YP | Lab2 | 0.4450702
Exp 4, Replica 1 | 4 | 1 | 100 | 12.63855 | 12.63855 | 8.302746 | 89.74798 | EC1612A | 248.2464 | 2.31 | Controlled=6 | Galapagos | single_dose_YP | Lab2 | 0.4207464
Exp 4, Replica 1 | 4 | 1 | 100 | 12.72289 | 12.72289 | 8.302746 | 89.74798 | EC1612A | 248.2464 | 2.31 | Controlled=6 | Galapagos | single_dose_YP | Lab2 | 0.43499
Exp 4, Replica 1 | 4 | 1 | 100 | 12.80723 | 12.80723 | 8.302746 | 89.74798 | EC1612A | 248.2464 | 2.31 | Controlled=6 | Galapagos | single_dose_YP | Lab2 | 0.4361655
Exp 4, Replica 1 | 4 | 1 | 100 | 12.89157 | 12.89157 | 8.302746 | 89.74798 | EC1612A | 248.2464 | 2.31 | Controlled=6 | Galapagos | single_dose_YP | Lab2 | 0.4470074
Exp 4, Replica 1 | 4 | 1 | 100 | 12.9759 | 12.9759 | 8.302746 | 89.74798 | EC1612A | 248.2464 | 2.31 | Controlled=6 | Galapagos | single_dose_YP | Lab2 | 0.4195827
Exp 4, Replica 1 | 4 | 1 | 100 | 13.06024 | 13.06024 | 8.302746 | 89.74798 | EC1612A | 248.2464 | 2.31 | Controlled=6 | Galapagos | single_dose_YP | Lab2 | 0.4254352
Exp 4, Replica 1 | 4 | 1 | 100 | 13.14458 | 13.14458 | 8.302746 | 89.74798 | EC1612A | 248.2464 | 2.31 | Controlled=6 | Galapagos | single_dose_YP | Lab2 | 0.4150386
Exp 4, Replica 1 | 4 | 1 | 100 | 13.22892 | 13.22892 | 8.302746 | 89.74798 | EC1612A | 248.2464 | 2.31 | Controlled=6 | Galapagos | single_dose_YP | Lab2 | 0.4225706
Exp 4, Replica 1 | 4 | 1 | 100 | 13.31325 | 13.31325 | 8.302746 | 89.74798 | EC1612A | 248.2464 | 2.31 | Controlled=6 | Galapagos | single_dose_YP | Lab2 | 0.4400394
Exp 4, Replica 1 | 4 | 1 | 100 | 13.39759 | 13.39759 | 8.302746 | 89.74798 | EC1612A | 248.2464 | 2.31 | Controlled=6 | Galapagos | single_dose_YP | Lab2 | 0.4073984
Exp 4, Replica 1 | 4 | 1 | 100 | 13.48193 | 13.48193 | 8.302746 | 89.74798 | EC1612A | 248.2464 | 2.31 | Controlled=6 | Galapagos | single_dose_YP | Lab2 | 0.4211764
Exp 4, Replica 1 | 4 | 1 | 100 | 13.56627 | 13.56627 | 8.302746 | 89.74798 | EC1612A | 248.2464 | 2.31 | Controlled=6 | Galapagos | single_dose_YP | Lab2 | 0.4132
Exp 4, Replica 1 | 4 | 1 | 100 | 13.6506 | 13.6506 | 8.302746 | 89.74798 | EC1612A | 248.2464 | 2.31 | Controlled=6 | Galapagos | single_dose_YP | Lab2 | 0.4202145
Exp 4, Replica 1 | 4 | 1 | 100 | 13.73494 | 13.73494 | 8.302746 | 89.74798 | EC1612A | 248.2464 | 2.31 | Controlled=6 | Galapagos | single_dose_YP | Lab2 | 0.4102616
Exp 4, Replica 1 | 4 | 1 | 100 | 13.81928 | 13.81928 | 8.302746 | 89.74798 | EC1612A | 248.2464 | 2.31 | Controlled=6 | Galapagos | single_dose_YP | Lab2 | 0.4100243
Exp 4, Replica 1 | 4 | 1 | 100 | 13.90361 | 13.90361 | 8.302746 | 89.74798 | EC1612A | 248.2464 | 2.31 | Controlled=6 | Galapagos | single_dose_YP | Lab2 | 0.4093585
Exp 4, Replica 1 | 4 | 1 | 100 | 13.98795 | 13.98795 | 8.302746 | 89.74798 | EC1612A | 248.2464 | 2.31 | Controlled=6 | Galapagos | single_dose_YP | Lab2 | 0.3999081
Exp 4, Replica 1 | 4 | 1 | 100 | 14.07229 | 14.07229 | 8.302746 | 89.74798 | EC1612A | 248.2464 | 2.31 | Controlled=6 | Galapagos | single_dose_YP | Lab2 | 0.4122332
Exp 4, Replica 1 | 4 | 1 | 100 | 14.15663 | 14.15663 | 8.302746 | 89.74798 | EC1612A | 248.2464 | 2.31 | Controlled=6 | Galapagos | single_dose_YP | Lab2 | 0.3969664
Exp 4, Replica 1 | 4 | 1 | 100 | 14.24096 | 14.24096 | 8.302746 | 89.74798 | EC1612A | 248.2464 | 2.31 | Controlled=6 | Galapagos | single_dose_YP | Lab2 | 0.4095788
Exp 4, Replica 1 | 4 | 1 | 100 | 14.3253 | 14.3253 | 8.302746 | 89.74798 | EC1612A | 248.2464 | 2.31 | Controlled=6 | Galapagos | single_dose_YP | Lab2 | 0.3889621
Exp 4, Replica 1 | 4 | 1 | 100 | 14.40964 | 14.40964 | 8.302746 | 89.74798 | EC1612A | 248.2464 | 2.31 | Controlled=6 | Galapagos | single_dose_YP | Lab2 | 0.4073577
Exp 4, Replica 1 | 4 | 1 | 100 | 14.49398 | 14.49398 | 8.302746 | 89.74798 | EC1612A | 248.2464 | 2.31 | Controlled=6 | Galapagos | single_dose_YP | Lab2 | 0.3959696
Exp 4, Replica 1 | 4 | 1 | 100 | 14.57831 | 14.57831 | 8.302746 | 89.74798 | EC1612A | 248.2464 | 2.31 | Controlled=6 | Galapagos | single_dose_YP | Lab2 | 0.4076231
Exp 4, Replica 1 | 4 | 1 | 100 | 14.66265 | 14.66265 | 8.302746 | 89.74798 | EC1612A | 248.2464 | 2.31 | Controlled=6 | Galapagos | single_dose_YP | Lab2 | 0.397274
Exp 4, Replica 1 | 4 | 1 | 100 | 14.74699 | 14.74699 | 8.302746 | 89.74798 | EC1612A | 248.2464 | 2.31 | Controlled=6 | Galapagos | single_dose_YP | Lab2 | 0.4138645
Exp 4, Replica 1 | 4 | 1 | 100 | 14.83133 | 14.83133 | 8.302746 | 89.74798 | EC1612A | 248.2464 | 2.31 | Controlled=6 | Galapagos | single_dose_YP | Lab2 | 0.4008912
Exp 4, Replica 1 | 4 | 1 | 100 | 14.91566 | 14.91566 | 8.302746 | 89.74798 | EC1612A | 248.2464 | 2.31 | Controlled=6 | Galapagos | single_dose_YP | Lab2 | 0.3871322
Exp 4, Replica 1 | 4 | 1 | 100 | 15 | 15 | 8.302746 | 89.74798 | EC1612A | 248.2464 | 2.31 | Controlled=6 | Galapagos | single_dose_YP | Lab2 | 0.4048222
Exp 4, Replica 1 | 4 | 1 | 100 | 15.08434 | 15.08434 | 8.302746 | 89.74798 | EC1612A | 248.2464 | 2.31 | Controlled=6 | Galapagos | single_dose_YP | Lab2 | 0.4040255
Exp 4, Replica 1 | 4 | 1 | 100 | 15.16867 | 15.16867 | 8.302746 | 89.74798 | EC1612A | 248.2464 | 2.31 | Controlled=6 | Galapagos | single_dose_YP | Lab2 | 0.3936531
Exp 4, Replica 1 | 4 | 1 | 100 | 15.25301 | 15.25301 | 8.302746 | 89.74798 | EC1612A | 248.2464 | 2.31 | Controlled=6 | Galapagos | single_dose_YP | Lab2 | 0.3996521
Exp 4, Replica 1 | 4 | 1 | 100 | 15.33735 | 15.33735 | 8.302746 | 89.74798 | EC1612A | 248.2464 | 2.31 | Controlled=6 | Galapagos | single_dose_YP | Lab2 | 0.3870628
Exp 4, Replica 1 | 4 | 1 | 100 | 15.42169 | 15.42169 | 8.302746 | 89.74798 | EC1612A | 248.2464 | 2.31 | Controlled=6 | Galapagos | single_dose_YP | Lab2 | 0.3826003
Exp 4, Replica 1 | 4 | 1 | 100 | 15.50602 | 15.50602 | 8.302746 | 89.74798 | EC1612A | 248.2464 | 2.31 | Controlled=6 | Galapagos | single_dose_YP | Lab2 | 0.4037563
Exp 4, Replica 1 | 4 | 1 | 100 | 15.59036 | 15.59036 | 8.302746 | 89.74798 | EC1612A | 248.2464 | 2.31 | Controlled=6 | Galapagos | single_dose_YP | Lab2 | 0.3967039
Exp 4, Replica 1 | 4 | 1 | 100 | 15.6747 | 15.6747 | 8.302746 | 89.74798 | EC1612A | 248.2464 | 2.31 | Controlled=6 | Galapagos | single_dose_YP | Lab2 | 0.4028859
Exp 4, Replica 1 | 4 | 1 | 100 | 15.75904 | 15.75904 | 8.302746 | 89.74798 | EC1612A | 248.2464 | 2.31 | Controlled=6 | Galapagos | single_dose_YP | Lab2 | 0.3873467
Exp 4, Replica 1 | 4 | 1 | 100 | 15.84337 | 15.84337 | 8.302746 | 89.74798 | EC1612A | 248.2464 | 2.31 | Controlled=6 | Galapagos | single_dose_YP | Lab2 | 0.3834149
Exp 4, Replica 1 | 4 | 1 | 100 | 15.92771 | 15.92771 | 8.302746 | 89.74798 | EC1612A | 248.2464 | 2.31 | Controlled=6 | Galapagos | single_dose_YP | Lab2 | 0.3977473
Exp 4, Replica 1 | 4 | 1 | 100 | 16.01205 | 16.01205 | 8.302746 | 89.74798 | EC1612A | 248.2464 | 2.31 | Controlled=6 | Galapagos | single_dose_YP | Lab2 | 0.386605
Exp 4, Replica 1 | 4 | 1 | 100 | 16.09639 | 16.09639 | 8.302746 | 89.74798 | EC1612A | 248.2464 | 2.31 | Controlled=6 | Galapagos | single_dose_YP | Lab2 | 0.3951629
Exp 4, Replica 1 | 4 | 1 | 100 | 16.18072 | 16.18072 | 8.302746 | 89.74798 | EC1612A | 248.2464 | 2.31 | Controlled=6 | Galapagos | single_dose_YP | Lab2 | 0.3820958
Exp 4, Replica 1 | 4 | 1 | 100 | 16.26506 | 16.26506 | 8.302746 | 89.74798 | EC1612A | 248.2464 | 2.31 | Controlled=6 | Galapagos | single_dose_YP | Lab2 | 0.3865728
Exp 4, Replica 1 | 4 | 1 | 100 | 16.3494 | 16.3494 | 8.302746 | 89.74798 | EC1612A | 248.2464 | 2.31 | Controlled=6 | Galapagos | single_dose_YP | Lab2 | 0.4027953
Exp 4, Replica 1 | 4 | 1 | 100 | 16.43373 | 16.43373 | 8.302746 | 89.74798 | EC1612A | 248.2464 | 2.31 | Controlled=6 | Galapagos | single_dose_YP | Lab2 | 0.3993366
Exp 4, Replica 1 | 4 | 1 | 100 | 16.51807 | 16.51807 | 8.302746 | 89.74798 | EC1612A | 248.2464 | 2.31 | Controlled=6 | Galapagos | single_dose_YP | Lab2 | 0.4074842
Exp 4, Replica 1 | 4 | 1 | 100 | 16.60241 | 16.60241 | 8.302746 | 89.74798 | EC1612A | 248.2464 | 2.31 | Controlled=6 | Galapagos | single_dose_YP | Lab2 | 0.3948099
Exp 4, Replica 1 | 4 | 1 | 100 | 16.68675 | 16.68675 | 8.302746 | 89.74798 | EC1612A | 248.2464 | 2.31 | Controlled=6 | Galapagos | single_dose_YP | Lab2 | 0.3963538
Exp 4, Replica 1 | 4 | 1 | 100 | 16.77108 | 16.77108 | 8.302746 | 89.74798 | EC1612A | 248.2464 | 2.31 | Controlled=6 | Galapagos | single_dose_YP | Lab2 | 0.3912426
Exp 4, Replica 1 | 4 | 1 | 100 | 16.85542 | 16.85542 | 8.302746 | 89.74798 | EC1612A | 248.2464 | 2.31 | Controlled=6 | Galapagos | single_dose_YP | Lab2 | 0.3938264
Exp 4, Replica 1 | 4 | 1 | 100 | 16.93976 | 16.93976 | 8.302746 | 89.74798 | EC1612A | 248.2464 | 2.31 | Controlled=6 | Galapagos | single_dose_YP | Lab2 | 0.3825937
Exp 4, Replica 1 | 4 | 1 | 100 | 17.0241 | 17.0241 | 8.302746 | 89.74798 | EC1612A | 248.2464 | 2.31 | Controlled=6 | Galapagos | single_dose_YP | Lab2 | 0.3651646
Exp 4, Replica 1 | 4 | 1 | 100 | 17.10843 | 17.10843 | 8.302746 | 89.74798 | EC1612A | 248.2464 | 2.31 | Controlled=6 | Galapagos | single_dose_YP | Lab2 | 0.39553
Exp 4, Replica 1 | 4 | 1 | 100 | 17.19277 | 17.19277 | 8.302746 | 89.74798 | EC1612A | 248.2464 | 2.31 | Controlled=6 | Galapagos | single_dose_YP | Lab2 | 0.4005396
Exp 4, Replica 1 | 4 | 1 | 100 | 17.27711 | 17.27711 | 8.302746 | 89.74798 | EC1612A | 248.2464 | 2.31 | Controlled=6 | Galapagos | single_dose_YP | Lab2 | 0.3977884
Exp 4, Replica 1 | 4 | 1 | 100 | 17.36145 | 17.36145 | 8.302746 | 89.74798 | EC1612A | 248.2464 | 2.31 | Controlled=6 | Galapagos | single_dose_YP | Lab2 | 0.3901165
Exp 4, Replica 1 | 4 | 1 | 100 | 17.44578 | 17.44578 | 8.302746 | 89.74798 | EC1612A | 248.2464 | 2.31 | Controlled=6 | Galapagos | single_dose_YP | Lab2 | 0.4061408
Exp 4, Replica 1 | 4 | 1 | 100 | 17.53012 | 17.53012 | 8.302746 | 89.74798 | EC1612A | 248.2464 | 2.31 | Controlled=6 | Galapagos | single_dose_YP | Lab2 | 0.4060511
Exp 4, Replica 1 | 4 | 1 | 100 | 17.61446 | 17.61446 | 8.302746 | 89.74798 | EC1612A | 248.2464 | 2.31 | Controlled=6 | Galapagos | single_dose_YP | Lab2 | 0.4052272
Exp 4, Replica 1 | 4 | 1 | 100 | 17.6988 | 17.6988 | 8.302746 | 89.74798 | EC1612A | 248.2464 | 2.31 | Controlled=6 | Galapagos | single_dose_YP | Lab2 | 0.3774654
Exp 4, Replica 1 | 4 | 1 | 100 | 17.78313 | 17.78313 | 8.302746 | 89.74798 | EC1612A | 248.2464 | 2.31 | Controlled=6 | Galapagos | single_dose_YP | Lab2 | 0.4009566
Exp 4, Replica 1 | 4 | 1 | 100 | 17.86747 | 17.86747 | 8.302746 | 89.74798 | EC1612A | 248.2464 | 2.31 | Controlled=6 | Galapagos | single_dose_YP | Lab2 | 0.3922067
Exp 4, Replica 1 | 4 | 1 | 100 | 17.95181 | 17.95181 | 8.302746 | 89.74798 | EC1612A | 248.2464 | 2.31 | Controlled=6 | Galapagos | single_dose_YP | Lab2 | 0.4026092
Exp 4, Replica 1 | 4 | 1 | 100 | 18.03614 | 18.03614 | 8.302746 | 89.74798 | EC1612A | 248.2464 | 2.31 | Controlled=6 | Galapagos | single_dose_YP | Lab2 | 0.3804142
Exp 4, Replica 1 | 4 | 1 | 100 | 18.12048 | 18.12048 | 8.302746 | 89.74798 | EC1612A | 248.2464 | 2.31 | Controlled=6 | Galapagos | single_dose_YP | Lab2 | 0.3952081
Exp 4, Replica 1 | 4 | 1 | 100 | 18.20482 | 18.20482 | 8.302746 | 89.74798 | EC1612A | 248.2464 | 2.31 | Controlled=6 | Galapagos | single_dose_YP | Lab2 | 0.3886981
Exp 4, Replica 1 | 4 | 1 | 100 | 18.28916 | 18.28916 | 8.302746 | 89.74798 | EC1612A | 248.2464 | 2.31 | Controlled=6 | Galapagos | single_dose_YP | Lab2 | 0.4070641
Exp 4, Replica 1 | 4 | 1 | 100 | 18.37349 | 18.37349 | 8.302746 | 89.74798 | EC1612A | 248.2464 | 2.31 | Controlled=6 | Galapagos | single_dose_YP | Lab2 | 0.4015641
Exp 4, Replica 1 | 4 | 1 | 100 | 18.45783 | 18.45783 | 8.302746 | 89.74798 | EC1612A | 248.2464 | 2.31 | Controlled=6 | Galapagos | single_dose_YP | Lab2 | 0.3984874
Exp 4, Replica 1 | 4 | 1 | 100 | 18.54217 | 18.54217 | 8.302746 | 89.74798 | EC1612A | 248.2464 | 2.31 | Controlled=6 | Galapagos | single_dose_YP | Lab2 | 0.3907406
Exp 4, Replica 1 | 4 | 1 | 100 | 18.62651 | 18.62651 | 8.302746 | 89.74798 | EC1612A | 248.2464 | 2.31 | Controlled=6 | Galapagos | single_dose_YP | Lab2 | 0.3888797
Exp 4, Replica 1 | 4 | 1 | 100 | 18.71084 | 18.71084 | 8.302746 | 89.74798 | EC1612A | 248.2464 | 2.31 | Controlled=6 | Galapagos | single_dose_YP | Lab2 | 0.3915917
Exp 4, Replica 1 | 4 | 1 | 100 | 18.79518 | 18.79518 | 8.302746 | 89.74798 | EC1612A | 248.2464 | 2.31 | Controlled=6 | Galapagos | single_dose_YP | Lab2 | 0.3843255
Exp 4, Replica 1 | 4 | 1 | 100 | 18.87952 | 18.87952 | 8.302746 | 89.74798 | EC1612A | 248.2464 | 2.31 | Controlled=6 | Galapagos | single_dose_YP | Lab2 | 0.3914578
Exp 4, Replica 1 | 4 | 1 | 100 | 18.96386 | 18.96386 | 8.302746 | 89.74798 | EC1612A | 248.2464 | 2.31 | Controlled=6 | Galapagos | single_dose_YP | Lab2 | 0.4008386
Exp 4, Replica 1 | 4 | 1 | 100 | 19.04819 | 19.04819 | 8.302746 | 89.74798 | EC1612A | 248.2464 | 2.31 | Controlled=6 | Galapagos | single_dose_YP | Lab2 | 0.3827276
Exp 4, Replica 1 | 4 | 1 | 100 | 19.13253 | 19.13253 | 8.302746 | 89.74798 | EC1612A | 248.2464 | 2.31 | Controlled=6 | Galapagos | single_dose_YP | Lab2 | 0.3980465
Exp 4, Replica 1 | 4 | 1 | 100 | 19.21687 | 19.21687 | 8.302746 | 89.74798 | EC1612A | 248.2464 | 2.31 | Controlled=6 | Galapagos | single_dose_YP | Lab2 | 0.3887527
Exp 4, Replica 1 | 4 | 1 | 100 | 19.3012 | 19.3012 | 8.302746 | 89.74798 | EC1612A | 248.2464 | 2.31 | Controlled=6 | Galapagos | single_dose_YP | Lab2 | 0.4013216
Exp 4, Replica 1 | 4 | 1 | 100 | 19.38554 | 19.38554 | 8.302746 | 89.74798 | EC1612A | 248.2464 | 2.31 | Controlled=6 | Galapagos | single_dose_YP | Lab2 | 0.3898741
Exp 4, Replica 1 | 4 | 1 | 100 | 19.46988 | 19.46988 | 8.302746 | 89.74798 | EC1612A | 248.2464 | 2.31 | Controlled=6 | Galapagos | single_dose_YP | Lab2 | 0.4009024
Exp 4, Replica 1 | 4 | 1 | 100 | 19.55422 | 19.55422 | 8.302746 | 89.74798 | EC1612A | 248.2464 | 2.31 | Controlled=6 | Galapagos | single_dose_YP | Lab2 | 0.3987258
Exp 4, Replica 1 | 4 | 1 | 100 | 19.63855 | 19.63855 | 8.302746 | 89.74798 | EC1612A | 248.2464 | 2.31 | Controlled=6 | Galapagos | single_dose_YP | Lab2 | 0.3775127
Exp 4, Replica 1 | 4 | 1 | 100 | 19.72289 | 19.72289 | 8.302746 | 89.74798 | EC1612A | 248.2464 | 2.31 | Controlled=6 | Galapagos | single_dose_YP | Lab2 | 0.3886573
Exp 4, Replica 1 | 4 | 1 | 100 | 19.80723 | 19.80723 | 8.302746 | 89.74798 | EC1612A | 248.2464 | 2.31 | Controlled=6 | Galapagos | single_dose_YP | Lab2 | 0.3937782
Exp 4, Replica 1 | 4 | 1 | 100 | 19.89157 | 19.89157 | 8.302746 | 89.74798 | EC1612A | 248.2464 | 2.31 | Controlled=6 | Galapagos | single_dose_YP | Lab2 | 0.390123
Exp 4, Replica 1 | 4 | 1 | 100 | 19.9759 | 19.9759 | 8.302746 | 89.74798 | EC1612A | 248.2464 | 2.31 | Controlled=6 | Galapagos | single_dose_YP | Lab2 | 0.3816028
Exp 4, Replica 1 | 4 | 1 | 100 | 20.06024 | 20.06024 | 8.302746 | 89.74798 | EC1612A | 248.2464 | 2.31 | Controlled=6 | Galapagos | single_dose_YP | Lab2 | 0.3947619
Exp 4, Replica 1 | 4 | 1 | 100 | 20.14458 | 20.14458 | 8.302746 | 89.74798 | EC1612A | 248.2464 | 2.31 | Controlled=6 | Galapagos | single_dose_YP | Lab2 | 0.3813858
Exp 4, Replica 1 | 4 | 1 | 100 | 20.22892 | 20.22892 | 8.302746 | 89.74798 | EC1612A | 248.2464 | 2.31 | Controlled=6 | Galapagos | single_dose_YP | Lab2 | 0.3891517
Exp 4, Replica 1 | 4 | 1 | 100 | 20.31325 | 20.31325 | 8.302746 | 89.74798 | EC1612A | 248.2464 | 2.31 | Controlled=6 | Galapagos | single_dose_YP | Lab2 | 0.3815881
Exp 4, Replica 1 | 4 | 1 | 100 | 20.39759 | 20.39759 | 8.302746 | 89.74798 | EC1612A | 248.2464 | 2.31 | Controlled=6 | Galapagos | single_dose_YP | Lab2 | 0.3951501
Exp 4, Replica 1 | 4 | 1 | 100 | 20.48193 | 20.48193 | 8.302746 | 89.74798 | EC1612A | 248.2464 | 2.31 | Controlled=6 | Galapagos | single_dose_YP | Lab2 | 0.3841408
Exp 4, Replica 1 | 4 | 1 | 100 | 20.56627 | 20.56627 | 8.302746 | 89.74798 | EC1612A | 248.2464 | 2.31 | Controlled=6 | Galapagos | single_dose_YP | Lab2 | 0.4036705
Exp 4, Replica 1 | 4 | 1 | 100 | 20.6506 | 20.6506 | 8.302746 | 89.74798 | EC1612A | 248.2464 | 2.31 | Controlled=6 | Galapagos | single_dose_YP | Lab2 | 0.3771723
Exp 4, Replica 1 | 4 | 1 | 100 | 20.73494 | 20.73494 | 8.302746 | 89.74798 | EC1612A | 248.2464 | 2.31 | Controlled=6 | Galapagos | single_dose_YP | Lab2 | 0.3946216
Exp 4, Replica 1 | 4 | 1 | 100 | 20.81928 | 20.81928 | 8.302746 | 89.74798 | EC1612A | 248.2464 | 2.31 | Controlled=6 | Galapagos | single_dose_YP | Lab2 | 0.3959918
Exp 4, Replica 1 | 4 | 1 | 100 | 20.90361 | 20.90361 | 8.302746 | 89.74798 | EC1612A | 248.2464 | 2.31 | Controlled=6 | Galapagos | single_dose_YP | Lab2 | 0.4033586
Exp 4, Replica 1 | 4 | 1 | 100 | 20.98795 | 20.98795 | 8.302746 | 89.74798 | EC1612A | 248.2464 | 2.31 | Controlled=6 | Galapagos | single_dose_YP | Lab2 | 0.3854916
Exp 4, Replica 1 | 4 | 1 | 100 | 21.07229 | 21.07229 | 8.302746 | 89.74798 | EC1612A | 248.2464 | 2.31 | Controlled=6 | Galapagos | single_dose_YP | Lab2 | 0.4021546
Exp 4, Replica 1 | 4 | 1 | 100 | 21.15663 | 21.15663 | 8.302746 | 89.74798 | EC1612A | 248.2464 | 2.31 | Controlled=6 | Galapagos | single_dose_YP | Lab2 | 0.3782047
Exp 4, Replica 1 | 4 | 1 | 100 | 21.24096 | 21.24096 | 8.302746 | 89.74798 | EC1612A | 248.2464 | 2.31 | Controlled=6 | Galapagos | single_dose_YP | Lab2 | 0.3988793
Exp 4, Replica 1 | 4 | 1 | 100 | 21.3253 | 21.3253 | 8.302746 | 89.74798 | EC1612A | 248.2464 | 2.31 | Controlled=6 | Galapagos | single_dose_YP | Lab2 | 0.3859997
Exp 4, Replica 1 | 4 | 1 | 100 | 21.40964 | 21.40964 | 8.302746 | 89.74798 | EC1612A | 248.2464 | 2.31 | Controlled=6 | Galapagos | single_dose_YP | Lab2 | 0.391436
Exp 4, Replica 1 | 4 | 1 | 100 | 21.49398 | 21.49398 | 8.302746 | 89.74798 | EC1612A | 248.2464 | 2.31 | Controlled=6 | Galapagos | single_dose_YP | Lab2 | 0.372814
Exp 4, Replica 1 | 4 | 1 | 100 | 21.57831 | 21.57831 | 8.302746 | 89.74798 | EC1612A | 248.2464 | 2.31 | Controlled=6 | Galapagos | single_dose_YP | Lab2 | 0.3866392
Exp 4, Replica 1 | 4 | 1 | 100 | 21.66265 | 21.66265 | 8.302746 | 89.74798 | EC1612A | 248.2464 | 2.31 | Controlled=6 | Galapagos | single_dose_YP | Lab2 | 0.3915259
Exp 4, Replica 1 | 4 | 1 | 100 | 21.74699 | 21.74699 | 8.302746 | 89.74798 | EC1612A | 248.2464 | 2.31 | Controlled=6 | Galapagos | single_dose_YP | Lab2 | 0.3810213
Exp 4, Replica 1 | 4 | 1 | 100 | 21.83133 | 21.83133 | 8.302746 | 89.74798 | EC1612A | 248.2464 | 2.31 | Controlled=6 | Galapagos | single_dose_YP | Lab2 | 0.3892194
Exp 4, Replica 1 | 4 | 1 | 100 | 21.91566 | 21.91566 | 8.302746 | 89.74798 | EC1612A | 248.2464 | 2.31 | Controlled=6 | Galapagos | single_dose_YP | Lab2 | 0.3862712
Exp 4, Replica 1 | 4 | 1 | 100 | 22 | 22 | 8.302746 | 89.74798 | EC1612A | 248.2464 | 2.31 | Controlled=6 | Galapagos | single_dose_YP | Lab2 | 0.4016992
Exp 4, Replica 2 | 4 | 2 | 300 | 1 | 1 | 9.519514 | 86.82376 | EC1612A | 163.8312 | 0.615 | Uncontrolled | TH | single_dose_YP | Lab3 | 18.86555
Exp 4, Replica 2 | 4 | 2 | 300 | 1.084337 | 1.084337 | 9.519514 | 86.82376 | EC1612A | 163.8312 | 0.615 | Uncontrolled | TH | single_dose_YP | Lab3 | 18.36819
Exp 4, Replica 2 | 4 | 2 | 300 | 1.168675 | 1.168675 | 9.519514 | 86.82376 | EC1612A | 163.8312 | 0.615 | Uncontrolled | TH | single_dose_YP | Lab3 | 18.55346
Exp 4, Replica 2 | 4 | 2 | 300 | 1.253012 | 1.253012 | 9.519514 | 86.82376 | EC1612A | 163.8312 | 0.615 | Uncontrolled | TH | single_dose_YP | Lab3 | 19.05982
Exp 4, Replica 2 | 4 | 2 | 300 | 1.337349 | 1.337349 | 9.519514 | 86.82376 | EC1612A | 163.8312 | 0.615 | Uncontrolled | TH | single_dose_YP | Lab3 | 19.09414
Exp 4, Replica 2 | 4 | 2 | 300 | 1.421687 | 1.421687 | 9.519514 | 86.82376 | EC1612A | 163.8312 | 0.615 | Uncontrolled | TH | single_dose_YP | Lab3 | 18.53637
Exp 4, Replica 2 | 4 | 2 | 300 | 1.506024 | 1.506024 | 9.519514 | 86.82376 | EC1612A | 163.8312 | 0.615 | Uncontrolled | TH | single_dose_YP | Lab3 | 18.45633
Exp 4, Replica 2 | 4 | 2 | 300 | 1.590361 | 1.590361 | 9.519514 | 86.82376 | EC1612A | 163.8312 | 0.615 | Uncontrolled | TH | single_dose_YP | Lab3 | 18.72479
Exp 4, Replica 2 | 4 | 2 | 300 | 1.674699 | 1.674699 | 9.519514 | 86.82376 | EC1612A | 163.8312 | 0.615 | Uncontrolled | TH | single_dose_YP | Lab3 | 19.23971
Exp 4, Replica 2 | 4 | 2 | 300 | 1.759036 | 1.759036 | 9.519514 | 86.82376 | EC1612A | 163.8312 | 0.615 | Uncontrolled | TH | single_dose_YP | Lab3 | 18.43697
Exp 4, Replica 2 | 4 | 2 | 300 | 1.843373 | 1.843373 | 9.519514 | 86.82376 | EC1612A | 163.8312 | 0.615 | Uncontrolled | TH | single_dose_YP | Lab3 | 18.39893
Exp 4, Replica 2 | 4 | 2 | 300 | 1.927711 | 1.927711 | 9.519514 | 86.82376 | EC1612A | 163.8312 | 0.615 | Uncontrolled | TH | single_dose_YP | Lab3 | 17.95751
Exp 4, Replica 2 | 4 | 2 | 300 | 2.012048 | 2.012048 | 9.519514 | 86.82376 | EC1612A | 163.8312 | 0.615 | Uncontrolled | TH | single_dose_YP | Lab3 | 18.29931
Exp 4, Replica 2 | 4 | 2 | 300 | 2.096386 | 2.096386 | 9.519514 | 86.82376 | EC1612A | 163.8312 | 0.615 | Uncontrolled | TH | single_dose_YP | Lab3 | 18.34997
Exp 4, Replica 2 | 4 | 2 | 300 | 2.180723 | 2.180723 | 9.519514 | 86.82376 | EC1612A | 163.8312 | 0.615 | Uncontrolled | TH | single_dose_YP | Lab3 | 17.74379
Exp 4, Replica 2 | 4 | 2 | 300 | 2.26506 | 2.26506 | 9.519514 | 86.82376 | EC1612A | 163.8312 | 0.615 | Uncontrolled | TH | single_dose_YP | Lab3 | 18.16708
Exp 4, Replica 2 | 4 | 2 | 300 | 2.349398 | 2.349398 | 9.519514 | 86.82376 | EC1612A | 163.8312 | 0.615 | Uncontrolled | TH | single_dose_YP | Lab3 | 18.28606
Exp 4, Replica 2 | 4 | 2 | 300 | 2.433735 | 2.433735 | 9.519514 | 86.82376 | EC1612A | 163.8312 | 0.615 | Uncontrolled | TH | single_dose_YP | Lab3 | 18.29646
Exp 4, Replica 2 | 4 | 2 | 300 | 2.518072 | 2.518072 | 9.519514 | 86.82376 | EC1612A | 163.8312 | 0.615 | Uncontrolled | TH | single_dose_YP | Lab3 | 17.95266
Exp 4, Replica 2 | 4 | 2 | 300 | 2.60241 | 2.60241 | 9.519514 | 86.82376 | EC1612A | 163.8312 | 0.615 | Uncontrolled | TH | single_dose_YP | Lab3 | 18.50923
Exp 4, Replica 2 | 4 | 2 | 300 | 2.686747 | 2.686747 | 9.519514 | 86.82376 | EC1612A | 163.8312 | 0.615 | Uncontrolled | TH | single_dose_YP | Lab3 | 17.2944
Exp 4, Replica 2 | 4 | 2 | 300 | 2.771084 | 2.771084 | 9.519514 | 86.82376 | EC1612A | 163.8312 | 0.615 | Uncontrolled | TH | single_dose_YP | Lab3 | 17.30251
Exp 4, Replica 2 | 4 | 2 | 300 | 2.855422 | 2.855422 | 9.519514 | 86.82376 | EC1612A | 163.8312 | 0.615 | Uncontrolled | TH | single_dose_YP | Lab3 | 18.36631
Exp 4, Replica 2 | 4 | 2 | 300 | 2.939759 | 2.939759 | 9.519514 | 86.82376 | EC1612A | 163.8312 | 0.615 | Uncontrolled | TH | single_dose_YP | Lab3 | 17.57758
Exp 4, Replica 2 | 4 | 2 | 300 | 3.024096 | 3.024096 | 9.519514 | 86.82376 | EC1612A | 163.8312 | 0.615 | Uncontrolled | TH | single_dose_YP | Lab3 | 17.14713
Exp 4, Replica 2 | 4 | 2 | 300 | 3.108434 | 3.108434 | 9.519514 | 86.82376 | EC1612A | 163.8312 | 0.615 | Uncontrolled | TH | single_dose_YP | Lab3 | 17.847
Exp 4, Replica 2 | 4 | 2 | 300 | 3.192771 | 3.192771 | 9.519514 | 86.82376 | EC1612A | 163.8312 | 0.615 | Uncontrolled | TH | single_dose_YP | Lab3 | 17.90393
Exp 4, Replica 2 | 4 | 2 | 300 | 3.277108 | 3.277108 | 9.519514 | 86.82376 | EC1612A | 163.8312 | 0.615 | Uncontrolled | TH | single_dose_YP | Lab3 | 17.32852
Exp 4, Replica 2 | 4 | 2 | 300 | 3.361446 | 3.361446 | 9.519514 | 86.82376 | EC1612A | 163.8312 | 0.615 | Uncontrolled | TH | single_dose_YP | Lab3 | 17.15365
Exp 4, Replica 2 | 4 | 2 | 300 | 3.445783 | 3.445783 | 9.519514 | 86.82376 | EC1612A | 163.8312 | 0.615 | Uncontrolled | TH | single_dose_YP | Lab3 | 16.81687
Exp 4, Replica 2 | 4 | 2 | 300 | 3.53012 | 3.53012 | 9.519514 | 86.82376 | EC1612A | 163.8312 | 0.615 | Uncontrolled | TH | single_dose_YP | Lab3 | 17.49385
Exp 4, Replica 2 | 4 | 2 | 300 | 3.614458 | 3.614458 | 9.519514 | 86.82376 | EC1612A | 163.8312 | 0.615 | Uncontrolled | TH | single_dose_YP | Lab3 | 17.20238
Exp 4, Replica 2 | 4 | 2 | 300 | 3.698795 | 3.698795 | 9.519514 | 86.82376 | EC1612A | 163.8312 | 0.615 | Uncontrolled | TH | single_dose_YP | Lab3 | 17.22326
Exp 4, Replica 2 | 4 | 2 | 300 | 3.783133 | 3.783133 | 9.519514 | 86.82376 | EC1612A | 163.8312 | 0.615 | Uncontrolled | TH | single_dose_YP | Lab3 | 17.46917
Exp 4, Replica 2 | 4 | 2 | 300 | 3.86747 | 3.86747 | 9.519514 | 86.82376 | EC1612A | 163.8312 | 0.615 | Uncontrolled | TH | single_dose_YP | Lab3 | 17.83808
Exp 4, Replica 2 | 4 | 2 | 300 | 3.951807 | 3.951807 | 9.519514 | 86.82376 | EC1612A | 163.8312 | 0.615 | Uncontrolled | TH | single_dose_YP | Lab3 | 17.09434
Exp 4, Replica 2 | 4 | 2 | 300 | 4.036145 | 4.036145 | 9.519514 | 86.82376 | EC1612A | 163.8312 | 0.615 | Uncontrolled | TH | single_dose_YP | Lab3 | 16.77922
Exp 4, Replica 2 | 4 | 2 | 300 | 4.120482 | 4.120482 | 9.519514 | 86.82376 | EC1612A | 163.8312 | 0.615 | Uncontrolled | TH | single_dose_YP | Lab3 | 17.04729
Exp 4, Replica 2 | 4 | 2 | 300 | 4.204819 | 4.204819 | 9.519514 | 86.82376 | EC1612A | 163.8312 | 0.615 | Uncontrolled | TH | single_dose_YP | Lab3 | 17.29655
Exp 4, Replica 2 | 4 | 2 | 300 | 4.289157 | 4.289157 | 9.519514 | 86.82376 | EC1612A | 163.8312 | 0.615 | Uncontrolled | TH | single_dose_YP | Lab3 | 16.75077
Exp 4, Replica 2 | 4 | 2 | 300 | 4.373494 | 4.373494 | 9.519514 | 86.82376 | EC1612A | 163.8312 | 0.615 | Uncontrolled | TH | single_dose_YP | Lab3 | 16.88408
Exp 4, Replica 2 | 4 | 2 | 300 | 4.457831 | 4.457831 | 9.519514 | 86.82376 | EC1612A | 163.8312 | 0.615 | Uncontrolled | TH | single_dose_YP | Lab3 | 16.90147
Exp 4, Replica 2 | 4 | 2 | 300 | 4.542169 | 4.542169 | 9.519514 | 86.82376 | EC1612A | 163.8312 | 0.615 | Uncontrolled | TH | single_dose_YP | Lab3 | 16.73757
Exp 4, Replica 2 | 4 | 2 | 300 | 4.626506 | 4.626506 | 9.519514 | 86.82376 | EC1612A | 163.8312 | 0.615 | Uncontrolled | TH | single_dose_YP | Lab3 | 16.3711
Exp 4, Replica 2 | 4 | 2 | 300 | 4.710843 | 4.710843 | 9.519514 | 86.82376 | EC1612A | 163.8312 | 0.615 | Uncontrolled | TH | single_dose_YP | Lab3 | 16.92223
Exp 4, Replica 2 | 4 | 2 | 300 | 4.795181 | 4.795181 | 9.519514 | 86.82376 | EC1612A | 163.8312 | 0.615 | Uncontrolled | TH | single_dose_YP | Lab3 | 16.86223
Exp 4, Replica 2 | 4 | 2 | 300 | 4.879518 | 4.879518 | 9.519514 | 86.82376 | EC1612A | 163.8312 | 0.615 | Uncontrolled | TH | single_dose_YP | Lab3 | 16.06611
Exp 4, Replica 2 | 4 | 2 | 300 | 4.963855 | 4.963855 | 9.519514 | 86.82376 | EC1612A | 163.8312 | 0.615 | Uncontrolled | TH | single_dose_YP | Lab3 | 16.4776
Exp 4, Replica 2 | 4 | 2 | 300 | 5.048193 | 5.048193 | 9.519514 | 86.82376 | EC1612A | 163.8312 | 0.615 | Uncontrolled | TH | single_dose_YP | Lab3 | 15.82127
Exp 4, Replica 2 | 4 | 2 | 300 | 5.13253 | 5.13253 | 9.519514 | 86.82376 | EC1612A | 163.8312 | 0.615 | Uncontrolled | TH | single_dose_YP | Lab3 | 13.62518
Exp 4, Replica 2 | 4 | 2 | 300 | 5.216867 | 5.216867 | 9.519514 | 86.82376 | EC1612A | 163.8312 | 0.615 | Uncontrolled | TH | single_dose_YP | Lab3 | 14.22629
Exp 4, Replica 2 | 4 | 2 | 300 | 5.301205 | 5.301205 | 9.519514 | 86.82376 | EC1612A | 163.8312 | 0.615 | Uncontrolled | TH | single_dose_YP | Lab3 | 12.35795
Exp 4, Replica 2 | 4 | 2 | 300 | 5.385542 | 5.385542 | 9.519514 | 86.82376 | EC1612A | 163.8312 | 0.615 | Uncontrolled | TH | single_dose_YP | Lab3 | 11.5522
Exp 4, Replica 2 | 4 | 2 | 300 | 5.46988 | 5.46988 | 9.519514 | 86.82376 | EC1612A | 163.8312 | 0.615 | Uncontrolled | TH | single_dose_YP | Lab3 | 10.82946
Exp 4, Replica 2 | 4 | 2 | 300 | 5.554217 | 5.554217 | 9.519514 | 86.82376 | EC1612A | 163.8312 | 0.615 | Uncontrolled | TH | single_dose_YP | Lab3 | 9.977306
Exp 4, Replica 2 | 4 | 2 | 300 | 5.638554 | 5.638554 | 9.519514 | 86.82376 | EC1612A | 163.8312 | 0.615 | Uncontrolled | TH | single_dose_YP | Lab3 | 8.803501
Exp 4, Replica 2 | 4 | 2 | 300 | 5.722892 | 5.722892 | 9.519514 | 86.82376 | EC1612A | 163.8312 | 0.615 | Uncontrolled | TH | single_dose_YP | Lab3 | 8.191301
Exp 4, Replica 2 | 4 | 2 | 300 | 5.807229 | 5.807229 | 9.519514 | 86.82376 | EC1612A | 163.8312 | 0.615 | Uncontrolled | TH | single_dose_YP | Lab3 | 7.383671
Exp 4, Replica 2 | 4 | 2 | 300 | 5.891566 | 5.891566 | 9.519514 | 86.82376 | EC1612A | 163.8312 | 0.615 | Uncontrolled | TH | single_dose_YP | Lab3 | 6.135954
Exp 4, Replica 2 | 4 | 2 | 300 | 5.975904 | 5.975904 | 9.519514 | 86.82376 | EC1612A | 163.8312 | 0.615 | Uncontrolled | TH | single_dose_YP | Lab3 | 5.559522
Exp 4, Replica 2 | 4 | 2 | 300 | 6.060241 | 6.060241 | 9.519514 | 86.82376 | EC1612A | 163.8312 | 0.615 | Uncontrolled | TH | single_dose_YP | Lab3 | 5.204773
Exp 4, Replica 2 | 4 | 2 | 300 | 6.144578 | 6.144578 | 9.519514 | 86.82376 | EC1612A | 163.8312 | 0.615 | Uncontrolled | TH | single_dose_YP | Lab3 | 5.417615
Exp 4, Replica 2 | 4 | 2 | 300 | 6.228916 | 6.228916 | 9.519514 | 86.82376 | EC1612A | 163.8312 | 0.615 | Uncontrolled | TH | single_dose_YP | Lab3 | 4.813927
Exp 4, Replica 2 | 4 | 2 | 300 | 6.313253 | 6.313253 | 9.519514 | 86.82376 | EC1612A | 163.8312 | 0.615 | Uncontrolled | TH | single_dose_YP | Lab3 | 4.284038
Exp 4, Replica 2 | 4 | 2 | 300 | 6.39759 | 6.39759 | 9.519514 | 86.82376 | EC1612A | 163.8312 | 0.615 | Uncontrolled | TH | single_dose_YP | Lab3 | 3.946417
Exp 4, Replica 2 | 4 | 2 | 300 | 6.481928 | 6.481928 | 9.519514 | 86.82376 | EC1612A | 163.8312 | 0.615 | Uncontrolled | TH | single_dose_YP | Lab3 | 3.660335
Exp 4, Replica 2 | 4 | 2 | 300 | 6.566265 | 6.566265 | 9.519514 | 86.82376 | EC1612A | 163.8312 | 0.615 | Uncontrolled | TH | single_dose_YP | Lab3 | 3.683307
Exp 4, Replica 2 | 4 | 2 | 300 | 6.650602 | 6.650602 | 9.519514 | 86.82376 | EC1612A | 163.8312 | 0.615 | Uncontrolled | TH | single_dose_YP | Lab3 | 3.762425
Exp 4, Replica 2 | 4 | 2 | 300 | 6.73494 | 6.73494 | 9.519514 | 86.82376 | EC1612A | 163.8312 | 0.615 | Uncontrolled | TH | single_dose_YP | Lab3 | 4.131612
Exp 4, Replica 2 | 4 | 2 | 300 | 6.819277 | 6.819277 | 9.519514 | 86.82376 | EC1612A | 163.8312 | 0.615 | Uncontrolled | TH | single_dose_YP | Lab3 | 4.216399
Exp 4, Replica 2 | 4 | 2 | 300 | 6.903614 | 6.903614 | 9.519514 | 86.82376 | EC1612A | 163.8312 | 0.615 | Uncontrolled | TH | single_dose_YP | Lab3 | 4.320756
Exp 4, Replica 2 | 4 | 2 | 300 | 6.987952 | 6.987952 | 9.519514 | 86.82376 | EC1612A | 163.8312 | 0.615 | Uncontrolled | TH | single_dose_YP | Lab3 | 3.802569
Exp 4, Replica 2 | 4 | 2 | 300 | 7.072289 | 7.072289 | 9.519514 | 86.82376 | EC1612A | 163.8312 | 0.615 | Uncontrolled | TH | single_dose_YP | Lab3 | 3.322696
Exp 4, Replica 2 | 4 | 2 | 300 | 7.156627 | 7.156627 | 9.519514 | 86.82376 | EC1612A | 163.8312 | 0.615 | Uncontrolled | TH | single_dose_YP | Lab3 | 3.035745
Exp 4, Replica 2 | 4 | 2 | 300 | 7.240964 | 7.240964 | 9.519514 | 86.82376 | EC1612A | 163.8312 | 0.615 | Uncontrolled | TH | single_dose_YP | Lab3 | 2.602643
Exp 4, Replica 2 | 4 | 2 | 300 | 7.325301 | 7.325301 | 9.519514 | 86.82376 | EC1612A | 163.8312 | 0.615 | Uncontrolled | TH | single_dose_YP | Lab3 | 2.760274
Exp 4, Replica 2 | 4 | 2 | 300 | 7.409639 | 7.409639 | 9.519514 | 86.82376 | EC1612A | 163.8312 | 0.615 | Uncontrolled | TH | single_dose_YP | Lab3 | 2.52931
Exp 4, Replica 2 | 4 | 2 | 300 | 7.493976 | 7.493976 | 9.519514 | 86.82376 | EC1612A | 163.8312 | 0.615 | Uncontrolled | TH | single_dose_YP | Lab3 | 2.336651
Exp 4, Replica 2 | 4 | 2 | 300 | 7.578313 | 7.578313 | 9.519514 | 86.82376 | EC1612A | 163.8312 | 0.615 | Uncontrolled | TH | single_dose_YP | Lab3 | 2.279662
Exp 4, Replica 2 | 4 | 2 | 300 | 7.662651 | 7.662651 | 9.519514 | 86.82376 | EC1612A | 163.8312 | 0.615 | Uncontrolled | TH | single_dose_YP | Lab3 | 2.08753
Exp 4, Replica 2 | 4 | 2 | 300 | 7.746988 | 7.746988 | 9.519514 | 86.82376 | EC1612A | 163.8312 | 0.615 | Uncontrolled | TH | single_dose_YP | Lab3 | 2.083356
Exp 4, Replica 2 | 4 | 2 | 300 | 7.831325 | 7.831325 | 9.519514 | 86.82376 | EC1612A | 163.8312 | 0.615 | Uncontrolled | TH | single_dose_YP | Lab3 | 1.936763
Exp 4, Replica 2 | 4 | 2 | 300 | 7.915663 | 7.915663 | 9.519514 | 86.82376 | EC1612A | 163.8312 | 0.615 | Uncontrolled | TH | single_dose_YP | Lab3 | 2.161937
Exp 4, Replica 2 | 4 | 2 | 300 | 8 | 8 | 9.519514 | 86.82376 | EC1612A | 163.8312 | 0.615 | Uncontrolled | TH | single_dose_YP | Lab3 | 2.076065
Exp 4, Replica 2 | 4 | 2 | 300 | 8.084337 | 8.084337 | 9.519514 | 86.82376 | EC1612A | 163.8312 | 0.615 | Uncontrolled | TH | single_dose_YP | Lab3 | 1.847485
Exp 4, Replica 2 | 4 | 2 | 300 | 8.168675 | 8.168675 | 9.519514 | 86.82376 | EC1612A | 163.8312 | 0.615 | Uncontrolled | TH | single_dose_YP | Lab3 | 2.029663
Exp 4, Replica 2 | 4 | 2 | 300 | 8.253012 | 8.253012 | 9.519514 | 86.82376 | EC1612A | 163.8312 | 0.615 | Uncontrolled | TH | single_dose_YP | Lab3 | 2.101219
Exp 4, Replica 2 | 4 | 2 | 300 | 8.337349 | 8.337349 | 9.519514 | 86.82376 | EC1612A | 163.8312 | 0.615 | Uncontrolled | TH | single_dose_YP | Lab3 | 1.953299
Exp 4, Replica 2 | 4 | 2 | 300 | 8.421687 | 8.421687 | 9.519514 | 86.82376 | EC1612A | 163.8312 | 0.615 | Uncontrolled | TH | single_dose_YP | Lab3 | 1.696611
Exp 4, Replica 2 | 4 | 2 | 300 | 8.506024 | 8.506024 | 9.519514 | 86.82376 | EC1612A | 163.8312 | 0.615 | Uncontrolled | TH | single_dose_YP | Lab3 | 1.605569
Exp 4, Replica 2 | 4 | 2 | 300 | 8.590361 | 8.590361 | 9.519514 | 86.82376 | EC1612A | 163.8312 | 0.615 | Uncontrolled | TH | single_dose_YP | Lab3 | 1.498504
Exp 4, Replica 2 | 4 | 2 | 300 | 8.674699 | 8.674699 | 9.519514 | 86.82376 | EC1612A | 163.8312 | 0.615 | Uncontrolled | TH | single_dose_YP | Lab3 | 1.480072
Exp 4, Replica 2 | 4 | 2 | 300 | 8.759036 | 8.759036 | 9.519514 | 86.82376 | EC1612A | 163.8312 | 0.615 | Uncontrolled | TH | single_dose_YP | Lab3 | 1.471711
Exp 4, Replica 2 | 4 | 2 | 300 | 8.843373 | 8.843373 | 9.519514 | 86.82376 | EC1612A | 163.8312 | 0.615 | Uncontrolled | TH | single_dose_YP | Lab3 | 1.512509
Exp 4, Replica 2 | 4 | 2 | 300 | 8.927711 | 8.927711 | 9.519514 | 86.82376 | EC1612A | 163.8312 | 0.615 | Uncontrolled | TH | single_dose_YP | Lab3 | 1.554659
Exp 4, Replica 2 | 4 | 2 | 300 | 9.012048 | 9.012048 | 9.519514 | 86.82376 | EC1612A | 163.8312 | 0.615 | Uncontrolled | TH | single_dose_YP | Lab3 | 1.455148
Exp 4, Replica 2 | 4 | 2 | 300 | 9.096386 | 9.096386 | 9.519514 | 86.82376 | EC1612A | 163.8312 | 0.615 | Uncontrolled | TH | single_dose_YP | Lab3 | 1.483572
Exp 4, Replica 2 | 4 | 2 | 300 | 9.180723 | 9.180723 | 9.519514 | 86.82376 | EC1612A | 163.8312 | 0.615 | Uncontrolled | TH | single_dose_YP | Lab3 | 1.350229
Exp 4, Replica 2 | 4 | 2 | 300 | 9.26506 | 9.26506 | 9.519514 | 86.82376 | EC1612A | 163.8312 | 0.615 | Uncontrolled | TH | single_dose_YP | Lab3 | 1.255654
Exp 4, Replica 2 | 4 | 2 | 300 | 9.349398 | 9.349398 | 9.519514 | 86.82376 | EC1612A | 163.8312 | 0.615 | Uncontrolled | TH | single_dose_YP | Lab3 | 1.161733
Exp 4, Replica 2 | 4 | 2 | 300 | 9.433735 | 9.433735 | 9.519514 | 86.82376 | EC1612A | 163.8312 | 0.615 | Uncontrolled | TH | single_dose_YP | Lab3 | 1.159518
Exp 4, Replica 2 | 4 | 2 | 300 | 9.518072 | 9.518072 | 9.519514 | 86.82376 | EC1612A | 163.8312 | 0.615 | Uncontrolled | TH | single_dose_YP | Lab3 | 1.089006
Exp 4, Replica 2 | 4 | 2 | 300 | 9.60241 | 9.60241 | 9.519514 | 86.82376 | EC1612A | 163.8312 | 0.615 | Uncontrolled | TH | single_dose_YP | Lab3 | 1.10357
Exp 4, Replica 2 | 4 | 2 | 300 | 9.686747 | 9.686747 | 9.519514 | 86.82376 | EC1612A | 163.8312 | 0.615 | Uncontrolled | TH | single_dose_YP | Lab3 | 1.146585
Exp 4, Replica 2 | 4 | 2 | 300 | 9.771084 | 9.771084 | 9.519514 | 86.82376 | EC1612A | 163.8312 | 0.615 | Uncontrolled | TH | single_dose_YP | Lab3 | 1.05307
Exp 4, Replica 2 | 4 | 2 | 300 | 9.855422 | 9.855422 | 9.519514 | 86.82376 | EC1612A | 163.8312 | 0.615 | Uncontrolled | TH | single_dose_YP | Lab3 | 1.061769
Exp 4, Replica 2 | 4 | 2 | 300 | 9.939759 | 9.939759 | 9.519514 | 86.82376 | EC1612A | 163.8312 | 0.615 | Uncontrolled | TH | single_dose_YP | Lab3 | 1.072283
Exp 4, Replica 2 | 4 | 2 | 300 | 10.0241 | 10.0241 | 9.519514 | 86.82376 | EC1612A | 163.8312 | 0.615 | Uncontrolled | TH | single_dose_YP | Lab3 | 1.023491
Exp 4, Replica 2 | 4 | 2 | 300 | 10.10843 | 10.10843 | 9.519514 | 86.82376 | EC1612A | 163.8312 | 0.615 | Uncontrolled | TH | single_dose_YP | Lab3 | 1.044713
Exp 4, Replica 2 | 4 | 2 | 300 | 10.19277 | 10.19277 | 9.519514 | 86.82376 | EC1612A | 163.8312 | 0.615 | Uncontrolled | TH | single_dose_YP | Lab3 | 1.009281
Exp 4, Replica 2 | 4 | 2 | 300 | 10.27711 | 10.27711 | 9.519514 | 86.82376 | EC1612A | 163.8312 | 0.615 | Uncontrolled | TH | single_dose_YP | Lab3 | 0.989979
Exp 4, Replica 2 | 4 | 2 | 300 | 10.36145 | 10.36145 | 9.519514 | 86.82376 | EC1612A | 163.8312 | 0.615 | Uncontrolled | TH | single_dose_YP | Lab3 | 0.9111527
Exp 4, Replica 2 | 4 | 2 | 300 | 10.44578 | 10.44578 | 9.519514 | 86.82376 | EC1612A | 163.8312 | 0.615 | Uncontrolled | TH | single_dose_YP | Lab3 | 0.9256905
Exp 4, Replica 2 | 4 | 2 | 300 | 10.53012 | 10.53012 | 9.519514 | 86.82376 | EC1612A | 163.8312 | 0.615 | Uncontrolled | TH | single_dose_YP | Lab3 | 0.9203775
Exp 4, Replica 2 | 4 | 2 | 300 | 10.61446 | 10.61446 | 9.519514 | 86.82376 | EC1612A | 163.8312 | 0.615 | Uncontrolled | TH | single_dose_YP | Lab3 | 0.9019884
Exp 4, Replica 2 | 4 | 2 | 300 | 10.6988 | 10.6988 | 9.519514 | 86.82376 | EC1612A | 163.8312 | 0.615 | Uncontrolled | TH | single_dose_YP | Lab3 | 0.8704099
Exp 4, Replica 2 | 4 | 2 | 300 | 10.78313 | 10.78313 | 9.519514 | 86.82376 | EC1612A | 163.8312 | 0.615 | Uncontrolled | TH | single_dose_YP | Lab3 | 0.8770711
Exp 4, Replica 2 | 4 | 2 | 300 | 10.86747 | 10.86747 | 9.519514 | 86.82376 | EC1612A | 163.8312 | 0.615 | Uncontrolled | TH | single_dose_YP | Lab3 | 0.8436076
Exp 4, Replica 2 | 4 | 2 | 300 | 10.95181 | 10.95181 | 9.519514 | 86.82376 | EC1612A | 163.8312 | 0.615 | Uncontrolled | TH | single_dose_YP | Lab3 | 0.8404503
Exp 4, Replica 2 | 4 | 2 | 300 | 11.03614 | 11.03614 | 9.519514 | 86.82376 | EC1612A | 163.8312 | 0.615 | Uncontrolled | TH | single_dose_YP | Lab3 | 0.8151634
Exp 4, Replica 2 | 4 | 2 | 300 | 11.12048 | 11.12048 | 9.519514 | 86.82376 | EC1612A | 163.8312 | 0.615 | Uncontrolled | TH | single_dose_YP | Lab3 | 0.7872834
Exp 4, Replica 2 | 4 | 2 | 300 | 11.20482 | 11.20482 | 9.519514 | 86.82376 | EC1612A | 163.8312 | 0.615 | Uncontrolled | TH | single_dose_YP | Lab3 | 0.8039959
Exp 4, Replica 2 | 4 | 2 | 300 | 11.28916 | 11.28916 | 9.519514 | 86.82376 | EC1612A | 163.8312 | 0.615 | Uncontrolled | TH | single_dose_YP | Lab3 | 0.8074276
Exp 4, Replica 2 | 4 | 2 | 300 | 11.37349 | 11.37349 | 9.519514 | 86.82376 | EC1612A | 163.8312 | 0.615 | Uncontrolled | TH | single_dose_YP | Lab3 | 0.8028706
Exp 4, Replica 2 | 4 | 2 | 300 | 11.45783 | 11.45783 | 9.519514 | 86.82376 | EC1612A | 163.8312 | 0.615 | Uncontrolled | TH | single_dose_YP | Lab3 | 0.7466293
Exp 4, Replica 2 | 4 | 2 | 300 | 11.54217 | 11.54217 | 9.519514 | 86.82376 | EC1612A | 163.8312 | 0.615 | Uncontrolled | TH | single_dose_YP | Lab3 | 0.7415832
Exp 4, Replica 2 | 4 | 2 | 300 | 11.62651 | 11.62651 | 9.519514 | 86.82376 | EC1612A | 163.8312 | 0.615 | Uncontrolled | TH | single_dose_YP | Lab3 | 0.737511
Exp 4, Replica 2 | 4 | 2 | 300 | 11.71084 | 11.71084 | 9.519514 | 86.82376 | EC1612A | 163.8312 | 0.615 | Uncontrolled | TH | single_dose_YP | Lab3 | 0.757418
Exp 4, Replica 2 | 4 | 2 | 300 | 11.79518 | 11.79518 | 9.519514 | 86.82376 | EC1612A | 163.8312 | 0.615 | Uncontrolled | TH | single_dose_YP | Lab3 | 0.7457644
Exp 4, Replica 2 | 4 | 2 | 300 | 11.87952 | 11.87952 | 9.519514 | 86.82376 | EC1612A | 163.8312 | 0.615 | Uncontrolled | TH | single_dose_YP | Lab3 | 0.7702836
Exp 4, Replica 2 | 4 | 2 | 300 | 11.96386 | 11.96386 | 9.519514 | 86.82376 | EC1612A | 163.8312 | 0.615 | Uncontrolled | TH | single_dose_YP | Lab3 | 0.7494894
Exp 4, Replica 2 | 4 | 2 | 300 | 12.04819 | 12.04819 | 9.519514 | 86.82376 | EC1612A | 163.8312 | 0.615 | Uncontrolled | TH | single_dose_YP | Lab3 | 0.7520546
Exp 4, Replica 2 | 4 | 2 | 300 | 12.13253 | 12.13253 | 9.519514 | 86.82376 | EC1612A | 163.8312 | 0.615 | Uncontrolled | TH | single_dose_YP | Lab3 | 0.7404529
Exp 4, Replica 2 | 4 | 2 | 300 | 12.21687 | 12.21687 | 9.519514 | 86.82376 | EC1612A | 163.8312 | 0.615 | Uncontrolled | TH | single_dose_YP | Lab3 | 0.7163261
Exp 4, Replica 2 | 4 | 2 | 300 | 12.3012 | 12.3012 | 9.519514 | 86.82376 | EC1612A | 163.8312 | 0.615 | Uncontrolled | TH | single_dose_YP | Lab3 | 0.7358633
Exp 4, Replica 2 | 4 | 2 | 300 | 12.38554 | 12.38554 | 9.519514 | 86.82376 | EC1612A | 163.8312 | 0.615 | Uncontrolled | TH | single_dose_YP | Lab3 | 0.7143191
Exp 4, Replica 2 | 4 | 2 | 300 | 12.46988 | 12.46988 | 9.519514 | 86.82376 | EC1612A | 163.8312 | 0.615 | Uncontrolled | TH | single_dose_YP | Lab3 | 0.7323308
Exp 4, Replica 2 | 4 | 2 | 300 | 12.55422 | 12.55422 | 9.519514 | 86.82376 | EC1612A | 163.8312 | 0.615 | Uncontrolled | TH | single_dose_YP | Lab3 | 0.6979353
Exp 4, Replica 2 | 4 | 2 | 300 | 12.63855 | 12.63855 | 9.519514 | 86.82376 | EC1612A | 163.8312 | 0.615 | Uncontrolled | TH | single_dose_YP | Lab3 | 0.7279692
Exp 4, Replica 2 | 4 | 2 | 300 | 12.72289 | 12.72289 | 9.519514 | 86.82376 | EC1612A | 163.8312 | 0.615 | Uncontrolled | TH | single_dose_YP | Lab3 | 0.7124936
Exp 4, Replica 2 | 4 | 2 | 300 | 12.80723 | 12.80723 | 9.519514 | 86.82376 | EC1612A | 163.8312 | 0.615 | Uncontrolled | TH | single_dose_YP | Lab3 | 0.7025656
Exp 4, Replica 2 | 4 | 2 | 300 | 12.89157 | 12.89157 | 9.519514 | 86.82376 | EC1612A | 163.8312 | 0.615 | Uncontrolled | TH | single_dose_YP | Lab3 | 0.692279
Exp 4, Replica 2 | 4 | 2 | 300 | 12.9759 | 12.9759 | 9.519514 | 86.82376 | EC1612A | 163.8312 | 0.615 | Uncontrolled | TH | single_dose_YP | Lab3 | 0.719586
Exp 4, Replica 2 | 4 | 2 | 300 | 13.06024 | 13.06024 | 9.519514 | 86.82376 | EC1612A | 163.8312 | 0.615 | Uncontrolled | TH | single_dose_YP | Lab3 | 0.677874
Exp 4, Replica 2 | 4 | 2 | 300 | 13.14458 | 13.14458 | 9.519514 | 86.82376 | EC1612A | 163.8312 | 0.615 | Uncontrolled | TH | single_dose_YP | Lab3 | 0.7244326
Exp 4, Replica 2 | 4 | 2 | 300 | 13.22892 | 13.22892 | 9.519514 | 86.82376 | EC1612A | 163.8312 | 0.615 | Uncontrolled | TH | single_dose_YP | Lab3 | 0.7084894
Exp 4, Replica 2 | 4 | 2 | 300 | 13.31325 | 13.31325 | 9.519514 | 86.82376 | EC1612A | 163.8312 | 0.615 | Uncontrolled | TH | single_dose_YP | Lab3 | 0.6871936
Exp 4, Replica 2 | 4 | 2 | 300 | 13.39759 | 13.39759 | 9.519514 | 86.82376 | EC1612A | 163.8312 | 0.615 | Uncontrolled | TH | single_dose_YP | Lab3 | 0.6780446
Exp 4, Replica 2 | 4 | 2 | 300 | 13.48193 | 13.48193 | 9.519514 | 86.82376 | EC1612A | 163.8312 | 0.615 | Uncontrolled | TH | single_dose_YP | Lab3 | 0.7053755
Exp 4, Replica 2 | 4 | 2 | 300 | 13.56627 | 13.56627 | 9.519514 | 86.82376 | EC1612A | 163.8312 | 0.615 | Uncontrolled | TH | single_dose_YP | Lab3 | 0.7133575
Exp 4, Replica 2 | 4 | 2 | 300 | 13.6506 | 13.6506 | 9.519514 | 86.82376 | EC1612A | 163.8312 | 0.615 | Uncontrolled | TH | single_dose_YP | Lab3 | 0.702719
Exp 4, Replica 2 | 4 | 2 | 300 | 13.73494 | 13.73494 | 9.519514 | 86.82376 | EC1612A | 163.8312 | 0.615 | Uncontrolled | TH | single_dose_YP | Lab3 | 0.7107138
Exp 4, Replica 2 | 4 | 2 | 300 | 13.81928 | 13.81928 | 9.519514 | 86.82376 | EC1612A | 163.8312 | 0.615 | Uncontrolled | TH | single_dose_YP | Lab3 | 0.6918247
Exp 4, Replica 2 | 4 | 2 | 300 | 13.90361 | 13.90361 | 9.519514 | 86.82376 | EC1612A | 163.8312 | 0.615 | Uncontrolled | TH | single_dose_YP | Lab3 | 0.6687509
Exp 4, Replica 2 | 4 | 2 | 300 | 13.98795 | 13.98795 | 9.519514 | 86.82376 | EC1612A | 163.8312 | 0.615 | Uncontrolled | TH | single_dose_YP | Lab3 | 0.6897419
Exp 4, Replica 2 | 4 | 2 | 300 | 14.07229 | 14.07229 | 9.519514 | 86.82376 | EC1612A | 163.8312 | 0.615 | Uncontrolled | TH | single_dose_YP | Lab3 | 0.6810731
Exp 4, Replica 2 | 4 | 2 | 300 | 14.15663 | 14.15663 | 9.519514 | 86.82376 | EC1612A | 163.8312 | 0.615 | Uncontrolled | TH | single_dose_YP | Lab3 | 0.6627738
Exp 4, Replica 2 | 4 | 2 | 300 | 14.24096 | 14.24096 | 9.519514 | 86.82376 | EC1612A | 163.8312 | 0.615 | Uncontrolled | TH | single_dose_YP | Lab3 | 0.6749785
Exp 4, Replica 2 | 4 | 2 | 300 | 14.3253 | 14.3253 | 9.519514 | 86.82376 | EC1612A | 163.8312 | 0.615 | Uncontrolled | TH | single_dose_YP | Lab3 | 0.6783918
Exp 4, Replica 2 | 4 | 2 | 300 | 14.40964 | 14.40964 | 9.519514 | 86.82376 | EC1612A | 163.8312 | 0.615 | Uncontrolled | TH | single_dose_YP | Lab3 | 0.6786474
Exp 4, Replica 2 | 4 | 2 | 300 | 14.49398 | 14.49398 | 9.519514 | 86.82376 | EC1612A | 163.8312 | 0.615 | Uncontrolled | TH | single_dose_YP | Lab3 | 0.687335
Exp 4, Replica 2 | 4 | 2 | 300 | 14.57831 | 14.57831 | 9.519514 | 86.82376 | EC1612A | 163.8312 | 0.615 | Uncontrolled | TH | single_dose_YP | Lab3 | 0.6598761
Exp 4, Replica 2 | 4 | 2 | 300 | 14.66265 | 14.66265 | 9.519514 | 86.82376 | EC1612A | 163.8312 | 0.615 | Uncontrolled | TH | single_dose_YP | Lab3 | 0.6666535
Exp 4, Replica 2 | 4 | 2 | 300 | 14.74699 | 14.74699 | 9.519514 | 86.82376 | EC1612A | 163.8312 | 0.615 | Uncontrolled | TH | single_dose_YP | Lab3 | 0.6829056
Exp 4, Replica 2 | 4 | 2 | 300 | 14.83133 | 14.83133 | 9.519514 | 86.82376 | EC1612A | 163.8312 | 0.615 | Uncontrolled | TH | single_dose_YP | Lab3 | 0.6669065
Exp 4, Replica 2 | 4 | 2 | 300 | 14.91566 | 14.91566 | 9.519514 | 86.82376 | EC1612A | 163.8312 | 0.615 | Uncontrolled | TH | single_dose_YP | Lab3 | 0.6812231
Exp 4, Replica 2 | 4 | 2 | 300 | 15 | 15 | 9.519514 | 86.82376 | EC1612A | 163.8312 | 0.615 | Uncontrolled | TH | single_dose_YP | Lab3 | 0.6492203
Exp 4, Replica 2 | 4 | 2 | 300 | 15.08434 | 15.08434 | 9.519514 | 86.82376 | EC1612A | 163.8312 | 0.615 | Uncontrolled | TH | single_dose_YP | Lab3 | 0.6709379
Exp 4, Replica 2 | 4 | 2 | 300 | 15.16867 | 15.16867 | 9.519514 | 86.82376 | EC1612A | 163.8312 | 0.615 | Uncontrolled | TH | single_dose_YP | Lab3 | 0.6987077
Exp 4, Replica 2 | 4 | 2 | 300 | 15.25301 | 15.25301 | 9.519514 | 86.82376 | EC1612A | 163.8312 | 0.615 | Uncontrolled | TH | single_dose_YP | Lab3 | 0.671933
Exp 4, Replica 2 | 4 | 2 | 300 | 15.33735 | 15.33735 | 9.519514 | 86.82376 | EC1612A | 163.8312 | 0.615 | Uncontrolled | TH | single_dose_YP | Lab3 | 0.6747174
Exp 4, Replica 2 | 4 | 2 | 300 | 15.42169 | 15.42169 | 9.519514 | 86.82376 | EC1612A | 163.8312 | 0.615 | Uncontrolled | TH | single_dose_YP | Lab3 | 0.6871381
Exp 4, Replica 2 | 4 | 2 | 300 | 15.50602 | 15.50602 | 9.519514 | 86.82376 | EC1612A | 163.8312 | 0.615 | Uncontrolled | TH | single_dose_YP | Lab3 | 0.6572694
Exp 4, Replica 2 | 4 | 2 | 300 | 15.59036 | 15.59036 | 9.519514 | 86.82376 | EC1612A | 163.8312 | 0.615 | Uncontrolled | TH | single_dose_YP | Lab3 | 0.6773309
Exp 4, Replica 2 | 4 | 2 | 300 | 15.6747 | 15.6747 | 9.519514 | 86.82376 | EC1612A | 163.8312 | 0.615 | Uncontrolled | TH | single_dose_YP | Lab3 | 0.6691595
Exp 4, Replica 2 | 4 | 2 | 300 | 15.75904 | 15.75904 | 9.519514 | 86.82376 | EC1612A | 163.8312 | 0.615 | Uncontrolled | TH | single_dose_YP | Lab3 | 0.6586319
Exp 4, Replica 2 | 4 | 2 | 300 | 15.84337 | 15.84337 | 9.519514 | 86.82376 | EC1612A | 163.8312 | 0.615 | Uncontrolled | TH | single_dose_YP | Lab3 | 0.6738688
Exp 4, Replica 2 | 4 | 2 | 300 | 15.92771 | 15.92771 | 9.519514 | 86.82376 | EC1612A | 163.8312 | 0.615 | Uncontrolled | TH | single_dose_YP | Lab3 | 0.6574797
Exp 4, Replica 2 | 4 | 2 | 300 | 16.01205 | 16.01205 | 9.519514 | 86.82376 | EC1612A | 163.8312 | 0.615 | Uncontrolled | TH | single_dose_YP | Lab3 | 0.670939
Exp 4, Replica 2 | 4 | 2 | 300 | 16.09639 | 16.09639 | 9.519514 | 86.82376 | EC1612A | 163.8312 | 0.615 | Uncontrolled | TH | single_dose_YP | Lab3 | 0.6725537
Exp 4, Replica 2 | 4 | 2 | 300 | 16.18072 | 16.18072 | 9.519514 | 86.82376 | EC1612A | 163.8312 | 0.615 | Uncontrolled | TH | single_dose_YP | Lab3 | 0.65768
Exp 4, Replica 2 | 4 | 2 | 300 | 16.26506 | 16.26506 | 9.519514 | 86.82376 | EC1612A | 163.8312 | 0.615 | Uncontrolled | TH | single_dose_YP | Lab3 | 0.6686424
Exp 4, Replica 2 | 4 | 2 | 300 | 16.3494 | 16.3494 | 9.519514 | 86.82376 | EC1612A | 163.8312 | 0.615 | Uncontrolled | TH | single_dose_YP | Lab3 | 0.6531789
Exp 4, Replica 2 | 4 | 2 | 300 | 16.43373 | 16.43373 | 9.519514 | 86.82376 | EC1612A | 163.8312 | 0.615 | Uncontrolled | TH | single_dose_YP | Lab3 | 0.6713274
Exp 4, Replica 2 | 4 | 2 | 300 | 16.51807 | 16.51807 | 9.519514 | 86.82376 | EC1612A | 163.8312 | 0.615 | Uncontrolled | TH | single_dose_YP | Lab3 | 0.6400457
Exp 4, Replica 2 | 4 | 2 | 300 | 16.60241 | 16.60241 | 9.519514 | 86.82376 | EC1612A | 163.8312 | 0.615 | Uncontrolled | TH | single_dose_YP | Lab3 | 0.6863758
Exp 4, Replica 2 | 4 | 2 | 300 | 16.68675 | 16.68675 | 9.519514 | 86.82376 | EC1612A | 163.8312 | 0.615 | Uncontrolled | TH | single_dose_YP | Lab3 | 0.669696
Exp 4, Replica 2 | 4 | 2 | 300 | 16.77108 | 16.77108 | 9.519514 | 86.82376 | EC1612A | 163.8312 | 0.615 | Uncontrolled | TH | single_dose_YP | Lab3 | 0.6408811
Exp 4, Replica 2 | 4 | 2 | 300 | 16.85542 | 16.85542 | 9.519514 | 86.82376 | EC1612A | 163.8312 | 0.615 | Uncontrolled | TH | single_dose_YP | Lab3 | 0.6394013
Exp 4, Replica 2 | 4 | 2 | 300 | 16.93976 | 16.93976 | 9.519514 | 86.82376 | EC1612A | 163.8312 | 0.615 | Uncontrolled | TH | single_dose_YP | Lab3 | 0.6726886
Exp 4, Replica 2 | 4 | 2 | 300 | 17.0241 | 17.0241 | 9.519514 | 86.82376 | EC1612A | 163.8312 | 0.615 | Uncontrolled | TH | single_dose_YP | Lab3 | 0.6722733
Exp 4, Replica 2 | 4 | 2 | 300 | 17.10843 | 17.10843 | 9.519514 | 86.82376 | EC1612A | 163.8312 | 0.615 | Uncontrolled | TH | single_dose_YP | Lab3 | 0.6653913
Exp 4, Replica 2 | 4 | 2 | 300 | 17.19277 | 17.19277 | 9.519514 | 86.82376 | EC1612A | 163.8312 | 0.615 | Uncontrolled | TH | single_dose_YP | Lab3 | 0.6592173
Exp 4, Replica 2 | 4 | 2 | 300 | 17.27711 | 17.27711 | 9.519514 | 86.82376 | EC1612A | 163.8312 | 0.615 | Uncontrolled | TH | single_dose_YP | Lab3 | 0.6562855
Exp 4, Replica 2 | 4 | 2 | 300 | 17.36145 | 17.36145 | 9.519514 | 86.82376 | EC1612A | 163.8312 | 0.615 | Uncontrolled | TH | single_dose_YP | Lab3 | 0.6281796
Exp 4, Replica 2 | 4 | 2 | 300 | 17.44578 | 17.44578 | 9.519514 | 86.82376 | EC1612A | 163.8312 | 0.615 | Uncontrolled | TH | single_dose_YP | Lab3 | 0.6502889
Exp 4, Replica 2 | 4 | 2 | 300 | 17.53012 | 17.53012 | 9.519514 | 86.82376 | EC1612A | 163.8312 | 0.615 | Uncontrolled | TH | single_dose_YP | Lab3 | 0.6647421
Exp 4, Replica 2 | 4 | 2 | 300 | 17.61446 | 17.61446 | 9.519514 | 86.82376 | EC1612A | 163.8312 | 0.615 | Uncontrolled | TH | single_dose_YP | Lab3 | 0.6406859
Exp 4, Replica 2 | 4 | 2 | 300 | 17.6988 | 17.6988 | 9.519514 | 86.82376 | EC1612A | 163.8312 | 0.615 | Uncontrolled | TH | single_dose_YP | Lab3 | 0.6813495
Exp 4, Replica 2 | 4 | 2 | 300 | 17.78313 | 17.78313 | 9.519514 | 86.82376 | EC1612A | 163.8312 | 0.615 | Uncontrolled | TH | single_dose_YP | Lab3 | 0.6468181
Exp 4, Replica 2 | 4 | 2 | 300 | 17.86747 | 17.86747 | 9.519514 | 86.82376 | EC1612A | 163.8312 | 0.615 | Uncontrolled | TH | single_dose_YP | Lab3 | 0.6373059
Exp 4, Replica 2 | 4 | 2 | 300 | 17.95181 | 17.95181 | 9.519514 | 86.82376 | EC1612A | 163.8312 | 0.615 | Uncontrolled | TH | single_dose_YP | Lab3 | 0.6353324
Exp 4, Replica 2 | 4 | 2 | 300 | 18.03614 | 18.03614 | 9.519514 | 86.82376 | EC1612A | 163.8312 | 0.615 | Uncontrolled | TH | single_dose_YP | Lab3 | 0.63779
Exp 4, Replica 2 | 4 | 2 | 300 | 18.12048 | 18.12048 | 9.519514 | 86.82376 | EC1612A | 163.8312 | 0.615 | Uncontrolled | TH | single_dose_YP | Lab3 | 0.6614334
Exp 4, Replica 2 | 4 | 2 | 300 | 18.20482 | 18.20482 | 9.519514 | 86.82376 | EC1612A | 163.8312 | 0.615 | Uncontrolled | TH | single_dose_YP | Lab3 | 0.6662974
Exp 4, Replica 2 | 4 | 2 | 300 | 18.28916 | 18.28916 | 9.519514 | 86.82376 | EC1612A | 163.8312 | 0.615 | Uncontrolled | TH | single_dose_YP | Lab3 | 0.6520457
Exp 4, Replica 2 | 4 | 2 | 300 | 18.37349 | 18.37349 | 9.519514 | 86.82376 | EC1612A | 163.8312 | 0.615 | Uncontrolled | TH | single_dose_YP | Lab3 | 0.6651874
Exp 4, Replica 2 | 4 | 2 | 300 | 18.45783 | 18.45783 | 9.519514 | 86.82376 | EC1612A | 163.8312 | 0.615 | Uncontrolled | TH | single_dose_YP | Lab3 | 0.6623475
Exp 4, Replica 2 | 4 | 2 | 300 | 18.54217 | 18.54217 | 9.519514 | 86.82376 | EC1612A | 163.8312 | 0.615 | Uncontrolled | TH | single_dose_YP | Lab3 | 0.649911
Exp 4, Replica 2 | 4 | 2 | 300 | 18.62651 | 18.62651 | 9.519514 | 86.82376 | EC1612A | 163.8312 | 0.615 | Uncontrolled | TH | single_dose_YP | Lab3 | 0.6329262
Exp 4, Replica 2 | 4 | 2 | 300 | 18.71084 | 18.71084 | 9.519514 | 86.82376 | EC1612A | 163.8312 | 0.615 | Uncontrolled | TH | single_dose_YP | Lab3 | 0.6757371
Exp 4, Replica 2 | 4 | 2 | 300 | 18.79518 | 18.79518 | 9.519514 | 86.82376 | EC1612A | 163.8312 | 0.615 | Uncontrolled | TH | single_dose_YP | Lab3 | 0.6533564
Exp 4, Replica 2 | 4 | 2 | 300 | 18.87952 | 18.87952 | 9.519514 | 86.82376 | EC1612A | 163.8312 | 0.615 | Uncontrolled | TH | single_dose_YP | Lab3 | 0.6555118
Exp 4, Replica 2 | 4 | 2 | 300 | 18.96386 | 18.96386 | 9.519514 | 86.82376 | EC1612A | 163.8312 | 0.615 | Uncontrolled | TH | single_dose_YP | Lab3 | 0.6405509
Exp 4, Replica 2 | 4 | 2 | 300 | 19.04819 | 19.04819 | 9.519514 | 86.82376 | EC1612A | 163.8312 | 0.615 | Uncontrolled | TH | single_dose_YP | Lab3 | 0.6633488
Exp 4, Replica 2 | 4 | 2 | 300 | 19.13253 | 19.13253 | 9.519514 | 86.82376 | EC1612A | 163.8312 | 0.615 | Uncontrolled | TH | single_dose_YP | Lab3 | 0.6721644
Exp 4, Replica 2 | 4 | 2 | 300 | 19.21687 | 19.21687 | 9.519514 | 86.82376 | EC1612A | 163.8312 | 0.615 | Uncontrolled | TH | single_dose_YP | Lab3 | 0.6472956
Exp 4, Replica 2 | 4 | 2 | 300 | 19.3012 | 19.3012 | 9.519514 | 86.82376 | EC1612A | 163.8312 | 0.615 | Uncontrolled | TH | single_dose_YP | Lab3 | 0.6628709
Exp 4, Replica 2 | 4 | 2 | 300 | 19.38554 | 19.38554 | 9.519514 | 86.82376 | EC1612A | 163.8312 | 0.615 | Uncontrolled | TH | single_dose_YP | Lab3 | 0.656446
Exp 4, Replica 2 | 4 | 2 | 300 | 19.46988 | 19.46988 | 9.519514 | 86.82376 | EC1612A | 163.8312 | 0.615 | Uncontrolled | TH | single_dose_YP | Lab3 | 0.672923
Exp 4, Replica 2 | 4 | 2 | 300 | 19.55422 | 19.55422 | 9.519514 | 86.82376 | EC1612A | 163.8312 | 0.615 | Uncontrolled | TH | single_dose_YP | Lab3 | 0.6588866
Exp 4, Replica 2 | 4 | 2 | 300 | 19.63855 | 19.63855 | 9.519514 | 86.82376 | EC1612A | 163.8312 | 0.615 | Uncontrolled | TH | single_dose_YP | Lab3 | 0.6507391
Exp 4, Replica 2 | 4 | 2 | 300 | 19.72289 | 19.72289 | 9.519514 | 86.82376 | EC1612A | 163.8312 | 0.615 | Uncontrolled | TH | single_dose_YP | Lab3 | 0.6560596
Exp 4, Replica 2 | 4 | 2 | 300 | 19.80723 | 19.80723 | 9.519514 | 86.82376 | EC1612A | 163.8312 | 0.615 | Uncontrolled | TH | single_dose_YP | Lab3 | 0.685563
Exp 4, Replica 2 | 4 | 2 | 300 | 19.89157 | 19.89157 | 9.519514 | 86.82376 | EC1612A | 163.8312 | 0.615 | Uncontrolled | TH | single_dose_YP | Lab3 | 0.6780481
Exp 4, Replica 2 | 4 | 2 | 300 | 19.9759 | 19.9759 | 9.519514 | 86.82376 | EC1612A | 163.8312 | 0.615 | Uncontrolled | TH | single_dose_YP | Lab3 | 0.6637229
Exp 4, Replica 2 | 4 | 2 | 300 | 20.06024 | 20.06024 | 9.519514 | 86.82376 | EC1612A | 163.8312 | 0.615 | Uncontrolled | TH | single_dose_YP | Lab3 | 0.638174
Exp 4, Replica 2 | 4 | 2 | 300 | 20.14458 | 20.14458 | 9.519514 | 86.82376 | EC1612A | 163.8312 | 0.615 | Uncontrolled | TH | single_dose_YP | Lab3 | 0.6495982
Exp 4, Replica 2 | 4 | 2 | 300 | 20.22892 | 20.22892 | 9.519514 | 86.82376 | EC1612A | 163.8312 | 0.615 | Uncontrolled | TH | single_dose_YP | Lab3 | 0.6531499
Exp 4, Replica 2 | 4 | 2 | 300 | 20.31325 | 20.31325 | 9.519514 | 86.82376 | EC1612A | 163.8312 | 0.615 | Uncontrolled | TH | single_dose_YP | Lab3 | 0.67925
Exp 4, Replica 2 | 4 | 2 | 300 | 20.39759 | 20.39759 | 9.519514 | 86.82376 | EC1612A | 163.8312 | 0.615 | Uncontrolled | TH | single_dose_YP | Lab3 | 0.6605071
Exp 4, Replica 2 | 4 | 2 | 300 | 20.48193 | 20.48193 | 9.519514 | 86.82376 | EC1612A | 163.8312 | 0.615 | Uncontrolled | TH | single_dose_YP | Lab3 | 0.6685502
Exp 4, Replica 2 | 4 | 2 | 300 | 20.56627 | 20.56627 | 9.519514 | 86.82376 | EC1612A | 163.8312 | 0.615 | Uncontrolled | TH | single_dose_YP | Lab3 | 0.6749532
Exp 4, Replica 2 | 4 | 2 | 300 | 20.6506 | 20.6506 | 9.519514 | 86.82376 | EC1612A | 163.8312 | 0.615 | Uncontrolled | TH | single_dose_YP | Lab3 | 0.675106
Exp 4, Replica 2 | 4 | 2 | 300 | 20.73494 | 20.73494 | 9.519514 | 86.82376 | EC1612A | 163.8312 | 0.615 | Uncontrolled | TH | single_dose_YP | Lab3 | 0.6561557
Exp 4, Replica 2 | 4 | 2 | 300 | 20.81928 | 20.81928 | 9.519514 | 86.82376 | EC1612A | 163.8312 | 0.615 | Uncontrolled | TH | single_dose_YP | Lab3 | 0.6909014
Exp 4, Replica 2 | 4 | 2 | 300 | 20.90361 | 20.90361 | 9.519514 | 86.82376 | EC1612A | 163.8312 | 0.615 | Uncontrolled | TH | single_dose_YP | Lab3 | 0.6715728
Exp 4, Replica 2 | 4 | 2 | 300 | 20.98795 | 20.98795 | 9.519514 | 86.82376 | EC1612A | 163.8312 | 0.615 | Uncontrolled | TH | single_dose_YP | Lab3 | 0.6400742
Exp 4, Replica 2 | 4 | 2 | 300 | 21.07229 | 21.07229 | 9.519514 | 86.82376 | EC1612A | 163.8312 | 0.615 | Uncontrolled | TH | single_dose_YP | Lab3 | 0.6907358
Exp 4, Replica 2 | 4 | 2 | 300 | 21.15663 | 21.15663 | 9.519514 | 86.82376 | EC1612A | 163.8312 | 0.615 | Uncontrolled | TH | single_dose_YP | Lab3 | 0.6673179
Exp 4, Replica 2 | 4 | 2 | 300 | 21.24096 | 21.24096 | 9.519514 | 86.82376 | EC1612A | 163.8312 | 0.615 | Uncontrolled | TH | single_dose_YP | Lab3 | 0.6446201
Exp 4, Replica 2 | 4 | 2 | 300 | 21.3253 | 21.3253 | 9.519514 | 86.82376 | EC1612A | 163.8312 | 0.615 | Uncontrolled | TH | single_dose_YP | Lab3 | 0.6692432
Exp 4, Replica 2 | 4 | 2 | 300 | 21.40964 | 21.40964 | 9.519514 | 86.82376 | EC1612A | 163.8312 | 0.615 | Uncontrolled | TH | single_dose_YP | Lab3 | 0.6594104
Exp 4, Replica 2 | 4 | 2 | 300 | 21.49398 | 21.49398 | 9.519514 | 86.82376 | EC1612A | 163.8312 | 0.615 | Uncontrolled | TH | single_dose_YP | Lab3 | 0.6654025
Exp 4, Replica 2 | 4 | 2 | 300 | 21.57831 | 21.57831 | 9.519514 | 86.82376 | EC1612A | 163.8312 | 0.615 | Uncontrolled | TH | single_dose_YP | Lab3 | 0.6761714
Exp 4, Replica 2 | 4 | 2 | 300 | 21.66265 | 21.66265 | 9.519514 | 86.82376 | EC1612A | 163.8312 | 0.615 | Uncontrolled | TH | single_dose_YP | Lab3 | 0.6757319
Exp 4, Replica 2 | 4 | 2 | 300 | 21.74699 | 21.74699 | 9.519514 | 86.82376 | EC1612A | 163.8312 | 0.615 | Uncontrolled | TH | single_dose_YP | Lab3 | 0.6812617
Exp 4, Replica 2 | 4 | 2 | 300 | 21.83133 | 21.83133 | 9.519514 | 86.82376 | EC1612A | 163.8312 | 0.615 | Uncontrolled | TH | single_dose_YP | Lab3 | 0.6942643
Exp 4, Replica 2 | 4 | 2 | 300 | 21.91566 | 21.91566 | 9.519514 | 86.82376 | EC1612A | 163.8312 | 0.615 | Uncontrolled | TH | single_dose_YP | Lab3 | 0.6533133
Exp 4, Replica 2 | 4 | 2 | 300 | 22 | 22 | 9.519514 | 86.82376 | EC1612A | 163.8312 | 0.615 | Uncontrolled | TH | single_dose_YP | Lab3 | 0.6907855
Exp 4, Replica 3 | 4 | 3 | 500 | 1 | 1 | 10.75908 | 85.02554 | EC1612A | 72.12641 | 0.615 | Controlled=6 | Galapagos | single_dose_YP | Lab1 | 18.23179
Exp 4, Replica 3 | 4 | 3 | 500 | 1.084337 | 1.084337 | 10.75908 | 85.02554 | EC1612A | 72.12641 | 0.615 | Controlled=6 | Galapagos | single_dose_YP | Lab1 | 18.75578
Exp 4, Replica 3 | 4 | 3 | 500 | 1.168675 | 1.168675 | 10.75908 | 85.02554 | EC1612A | 72.12641 | 0.615 | Controlled=6 | Galapagos | single_dose_YP | Lab1 | 18.58519
Exp 4, Replica 3 | 4 | 3 | 500 | 1.253012 | 1.253012 | 10.75908 | 85.02554 | EC1612A | 72.12641 | 0.615 | Controlled=6 | Galapagos | single_dose_YP | Lab1 | 19.355
Exp 4, Replica 3 | 4 | 3 | 500 | 1.337349 | 1.337349 | 10.75908 | 85.02554 | EC1612A | 72.12641 | 0.615 | Controlled=6 | Galapagos | single_dose_YP | Lab1 | 18.64524
Exp 4, Replica 3 | 4 | 3 | 500 | 1.421687 | 1.421687 | 10.75908 | 85.02554 | EC1612A | 72.12641 | 0.615 | Controlled=6 | Galapagos | single_dose_YP | Lab1 | 18.90748
Exp 4, Replica 3 | 4 | 3 | 500 | 1.506024 | 1.506024 | 10.75908 | 85.02554 | EC1612A | 72.12641 | 0.615 | Controlled=6 | Galapagos | single_dose_YP | Lab1 | 18.31115
Exp 4, Replica 3 | 4 | 3 | 500 | 1.590361 | 1.590361 | 10.75908 | 85.02554 | EC1612A | 72.12641 | 0.615 | Controlled=6 | Galapagos | single_dose_YP | Lab1 | 18.55493
Exp 4, Replica 3 | 4 | 3 | 500 | 1.674699 | 1.674699 | 10.75908 | 85.02554 | EC1612A | 72.12641 | 0.615 | Controlled=6 | Galapagos | single_dose_YP | Lab1 | 18.54847
Exp 4, Replica 3 | 4 | 3 | 500 | 1.759036 | 1.759036 | 10.75908 | 85.02554 | EC1612A | 72.12641 | 0.615 | Controlled=6 | Galapagos | single_dose_YP | Lab1 | 18.9342
Exp 4, Replica 3 | 4 | 3 | 500 | 1.843373 | 1.843373 | 10.75908 | 85.02554 | EC1612A | 72.12641 | 0.615 | Controlled=6 | Galapagos | single_dose_YP | Lab1 | 18.63222
Exp 4, Replica 3 | 4 | 3 | 500 | 1.927711 | 1.927711 | 10.75908 | 85.02554 | EC1612A | 72.12641 | 0.615 | Controlled=6 | Galapagos | single_dose_YP | Lab1 | 18.28159
Exp 4, Replica 3 | 4 | 3 | 500 | 2.012048 | 2.012048 | 10.75908 | 85.02554 | EC1612A | 72.12641 | 0.615 | Controlled=6 | Galapagos | single_dose_YP | Lab1 | 18.90705
Exp 4, Replica 3 | 4 | 3 | 500 | 2.096386 | 2.096386 | 10.75908 | 85.02554 | EC1612A | 72.12641 | 0.615 | Controlled=6 | Galapagos | single_dose_YP | Lab1 | 17.91455
Exp 4, Replica 3 | 4 | 3 | 500 | 2.180723 | 2.180723 | 10.75908 | 85.02554 | EC1612A | 72.12641 | 0.615 | Controlled=6 | Galapagos | single_dose_YP | Lab1 | 17.82998
Exp 4, Replica 3 | 4 | 3 | 500 | 2.26506 | 2.26506 | 10.75908 | 85.02554 | EC1612A | 72.12641 | 0.615 | Controlled=6 | Galapagos | single_dose_YP | Lab1 | 18.34891
Exp 4, Replica 3 | 4 | 3 | 500 | 2.349398 | 2.349398 | 10.75908 | 85.02554 | EC1612A | 72.12641 | 0.615 | Controlled=6 | Galapagos | single_dose_YP | Lab1 | 17.97668
Exp 4, Replica 3 | 4 | 3 | 500 | 2.433735 | 2.433735 | 10.75908 | 85.02554 | EC1612A | 72.12641 | 0.615 | Controlled=6 | Galapagos | single_dose_YP | Lab1 | 17.77373
Exp 4, Replica 3 | 4 | 3 | 500 | 2.518072 | 2.518072 | 10.75908 | 85.02554 | EC1612A | 72.12641 | 0.615 | Controlled=6 | Galapagos | single_dose_YP | Lab1 | 17.55901
Exp 4, Replica 3 | 4 | 3 | 500 | 2.60241 | 2.60241 | 10.75908 | 85.02554 | EC1612A | 72.12641 | 0.615 | Controlled=6 | Galapagos | single_dose_YP | Lab1 | 17.994
Exp 4, Replica 3 | 4 | 3 | 500 | 2.686747 | 2.686747 | 10.75908 | 85.02554 | EC1612A | 72.12641 | 0.615 | Controlled=6 | Galapagos | single_dose_YP | Lab1 | 17.72768
Exp 4, Replica 3 | 4 | 3 | 500 | 2.771084 | 2.771084 | 10.75908 | 85.02554 | EC1612A | 72.12641 | 0.615 | Controlled=6 | Galapagos | single_dose_YP | Lab1 | 18.08498
Exp 4, Replica 3 | 4 | 3 | 500 | 2.855422 | 2.855422 | 10.75908 | 85.02554 | EC1612A | 72.12641 | 0.615 | Controlled=6 | Galapagos | single_dose_YP | Lab1 | 16.91749
Exp 4, Replica 3 | 4 | 3 | 500 | 2.939759 | 2.939759 | 10.75908 | 85.02554 | EC1612A | 72.12641 | 0.615 | Controlled=6 | Galapagos | single_dose_YP | Lab1 | 17.81795
Exp 4, Replica 3 | 4 | 3 | 500 | 3.024096 | 3.024096 | 10.75908 | 85.02554 | EC1612A | 72.12641 | 0.615 | Controlled=6 | Galapagos | single_dose_YP | Lab1 | 17.25321
Exp 4, Replica 3 | 4 | 3 | 500 | 3.108434 | 3.108434 | 10.75908 | 85.02554 | EC1612A | 72.12641 | 0.615 | Controlled=6 | Galapagos | single_dose_YP | Lab1 | 17.66698
Exp 4, Replica 3 | 4 | 3 | 500 | 3.192771 | 3.192771 | 10.75908 | 85.02554 | EC1612A | 72.12641 | 0.615 | Controlled=6 | Galapagos | single_dose_YP | Lab1 | 17.35703
Exp 4, Replica 3 | 4 | 3 | 500 | 3.277108 | 3.277108 | 10.75908 | 85.02554 | EC1612A | 72.12641 | 0.615 | Controlled=6 | Galapagos | single_dose_YP | Lab1 | 18.33449
Exp 4, Replica 3 | 4 | 3 | 500 | 3.361446 | 3.361446 | 10.75908 | 85.02554 | EC1612A | 72.12641 | 0.615 | Controlled=6 | Galapagos | single_dose_YP | Lab1 | 17.38517
Exp 4, Replica 3 | 4 | 3 | 500 | 3.445783 | 3.445783 | 10.75908 | 85.02554 | EC1612A | 72.12641 | 0.615 | Controlled=6 | Galapagos | single_dose_YP | Lab1 | 17.17469
Exp 4, Replica 3 | 4 | 3 | 500 | 3.53012 | 3.53012 | 10.75908 | 85.02554 | EC1612A | 72.12641 | 0.615 | Controlled=6 | Galapagos | single_dose_YP | Lab1 | 17.07929
Exp 4, Replica 3 | 4 | 3 | 500 | 3.614458 | 3.614458 | 10.75908 | 85.02554 | EC1612A | 72.12641 | 0.615 | Controlled=6 | Galapagos | single_dose_YP | Lab1 | 17.37424
Exp 4, Replica 3 | 4 | 3 | 500 | 3.698795 | 3.698795 | 10.75908 | 85.02554 | EC1612A | 72.12641 | 0.615 | Controlled=6 | Galapagos | single_dose_YP | Lab1 | 17.62567
Exp 4, Replica 3 | 4 | 3 | 500 | 3.783133 | 3.783133 | 10.75908 | 85.02554 | EC1612A | 72.12641 | 0.615 | Controlled=6 | Galapagos | single_dose_YP | Lab1 | 17.71148
Exp 4, Replica 3 | 4 | 3 | 500 | 3.86747 | 3.86747 | 10.75908 | 85.02554 | EC1612A | 72.12641 | 0.615 | Controlled=6 | Galapagos | single_dose_YP | Lab1 | 17.44569
Exp 4, Replica 3 | 4 | 3 | 500 | 3.951807 | 3.951807 | 10.75908 | 85.02554 | EC1612A | 72.12641 | 0.615 | Controlled=6 | Galapagos | single_dose_YP | Lab1 | 16.66911
Exp 4, Replica 3 | 4 | 3 | 500 | 4.036145 | 4.036145 | 10.75908 | 85.02554 | EC1612A | 72.12641 | 0.615 | Controlled=6 | Galapagos | single_dose_YP | Lab1 | 16.33931
Exp 4, Replica 3 | 4 | 3 | 500 | 4.120482 | 4.120482 | 10.75908 | 85.02554 | EC1612A | 72.12641 | 0.615 | Controlled=6 | Galapagos | single_dose_YP | Lab1 | 16.81721
Exp 4, Replica 3 | 4 | 3 | 500 | 4.204819 | 4.204819 | 10.75908 | 85.02554 | EC1612A | 72.12641 | 0.615 | Controlled=6 | Galapagos | single_dose_YP | Lab1 | 16.63096
Exp 4, Replica 3 | 4 | 3 | 500 | 4.289157 | 4.289157 | 10.75908 | 85.02554 | EC1612A | 72.12641 | 0.615 | Controlled=6 | Galapagos | single_dose_YP | Lab1 | 16.96726
Exp 4, Replica 3 | 4 | 3 | 500 | 4.373494 | 4.373494 | 10.75908 | 85.02554 | EC1612A | 72.12641 | 0.615 | Controlled=6 | Galapagos | single_dose_YP | Lab1 | 16.51558
Exp 4, Replica 3 | 4 | 3 | 500 | 4.457831 | 4.457831 | 10.75908 | 85.02554 | EC1612A | 72.12641 | 0.615 | Controlled=6 | Galapagos | single_dose_YP | Lab1 | 17.50209
Exp 4, Replica 3 | 4 | 3 | 500 | 4.542169 | 4.542169 | 10.75908 | 85.02554 | EC1612A | 72.12641 | 0.615 | Controlled=6 | Galapagos | single_dose_YP | Lab1 | 16.85308
Exp 4, Replica 3 | 4 | 3 | 500 | 4.626506 | 4.626506 | 10.75908 | 85.02554 | EC1612A | 72.12641 | 0.615 | Controlled=6 | Galapagos | single_dose_YP | Lab1 | 16.54024
Exp 4, Replica 3 | 4 | 3 | 500 | 4.710843 | 4.710843 | 10.75908 | 85.02554 | EC1612A | 72.12641 | 0.615 | Controlled=6 | Galapagos | single_dose_YP | Lab1 | 16.3739
Exp 4, Replica 3 | 4 | 3 | 500 | 4.795181 | 4.795181 | 10.75908 | 85.02554 | EC1612A | 72.12641 | 0.615 | Controlled=6 | Galapagos | single_dose_YP | Lab1 | 17.88329
Exp 4, Replica 3 | 4 | 3 | 500 | 4.879518 | 4.879518 | 10.75908 | 85.02554 | EC1612A | 72.12641 | 0.615 | Controlled=6 | Galapagos | single_dose_YP | Lab1 | 16.71329
Exp 4, Replica 3 | 4 | 3 | 500 | 4.963855 | 4.963855 | 10.75908 | 85.02554 | EC1612A | 72.12641 | 0.615 | Controlled=6 | Galapagos | single_dose_YP | Lab1 | 16.3033
Exp 4, Replica 3 | 4 | 3 | 500 | 5.048193 | 5.048193 | 10.75908 | 85.02554 | EC1612A | 72.12641 | 0.615 | Controlled=6 | Galapagos | single_dose_YP | Lab1 | 14.66762
Exp 4, Replica 3 | 4 | 3 | 500 | 5.13253 | 5.13253 | 10.75908 | 85.02554 | EC1612A | 72.12641 | 0.615 | Controlled=6 | Galapagos | single_dose_YP | Lab1 | 14.56364
Exp 4, Replica 3 | 4 | 3 | 500 | 5.216867 | 5.216867 | 10.75908 | 85.02554 | EC1612A | 72.12641 | 0.615 | Controlled=6 | Galapagos | single_dose_YP | Lab1 | 13.56191
Exp 4, Replica 3 | 4 | 3 | 500 | 5.301205 | 5.301205 | 10.75908 | 85.02554 | EC1612A | 72.12641 | 0.615 | Controlled=6 | Galapagos | single_dose_YP | Lab1 | 11.17886
Exp 4, Replica 3 | 4 | 3 | 500 | 5.385542 | 5.385542 | 10.75908 | 85.02554 | EC1612A | 72.12641 | 0.615 | Controlled=6 | Galapagos | single_dose_YP | Lab1 | 9.71441
Exp 4, Replica 3 | 4 | 3 | 500 | 5.46988 | 5.46988 | 10.75908 | 85.02554 | EC1612A | 72.12641 | 0.615 | Controlled=6 | Galapagos | single_dose_YP | Lab1 | 9.074479
Exp 4, Replica 3 | 4 | 3 | 500 | 5.554217 | 5.554217 | 10.75908 | 85.02554 | EC1612A | 72.12641 | 0.615 | Controlled=6 | Galapagos | single_dose_YP | Lab1 | 9.58641
Exp 4, Replica 3 | 4 | 3 | 500 | 5.638554 | 5.638554 | 10.75908 | 85.02554 | EC1612A | 72.12641 | 0.615 | Controlled=6 | Galapagos | single_dose_YP | Lab1 | 9.902522
Exp 4, Replica 3 | 4 | 3 | 500 | 5.722892 | 5.722892 | 10.75908 | 85.02554 | EC1612A | 72.12641 | 0.615 | Controlled=6 | Galapagos | single_dose_YP | Lab1 | 8.858046
Exp 4, Replica 3 | 4 | 3 | 500 | 5.807229 | 5.807229 | 10.75908 | 85.02554 | EC1612A | 72.12641 | 0.615 | Controlled=6 | Galapagos | single_dose_YP | Lab1 | 8.139312
Exp 4, Replica 3 | 4 | 3 | 500 | 5.891566 | 5.891566 | 10.75908 | 85.02554 | EC1612A | 72.12641 | 0.615 | Controlled=6 | Galapagos | single_dose_YP | Lab1 | 7.932241
Exp 4, Replica 3 | 4 | 3 | 500 | 5.975904 | 5.975904 | 10.75908 | 85.02554 | EC1612A | 72.12641 | 0.615 | Controlled=6 | Galapagos | single_dose_YP | Lab1 | 7.454337
Exp 4, Replica 3 | 4 | 3 | 500 | 6.060241 | 6.060241 | 10.75908 | 85.02554 | EC1612A | 72.12641 | 0.615 | Controlled=6 | Galapagos | single_dose_YP | Lab1 | 6.95804
Exp 4, Replica 3 | 4 | 3 | 500 | 6.144578 | 6.144578 | 10.75908 | 85.02554 | EC1612A | 72.12641 | 0.615 | Controlled=6 | Galapagos | single_dose_YP | Lab1 | 7.080049
Exp 4, Replica 3 | 4 | 3 | 500 | 6.228916 | 6.228916 | 10.75908 | 85.02554 | EC1612A | 72.12641 | 0.615 | Controlled=6 | Galapagos | single_dose_YP | Lab1 | 6.833702
Exp 4, Replica 3 | 4 | 3 | 500 | 6.313253 | 6.313253 | 10.75908 | 85.02554 | EC1612A | 72.12641 | 0.615 | Controlled=6 | Galapagos | single_dose_YP | Lab1 | 6.527975
Exp 4, Replica 3 | 4 | 3 | 500 | 6.39759 | 6.39759 | 10.75908 | 85.02554 | EC1612A | 72.12641 | 0.615 | Controlled=6 | Galapagos | single_dose_YP | Lab1 | 5.629181
Exp 4, Replica 3 | 4 | 3 | 500 | 6.481928 | 6.481928 | 10.75908 | 85.02554 | EC1612A | 72.12641 | 0.615 | Controlled=6 | Galapagos | single_dose_YP | Lab1 | 5.274847
Exp 4, Replica 3 | 4 | 3 | 500 | 6.566265 | 6.566265 | 10.75908 | 85.02554 | EC1612A | 72.12641 | 0.615 | Controlled=6 | Galapagos | single_dose_YP | Lab1 | 4.637048
Exp 4, Replica 3 | 4 | 3 | 500 | 6.650602 | 6.650602 | 10.75908 | 85.02554 | EC1612A | 72.12641 | 0.615 | Controlled=6 | Galapagos | single_dose_YP | Lab1 | 4.180039
Exp 4, Replica 3 | 4 | 3 | 500 | 6.73494 | 6.73494 | 10.75908 | 85.02554 | EC1612A | 72.12641 | 0.615 | Controlled=6 | Galapagos | single_dose_YP | Lab1 | 4.363598
Exp 4, Replica 3 | 4 | 3 | 500 | 6.819277 | 6.819277 | 10.75908 | 85.02554 | EC1612A | 72.12641 | 0.615 | Controlled=6 | Galapagos | single_dose_YP | Lab1 | 3.997723
Exp 4, Replica 3 | 4 | 3 | 500 | 6.903614 | 6.903614 | 10.75908 | 85.02554 | EC1612A | 72.12641 | 0.615 | Controlled=6 | Galapagos | single_dose_YP | Lab1 | 3.578392
Exp 4, Replica 3 | 4 | 3 | 500 | 6.987952 | 6.987952 | 10.75908 | 85.02554 | EC1612A | 72.12641 | 0.615 | Controlled=6 | Galapagos | single_dose_YP | Lab1 | 3.802773
Exp 4, Replica 3 | 4 | 3 | 500 | 7.072289 | 7.072289 | 10.75908 | 85.02554 | EC1612A | 72.12641 | 0.615 | Controlled=6 | Galapagos | single_dose_YP | Lab1 | 3.367745
Exp 4, Replica 3 | 4 | 3 | 500 | 7.156627 | 7.156627 | 10.75908 | 85.02554 | EC1612A | 72.12641 | 0.615 | Controlled=6 | Galapagos | single_dose_YP | Lab1 | 3.160132
Exp 4, Replica 3 | 4 | 3 | 500 | 7.240964 | 7.240964 | 10.75908 | 85.02554 | EC1612A | 72.12641 | 0.615 | Controlled=6 | Galapagos | single_dose_YP | Lab1 | 3.001779
Exp 4, Replica 3 | 4 | 3 | 500 | 7.325301 | 7.325301 | 10.75908 | 85.02554 | EC1612A | 72.12641 | 0.615 | Controlled=6 | Galapagos | single_dose_YP | Lab1 | 2.680021
Exp 4, Replica 3 | 4 | 3 | 500 | 7.409639 | 7.409639 | 10.75908 | 85.02554 | EC1612A | 72.12641 | 0.615 | Controlled=6 | Galapagos | single_dose_YP | Lab1 | 2.91173
Exp 4, Replica 3 | 4 | 3 | 500 | 7.493976 | 7.493976 | 10.75908 | 85.02554 | EC1612A | 72.12641 | 0.615 | Controlled=6 | Galapagos | single_dose_YP | Lab1 | 2.992816
Exp 4, Replica 3 | 4 | 3 | 500 | 7.578313 | 7.578313 | 10.75908 | 85.02554 | EC1612A | 72.12641 | 0.615 | Controlled=6 | Galapagos | single_dose_YP | Lab1 | 2.596779
Exp 4, Replica 3 | 4 | 3 | 500 | 7.662651 | 7.662651 | 10.75908 | 85.02554 | EC1612A | 72.12641 | 0.615 | Controlled=6 | Galapagos | single_dose_YP | Lab1 | 2.331821
Exp 4, Replica 3 | 4 | 3 | 500 | 7.746988 | 7.746988 | 10.75908 | 85.02554 | EC1612A | 72.12641 | 0.615 | Controlled=6 | Galapagos | single_dose_YP | Lab1 | 2.353662
Exp 4, Replica 3 | 4 | 3 | 500 | 7.831325 | 7.831325 | 10.75908 | 85.02554 | EC1612A | 72.12641 | 0.615 | Controlled=6 | Galapagos | single_dose_YP | Lab1 | 2.485089
Exp 4, Replica 3 | 4 | 3 | 500 | 7.915663 | 7.915663 | 10.75908 | 85.02554 | EC1612A | 72.12641 | 0.615 | Controlled=6 | Galapagos | single_dose_YP | Lab1 | 2.412645
Exp 4, Replica 3 | 4 | 3 | 500 | 8 | 8 | 10.75908 | 85.02554 | EC1612A | 72.12641 | 0.615 | Controlled=6 | Galapagos | single_dose_YP | Lab1 | 2.149398
Exp 4, Replica 3 | 4 | 3 | 500 | 8.084337 | 8.084337 | 10.75908 | 85.02554 | EC1612A | 72.12641 | 0.615 | Controlled=6 | Galapagos | single_dose_YP | Lab1 | 1.996089
Exp 4, Replica 3 | 4 | 3 | 500 | 8.168675 | 8.168675 | 10.75908 | 85.02554 | EC1612A | 72.12641 | 0.615 | Controlled=6 | Galapagos | single_dose_YP | Lab1 | 2.037306
Exp 4, Replica 3 | 4 | 3 | 500 | 8.253012 | 8.253012 | 10.75908 | 85.02554 | EC1612A | 72.12641 | 0.615 | Controlled=6 | Galapagos | single_dose_YP | Lab1 | 1.796423
Exp 4, Replica 3 | 4 | 3 | 500 | 8.337349 | 8.337349 | 10.75908 | 85.02554 | EC1612A | 72.12641 | 0.615 | Controlled=6 | Galapagos | single_dose_YP | Lab1 | 1.743875
Exp 4, Replica 3 | 4 | 3 | 500 | 8.421687 | 8.421687 | 10.75908 | 85.02554 | EC1612A | 72.12641 | 0.615 | Controlled=6 | Galapagos | single_dose_YP | Lab1 | 1.646096
Exp 4, Replica 3 | 4 | 3 | 500 | 8.506024 | 8.506024 | 10.75908 | 85.02554 | EC1612A | 72.12641 | 0.615 | Controlled=6 | Galapagos | single_dose_YP | Lab1 | 1.479124
Exp 4, Replica 3 | 4 | 3 | 500 | 8.590361 | 8.590361 | 10.75908 | 85.02554 | EC1612A | 72.12641 | 0.615 | Controlled=6 | Galapagos | single_dose_YP | Lab1 | 1.375277
Exp 4, Replica 3 | 4 | 3 | 500 | 8.674699 | 8.674699 | 10.75908 | 85.02554 | EC1612A | 72.12641 | 0.615 | Controlled=6 | Galapagos | single_dose_YP | Lab1 | 1.220847
Exp 4, Replica 3 | 4 | 3 | 500 | 8.759036 | 8.759036 | 10.75908 | 85.02554 | EC1612A | 72.12641 | 0.615 | Controlled=6 | Galapagos | single_dose_YP | Lab1 | 1.211601
Exp 4, Replica 3 | 4 | 3 | 500 | 8.843373 | 8.843373 | 10.75908 | 85.02554 | EC1612A | 72.12641 | 0.615 | Controlled=6 | Galapagos | single_dose_YP | Lab1 | 1.11097
Exp 4, Replica 3 | 4 | 3 | 500 | 8.927711 | 8.927711 | 10.75908 | 85.02554 | EC1612A | 72.12641 | 0.615 | Controlled=6 | Galapagos | single_dose_YP | Lab1 | 1.006291
Exp 4, Replica 3 | 4 | 3 | 500 | 9.012048 | 9.012048 | 10.75908 | 85.02554 | EC1612A | 72.12641 | 0.615 | Controlled=6 | Galapagos | single_dose_YP | Lab1 | 1.028629
Exp 4, Replica 3 | 4 | 3 | 500 | 9.096386 | 9.096386 | 10.75908 | 85.02554 | EC1612A | 72.12641 | 0.615 | Controlled=6 | Galapagos | single_dose_YP | Lab1 | 0.9716402
Exp 4, Replica 3 | 4 | 3 | 500 | 9.180723 | 9.180723 | 10.75908 | 85.02554 | EC1612A | 72.12641 | 0.615 | Controlled=6 | Galapagos | single_dose_YP | Lab1 | 0.8600869
Exp 4, Replica 3 | 4 | 3 | 500 | 9.26506 | 9.26506 | 10.75908 | 85.02554 | EC1612A | 72.12641 | 0.615 | Controlled=6 | Galapagos | single_dose_YP | Lab1 | 0.8420528
Exp 4, Replica 3 | 4 | 3 | 500 | 9.349398 | 9.349398 | 10.75908 | 85.02554 | EC1612A | 72.12641 | 0.615 | Controlled=6 | Galapagos | single_dose_YP | Lab1 | 0.7974056
Exp 4, Replica 3 | 4 | 3 | 500 | 9.433735 | 9.433735 | 10.75908 | 85.02554 | EC1612A | 72.12641 | 0.615 | Controlled=6 | Galapagos | single_dose_YP | Lab1 | 0.8154333
Exp 4, Replica 3 | 4 | 3 | 500 | 9.518072 | 9.518072 | 10.75908 | 85.02554 | EC1612A | 72.12641 | 0.615 | Controlled=6 | Galapagos | single_dose_YP | Lab1 | 0.8571504
Exp 4, Replica 3 | 4 | 3 | 500 | 9.60241 | 9.60241 | 10.75908 | 85.02554 | EC1612A | 72.12641 | 0.615 | Controlled=6 | Galapagos | single_dose_YP | Lab1 | 0.7867257
Exp 4, Replica 3 | 4 | 3 | 500 | 9.686747 | 9.686747 | 10.75908 | 85.02554 | EC1612A | 72.12641 | 0.615 | Controlled=6 | Galapagos | single_dose_YP | Lab1 | 0.7884891
Exp 4, Replica 3 | 4 | 3 | 500 | 9.771084 | 9.771084 | 10.75908 | 85.02554 | EC1612A | 72.12641 | 0.615 | Controlled=6 | Galapagos | single_dose_YP | Lab1 | 0.7250668
Exp 4, Replica 3 | 4 | 3 | 500 | 9.855422 | 9.855422 | 10.75908 | 85.02554 | EC1612A | 72.12641 | 0.615 | Controlled=6 | Galapagos | single_dose_YP | Lab1 | 0.7074157
Exp 4, Replica 3 | 4 | 3 | 500 | 9.939759 | 9.939759 | 10.75908 | 85.02554 | EC1612A | 72.12641 | 0.615 | Controlled=6 | Galapagos | single_dose_YP | Lab1 | 0.7386852
Exp 4, Replica 3 | 4 | 3 | 500 | 10.0241 | 10.0241 | 10.75908 | 85.02554 | EC1612A | 72.12641 | 0.615 | Controlled=6 | Galapagos | single_dose_YP | Lab1 | 0.7037889
Exp 4, Replica 3 | 4 | 3 | 500 | 10.10843 | 10.10843 | 10.75908 | 85.02554 | EC1612A | 72.12641 | 0.615 | Controlled=6 | Galapagos | single_dose_YP | Lab1 | 0.6461355
Exp 4, Replica 3 | 4 | 3 | 500 | 10.19277 | 10.19277 | 10.75908 | 85.02554 | EC1612A | 72.12641 | 0.615 | Controlled=6 | Galapagos | single_dose_YP | Lab1 | 0.674687
Exp 4, Replica 3 | 4 | 3 | 500 | 10.27711 | 10.27711 | 10.75908 | 85.02554 | EC1612A | 72.12641 | 0.615 | Controlled=6 | Galapagos | single_dose_YP | Lab1 | 0.6106419
Exp 4, Replica 3 | 4 | 3 | 500 | 10.36145 | 10.36145 | 10.75908 | 85.02554 | EC1612A | 72.12641 | 0.615 | Controlled=6 | Galapagos | single_dose_YP | Lab1 | 0.6523621
Exp 4, Replica 3 | 4 | 3 | 500 | 10.44578 | 10.44578 | 10.75908 | 85.02554 | EC1612A | 72.12641 | 0.615 | Controlled=6 | Galapagos | single_dose_YP | Lab1 | 0.602098
Exp 4, Replica 3 | 4 | 3 | 500 | 10.53012 | 10.53012 | 10.75908 | 85.02554 | EC1612A | 72.12641 | 0.615 | Controlled=6 | Galapagos | single_dose_YP | Lab1 | 0.6182513
Exp 4, Replica 3 | 4 | 3 | 500 | 10.61446 | 10.61446 | 10.75908 | 85.02554 | EC1612A | 72.12641 | 0.615 | Controlled=6 | Galapagos | single_dose_YP | Lab1 | 0.5494829
Exp 4, Replica 3 | 4 | 3 | 500 | 10.6988 | 10.6988 | 10.75908 | 85.02554 | EC1612A | 72.12641 | 0.615 | Controlled=6 | Galapagos | single_dose_YP | Lab1 | 0.532045
Exp 4, Replica 3 | 4 | 3 | 500 | 10.78313 | 10.78313 | 10.75908 | 85.02554 | EC1612A | 72.12641 | 0.615 | Controlled=6 | Galapagos | single_dose_YP | Lab1 | 0.5166692
Exp 4, Replica 3 | 4 | 3 | 500 | 10.86747 | 10.86747 | 10.75908 | 85.02554 | EC1612A | 72.12641 | 0.615 | Controlled=6 | Galapagos | single_dose_YP | Lab1 | 0.4898935
Exp 4, Replica 3 | 4 | 3 | 500 | 10.95181 | 10.95181 | 10.75908 | 85.02554 | EC1612A | 72.12641 | 0.615 | Controlled=6 | Galapagos | single_dose_YP | Lab1 | 0.5062434
Exp 4, Replica 3 | 4 | 3 | 500 | 11.03614 | 11.03614 | 10.75908 | 85.02554 | EC1612A | 72.12641 | 0.615 | Controlled=6 | Galapagos | single_dose_YP | Lab1 | 0.4521158
Exp 4, Replica 3 | 4 | 3 | 500 | 11.12048 | 11.12048 | 10.75908 | 85.02554 | EC1612A | 72.12641 | 0.615 | Controlled=6 | Galapagos | single_dose_YP | Lab1 | 0.4374253
Exp 4, Replica 3 | 4 | 3 | 500 | 11.20482 | 11.20482 | 10.75908 | 85.02554 | EC1612A | 72.12641 | 0.615 | Controlled=6 | Galapagos | single_dose_YP | Lab1 | 0.4358194
Exp 4, Replica 3 | 4 | 3 | 500 | 11.28916 | 11.28916 | 10.75908 | 85.02554 | EC1612A | 72.12641 | 0.615 | Controlled=6 | Galapagos | single_dose_YP | Lab1 | 0.4329358
Exp 4, Replica 3 | 4 | 3 | 500 | 11.37349 | 11.37349 | 10.75908 | 85.02554 | EC1612A | 72.12641 | 0.615 | Controlled=6 | Galapagos | single_dose_YP | Lab1 | 0.4173989
Exp 4, Replica 3 | 4 | 3 | 500 | 11.45783 | 11.45783 | 10.75908 | 85.02554 | EC1612A | 72.12641 | 0.615 | Controlled=6 | Galapagos | single_dose_YP | Lab1 | 0.421778
Exp 4, Replica 3 | 4 | 3 | 500 | 11.54217 | 11.54217 | 10.75908 | 85.02554 | EC1612A | 72.12641 | 0.615 | Controlled=6 | Galapagos | single_dose_YP | Lab1 | 0.3985769
Exp 4, Replica 3 | 4 | 3 | 500 | 11.62651 | 11.62651 | 10.75908 | 85.02554 | EC1612A | 72.12641 | 0.615 | Controlled=6 | Galapagos | single_dose_YP | Lab1 | 0.3983695
Exp 4, Replica 3 | 4 | 3 | 500 | 11.71084 | 11.71084 | 10.75908 | 85.02554 | EC1612A | 72.12641 | 0.615 | Controlled=6 | Galapagos | single_dose_YP | Lab1 | 0.4001895
Exp 4, Replica 3 | 4 | 3 | 500 | 11.79518 | 11.79518 | 10.75908 | 85.02554 | EC1612A | 72.12641 | 0.615 | Controlled=6 | Galapagos | single_dose_YP | Lab1 | 0.3810112
Exp 4, Replica 3 | 4 | 3 | 500 | 11.87952 | 11.87952 | 10.75908 | 85.02554 | EC1612A | 72.12641 | 0.615 | Controlled=6 | Galapagos | single_dose_YP | Lab1 | 0.3759529
Exp 4, Replica 3 | 4 | 3 | 500 | 11.96386 | 11.96386 | 10.75908 | 85.02554 | EC1612A | 72.12641 | 0.615 | Controlled=6 | Galapagos | single_dose_YP | Lab1 | 0.3524262
Exp 4, Replica 3 | 4 | 3 | 500 | 12.04819 | 12.04819 | 10.75908 | 85.02554 | EC1612A | 72.12641 | 0.615 | Controlled=6 | Galapagos | single_dose_YP | Lab1 | 0.339925
Exp 4, Replica 3 | 4 | 3 | 500 | 12.13253 | 12.13253 | 10.75908 | 85.02554 | EC1612A | 72.12641 | 0.615 | Controlled=6 | Galapagos | single_dose_YP | Lab1 | 0.3564701
Exp 4, Replica 3 | 4 | 3 | 500 | 12.21687 | 12.21687 | 10.75908 | 85.02554 | EC1612A | 72.12641 | 0.615 | Controlled=6 | Galapagos | single_dose_YP | Lab1 | 0.336835
Exp 4, Replica 3 | 4 | 3 | 500 | 12.3012 | 12.3012 | 10.75908 | 85.02554 | EC1612A | 72.12641 | 0.615 | Controlled=6 | Galapagos | single_dose_YP | Lab1 | 0.3381682
Exp 4, Replica 3 | 4 | 3 | 500 | 12.38554 | 12.38554 | 10.75908 | 85.02554 | EC1612A | 72.12641 | 0.615 | Controlled=6 | Galapagos | single_dose_YP | Lab1 | 0.329266
Exp 4, Replica 3 | 4 | 3 | 500 | 12.46988 | 12.46988 | 10.75908 | 85.02554 | EC1612A | 72.12641 | 0.615 | Controlled=6 | Galapagos | single_dose_YP | Lab1 | 0.3212452
Exp 4, Replica 3 | 4 | 3 | 500 | 12.55422 | 12.55422 | 10.75908 | 85.02554 | EC1612A | 72.12641 | 0.615 | Controlled=6 | Galapagos | single_dose_YP | Lab1 | 0.3307402
Exp 4, Replica 3 | 4 | 3 | 500 | 12.63855 | 12.63855 | 10.75908 | 85.02554 | EC1612A | 72.12641 | 0.615 | Controlled=6 | Galapagos | single_dose_YP | Lab1 | 0.3113167
Exp 4, Replica 3 | 4 | 3 | 500 | 12.72289 | 12.72289 | 10.75908 | 85.02554 | EC1612A | 72.12641 | 0.615 | Controlled=6 | Galapagos | single_dose_YP | Lab1 | 0.3120703
Exp 4, Replica 3 | 4 | 3 | 500 | 12.80723 | 12.80723 | 10.75908 | 85.02554 | EC1612A | 72.12641 | 0.615 | Controlled=6 | Galapagos | single_dose_YP | Lab1 | 0.3179556
Exp 4, Replica 3 | 4 | 3 | 500 | 12.89157 | 12.89157 | 10.75908 | 85.02554 | EC1612A | 72.12641 | 0.615 | Controlled=6 | Galapagos | single_dose_YP | Lab1 | 0.3003883
Exp 4, Replica 3 | 4 | 3 | 500 | 12.9759 | 12.9759 | 10.75908 | 85.02554 | EC1612A | 72.12641 | 0.615 | Controlled=6 | Galapagos | single_dose_YP | Lab1 | 0.3110759
Exp 4, Replica 3 | 4 | 3 | 500 | 13.06024 | 13.06024 | 10.75908 | 85.02554 | EC1612A | 72.12641 | 0.615 | Controlled=6 | Galapagos | single_dose_YP | Lab1 | 0.2961706
Exp 4, Replica 3 | 4 | 3 | 500 | 13.14458 | 13.14458 | 10.75908 | 85.02554 | EC1612A | 72.12641 | 0.615 | Controlled=6 | Galapagos | single_dose_YP | Lab1 | 0.3008229
Exp 4, Replica 3 | 4 | 3 | 500 | 13.22892 | 13.22892 | 10.75908 | 85.02554 | EC1612A | 72.12641 | 0.615 | Controlled=6 | Galapagos | single_dose_YP | Lab1 | 0.294076
Exp 4, Replica 3 | 4 | 3 | 500 | 13.31325 | 13.31325 | 10.75908 | 85.02554 | EC1612A | 72.12641 | 0.615 | Controlled=6 | Galapagos | single_dose_YP | Lab1 | 0.2954383
Exp 4, Replica 3 | 4 | 3 | 500 | 13.39759 | 13.39759 | 10.75908 | 85.02554 | EC1612A | 72.12641 | 0.615 | Controlled=6 | Galapagos | single_dose_YP | Lab1 | 0.2983752
Exp 4, Replica 3 | 4 | 3 | 500 | 13.48193 | 13.48193 | 10.75908 | 85.02554 | EC1612A | 72.12641 | 0.615 | Controlled=6 | Galapagos | single_dose_YP | Lab1 | 0.2988909
Exp 4, Replica 3 | 4 | 3 | 500 | 13.56627 | 13.56627 | 10.75908 | 85.02554 | EC1612A | 72.12641 | 0.615 | Controlled=6 | Galapagos | single_dose_YP | Lab1 | 0.2884052
Exp 4, Replica 3 | 4 | 3 | 500 | 13.6506 | 13.6506 | 10.75908 | 85.02554 | EC1612A | 72.12641 | 0.615 | Controlled=6 | Galapagos | single_dose_YP | Lab1 | 0.2847953
Exp 4, Replica 3 | 4 | 3 | 500 | 13.73494 | 13.73494 | 10.75908 | 85.02554 | EC1612A | 72.12641 | 0.615 | Controlled=6 | Galapagos | single_dose_YP | Lab1 | 0.2975472
Exp 4, Replica 3 | 4 | 3 | 500 | 13.81928 | 13.81928 | 10.75908 | 85.02554 | EC1612A | 72.12641 | 0.615 | Controlled=6 | Galapagos | single_dose_YP | Lab1 | 0.28205
Exp 4, Replica 3 | 4 | 3 | 500 | 13.90361 | 13.90361 | 10.75908 | 85.02554 | EC1612A | 72.12641 | 0.615 | Controlled=6 | Galapagos | single_dose_YP | Lab1 | 0.2847428
Exp 4, Replica 3 | 4 | 3 | 500 | 13.98795 | 13.98795 | 10.75908 | 85.02554 | EC1612A | 72.12641 | 0.615 | Controlled=6 | Galapagos | single_dose_YP | Lab1 | 0.2803489
Exp 4, Replica 3 | 4 | 3 | 500 | 14.07229 | 14.07229 | 10.75908 | 85.02554 | EC1612A | 72.12641 | 0.615 | Controlled=6 | Galapagos | single_dose_YP | Lab1 | 0.2800436
Exp 4, Replica 3 | 4 | 3 | 500 | 14.15663 | 14.15663 | 10.75908 | 85.02554 | EC1612A | 72.12641 | 0.615 | Controlled=6 | Galapagos | single_dose_YP | Lab1 | 0.2784873
Exp 4, Replica 3 | 4 | 3 | 500 | 14.24096 | 14.24096 | 10.75908 | 85.02554 | EC1612A | 72.12641 | 0.615 | Controlled=6 | Galapagos | single_dose_YP | Lab1 | 0.2907299
Exp 4, Replica 3 | 4 | 3 | 500 | 14.3253 | 14.3253 | 10.75908 | 85.02554 | EC1612A | 72.12641 | 0.615 | Controlled=6 | Galapagos | single_dose_YP | Lab1 | 0.2907701
Exp 4, Replica 3 | 4 | 3 | 500 | 14.40964 | 14.40964 | 10.75908 | 85.02554 | EC1612A | 72.12641 | 0.615 | Controlled=6 | Galapagos | single_dose_YP | Lab1 | 0.2709203
Exp 4, Replica 3 | 4 | 3 | 500 | 14.49398 | 14.49398 | 10.75908 | 85.02554 | EC1612A | 72.12641 | 0.615 | Controlled=6 | Galapagos | single_dose_YP | Lab1 | 0.2720394
Exp 4, Replica 3 | 4 | 3 | 500 | 14.57831 | 14.57831 | 10.75908 | 85.02554 | EC1612A | 72.12641 | 0.615 | Controlled=6 | Galapagos | single_dose_YP | Lab1 | 0.2816277
Exp 4, Replica 3 | 4 | 3 | 500 | 14.66265 | 14.66265 | 10.75908 | 85.02554 | EC1612A | 72.12641 | 0.615 | Controlled=6 | Galapagos | single_dose_YP | Lab1 | 0.2785845
Exp 4, Replica 3 | 4 | 3 | 500 | 14.74699 | 14.74699 | 10.75908 | 85.02554 | EC1612A | 72.12641 | 0.615 | Controlled=6 | Galapagos | single_dose_YP | Lab1 | 0.2720426
Exp 4, Replica 3 | 4 | 3 | 500 | 14.83133 | 14.83133 | 10.75908 | 85.02554 | EC1612A | 72.12641 | 0.615 | Controlled=6 | Galapagos | single_dose_YP | Lab1 | 0.2835743
Exp 4, Replica 3 | 4 | 3 | 500 | 14.91566 | 14.91566 | 10.75908 | 85.02554 | EC1612A | 72.12641 | 0.615 | Controlled=6 | Galapagos | single_dose_YP | Lab1 | 0.289592
Exp 4, Replica 3 | 4 | 3 | 500 | 15 | 15 | 10.75908 | 85.02554 | EC1612A | 72.12641 | 0.615 | Controlled=6 | Galapagos | single_dose_YP | Lab1 | 0.2800788
Exp 4, Replica 3 | 4 | 3 | 500 | 15.08434 | 15.08434 | 10.75908 | 85.02554 | EC1612A | 72.12641 | 0.615 | Controlled=6 | Galapagos | single_dose_YP | Lab1 | 0.2899994
Exp 4, Replica 3 | 4 | 3 | 500 | 15.16867 | 15.16867 | 10.75908 | 85.02554 | EC1612A | 72.12641 | 0.615 | Controlled=6 | Galapagos | single_dose_YP | Lab1 | 0.271058
Exp 4, Replica 3 | 4 | 3 | 500 | 15.25301 | 15.25301 | 10.75908 | 85.02554 | EC1612A | 72.12641 | 0.615 | Controlled=6 | Galapagos | single_dose_YP | Lab1 | 0.2695501
Exp 4, Replica 3 | 4 | 3 | 500 | 15.33735 | 15.33735 | 10.75908 | 85.02554 | EC1612A | 72.12641 | 0.615 | Controlled=6 | Galapagos | single_dose_YP | Lab1 | 0.2817893
Exp 4, Replica 3 | 4 | 3 | 500 | 15.42169 | 15.42169 | 10.75908 | 85.02554 | EC1612A | 72.12641 | 0.615 | Controlled=6 | Galapagos | single_dose_YP | Lab1 | 0.2726283
Exp 4, Replica 3 | 4 | 3 | 500 | 15.50602 | 15.50602 | 10.75908 | 85.02554 | EC1612A | 72.12641 | 0.615 | Controlled=6 | Galapagos | single_dose_YP | Lab1 | 0.2690808
Exp 4, Replica 3 | 4 | 3 | 500 | 15.59036 | 15.59036 | 10.75908 | 85.02554 | EC1612A | 72.12641 | 0.615 | Controlled=6 | Galapagos | single_dose_YP | Lab1 | 0.266051
Exp 4, Replica 3 | 4 | 3 | 500 | 15.6747 | 15.6747 | 10.75908 | 85.02554 | EC1612A | 72.12641 | 0.615 | Controlled=6 | Galapagos | single_dose_YP | Lab1 | 0.2768612
Exp 4, Replica 3 | 4 | 3 | 500 | 15.75904 | 15.75904 | 10.75908 | 85.02554 | EC1612A | 72.12641 | 0.615 | Controlled=6 | Galapagos | single_dose_YP | Lab1 | 0.2779643
Exp 4, Replica 3 | 4 | 3 | 500 | 15.84337 | 15.84337 | 10.75908 | 85.02554 | EC1612A | 72.12641 | 0.615 | Controlled=6 | Galapagos | single_dose_YP | Lab1 | 0.2733817
Exp 4, Replica 3 | 4 | 3 | 500 | 15.92771 | 15.92771 | 10.75908 | 85.02554 | EC1612A | 72.12641 | 0.615 | Controlled=6 | Galapagos | single_dose_YP | Lab1 | 0.2653632
Exp 4, Replica 3 | 4 | 3 | 500 | 16.01205 | 16.01205 | 10.75908 | 85.02554 | EC1612A | 72.12641 | 0.615 | Controlled=6 | Galapagos | single_dose_YP | Lab1 | 0.2707824
Exp 4, Replica 3 | 4 | 3 | 500 | 16.09639 | 16.09639 | 10.75908 | 85.02554 | EC1612A | 72.12641 | 0.615 | Controlled=6 | Galapagos | single_dose_YP | Lab1 | 0.2739147
Exp 4, Replica 3 | 4 | 3 | 500 | 16.18072 | 16.18072 | 10.75908 | 85.02554 | EC1612A | 72.12641 | 0.615 | Controlled=6 | Galapagos | single_dose_YP | Lab1 | 0.2762989
Exp 4, Replica 3 | 4 | 3 | 500 | 16.26506 | 16.26506 | 10.75908 | 85.02554 | EC1612A | 72.12641 | 0.615 | Controlled=6 | Galapagos | single_dose_YP | Lab1 | 0.2770101
Exp 4, Replica 3 | 4 | 3 | 500 | 16.3494 | 16.3494 | 10.75908 | 85.02554 | EC1612A | 72.12641 | 0.615 | Controlled=6 | Galapagos | single_dose_YP | Lab1 | 0.2597017
Exp 4, Replica 3 | 4 | 3 | 500 | 16.43373 | 16.43373 | 10.75908 | 85.02554 | EC1612A | 72.12641 | 0.615 | Controlled=6 | Galapagos | single_dose_YP | Lab1 | 0.2676588
Exp 4, Replica 3 | 4 | 3 | 500 | 16.51807 | 16.51807 | 10.75908 | 85.02554 | EC1612A | 72.12641 | 0.615 | Controlled=6 | Galapagos | single_dose_YP | Lab1 | 0.2754147
Exp 4, Replica 3 | 4 | 3 | 500 | 16.60241 | 16.60241 | 10.75908 | 85.02554 | EC1612A | 72.12641 | 0.615 | Controlled=6 | Galapagos | single_dose_YP | Lab1 | 0.2695409
Exp 4, Replica 3 | 4 | 3 | 500 | 16.68675 | 16.68675 | 10.75908 | 85.02554 | EC1612A | 72.12641 | 0.615 | Controlled=6 | Galapagos | single_dose_YP | Lab1 | 0.2689508
Exp 4, Replica 3 | 4 | 3 | 500 | 16.77108 | 16.77108 | 10.75908 | 85.02554 | EC1612A | 72.12641 | 0.615 | Controlled=6 | Galapagos | single_dose_YP | Lab1 | 0.2690127
Exp 4, Replica 3 | 4 | 3 | 500 | 16.85542 | 16.85542 | 10.75908 | 85.02554 | EC1612A | 72.12641 | 0.615 | Controlled=6 | Galapagos | single_dose_YP | Lab1 | 0.2620469
Exp 4, Replica 3 | 4 | 3 | 500 | 16.93976 | 16.93976 | 10.75908 | 85.02554 | EC1612A | 72.12641 | 0.615 | Controlled=6 | Galapagos | single_dose_YP | Lab1 | 0.2707489
Exp 4, Replica 3 | 4 | 3 | 500 | 17.0241 | 17.0241 | 10.75908 | 85.02554 | EC1612A | 72.12641 | 0.615 | Controlled=6 | Galapagos | single_dose_YP | Lab1 | 0.2684655
Exp 4, Replica 3 | 4 | 3 | 500 | 17.10843 | 17.10843 | 10.75908 | 85.02554 | EC1612A | 72.12641 | 0.615 | Controlled=6 | Galapagos | single_dose_YP | Lab1 | 0.262726
Exp 4, Replica 3 | 4 | 3 | 500 | 17.19277 | 17.19277 | 10.75908 | 85.02554 | EC1612A | 72.12641 | 0.615 | Controlled=6 | Galapagos | single_dose_YP | Lab1 | 0.2687527
Exp 4, Replica 3 | 4 | 3 | 500 | 17.27711 | 17.27711 | 10.75908 | 85.02554 | EC1612A | 72.12641 | 0.615 | Controlled=6 | Galapagos | single_dose_YP | Lab1 | 0.2608869
Exp 4, Replica 3 | 4 | 3 | 500 | 17.36145 | 17.36145 | 10.75908 | 85.02554 | EC1612A | 72.12641 | 0.615 | Controlled=6 | Galapagos | single_dose_YP | Lab1 | 0.2739357
Exp 4, Replica 3 | 4 | 3 | 500 | 17.44578 | 17.44578 | 10.75908 | 85.02554 | EC1612A | 72.12641 | 0.615 | Controlled=6 | Galapagos | single_dose_YP | Lab1 | 0.2699614
Exp 4, Replica 3 | 4 | 3 | 500 | 17.53012 | 17.53012 | 10.75908 | 85.02554 | EC1612A | 72.12641 | 0.615 | Controlled=6 | Galapagos | single_dose_YP | Lab1 | 0.2721161
Exp 4, Replica 3 | 4 | 3 | 500 | 17.61446 | 17.61446 | 10.75908 | 85.02554 | EC1612A | 72.12641 | 0.615 | Controlled=6 | Galapagos | single_dose_YP | Lab1 | 0.26044
Exp 4, Replica 3 | 4 | 3 | 500 | 17.6988 | 17.6988 | 10.75908 | 85.02554 | EC1612A | 72.12641 | 0.615 | Controlled=6 | Galapagos | single_dose_YP | Lab1 | 0.2707157
Exp 4, Replica 3 | 4 | 3 | 500 | 17.78313 | 17.78313 | 10.75908 | 85.02554 | EC1612A | 72.12641 | 0.615 | Controlled=6 | Galapagos | single_dose_YP | Lab1 | 0.2684568
Exp 4, Replica 3 | 4 | 3 | 500 | 17.86747 | 17.86747 | 10.75908 | 85.02554 | EC1612A | 72.12641 | 0.615 | Controlled=6 | Galapagos | single_dose_YP | Lab1 | 0.2606348
Exp 4, Replica 3 | 4 | 3 | 500 | 17.95181 | 17.95181 | 10.75908 | 85.02554 | EC1612A | 72.12641 | 0.615 | Controlled=6 | Galapagos | single_dose_YP | Lab1 | 0.2642725
Exp 4, Replica 3 | 4 | 3 | 500 | 18.03614 | 18.03614 | 10.75908 | 85.02554 | EC1612A | 72.12641 | 0.615 | Controlled=6 | Galapagos | single_dose_YP | Lab1 | 0.2722372
Exp 4, Replica 3 | 4 | 3 | 500 | 18.12048 | 18.12048 | 10.75908 | 85.02554 | EC1612A | 72.12641 | 0.615 | Controlled=6 | Galapagos | single_dose_YP | Lab1 | 0.2674887
Exp 4, Replica 3 | 4 | 3 | 500 | 18.20482 | 18.20482 | 10.75908 | 85.02554 | EC1612A | 72.12641 | 0.615 | Controlled=6 | Galapagos | single_dose_YP | Lab1 | 0.2716294
Exp 4, Replica 3 | 4 | 3 | 500 | 18.28916 | 18.28916 | 10.75908 | 85.02554 | EC1612A | 72.12641 | 0.615 | Controlled=6 | Galapagos | single_dose_YP | Lab1 | 0.2713247
Exp 4, Replica 3 | 4 | 3 | 500 | 18.37349 | 18.37349 | 10.75908 | 85.02554 | EC1612A | 72.12641 | 0.615 | Controlled=6 | Galapagos | single_dose_YP | Lab1 | 0.2773087
Exp 4, Replica 3 | 4 | 3 | 500 | 18.45783 | 18.45783 | 10.75908 | 85.02554 | EC1612A | 72.12641 | 0.615 | Controlled=6 | Galapagos | single_dose_YP | Lab1 | 0.2707111
Exp 4, Replica 3 | 4 | 3 | 500 | 18.54217 | 18.54217 | 10.75908 | 85.02554 | EC1612A | 72.12641 | 0.615 | Controlled=6 | Galapagos | single_dose_YP | Lab1 | 0.2668892
Exp 4, Replica 3 | 4 | 3 | 500 | 18.62651 | 18.62651 | 10.75908 | 85.02554 | EC1612A | 72.12641 | 0.615 | Controlled=6 | Galapagos | single_dose_YP | Lab1 | 0.2699343
Exp 4, Replica 3 | 4 | 3 | 500 | 18.71084 | 18.71084 | 10.75908 | 85.02554 | EC1612A | 72.12641 | 0.615 | Controlled=6 | Galapagos | single_dose_YP | Lab1 | 0.2625119
Exp 4, Replica 3 | 4 | 3 | 500 | 18.79518 | 18.79518 | 10.75908 | 85.02554 | EC1612A | 72.12641 | 0.615 | Controlled=6 | Galapagos | single_dose_YP | Lab1 | 0.2675049
Exp 4, Replica 3 | 4 | 3 | 500 | 18.87952 | 18.87952 | 10.75908 | 85.02554 | EC1612A | 72.12641 | 0.615 | Controlled=6 | Galapagos | single_dose_YP | Lab1 | 0.28109
Exp 4, Replica 3 | 4 | 3 | 500 | 18.96386 | 18.96386 | 10.75908 | 85.02554 | EC1612A | 72.12641 | 0.615 | Controlled=6 | Galapagos | single_dose_YP | Lab1 | 0.2704096
Exp 4, Replica 3 | 4 | 3 | 500 | 19.04819 | 19.04819 | 10.75908 | 85.02554 | EC1612A | 72.12641 | 0.615 | Controlled=6 | Galapagos | single_dose_YP | Lab1 | 0.266958
Exp 4, Replica 3 | 4 | 3 | 500 | 19.13253 | 19.13253 | 10.75908 | 85.02554 | EC1612A | 72.12641 | 0.615 | Controlled=6 | Galapagos | single_dose_YP | Lab1 | 0.2678556
Exp 4, Replica 3 | 4 | 3 | 500 | 19.21687 | 19.21687 | 10.75908 | 85.02554 | EC1612A | 72.12641 | 0.615 | Controlled=6 | Galapagos | single_dose_YP | Lab1 | 0.270478
Exp 4, Replica 3 | 4 | 3 | 500 | 19.3012 | 19.3012 | 10.75908 | 85.02554 | EC1612A | 72.12641 | 0.615 | Controlled=6 | Galapagos | single_dose_YP | Lab1 | 0.2738394
Exp 4, Replica 3 | 4 | 3 | 500 | 19.38554 | 19.38554 | 10.75908 | 85.02554 | EC1612A | 72.12641 | 0.615 | Controlled=6 | Galapagos | single_dose_YP | Lab1 | 0.2645336
Exp 4, Replica 3 | 4 | 3 | 500 | 19.46988 | 19.46988 | 10.75908 | 85.02554 | EC1612A | 72.12641 | 0.615 | Controlled=6 | Galapagos | single_dose_YP | Lab1 | 0.2779904
Exp 4, Replica 3 | 4 | 3 | 500 | 19.55422 | 19.55422 | 10.75908 | 85.02554 | EC1612A | 72.12641 | 0.615 | Controlled=6 | Galapagos | single_dose_YP | Lab1 | 0.2695548
Exp 4, Replica 3 | 4 | 3 | 500 | 19.63855 | 19.63855 | 10.75908 | 85.02554 | EC1612A | 72.12641 | 0.615 | Controlled=6 | Galapagos | single_dose_YP | Lab1 | 0.2675776
Exp 4, Replica 3 | 4 | 3 | 500 | 19.72289 | 19.72289 | 10.75908 | 85.02554 | EC1612A | 72.12641 | 0.615 | Controlled=6 | Galapagos | single_dose_YP | Lab1 | 0.2633552
Exp 4, Replica 3 | 4 | 3 | 500 | 19.80723 | 19.80723 | 10.75908 | 85.02554 | EC1612A | 72.12641 | 0.615 | Controlled=6 | Galapagos | single_dose_YP | Lab1 | 0.2627809
Exp 4, Replica 3 | 4 | 3 | 500 | 19.89157 | 19.89157 | 10.75908 | 85.02554 | EC1612A | 72.12641 | 0.615 | Controlled=6 | Galapagos | single_dose_YP | Lab1 | 0.2686342
Exp 4, Replica 3 | 4 | 3 | 500 | 19.9759 | 19.9759 | 10.75908 | 85.02554 | EC1612A | 72.12641 | 0.615 | Controlled=6 | Galapagos | single_dose_YP | Lab1 | 0.2739059
Exp 4, Replica 3 | 4 | 3 | 500 | 20.06024 | 20.06024 | 10.75908 | 85.02554 | EC1612A | 72.12641 | 0.615 | Controlled=6 | Galapagos | single_dose_YP | Lab1 | 0.2729824
Exp 4, Replica 3 | 4 | 3 | 500 | 20.14458 | 20.14458 | 10.75908 | 85.02554 | EC1612A | 72.12641 | 0.615 | Controlled=6 | Galapagos | single_dose_YP | Lab1 | 0.2676454
Exp 4, Replica 3 | 4 | 3 | 500 | 20.22892 | 20.22892 | 10.75908 | 85.02554 | EC1612A | 72.12641 | 0.615 | Controlled=6 | Galapagos | single_dose_YP | Lab1 | 0.2663566
Exp 4, Replica 3 | 4 | 3 | 500 | 20.31325 | 20.31325 | 10.75908 | 85.02554 | EC1612A | 72.12641 | 0.615 | Controlled=6 | Galapagos | single_dose_YP | Lab1 | 0.2719477
Exp 4, Replica 3 | 4 | 3 | 500 | 20.39759 | 20.39759 | 10.75908 | 85.02554 | EC1612A | 72.12641 | 0.615 | Controlled=6 | Galapagos | single_dose_YP | Lab1 | 0.2668943
Exp 4, Replica 3 | 4 | 3 | 500 | 20.48193 | 20.48193 | 10.75908 | 85.02554 | EC1612A | 72.12641 | 0.615 | Controlled=6 | Galapagos | single_dose_YP | Lab1 | 0.2704331
Exp 4, Replica 3 | 4 | 3 | 500 | 20.56627 | 20.56627 | 10.75908 | 85.02554 | EC1612A | 72.12641 | 0.615 | Controlled=6 | Galapagos | single_dose_YP | Lab1 | 0.2695806
Exp 4, Replica 3 | 4 | 3 | 500 | 20.6506 | 20.6506 | 10.75908 | 85.02554 | EC1612A | 72.12641 | 0.615 | Controlled=6 | Galapagos | single_dose_YP | Lab1 | 0.2769718
Exp 4, Replica 3 | 4 | 3 | 500 | 20.73494 | 20.73494 | 10.75908 | 85.02554 | EC1612A | 72.12641 | 0.615 | Controlled=6 | Galapagos | single_dose_YP | Lab1 | 0.2566472
Exp 4, Replica 3 | 4 | 3 | 500 | 20.81928 | 20.81928 | 10.75908 | 85.02554 | EC1612A | 72.12641 | 0.615 | Controlled=6 | Galapagos | single_dose_YP | Lab1 | 0.2703193
Exp 4, Replica 3 | 4 | 3 | 500 | 20.90361 | 20.90361 | 10.75908 | 85.02554 | EC1612A | 72.12641 | 0.615 | Controlled=6 | Galapagos | single_dose_YP | Lab1 | 0.2715316
Exp 4, Replica 3 | 4 | 3 | 500 | 20.98795 | 20.98795 | 10.75908 | 85.02554 | EC1612A | 72.12641 | 0.615 | Controlled=6 | Galapagos | single_dose_YP | Lab1 | 0.260628
Exp 4, Replica 3 | 4 | 3 | 500 | 21.07229 | 21.07229 | 10.75908 | 85.02554 | EC1612A | 72.12641 | 0.615 | Controlled=6 | Galapagos | single_dose_YP | Lab1 | 0.2598485
Exp 4, Replica 3 | 4 | 3 | 500 | 21.15663 | 21.15663 | 10.75908 | 85.02554 | EC1612A | 72.12641 | 0.615 | Controlled=6 | Galapagos | single_dose_YP | Lab1 | 0.2610522
Exp 4, Replica 3 | 4 | 3 | 500 | 21.24096 | 21.24096 | 10.75908 | 85.02554 | EC1612A | 72.12641 | 0.615 | Controlled=6 | Galapagos | single_dose_YP | Lab1 | 0.2581219
Exp 4, Replica 3 | 4 | 3 | 500 | 21.3253 | 21.3253 | 10.75908 | 85.02554 | EC1612A | 72.12641 | 0.615 | Controlled=6 | Galapagos | single_dose_YP | Lab1 | 0.2655151
Exp 4, Replica 3 | 4 | 3 | 500 | 21.40964 | 21.40964 | 10.75908 | 85.02554 | EC1612A | 72.12641 | 0.615 | Controlled=6 | Galapagos | single_dose_YP | Lab1 | 0.2575189
Exp 4, Replica 3 | 4 | 3 | 500 | 21.49398 | 21.49398 | 10.75908 | 85.02554 | EC1612A | 72.12641 | 0.615 | Controlled=6 | Galapagos | single_dose_YP | Lab1 | 0.2679756
Exp 4, Replica 3 | 4 | 3 | 500 | 21.57831 | 21.57831 | 10.75908 | 85.02554 | EC1612A | 72.12641 | 0.615 | Controlled=6 | Galapagos | single_dose_YP | Lab1 | 0.2742065
Exp 4, Replica 3 | 4 | 3 | 500 | 21.66265 | 21.66265 | 10.75908 | 85.02554 | EC1612A | 72.12641 | 0.615 | Controlled=6 | Galapagos | single_dose_YP | Lab1 | 0.2711038
Exp 4, Replica 3 | 4 | 3 | 500 | 21.74699 | 21.74699 | 10.75908 | 85.02554 | EC1612A | 72.12641 | 0.615 | Controlled=6 | Galapagos | single_dose_YP | Lab1 | 0.2601805
Exp 4, Replica 3 | 4 | 3 | 500 | 21.83133 | 21.83133 | 10.75908 | 85.02554 | EC1612A | 72.12641 | 0.615 | Controlled=6 | Galapagos | single_dose_YP | Lab1 | 0.2709106
Exp 4, Replica 3 | 4 | 3 | 500 | 21.91566 | 21.91566 | 10.75908 | 85.02554 | EC1612A | 72.12641 | 0.615 | Controlled=6 | Galapagos | single_dose_YP | Lab1 | 0.2628078
Exp 4, Replica 3 | 4 | 3 | 500 | 22 | 22 | 10.75908 | 85.02554 | EC1612A | 72.12641 | 0.615 | Controlled=6 | Galapagos | single_dose_YP | Lab1 | 0.2659322

## Experiment_5
Description | Experiment | Replica | concentration_ppm | time_hrs | time_hrs_original | Pressure_bar_CO2 | Temperature_C | CI | Shear_Pa | Brine_Ionic_Strength | pH | Brine_Type | Type_of_test | Lab | corrosion_mm_yr
Exp 5, Replica 1 | 5 | 1 | 100 | 1 | 1 | 9.250602 | 97.33516 | CORR12148SP | 34.17697 | 2.31 | Uncontrolled | TH | single_dose_YP | Lab1 | 14.97143
Exp 5, Replica 1 | 5 | 1 | 100 | 1.220884 | 1.220884 | 9.250602 | 97.33516 | CORR12148SP | 34.17697 | 2.31 | Uncontrolled | TH | single_dose_YP | Lab1 | 15.23963
Exp 5, Replica 1 | 5 | 1 | 100 | 1.441767 | 1.441767 | 9.250602 | 97.33516 | CORR12148SP | 34.17697 | 2.31 | Uncontrolled | TH | single_dose_YP | Lab1 | 14.85815
Exp 5, Replica 1 | 5 | 1 | 100 | 1.662651 | 1.662651 | 9.250602 | 97.33516 | CORR12148SP | 34.17697 | 2.31 | Uncontrolled | TH | single_dose_YP | Lab1 | 14.25954
Exp 5, Replica 1 | 5 | 1 | 100 | 1.883534 | 1.883534 | 9.250602 | 97.33516 | CORR12148SP | 34.17697 | 2.31 | Uncontrolled | TH | single_dose_YP | Lab1 | 15.13598
Exp 5, Replica 1 | 5 | 1 | 100 | 2.104418 | 2.104418 | 9.250602 | 97.33516 | CORR12148SP | 34.17697 | 2.31 | Uncontrolled | TH | single_dose_YP | Lab1 | 14.40192
Exp 5, Replica 1 | 5 | 1 | 100 | 2.325301 | 2.325301 | 9.250602 | 97.33516 | CORR12148SP | 34.17697 | 2.31 | Uncontrolled | TH | single_dose_YP | Lab1 | 14.63002
Exp 5, Replica 1 | 5 | 1 | 100 | 2.546185 | 2.546185 | 9.250602 | 97.33516 | CORR12148SP | 34.17697 | 2.31 | Uncontrolled | TH | single_dose_YP | Lab1 | 15.19318
Exp 5, Replica 1 | 5 | 1 | 100 | 2.767068 | 2.767068 | 9.250602 | 97.33516 | CORR12148SP | 34.17697 | 2.31 | Uncontrolled | TH | single_dose_YP | Lab1 | 14.29667
Exp 5, Replica 1 | 5 | 1 | 100 | 2.987952 | 2.987952 | 9.250602 | 97.33516 | CORR12148SP | 34.17697 | 2.31 | Uncontrolled | TH | single_dose_YP | Lab1 | 14.22772
Exp 5, Replica 1 | 5 | 1 | 100 | 3.208835 | 3.208835 | 9.250602 | 97.33516 | CORR12148SP | 34.17697 | 2.31 | Uncontrolled | TH | single_dose_YP | Lab1 | 13.82453
Exp 5, Replica 1 | 5 | 1 | 100 | 3.429719 | 3.429719 | 9.250602 | 97.33516 | CORR12148SP | 34.17697 | 2.31 | Uncontrolled | TH | single_dose_YP | Lab1 | 14.56431
Exp 5, Replica 1 | 5 | 1 | 100 | 3.650602 | 3.650602 | 9.250602 | 97.33516 | CORR12148SP | 34.17697 | 2.31 | Uncontrolled | TH | single_dose_YP | Lab1 | 14.9894
Exp 5, Replica 1 | 5 | 1 | 100 | 3.871486 | 3.871486 | 9.250602 | 97.33516 | CORR12148SP | 34.17697 | 2.31 | Uncontrolled | TH | single_dose_YP | Lab1 | 14.48341
Exp 5, Replica 1 | 5 | 1 | 100 | 4.092369 | 4.092369 | 9.250602 | 97.33516 | CORR12148SP | 34.17697 | 2.31 | Uncontrolled | TH | single_dose_YP | Lab1 | 14.66289
Exp 5, Replica 1 | 5 | 1 | 100 | 4.313253 | 4.313253 | 9.250602 | 97.33516 | CORR12148SP | 34.17697 | 2.31 | Uncontrolled | TH | single_dose_YP | Lab1 | 14.08679
Exp 5, Replica 1 | 5 | 1 | 100 | 4.534137 | 4.534137 | 9.250602 | 97.33516 | CORR12148SP | 34.17697 | 2.31 | Uncontrolled | TH | single_dose_YP | Lab1 | 14.60592
Exp 5, Replica 1 | 5 | 1 | 100 | 4.75502 | 4.75502 | 9.250602 | 97.33516 | CORR12148SP | 34.17697 | 2.31 | Uncontrolled | TH | single_dose_YP | Lab1 | 14.4665
Exp 5, Replica 1 | 5 | 1 | 100 | 4.975904 | 4.975904 | 9.250602 | 97.33516 | CORR12148SP | 34.17697 | 2.31 | Uncontrolled | TH | single_dose_YP | Lab1 | 14.51637
Exp 5, Replica 1 | 5 | 1 | 100 | 5.196787 | 5.196787 | 9.250602 | 97.33516 | CORR12148SP | 34.17697 | 2.31 | Uncontrolled | TH | single_dose_YP | Lab1 | 15.18258
Exp 5, Replica 1 | 5 | 1 | 100 | 5.417671 | 5.417671 | 9.250602 | 97.33516 | CORR12148SP | 34.17697 | 2.31 | Uncontrolled | TH | single_dose_YP | Lab1 | 12.36278
Exp 5, Replica 1 | 5 | 1 | 100 | 5.638554 | 5.638554 | 9.250602 | 97.33516 | CORR12148SP | 34.17697 | 2.31 | Uncontrolled | TH | single_dose_YP | Lab1 | 10.65293
Exp 5, Replica 1 | 5 | 1 | 100 | 5.859438 | 5.859438 | 9.250602 | 97.33516 | CORR12148SP | 34.17697 | 2.31 | Uncontrolled | TH | single_dose_YP | Lab1 | 9.959894
Exp 5, Replica 1 | 5 | 1 | 100 | 6.080321 | 6.080321 | 9.250602 | 97.33516 | CORR12148SP | 34.17697 | 2.31 | Uncontrolled | TH | single_dose_YP | Lab1 | 10.46903
Exp 5, Replica 1 | 5 | 1 | 100 | 6.301205 | 6.301205 | 9.250602 | 97.33516 | CORR12148SP | 34.17697 | 2.31 | Uncontrolled | TH | single_dose_YP | Lab1 | 8.57042
Exp 5, Replica 1 | 5 | 1 | 100 | 6.522088 | 6.522088 | 9.250602 | 97.33516 | CORR12148SP | 34.17697 | 2.31 | Uncontrolled | TH | single_dose_YP | Lab1 | 7.517604
Exp 5, Replica 1 | 5 | 1 | 100 | 6.742972 | 6.742972 | 9.250602 | 97.33516 | CORR12148SP | 34.17697 | 2.31 | Uncontrolled | TH | single_dose_YP | Lab1 | 7.735542
Exp 5, Replica 1 | 5 | 1 | 100 | 6.963855 | 6.963855 | 9.250602 | 97.33516 | CORR12148SP | 34.17697 | 2.31 | Uncontrolled | TH | single_dose_YP | Lab1 | 7.433849
Exp 5, Replica 1 | 5 | 1 | 100 | 7.184739 | 7.184739 | 9.250602 | 97.33516 | CORR12148SP | 34.17697 | 2.31 | Uncontrolled | TH | single_dose_YP | Lab1 | 6.781279
Exp 5, Replica 1 | 5 | 1 | 100 | 7.405622 | 7.405622 | 9.250602 | 97.33516 | CORR12148SP | 34.17697 | 2.31 | Uncontrolled | TH | single_dose_YP | Lab1 | 6.276912
Exp 5, Replica 1 | 5 | 1 | 100 | 7.626506 | 7.626506 | 9.250602 | 97.33516 | CORR12148SP | 34.17697 | 2.31 | Uncontrolled | TH | single_dose_YP | Lab1 | 5.212564
Exp 5, Replica 1 | 5 | 1 | 100 | 7.84739 | 7.84739 | 9.250602 | 97.33516 | CORR12148SP | 34.17697 | 2.31 | Uncontrolled | TH | single_dose_YP | Lab1 | 4.601179
Exp 5, Replica 1 | 5 | 1 | 100 | 8.068273 | 8.068273 | 9.250602 | 97.33516 | CORR12148SP | 34.17697 | 2.31 | Uncontrolled | TH | single_dose_YP | Lab1 | 4.159627
Exp 5, Replica 1 | 5 | 1 | 100 | 8.289157 | 8.289157 | 9.250602 | 97.33516 | CORR12148SP | 34.17697 | 2.31 | Uncontrolled | TH | single_dose_YP | Lab1 | 4.089837
Exp 5, Replica 1 | 5 | 1 | 100 | 8.51004 | 8.51004 | 9.250602 | 97.33516 | CORR12148SP | 34.17697 | 2.31 | Uncontrolled | TH | single_dose_YP | Lab1 | 4.428118
Exp 5, Replica 1 | 5 | 1 | 100 | 8.730924 | 8.730924 | 9.250602 | 97.33516 | CORR12148SP | 34.17697 | 2.31 | Uncontrolled | TH | single_dose_YP | Lab1 | 3.836736
Exp 5, Replica 1 | 5 | 1 | 100 | 8.951807 | 8.951807 | 9.250602 | 97.33516 | CORR12148SP | 34.17697 | 2.31 | Uncontrolled | TH | single_dose_YP | Lab1 | 4.042802
Exp 5, Replica 1 | 5 | 1 | 100 | 9.172691 | 9.172691 | 9.250602 | 97.33516 | CORR12148SP | 34.17697 | 2.31 | Uncontrolled | TH | single_dose_YP | Lab1 | 3.826397
Exp 5, Replica 1 | 5 | 1 | 100 | 9.393574 | 9.393574 | 9.250602 | 97.33516 | CORR12148SP | 34.17697 | 2.31 | Uncontrolled | TH | single_dose_YP | Lab1 | 4.014125
Exp 5, Replica 1 | 5 | 1 | 100 | 9.614458 | 9.614458 | 9.250602 | 97.33516 | CORR12148SP | 34.17697 | 2.31 | Uncontrolled | TH | single_dose_YP | Lab1 | 3.600729
Exp 5, Replica 1 | 5 | 1 | 100 | 9.835341 | 9.835341 | 9.250602 | 97.33516 | CORR12148SP | 34.17697 | 2.31 | Uncontrolled | TH | single_dose_YP | Lab1 | 3.243671
Exp 5, Replica 1 | 5 | 1 | 100 | 10.05622 | 10.05622 | 9.250602 | 97.33516 | CORR12148SP | 34.17697 | 2.31 | Uncontrolled | TH | single_dose_YP | Lab1 | 2.788039
Exp 5, Replica 1 | 5 | 1 | 100 | 10.27711 | 10.27711 | 9.250602 | 97.33516 | CORR12148SP | 34.17697 | 2.31 | Uncontrolled | TH | single_dose_YP | Lab1 | 3.030422
Exp 5, Replica 1 | 5 | 1 | 100 | 10.49799 | 10.49799 | 9.250602 | 97.33516 | CORR12148SP | 34.17697 | 2.31 | Uncontrolled | TH | single_dose_YP | Lab1 | 2.736921
Exp 5, Replica 1 | 5 | 1 | 100 | 10.71888 | 10.71888 | 9.250602 | 97.33516 | CORR12148SP | 34.17697 | 2.31 | Uncontrolled | TH | single_dose_YP | Lab1 | 2.6314
Exp 5, Replica 1 | 5 | 1 | 100 | 10.93976 | 10.93976 | 9.250602 | 97.33516 | CORR12148SP | 34.17697 | 2.31 | Uncontrolled | TH | single_dose_YP | Lab1 | 2.714821
Exp 5, Replica 1 | 5 | 1 | 100 | 11.16064 | 11.16064 | 9.250602 | 97.33516 | CORR12148SP | 34.17697 | 2.31 | Uncontrolled | TH | single_dose_YP | Lab1 | 2.522827
Exp 5, Replica 1 | 5 | 1 | 100 | 11.38153 | 11.38153 | 9.250602 | 97.33516 | CORR12148SP | 34.17697 | 2.31 | Uncontrolled | TH | single_dose_YP | Lab1 | 2.315257
Exp 5, Replica 1 | 5 | 1 | 100 | 11.60241 | 11.60241 | 9.250602 | 97.33516 | CORR12148SP | 34.17697 | 2.31 | Uncontrolled | TH | single_dose_YP | Lab1 | 2.471149
Exp 5, Replica 1 | 5 | 1 | 100 | 11.82329 | 11.82329 | 9.250602 | 97.33516 | CORR12148SP | 34.17697 | 2.31 | Uncontrolled | TH | single_dose_YP | Lab1 | 2.191238
Exp 5, Replica 1 | 5 | 1 | 100 | 12.04418 | 12.04418 | 9.250602 | 97.33516 | CORR12148SP | 34.17697 | 2.31 | Uncontrolled | TH | single_dose_YP | Lab1 | 1.934914
Exp 5, Replica 1 | 5 | 1 | 100 | 12.26506 | 12.26506 | 9.250602 | 97.33516 | CORR12148SP | 34.17697 | 2.31 | Uncontrolled | TH | single_dose_YP | Lab1 | 2.04945
Exp 5, Replica 1 | 5 | 1 | 100 | 12.48594 | 12.48594 | 9.250602 | 97.33516 | CORR12148SP | 34.17697 | 2.31 | Uncontrolled | TH | single_dose_YP | Lab1 | 1.939264
Exp 5, Replica 1 | 5 | 1 | 100 | 12.70683 | 12.70683 | 9.250602 | 97.33516 | CORR12148SP | 34.17697 | 2.31 | Uncontrolled | TH | single_dose_YP | Lab1 | 1.906264
Exp 5, Replica 1 | 5 | 1 | 100 | 12.92771 | 12.92771 | 9.250602 | 97.33516 | CORR12148SP | 34.17697 | 2.31 | Uncontrolled | TH | single_dose_YP | Lab1 | 1.64656
Exp 5, Replica 1 | 5 | 1 | 100 | 13.14859 | 13.14859 | 9.250602 | 97.33516 | CORR12148SP | 34.17697 | 2.31 | Uncontrolled | TH | single_dose_YP | Lab1 | 1.622475
Exp 5, Replica 1 | 5 | 1 | 100 | 13.36948 | 13.36948 | 9.250602 | 97.33516 | CORR12148SP | 34.17697 | 2.31 | Uncontrolled | TH | single_dose_YP | Lab1 | 1.67824
Exp 5, Replica 1 | 5 | 1 | 100 | 13.59036 | 13.59036 | 9.250602 | 97.33516 | CORR12148SP | 34.17697 | 2.31 | Uncontrolled | TH | single_dose_YP | Lab1 | 1.615195
Exp 5, Replica 1 | 5 | 1 | 100 | 13.81124 | 13.81124 | 9.250602 | 97.33516 | CORR12148SP | 34.17697 | 2.31 | Uncontrolled | TH | single_dose_YP | Lab1 | 1.53784
Exp 5, Replica 1 | 5 | 1 | 100 | 14.03213 | 14.03213 | 9.250602 | 97.33516 | CORR12148SP | 34.17697 | 2.31 | Uncontrolled | TH | single_dose_YP | Lab1 | 1.543375
Exp 5, Replica 1 | 5 | 1 | 100 | 14.25301 | 14.25301 | 9.250602 | 97.33516 | CORR12148SP | 34.17697 | 2.31 | Uncontrolled | TH | single_dose_YP | Lab1 | 1.315582
Exp 5, Replica 1 | 5 | 1 | 100 | 14.4739 | 14.4739 | 9.250602 | 97.33516 | CORR12148SP | 34.17697 | 2.31 | Uncontrolled | TH | single_dose_YP | Lab1 | 1.261791
Exp 5, Replica 1 | 5 | 1 | 100 | 14.69478 | 14.69478 | 9.250602 | 97.33516 | CORR12148SP | 34.17697 | 2.31 | Uncontrolled | TH | single_dose_YP | Lab1 | 1.180513
Exp 5, Replica 1 | 5 | 1 | 100 | 14.91566 | 14.91566 | 9.250602 | 97.33516 | CORR12148SP | 34.17697 | 2.31 | Uncontrolled | TH | single_dose_YP | Lab1 | 1.258069
Exp 5, Replica 1 | 5 | 1 | 100 | 15.13655 | 15.13655 | 9.250602 | 97.33516 | CORR12148SP | 34.17697 | 2.31 | Uncontrolled | TH | single_dose_YP | Lab1 | 1.1609
Exp 5, Replica 1 | 5 | 1 | 100 | 15.35743 | 15.35743 | 9.250602 | 97.33516 | CORR12148SP | 34.17697 | 2.31 | Uncontrolled | TH | single_dose_YP | Lab1 | 1.057647
Exp 5, Replica 1 | 5 | 1 | 100 | 15.57831 | 15.57831 | 9.250602 | 97.33516 | CORR12148SP | 34.17697 | 2.31 | Uncontrolled | TH | single_dose_YP | Lab1 | 0.9838747
Exp 5, Replica 1 | 5 | 1 | 100 | 15.7992 | 15.7992 | 9.250602 | 97.33516 | CORR12148SP | 34.17697 | 2.31 | Uncontrolled | TH | single_dose_YP | Lab1 | 0.9013846
Exp 5, Replica 1 | 5 | 1 | 100 | 16.02008 | 16.02008 | 9.250602 | 97.33516 | CORR12148SP | 34.17697 | 2.31 | Uncontrolled | TH | single_dose_YP | Lab1 | 0.8631331
Exp 5, Replica 1 | 5 | 1 | 100 | 16.24096 | 16.24096 | 9.250602 | 97.33516 | CORR12148SP | 34.17697 | 2.31 | Uncontrolled | TH | single_dose_YP | Lab1 | 0.7995439
Exp 5, Replica 1 | 5 | 1 | 100 | 16.46185 | 16.46185 | 9.250602 | 97.33516 | CORR12148SP | 34.17697 | 2.31 | Uncontrolled | TH | single_dose_YP | Lab1 | 0.7939947
Exp 5, Replica 1 | 5 | 1 | 100 | 16.68273 | 16.68273 | 9.250602 | 97.33516 | CORR12148SP | 34.17697 | 2.31 | Uncontrolled | TH | single_dose_YP | Lab1 | 0.8121702
Exp 5, Replica 1 | 5 | 1 | 100 | 16.90361 | 16.90361 | 9.250602 | 97.33516 | CORR12148SP | 34.17697 | 2.31 | Uncontrolled | TH | single_dose_YP | Lab1 | 0.7791898
Exp 5, Replica 1 | 5 | 1 | 100 | 17.1245 | 17.1245 | 9.250602 | 97.33516 | CORR12148SP | 34.17697 | 2.31 | Uncontrolled | TH | single_dose_YP | Lab1 | 0.7393398
Exp 5, Replica 1 | 5 | 1 | 100 | 17.34538 | 17.34538 | 9.250602 | 97.33516 | CORR12148SP | 34.17697 | 2.31 | Uncontrolled | TH | single_dose_YP | Lab1 | 0.73857
Exp 5, Replica 1 | 5 | 1 | 100 | 17.56627 | 17.56627 | 9.250602 | 97.33516 | CORR12148SP | 34.17697 | 2.31 | Uncontrolled | TH | single_dose_YP | Lab1 | 0.7545931
Exp 5, Replica 1 | 5 | 1 | 100 | 17.78715 | 17.78715 | 9.250602 | 97.33516 | CORR12148SP | 34.17697 | 2.31 | Uncontrolled | TH | single_dose_YP | Lab1 | 0.7180203
Exp 5, Replica 1 | 5 | 1 | 100 | 18.00803 | 18.00803 | 9.250602 | 97.33516 | CORR12148SP | 34.17697 | 2.31 | Uncontrolled | TH | single_dose_YP | Lab1 | 0.6889118
Exp 5, Replica 1 | 5 | 1 | 100 | 18.22892 | 18.22892 | 9.250602 | 97.33516 | CORR12148SP | 34.17697 | 2.31 | Uncontrolled | TH | single_dose_YP | Lab1 | 0.7020695
Exp 5, Replica 1 | 5 | 1 | 100 | 18.4498 | 18.4498 | 9.250602 | 97.33516 | CORR12148SP | 34.17697 | 2.31 | Uncontrolled | TH | single_dose_YP | Lab1 | 0.6785669
Exp 5, Replica 1 | 5 | 1 | 100 | 18.67068 | 18.67068 | 9.250602 | 97.33516 | CORR12148SP | 34.17697 | 2.31 | Uncontrolled | TH | single_dose_YP | Lab1 | 0.6827148
Exp 5, Replica 1 | 5 | 1 | 100 | 18.89157 | 18.89157 | 9.250602 | 97.33516 | CORR12148SP | 34.17697 | 2.31 | Uncontrolled | TH | single_dose_YP | Lab1 | 0.6733526
Exp 5, Replica 1 | 5 | 1 | 100 | 19.11245 | 19.11245 | 9.250602 | 97.33516 | CORR12148SP | 34.17697 | 2.31 | Uncontrolled | TH | single_dose_YP | Lab1 | 0.6535258
Exp 5, Replica 1 | 5 | 1 | 100 | 19.33333 | 19.33333 | 9.250602 | 97.33516 | CORR12148SP | 34.17697 | 2.31 | Uncontrolled | TH | single_dose_YP | Lab1 | 0.6304207
Exp 5, Replica 1 | 5 | 1 | 100 | 19.55422 | 19.55422 | 9.250602 | 97.33516 | CORR12148SP | 34.17697 | 2.31 | Uncontrolled | TH | single_dose_YP | Lab1 | 0.6542779
Exp 5, Replica 1 | 5 | 1 | 100 | 19.7751 | 19.7751 | 9.250602 | 97.33516 | CORR12148SP | 34.17697 | 2.31 | Uncontrolled | TH | single_dose_YP | Lab1 | 0.6371632
Exp 5, Replica 1 | 5 | 1 | 100 | 19.99598 | 19.99598 | 9.250602 | 97.33516 | CORR12148SP | 34.17697 | 2.31 | Uncontrolled | TH | single_dose_YP | Lab1 | 0.632676
Exp 5, Replica 1 | 5 | 1 | 100 | 20.21687 | 20.21687 | 9.250602 | 97.33516 | CORR12148SP | 34.17697 | 2.31 | Uncontrolled | TH | single_dose_YP | Lab1 | 0.5831448
Exp 5, Replica 1 | 5 | 1 | 100 | 20.43775 | 20.43775 | 9.250602 | 97.33516 | CORR12148SP | 34.17697 | 2.31 | Uncontrolled | TH | single_dose_YP | Lab1 | 0.5718156
Exp 5, Replica 1 | 5 | 1 | 100 | 20.65863 | 20.65863 | 9.250602 | 97.33516 | CORR12148SP | 34.17697 | 2.31 | Uncontrolled | TH | single_dose_YP | Lab1 | 0.5919233
Exp 5, Replica 1 | 5 | 1 | 100 | 20.87952 | 20.87952 | 9.250602 | 97.33516 | CORR12148SP | 34.17697 | 2.31 | Uncontrolled | TH | single_dose_YP | Lab1 | 0.5675176
Exp 5, Replica 1 | 5 | 1 | 100 | 21.1004 | 21.1004 | 9.250602 | 97.33516 | CORR12148SP | 34.17697 | 2.31 | Uncontrolled | TH | single_dose_YP | Lab1 | 0.5747014
Exp 5, Replica 1 | 5 | 1 | 100 | 21.32129 | 21.32129 | 9.250602 | 97.33516 | CORR12148SP | 34.17697 | 2.31 | Uncontrolled | TH | single_dose_YP | Lab1 | 0.5526586
Exp 5, Replica 1 | 5 | 1 | 100 | 21.54217 | 21.54217 | 9.250602 | 97.33516 | CORR12148SP | 34.17697 | 2.31 | Uncontrolled | TH | single_dose_YP | Lab1 | 0.5410997
Exp 5, Replica 1 | 5 | 1 | 100 | 21.76305 | 21.76305 | 9.250602 | 97.33516 | CORR12148SP | 34.17697 | 2.31 | Uncontrolled | TH | single_dose_YP | Lab1 | 0.5689941
Exp 5, Replica 1 | 5 | 1 | 100 | 21.98394 | 21.98394 | 9.250602 | 97.33516 | CORR12148SP | 34.17697 | 2.31 | Uncontrolled | TH | single_dose_YP | Lab1 | 0.5264996
Exp 5, Replica 1 | 5 | 1 | 100 | 22.20482 | 22.20482 | 9.250602 | 97.33516 | CORR12148SP | 34.17697 | 2.31 | Uncontrolled | TH | single_dose_YP | Lab1 | 0.5258006
Exp 5, Replica 1 | 5 | 1 | 100 | 22.4257 | 22.4257 | 9.250602 | 97.33516 | CORR12148SP | 34.17697 | 2.31 | Uncontrolled | TH | single_dose_YP | Lab1 | 0.5361676
Exp 5, Replica 1 | 5 | 1 | 100 | 22.64659 | 22.64659 | 9.250602 | 97.33516 | CORR12148SP | 34.17697 | 2.31 | Uncontrolled | TH | single_dose_YP | Lab1 | 0.5322321
Exp 5, Replica 1 | 5 | 1 | 100 | 22.86747 | 22.86747 | 9.250602 | 97.33516 | CORR12148SP | 34.17697 | 2.31 | Uncontrolled | TH | single_dose_YP | Lab1 | 0.5227594
Exp 5, Replica 1 | 5 | 1 | 100 | 23.08835 | 23.08835 | 9.250602 | 97.33516 | CORR12148SP | 34.17697 | 2.31 | Uncontrolled | TH | single_dose_YP | Lab1 | 0.5124627
Exp 5, Replica 1 | 5 | 1 | 100 | 23.30924 | 23.30924 | 9.250602 | 97.33516 | CORR12148SP | 34.17697 | 2.31 | Uncontrolled | TH | single_dose_YP | Lab1 | 0.5106444
Exp 5, Replica 1 | 5 | 1 | 100 | 23.53012 | 23.53012 | 9.250602 | 97.33516 | CORR12148SP | 34.17697 | 2.31 | Uncontrolled | TH | single_dose_YP | Lab1 | 0.52781
Exp 5, Replica 1 | 5 | 1 | 100 | 23.751 | 23.751 | 9.250602 | 97.33516 | CORR12148SP | 34.17697 | 2.31 | Uncontrolled | TH | single_dose_YP | Lab1 | 0.5300124
Exp 5, Replica 1 | 5 | 1 | 100 | 23.97189 | 23.97189 | 9.250602 | 97.33516 | CORR12148SP | 34.17697 | 2.31 | Uncontrolled | TH | single_dose_YP | Lab1 | 0.4953612
Exp 5, Replica 1 | 5 | 1 | 100 | 24.19277 | 24.19277 | 9.250602 | 97.33516 | CORR12148SP | 34.17697 | 2.31 | Uncontrolled | TH | single_dose_YP | Lab1 | 0.5251752
Exp 5, Replica 1 | 5 | 1 | 100 | 24.41365 | 24.41365 | 9.250602 | 97.33516 | CORR12148SP | 34.17697 | 2.31 | Uncontrolled | TH | single_dose_YP | Lab1 | 0.493366
Exp 5, Replica 1 | 5 | 1 | 100 | 24.63454 | 24.63454 | 9.250602 | 97.33516 | CORR12148SP | 34.17697 | 2.31 | Uncontrolled | TH | single_dose_YP | Lab1 | 0.5005434
Exp 5, Replica 1 | 5 | 1 | 100 | 24.85542 | 24.85542 | 9.250602 | 97.33516 | CORR12148SP | 34.17697 | 2.31 | Uncontrolled | TH | single_dose_YP | Lab1 | 0.4944794
Exp 5, Replica 1 | 5 | 1 | 100 | 25.07631 | 25.07631 | 9.250602 | 97.33516 | CORR12148SP | 34.17697 | 2.31 | Uncontrolled | TH | single_dose_YP | Lab1 | 0.4868142
Exp 5, Replica 1 | 5 | 1 | 100 | 25.29719 | 25.29719 | 9.250602 | 97.33516 | CORR12148SP | 34.17697 | 2.31 | Uncontrolled | TH | single_dose_YP | Lab1 | 0.512601
Exp 5, Replica 1 | 5 | 1 | 100 | 25.51807 | 25.51807 | 9.250602 | 97.33516 | CORR12148SP | 34.17697 | 2.31 | Uncontrolled | TH | single_dose_YP | Lab1 | 0.51553
Exp 5, Replica 1 | 5 | 1 | 100 | 25.73896 | 25.73896 | 9.250602 | 97.33516 | CORR12148SP | 34.17697 | 2.31 | Uncontrolled | TH | single_dose_YP | Lab1 | 0.4883378
Exp 5, Replica 1 | 5 | 1 | 100 | 25.95984 | 25.95984 | 9.250602 | 97.33516 | CORR12148SP | 34.17697 | 2.31 | Uncontrolled | TH | single_dose_YP | Lab1 | 0.5029602
Exp 5, Replica 1 | 5 | 1 | 100 | 26.18072 | 26.18072 | 9.250602 | 97.33516 | CORR12148SP | 34.17697 | 2.31 | Uncontrolled | TH | single_dose_YP | Lab1 | 0.4781228
Exp 5, Replica 1 | 5 | 1 | 100 | 26.40161 | 26.40161 | 9.250602 | 97.33516 | CORR12148SP | 34.17697 | 2.31 | Uncontrolled | TH | single_dose_YP | Lab1 | 0.4960097
Exp 5, Replica 1 | 5 | 1 | 100 | 26.62249 | 26.62249 | 9.250602 | 97.33516 | CORR12148SP | 34.17697 | 2.31 | Uncontrolled | TH | single_dose_YP | Lab1 | 0.4906383
Exp 5, Replica 1 | 5 | 1 | 100 | 26.84337 | 26.84337 | 9.250602 | 97.33516 | CORR12148SP | 34.17697 | 2.31 | Uncontrolled | TH | single_dose_YP | Lab1 | 0.4986027
Exp 5, Replica 1 | 5 | 1 | 100 | 27.06426 | 27.06426 | 9.250602 | 97.33516 | CORR12148SP | 34.17697 | 2.31 | Uncontrolled | TH | single_dose_YP | Lab1 | 0.4981791
Exp 5, Replica 1 | 5 | 1 | 100 | 27.28514 | 27.28514 | 9.250602 | 97.33516 | CORR12148SP | 34.17697 | 2.31 | Uncontrolled | TH | single_dose_YP | Lab1 | 0.490736
Exp 5, Replica 1 | 5 | 1 | 100 | 27.50602 | 27.50602 | 9.250602 | 97.33516 | CORR12148SP | 34.17697 | 2.31 | Uncontrolled | TH | single_dose_YP | Lab1 | 0.4935102
Exp 5, Replica 1 | 5 | 1 | 100 | 27.72691 | 27.72691 | 9.250602 | 97.33516 | CORR12148SP | 34.17697 | 2.31 | Uncontrolled | TH | single_dose_YP | Lab1 | 0.4939228
Exp 5, Replica 1 | 5 | 1 | 100 | 27.94779 | 27.94779 | 9.250602 | 97.33516 | CORR12148SP | 34.17697 | 2.31 | Uncontrolled | TH | single_dose_YP | Lab1 | 0.4994006
Exp 5, Replica 1 | 5 | 1 | 100 | 28.16867 | 28.16867 | 9.250602 | 97.33516 | CORR12148SP | 34.17697 | 2.31 | Uncontrolled | TH | single_dose_YP | Lab1 | 0.4992242
Exp 5, Replica 1 | 5 | 1 | 100 | 28.38956 | 28.38956 | 9.250602 | 97.33516 | CORR12148SP | 34.17697 | 2.31 | Uncontrolled | TH | single_dose_YP | Lab1 | 0.4830079
Exp 5, Replica 1 | 5 | 1 | 100 | 28.61044 | 28.61044 | 9.250602 | 97.33516 | CORR12148SP | 34.17697 | 2.31 | Uncontrolled | TH | single_dose_YP | Lab1 | 0.4896937
Exp 5, Replica 1 | 5 | 1 | 100 | 28.83133 | 28.83133 | 9.250602 | 97.33516 | CORR12148SP | 34.17697 | 2.31 | Uncontrolled | TH | single_dose_YP | Lab1 | 0.4808663
Exp 5, Replica 1 | 5 | 1 | 100 | 29.05221 | 29.05221 | 9.250602 | 97.33516 | CORR12148SP | 34.17697 | 2.31 | Uncontrolled | TH | single_dose_YP | Lab1 | 0.4837866
Exp 5, Replica 1 | 5 | 1 | 100 | 29.27309 | 29.27309 | 9.250602 | 97.33516 | CORR12148SP | 34.17697 | 2.31 | Uncontrolled | TH | single_dose_YP | Lab1 | 0.4793681
Exp 5, Replica 1 | 5 | 1 | 100 | 29.49398 | 29.49398 | 9.250602 | 97.33516 | CORR12148SP | 34.17697 | 2.31 | Uncontrolled | TH | single_dose_YP | Lab1 | 0.4829121
Exp 5, Replica 1 | 5 | 1 | 100 | 29.71486 | 29.71486 | 9.250602 | 97.33516 | CORR12148SP | 34.17697 | 2.31 | Uncontrolled | TH | single_dose_YP | Lab1 | 0.4866924
Exp 5, Replica 1 | 5 | 1 | 100 | 29.93574 | 29.93574 | 9.250602 | 97.33516 | CORR12148SP | 34.17697 | 2.31 | Uncontrolled | TH | single_dose_YP | Lab1 | 0.4780785
Exp 5, Replica 1 | 5 | 1 | 100 | 30.15663 | 30.15663 | 9.250602 | 97.33516 | CORR12148SP | 34.17697 | 2.31 | Uncontrolled | TH | single_dose_YP | Lab1 | 0.4814151
Exp 5, Replica 1 | 5 | 1 | 100 | 30.37751 | 30.37751 | 9.250602 | 97.33516 | CORR12148SP | 34.17697 | 2.31 | Uncontrolled | TH | single_dose_YP | Lab1 | 0.4960391
Exp 5, Replica 1 | 5 | 1 | 100 | 30.59839 | 30.59839 | 9.250602 | 97.33516 | CORR12148SP | 34.17697 | 2.31 | Uncontrolled | TH | single_dose_YP | Lab1 | 0.485221
Exp 5, Replica 1 | 5 | 1 | 100 | 30.81928 | 30.81928 | 9.250602 | 97.33516 | CORR12148SP | 34.17697 | 2.31 | Uncontrolled | TH | single_dose_YP | Lab1 | 0.4837405
Exp 5, Replica 1 | 5 | 1 | 100 | 31.04016 | 31.04016 | 9.250602 | 97.33516 | CORR12148SP | 34.17697 | 2.31 | Uncontrolled | TH | single_dose_YP | Lab1 | 0.4889445
Exp 5, Replica 1 | 5 | 1 | 100 | 31.26104 | 31.26104 | 9.250602 | 97.33516 | CORR12148SP | 34.17697 | 2.31 | Uncontrolled | TH | single_dose_YP | Lab1 | 0.4881627
Exp 5, Replica 1 | 5 | 1 | 100 | 31.48193 | 31.48193 | 9.250602 | 97.33516 | CORR12148SP | 34.17697 | 2.31 | Uncontrolled | TH | single_dose_YP | Lab1 | 0.4939946
Exp 5, Replica 1 | 5 | 1 | 100 | 31.70281 | 31.70281 | 9.250602 | 97.33516 | CORR12148SP | 34.17697 | 2.31 | Uncontrolled | TH | single_dose_YP | Lab1 | 0.4911218
Exp 5, Replica 1 | 5 | 1 | 100 | 31.92369 | 31.92369 | 9.250602 | 97.33516 | CORR12148SP | 34.17697 | 2.31 | Uncontrolled | TH | single_dose_YP | Lab1 | 0.4927582
Exp 5, Replica 1 | 5 | 1 | 100 | 32.14458 | 32.14458 | 9.250602 | 97.33516 | CORR12148SP | 34.17697 | 2.31 | Uncontrolled | TH | single_dose_YP | Lab1 | 0.4673256
Exp 5, Replica 1 | 5 | 1 | 100 | 32.36546 | 32.36546 | 9.250602 | 97.33516 | CORR12148SP | 34.17697 | 2.31 | Uncontrolled | TH | single_dose_YP | Lab1 | 0.5094387
Exp 5, Replica 1 | 5 | 1 | 100 | 32.58635 | 32.58635 | 9.250602 | 97.33516 | CORR12148SP | 34.17697 | 2.31 | Uncontrolled | TH | single_dose_YP | Lab1 | 0.4831278
Exp 5, Replica 1 | 5 | 1 | 100 | 32.80723 | 32.80723 | 9.250602 | 97.33516 | CORR12148SP | 34.17697 | 2.31 | Uncontrolled | TH | single_dose_YP | Lab1 | 0.478026
Exp 5, Replica 1 | 5 | 1 | 100 | 33.02811 | 33.02811 | 9.250602 | 97.33516 | CORR12148SP | 34.17697 | 2.31 | Uncontrolled | TH | single_dose_YP | Lab1 | 0.476185
Exp 5, Replica 1 | 5 | 1 | 100 | 33.249 | 33.249 | 9.250602 | 97.33516 | CORR12148SP | 34.17697 | 2.31 | Uncontrolled | TH | single_dose_YP | Lab1 | 0.4722911
Exp 5, Replica 1 | 5 | 1 | 100 | 33.46988 | 33.46988 | 9.250602 | 97.33516 | CORR12148SP | 34.17697 | 2.31 | Uncontrolled | TH | single_dose_YP | Lab1 | 0.4855811
Exp 5, Replica 1 | 5 | 1 | 100 | 33.69076 | 33.69076 | 9.250602 | 97.33516 | CORR12148SP | 34.17697 | 2.31 | Uncontrolled | TH | single_dose_YP | Lab1 | 0.4750361
Exp 5, Replica 1 | 5 | 1 | 100 | 33.91165 | 33.91165 | 9.250602 | 97.33516 | CORR12148SP | 34.17697 | 2.31 | Uncontrolled | TH | single_dose_YP | Lab1 | 0.4784816
Exp 5, Replica 1 | 5 | 1 | 100 | 34.13253 | 34.13253 | 9.250602 | 97.33516 | CORR12148SP | 34.17697 | 2.31 | Uncontrolled | TH | single_dose_YP | Lab1 | 0.493079
Exp 5, Replica 1 | 5 | 1 | 100 | 34.35341 | 34.35341 | 9.250602 | 97.33516 | CORR12148SP | 34.17697 | 2.31 | Uncontrolled | TH | single_dose_YP | Lab1 | 0.4734816
Exp 5, Replica 1 | 5 | 1 | 100 | 34.5743 | 34.5743 | 9.250602 | 97.33516 | CORR12148SP | 34.17697 | 2.31 | Uncontrolled | TH | single_dose_YP | Lab1 | 0.4784276
Exp 5, Replica 1 | 5 | 1 | 100 | 34.79518 | 34.79518 | 9.250602 | 97.33516 | CORR12148SP | 34.17697 | 2.31 | Uncontrolled | TH | single_dose_YP | Lab1 | 0.4790075
Exp 5, Replica 1 | 5 | 1 | 100 | 35.01606 | 35.01606 | 9.250602 | 97.33516 | CORR12148SP | 34.17697 | 2.31 | Uncontrolled | TH | single_dose_YP | Lab1 | 0.4890567
Exp 5, Replica 1 | 5 | 1 | 100 | 35.23695 | 35.23695 | 9.250602 | 97.33516 | CORR12148SP | 34.17697 | 2.31 | Uncontrolled | TH | single_dose_YP | Lab1 | 0.5053343
Exp 5, Replica 1 | 5 | 1 | 100 | 35.45783 | 35.45783 | 9.250602 | 97.33516 | CORR12148SP | 34.17697 | 2.31 | Uncontrolled | TH | single_dose_YP | Lab1 | 0.4758076
Exp 5, Replica 1 | 5 | 1 | 100 | 35.67871 | 35.67871 | 9.250602 | 97.33516 | CORR12148SP | 34.17697 | 2.31 | Uncontrolled | TH | single_dose_YP | Lab1 | 0.4833564
Exp 5, Replica 1 | 5 | 1 | 100 | 35.8996 | 35.8996 | 9.250602 | 97.33516 | CORR12148SP | 34.17697 | 2.31 | Uncontrolled | TH | single_dose_YP | Lab1 | 0.4867118
Exp 5, Replica 1 | 5 | 1 | 100 | 36.12048 | 36.12048 | 9.250602 | 97.33516 | CORR12148SP | 34.17697 | 2.31 | Uncontrolled | TH | single_dose_YP | Lab1 | 0.4874568
Exp 5, Replica 1 | 5 | 1 | 100 | 36.34137 | 36.34137 | 9.250602 | 97.33516 | CORR12148SP | 34.17697 | 2.31 | Uncontrolled | TH | single_dose_YP | Lab1 | 0.4830622
Exp 5, Replica 1 | 5 | 1 | 100 | 36.56225 | 36.56225 | 9.250602 | 97.33516 | CORR12148SP | 34.17697 | 2.31 | Uncontrolled | TH | single_dose_YP | Lab1 | 0.4703845
Exp 5, Replica 1 | 5 | 1 | 100 | 36.78313 | 36.78313 | 9.250602 | 97.33516 | CORR12148SP | 34.17697 | 2.31 | Uncontrolled | TH | single_dose_YP | Lab1 | 0.4833852
Exp 5, Replica 1 | 5 | 1 | 100 | 37.00402 | 37.00402 | 9.250602 | 97.33516 | CORR12148SP | 34.17697 | 2.31 | Uncontrolled | TH | single_dose_YP | Lab1 | 0.4763888
Exp 5, Replica 1 | 5 | 1 | 100 | 37.2249 | 37.2249 | 9.250602 | 97.33516 | CORR12148SP | 34.17697 | 2.31 | Uncontrolled | TH | single_dose_YP | Lab1 | 0.4915139
Exp 5, Replica 1 | 5 | 1 | 100 | 37.44578 | 37.44578 | 9.250602 | 97.33516 | CORR12148SP | 34.17697 | 2.31 | Uncontrolled | TH | single_dose_YP | Lab1 | 0.4723127
Exp 5, Replica 1 | 5 | 1 | 100 | 37.66667 | 37.66667 | 9.250602 | 97.33516 | CORR12148SP | 34.17697 | 2.31 | Uncontrolled | TH | single_dose_YP | Lab1 | 0.4719259
Exp 5, Replica 1 | 5 | 1 | 100 | 37.88755 | 37.88755 | 9.250602 | 97.33516 | CORR12148SP | 34.17697 | 2.31 | Uncontrolled | TH | single_dose_YP | Lab1 | 0.4933633
Exp 5, Replica 1 | 5 | 1 | 100 | 38.10843 | 38.10843 | 9.250602 | 97.33516 | CORR12148SP | 34.17697 | 2.31 | Uncontrolled | TH | single_dose_YP | Lab1 | 0.5010198
Exp 5, Replica 1 | 5 | 1 | 100 | 38.32932 | 38.32932 | 9.250602 | 97.33516 | CORR12148SP | 34.17697 | 2.31 | Uncontrolled | TH | single_dose_YP | Lab1 | 0.4807775
Exp 5, Replica 1 | 5 | 1 | 100 | 38.5502 | 38.5502 | 9.250602 | 97.33516 | CORR12148SP | 34.17697 | 2.31 | Uncontrolled | TH | single_dose_YP | Lab1 | 0.4881495
Exp 5, Replica 1 | 5 | 1 | 100 | 38.77108 | 38.77108 | 9.250602 | 97.33516 | CORR12148SP | 34.17697 | 2.31 | Uncontrolled | TH | single_dose_YP | Lab1 | 0.4893935
Exp 5, Replica 1 | 5 | 1 | 100 | 38.99197 | 38.99197 | 9.250602 | 97.33516 | CORR12148SP | 34.17697 | 2.31 | Uncontrolled | TH | single_dose_YP | Lab1 | 0.4613196
Exp 5, Replica 1 | 5 | 1 | 100 | 39.21285 | 39.21285 | 9.250602 | 97.33516 | CORR12148SP | 34.17697 | 2.31 | Uncontrolled | TH | single_dose_YP | Lab1 | 0.4707488
Exp 5, Replica 1 | 5 | 1 | 100 | 39.43373 | 39.43373 | 9.250602 | 97.33516 | CORR12148SP | 34.17697 | 2.31 | Uncontrolled | TH | single_dose_YP | Lab1 | 0.4988447
Exp 5, Replica 1 | 5 | 1 | 100 | 39.65462 | 39.65462 | 9.250602 | 97.33516 | CORR12148SP | 34.17697 | 2.31 | Uncontrolled | TH | single_dose_YP | Lab1 | 0.485186
Exp 5, Replica 1 | 5 | 1 | 100 | 39.8755 | 39.8755 | 9.250602 | 97.33516 | CORR12148SP | 34.17697 | 2.31 | Uncontrolled | TH | single_dose_YP | Lab1 | 0.4654963
Exp 5, Replica 1 | 5 | 1 | 100 | 40.09639 | 40.09639 | 9.250602 | 97.33516 | CORR12148SP | 34.17697 | 2.31 | Uncontrolled | TH | single_dose_YP | Lab1 | 0.4692275
Exp 5, Replica 1 | 5 | 1 | 100 | 40.31727 | 40.31727 | 9.250602 | 97.33516 | CORR12148SP | 34.17697 | 2.31 | Uncontrolled | TH | single_dose_YP | Lab1 | 0.4775339
Exp 5, Replica 1 | 5 | 1 | 100 | 40.53815 | 40.53815 | 9.250602 | 97.33516 | CORR12148SP | 34.17697 | 2.31 | Uncontrolled | TH | single_dose_YP | Lab1 | 0.4736153
Exp 5, Replica 1 | 5 | 1 | 100 | 40.75904 | 40.75904 | 9.250602 | 97.33516 | CORR12148SP | 34.17697 | 2.31 | Uncontrolled | TH | single_dose_YP | Lab1 | 0.4699518
Exp 5, Replica 1 | 5 | 1 | 100 | 40.97992 | 40.97992 | 9.250602 | 97.33516 | CORR12148SP | 34.17697 | 2.31 | Uncontrolled | TH | single_dose_YP | Lab1 | 0.5024624
Exp 5, Replica 1 | 5 | 1 | 100 | 41.2008 | 41.2008 | 9.250602 | 97.33516 | CORR12148SP | 34.17697 | 2.31 | Uncontrolled | TH | single_dose_YP | Lab1 | 0.5016411
Exp 5, Replica 1 | 5 | 1 | 100 | 41.42169 | 41.42169 | 9.250602 | 97.33516 | CORR12148SP | 34.17697 | 2.31 | Uncontrolled | TH | single_dose_YP | Lab1 | 0.473962
Exp 5, Replica 1 | 5 | 1 | 100 | 41.64257 | 41.64257 | 9.250602 | 97.33516 | CORR12148SP | 34.17697 | 2.31 | Uncontrolled | TH | single_dose_YP | Lab1 | 0.4815527
Exp 5, Replica 1 | 5 | 1 | 100 | 41.86345 | 41.86345 | 9.250602 | 97.33516 | CORR12148SP | 34.17697 | 2.31 | Uncontrolled | TH | single_dose_YP | Lab1 | 0.4869001
Exp 5, Replica 1 | 5 | 1 | 100 | 42.08434 | 42.08434 | 9.250602 | 97.33516 | CORR12148SP | 34.17697 | 2.31 | Uncontrolled | TH | single_dose_YP | Lab1 | 0.4831843
Exp 5, Replica 1 | 5 | 1 | 100 | 42.30522 | 42.30522 | 9.250602 | 97.33516 | CORR12148SP | 34.17697 | 2.31 | Uncontrolled | TH | single_dose_YP | Lab1 | 0.482917
Exp 5, Replica 1 | 5 | 1 | 100 | 42.5261 | 42.5261 | 9.250602 | 97.33516 | CORR12148SP | 34.17697 | 2.31 | Uncontrolled | TH | single_dose_YP | Lab1 | 0.4907722
Exp 5, Replica 1 | 5 | 1 | 100 | 42.74699 | 42.74699 | 9.250602 | 97.33516 | CORR12148SP | 34.17697 | 2.31 | Uncontrolled | TH | single_dose_YP | Lab1 | 0.4958724
Exp 5, Replica 1 | 5 | 1 | 100 | 42.96787 | 42.96787 | 9.250602 | 97.33516 | CORR12148SP | 34.17697 | 2.31 | Uncontrolled | TH | single_dose_YP | Lab1 | 0.4799194
Exp 5, Replica 1 | 5 | 1 | 100 | 43.18876 | 43.18876 | 9.250602 | 97.33516 | CORR12148SP | 34.17697 | 2.31 | Uncontrolled | TH | single_dose_YP | Lab1 | 0.4780339
Exp 5, Replica 1 | 5 | 1 | 100 | 43.40964 | 43.40964 | 9.250602 | 97.33516 | CORR12148SP | 34.17697 | 2.31 | Uncontrolled | TH | single_dose_YP | Lab1 | 0.5022201
Exp 5, Replica 1 | 5 | 1 | 100 | 43.63052 | 43.63052 | 9.250602 | 97.33516 | CORR12148SP | 34.17697 | 2.31 | Uncontrolled | TH | single_dose_YP | Lab1 | 0.48395
Exp 5, Replica 1 | 5 | 1 | 100 | 43.85141 | 43.85141 | 9.250602 | 97.33516 | CORR12148SP | 34.17697 | 2.31 | Uncontrolled | TH | single_dose_YP | Lab1 | 0.5029378
Exp 5, Replica 1 | 5 | 1 | 100 | 44.07229 | 44.07229 | 9.250602 | 97.33516 | CORR12148SP | 34.17697 | 2.31 | Uncontrolled | TH | single_dose_YP | Lab1 | 0.4983198
Exp 5, Replica 1 | 5 | 1 | 100 | 44.29317 | 44.29317 | 9.250602 | 97.33516 | CORR12148SP | 34.17697 | 2.31 | Uncontrolled | TH | single_dose_YP | Lab1 | 0.4993031
Exp 5, Replica 1 | 5 | 1 | 100 | 44.51406 | 44.51406 | 9.250602 | 97.33516 | CORR12148SP | 34.17697 | 2.31 | Uncontrolled | TH | single_dose_YP | Lab1 | 0.4947911
Exp 5, Replica 1 | 5 | 1 | 100 | 44.73494 | 44.73494 | 9.250602 | 97.33516 | CORR12148SP | 34.17697 | 2.31 | Uncontrolled | TH | single_dose_YP | Lab1 | 0.4801372
Exp 5, Replica 1 | 5 | 1 | 100 | 44.95582 | 44.95582 | 9.250602 | 97.33516 | CORR12148SP | 34.17697 | 2.31 | Uncontrolled | TH | single_dose_YP | Lab1 | 0.4856142
Exp 5, Replica 1 | 5 | 1 | 100 | 45.17671 | 45.17671 | 9.250602 | 97.33516 | CORR12148SP | 34.17697 | 2.31 | Uncontrolled | TH | single_dose_YP | Lab1 | 0.5064141
Exp 5, Replica 1 | 5 | 1 | 100 | 45.39759 | 45.39759 | 9.250602 | 97.33516 | CORR12148SP | 34.17697 | 2.31 | Uncontrolled | TH | single_dose_YP | Lab1 | 0.4899996
Exp 5, Replica 1 | 5 | 1 | 100 | 45.61847 | 45.61847 | 9.250602 | 97.33516 | CORR12148SP | 34.17697 | 2.31 | Uncontrolled | TH | single_dose_YP | Lab1 | 0.4899161
Exp 5, Replica 1 | 5 | 1 | 100 | 45.83936 | 45.83936 | 9.250602 | 97.33516 | CORR12148SP | 34.17697 | 2.31 | Uncontrolled | TH | single_dose_YP | Lab1 | 0.500439
Exp 5, Replica 1 | 5 | 1 | 100 | 46.06024 | 46.06024 | 9.250602 | 97.33516 | CORR12148SP | 34.17697 | 2.31 | Uncontrolled | TH | single_dose_YP | Lab1 | 0.4877494
Exp 5, Replica 1 | 5 | 1 | 100 | 46.28112 | 46.28112 | 9.250602 | 97.33516 | CORR12148SP | 34.17697 | 2.31 | Uncontrolled | TH | single_dose_YP | Lab1 | 0.5030948
Exp 5, Replica 1 | 5 | 1 | 100 | 46.50201 | 46.50201 | 9.250602 | 97.33516 | CORR12148SP | 34.17697 | 2.31 | Uncontrolled | TH | single_dose_YP | Lab1 | 0.481639
Exp 5, Replica 1 | 5 | 1 | 100 | 46.72289 | 46.72289 | 9.250602 | 97.33516 | CORR12148SP | 34.17697 | 2.31 | Uncontrolled | TH | single_dose_YP | Lab1 | 0.4994238
Exp 5, Replica 1 | 5 | 1 | 100 | 46.94378 | 46.94378 | 9.250602 | 97.33516 | CORR12148SP | 34.17697 | 2.31 | Uncontrolled | TH | single_dose_YP | Lab1 | 0.4865734
Exp 5, Replica 1 | 5 | 1 | 100 | 47.16466 | 47.16466 | 9.250602 | 97.33516 | CORR12148SP | 34.17697 | 2.31 | Uncontrolled | TH | single_dose_YP | Lab1 | 0.4787186
Exp 5, Replica 1 | 5 | 1 | 100 | 47.38554 | 47.38554 | 9.250602 | 97.33516 | CORR12148SP | 34.17697 | 2.31 | Uncontrolled | TH | single_dose_YP | Lab1 | 0.4817562
Exp 5, Replica 1 | 5 | 1 | 100 | 47.60643 | 47.60643 | 9.250602 | 97.33516 | CORR12148SP | 34.17697 | 2.31 | Uncontrolled | TH | single_dose_YP | Lab1 | 0.489283
Exp 5, Replica 1 | 5 | 1 | 100 | 47.82731 | 47.82731 | 9.250602 | 97.33516 | CORR12148SP | 34.17697 | 2.31 | Uncontrolled | TH | single_dose_YP | Lab1 | 0.492803
Exp 5, Replica 1 | 5 | 1 | 100 | 48.04819 | 48.04819 | 9.250602 | 97.33516 | CORR12148SP | 34.17697 | 2.31 | Uncontrolled | TH | single_dose_YP | Lab1 | 0.4954745
Exp 5, Replica 1 | 5 | 1 | 100 | 48.26908 | 48.26908 | 9.250602 | 97.33516 | CORR12148SP | 34.17697 | 2.31 | Uncontrolled | TH | single_dose_YP | Lab1 | 0.4949435
Exp 5, Replica 1 | 5 | 1 | 100 | 48.48996 | 48.48996 | 9.250602 | 97.33516 | CORR12148SP | 34.17697 | 2.31 | Uncontrolled | TH | single_dose_YP | Lab1 | 0.4878963
Exp 5, Replica 1 | 5 | 1 | 100 | 48.71084 | 48.71084 | 9.250602 | 97.33516 | CORR12148SP | 34.17697 | 2.31 | Uncontrolled | TH | single_dose_YP | Lab1 | 0.4807614
Exp 5, Replica 1 | 5 | 1 | 100 | 48.93173 | 48.93173 | 9.250602 | 97.33516 | CORR12148SP | 34.17697 | 2.31 | Uncontrolled | TH | single_dose_YP | Lab1 | 0.4985672
Exp 5, Replica 1 | 5 | 1 | 100 | 49.15261 | 49.15261 | 9.250602 | 97.33516 | CORR12148SP | 34.17697 | 2.31 | Uncontrolled | TH | single_dose_YP | Lab1 | 0.4720974
Exp 5, Replica 1 | 5 | 1 | 100 | 49.37349 | 49.37349 | 9.250602 | 97.33516 | CORR12148SP | 34.17697 | 2.31 | Uncontrolled | TH | single_dose_YP | Lab1 | 0.4906159
Exp 5, Replica 1 | 5 | 1 | 100 | 49.59438 | 49.59438 | 9.250602 | 97.33516 | CORR12148SP | 34.17697 | 2.31 | Uncontrolled | TH | single_dose_YP | Lab1 | 0.4788187
Exp 5, Replica 1 | 5 | 1 | 100 | 49.81526 | 49.81526 | 9.250602 | 97.33516 | CORR12148SP | 34.17697 | 2.31 | Uncontrolled | TH | single_dose_YP | Lab1 | 0.4876413
Exp 5, Replica 1 | 5 | 1 | 100 | 50.03614 | 50.03614 | 9.250602 | 97.33516 | CORR12148SP | 34.17697 | 2.31 | Uncontrolled | TH | single_dose_YP | Lab1 | 0.4946474
Exp 5, Replica 1 | 5 | 1 | 100 | 50.25703 | 50.25703 | 9.250602 | 97.33516 | CORR12148SP | 34.17697 | 2.31 | Uncontrolled | TH | single_dose_YP | Lab1 | 0.4914025
Exp 5, Replica 1 | 5 | 1 | 100 | 50.47791 | 50.47791 | 9.250602 | 97.33516 | CORR12148SP | 34.17697 | 2.31 | Uncontrolled | TH | single_dose_YP | Lab1 | 0.4845825
Exp 5, Replica 1 | 5 | 1 | 100 | 50.6988 | 50.6988 | 9.250602 | 97.33516 | CORR12148SP | 34.17697 | 2.31 | Uncontrolled | TH | single_dose_YP | Lab1 | 0.4753171
Exp 5, Replica 1 | 5 | 1 | 100 | 50.91968 | 50.91968 | 9.250602 | 97.33516 | CORR12148SP | 34.17697 | 2.31 | Uncontrolled | TH | single_dose_YP | Lab1 | 0.4943316
Exp 5, Replica 1 | 5 | 1 | 100 | 51.14056 | 51.14056 | 9.250602 | 97.33516 | CORR12148SP | 34.17697 | 2.31 | Uncontrolled | TH | single_dose_YP | Lab1 | 0.4872901
Exp 5, Replica 1 | 5 | 1 | 100 | 51.36145 | 51.36145 | 9.250602 | 97.33516 | CORR12148SP | 34.17697 | 2.31 | Uncontrolled | TH | single_dose_YP | Lab1 | 0.4895707
Exp 5, Replica 1 | 5 | 1 | 100 | 51.58233 | 51.58233 | 9.250602 | 97.33516 | CORR12148SP | 34.17697 | 2.31 | Uncontrolled | TH | single_dose_YP | Lab1 | 0.4813271
Exp 5, Replica 1 | 5 | 1 | 100 | 51.80321 | 51.80321 | 9.250602 | 97.33516 | CORR12148SP | 34.17697 | 2.31 | Uncontrolled | TH | single_dose_YP | Lab1 | 0.48686
Exp 5, Replica 1 | 5 | 1 | 100 | 52.0241 | 52.0241 | 9.250602 | 97.33516 | CORR12148SP | 34.17697 | 2.31 | Uncontrolled | TH | single_dose_YP | Lab1 | 0.4767822
Exp 5, Replica 1 | 5 | 1 | 100 | 52.24498 | 52.24498 | 9.250602 | 97.33516 | CORR12148SP | 34.17697 | 2.31 | Uncontrolled | TH | single_dose_YP | Lab1 | 0.4881144
Exp 5, Replica 1 | 5 | 1 | 100 | 52.46586 | 52.46586 | 9.250602 | 97.33516 | CORR12148SP | 34.17697 | 2.31 | Uncontrolled | TH | single_dose_YP | Lab1 | 0.4784329
Exp 5, Replica 1 | 5 | 1 | 100 | 52.68675 | 52.68675 | 9.250602 | 97.33516 | CORR12148SP | 34.17697 | 2.31 | Uncontrolled | TH | single_dose_YP | Lab1 | 0.4946471
Exp 5, Replica 1 | 5 | 1 | 100 | 52.90763 | 52.90763 | 9.250602 | 97.33516 | CORR12148SP | 34.17697 | 2.31 | Uncontrolled | TH | single_dose_YP | Lab1 | 0.4898249
Exp 5, Replica 1 | 5 | 1 | 100 | 53.12851 | 53.12851 | 9.250602 | 97.33516 | CORR12148SP | 34.17697 | 2.31 | Uncontrolled | TH | single_dose_YP | Lab1 | 0.4805713
Exp 5, Replica 1 | 5 | 1 | 100 | 53.3494 | 53.3494 | 9.250602 | 97.33516 | CORR12148SP | 34.17697 | 2.31 | Uncontrolled | TH | single_dose_YP | Lab1 | 0.5051118
Exp 5, Replica 1 | 5 | 1 | 100 | 53.57028 | 53.57028 | 9.250602 | 97.33516 | CORR12148SP | 34.17697 | 2.31 | Uncontrolled | TH | single_dose_YP | Lab1 | 0.4762924
Exp 5, Replica 1 | 5 | 1 | 100 | 53.79116 | 53.79116 | 9.250602 | 97.33516 | CORR12148SP | 34.17697 | 2.31 | Uncontrolled | TH | single_dose_YP | Lab1 | 0.4790877
Exp 5, Replica 1 | 5 | 1 | 100 | 54.01205 | 54.01205 | 9.250602 | 97.33516 | CORR12148SP | 34.17697 | 2.31 | Uncontrolled | TH | single_dose_YP | Lab1 | 0.4984563
Exp 5, Replica 1 | 5 | 1 | 100 | 54.23293 | 54.23293 | 9.250602 | 97.33516 | CORR12148SP | 34.17697 | 2.31 | Uncontrolled | TH | single_dose_YP | Lab1 | 0.4987201
Exp 5, Replica 1 | 5 | 1 | 100 | 54.45382 | 54.45382 | 9.250602 | 97.33516 | CORR12148SP | 34.17697 | 2.31 | Uncontrolled | TH | single_dose_YP | Lab1 | 0.4816895
Exp 5, Replica 1 | 5 | 1 | 100 | 54.6747 | 54.6747 | 9.250602 | 97.33516 | CORR12148SP | 34.17697 | 2.31 | Uncontrolled | TH | single_dose_YP | Lab1 | 0.5001282
Exp 5, Replica 1 | 5 | 1 | 100 | 54.89558 | 54.89558 | 9.250602 | 97.33516 | CORR12148SP | 34.17697 | 2.31 | Uncontrolled | TH | single_dose_YP | Lab1 | 0.4951555
Exp 5, Replica 1 | 5 | 1 | 100 | 55.11647 | 55.11647 | 9.250602 | 97.33516 | CORR12148SP | 34.17697 | 2.31 | Uncontrolled | TH | single_dose_YP | Lab1 | 0.4799772
Exp 5, Replica 1 | 5 | 1 | 100 | 55.33735 | 55.33735 | 9.250602 | 97.33516 | CORR12148SP | 34.17697 | 2.31 | Uncontrolled | TH | single_dose_YP | Lab1 | 0.4763355
Exp 5, Replica 1 | 5 | 1 | 100 | 55.55823 | 55.55823 | 9.250602 | 97.33516 | CORR12148SP | 34.17697 | 2.31 | Uncontrolled | TH | single_dose_YP | Lab1 | 0.4921258
Exp 5, Replica 1 | 5 | 1 | 100 | 55.77912 | 55.77912 | 9.250602 | 97.33516 | CORR12148SP | 34.17697 | 2.31 | Uncontrolled | TH | single_dose_YP | Lab1 | 0.4758778
Exp 5, Replica 1 | 5 | 1 | 100 | 56 | 56 | 9.250602 | 97.33516 | CORR12148SP | 34.17697 | 2.31 | Uncontrolled | TH | single_dose_YP | Lab1 | 0.4773364
Exp 5, Replica 2 | 5 | 2 | 300 | 1 | 1 | 1.818192 | 89.93022 | CORR12148SP | 125.2814 | 2.31 | Uncontrolled | TH | single_dose_NP | Lab2 | 15.08425
Exp 5, Replica 2 | 5 | 2 | 300 | 1.220884 | 1.220884 | 1.818192 | 89.93022 | CORR12148SP | 125.2814 | 2.31 | Uncontrolled | TH | single_dose_NP | Lab2 | 14.71347
Exp 5, Replica 2 | 5 | 2 | 300 | 1.441767 | 1.441767 | 1.818192 | 89.93022 | CORR12148SP | 125.2814 | 2.31 | Uncontrolled | TH | single_dose_NP | Lab2 | 15.28224
Exp 5, Replica 2 | 5 | 2 | 300 | 1.662651 | 1.662651 | 1.818192 | 89.93022 | CORR12148SP | 125.2814 | 2.31 | Uncontrolled | TH | single_dose_NP | Lab2 | 14.93184
Exp 5, Replica 2 | 5 | 2 | 300 | 1.883534 | 1.883534 | 1.818192 | 89.93022 | CORR12148SP | 125.2814 | 2.31 | Uncontrolled | TH | single_dose_NP | Lab2 | 14.54443
Exp 5, Replica 2 | 5 | 2 | 300 | 2.104418 | 2.104418 | 1.818192 | 89.93022 | CORR12148SP | 125.2814 | 2.31 | Uncontrolled | TH | single_dose_NP | Lab2 | 14.83006
Exp 5, Replica 2 | 5 | 2 | 300 | 2.325301 | 2.325301 | 1.818192 | 89.93022 | CORR12148SP | 125.2814 | 2.31 | Uncontrolled | TH | single_dose_NP | Lab2 | 14.47776
Exp 5, Replica 2 | 5 | 2 | 300 | 2.546185 | 2.546185 | 1.818192 | 89.93022 | CORR12148SP | 125.2814 | 2.31 | Uncontrolled | TH | single_dose_NP | Lab2 | 15.14178
Exp 5, Replica 2 | 5 | 2 | 300 | 2.767068 | 2.767068 | 1.818192 | 89.93022 | CORR12148SP | 125.2814 | 2.31 | Uncontrolled | TH | single_dose_NP | Lab2 | 14.77778
Exp 5, Replica 2 | 5 | 2 | 300 | 2.987952 | 2.987952 | 1.818192 | 89.93022 | CORR12148SP | 125.2814 | 2.31 | Uncontrolled | TH | single_dose_NP | Lab2 | 14.46789
Exp 5, Replica 2 | 5 | 2 | 300 | 3.208835 | 3.208835 | 1.818192 | 89.93022 | CORR12148SP | 125.2814 | 2.31 | Uncontrolled | TH | single_dose_NP | Lab2 | 15.25366
Exp 5, Replica 2 | 5 | 2 | 300 | 3.429719 | 3.429719 | 1.818192 | 89.93022 | CORR12148SP | 125.2814 | 2.31 | Uncontrolled | TH | single_dose_NP | Lab2 | 14.6541
Exp 5, Replica 2 | 5 | 2 | 300 | 3.650602 | 3.650602 | 1.818192 | 89.93022 | CORR12148SP | 125.2814 | 2.31 | Uncontrolled | TH | single_dose_NP | Lab2 | 14.75926
Exp 5, Replica 2 | 5 | 2 | 300 | 3.871486 | 3.871486 | 1.818192 | 89.93022 | CORR12148SP | 125.2814 | 2.31 | Uncontrolled | TH | single_dose_NP | Lab2 | 14.58875
Exp 5, Replica 2 | 5 | 2 | 300 | 4.092369 | 4.092369 | 1.818192 | 89.93022 | CORR12148SP | 125.2814 | 2.31 | Uncontrolled | TH | single_dose_NP | Lab2 | 14.2736
Exp 5, Replica 2 | 5 | 2 | 300 | 4.313253 | 4.313253 | 1.818192 | 89.93022 | CORR12148SP | 125.2814 | 2.31 | Uncontrolled | TH | single_dose_NP | Lab2 | 14.37703
Exp 5, Replica 2 | 5 | 2 | 300 | 4.534137 | 4.534137 | 1.818192 | 89.93022 | CORR12148SP | 125.2814 | 2.31 | Uncontrolled | TH | single_dose_NP | Lab2 | 14.06586
Exp 5, Replica 2 | 5 | 2 | 300 | 4.75502 | 4.75502 | 1.818192 | 89.93022 | CORR12148SP | 125.2814 | 2.31 | Uncontrolled | TH | single_dose_NP | Lab2 | 14.12623
Exp 5, Replica 2 | 5 | 2 | 300 | 4.975904 | 4.975904 | 1.818192 | 89.93022 | CORR12148SP | 125.2814 | 2.31 | Uncontrolled | TH | single_dose_NP | Lab2 | 14.74225
Exp 5, Replica 2 | 5 | 2 | 300 | 5.196787 | 5.196787 | 1.818192 | 89.93022 | CORR12148SP | 125.2814 | 2.31 | Uncontrolled | TH | single_dose_NP | Lab2 | 13.78333
Exp 5, Replica 2 | 5 | 2 | 300 | 5.417671 | 5.417671 | 1.818192 | 89.93022 | CORR12148SP | 125.2814 | 2.31 | Uncontrolled | TH | single_dose_NP | Lab2 | 12.62533
Exp 5, Replica 2 | 5 | 2 | 300 | 5.638554 | 5.638554 | 1.818192 | 89.93022 | CORR12148SP | 125.2814 | 2.31 | Uncontrolled | TH | single_dose_NP | Lab2 | 12.18628
Exp 5, Replica 2 | 5 | 2 | 300 | 5.859438 | 5.859438 | 1.818192 | 89.93022 | CORR12148SP | 125.2814 | 2.31 | Uncontrolled | TH | single_dose_NP | Lab2 | 10.35632
Exp 5, Replica 2 | 5 | 2 | 300 | 6.080321 | 6.080321 | 1.818192 | 89.93022 | CORR12148SP | 125.2814 | 2.31 | Uncontrolled | TH | single_dose_NP | Lab2 | 10.18368
Exp 5, Replica 2 | 5 | 2 | 300 | 6.301205 | 6.301205 | 1.818192 | 89.93022 | CORR12148SP | 125.2814 | 2.31 | Uncontrolled | TH | single_dose_NP | Lab2 | 10.31686
Exp 5, Replica 2 | 5 | 2 | 300 | 6.522088 | 6.522088 | 1.818192 | 89.93022 | CORR12148SP | 125.2814 | 2.31 | Uncontrolled | TH | single_dose_NP | Lab2 | 9.853836
Exp 5, Replica 2 | 5 | 2 | 300 | 6.742972 | 6.742972 | 1.818192 | 89.93022 | CORR12148SP | 125.2814 | 2.31 | Uncontrolled | TH | single_dose_NP | Lab2 | 8.608752
Exp 5, Replica 2 | 5 | 2 | 300 | 6.963855 | 6.963855 | 1.818192 | 89.93022 | CORR12148SP | 125.2814 | 2.31 | Uncontrolled | TH | single_dose_NP | Lab2 | 9.336745
Exp 5, Replica 2 | 5 | 2 | 300 | 7.184739 | 7.184739 | 1.818192 | 89.93022 | CORR12148SP | 125.2814 | 2.31 | Uncontrolled | TH | single_dose_NP | Lab2 | 8.275922
Exp 5, Replica 2 | 5 | 2 | 300 | 7.405622 | 7.405622 | 1.818192 | 89.93022 | CORR12148SP | 125.2814 | 2.31 | Uncontrolled | TH | single_dose_NP | Lab2 | 7.48836
Exp 5, Replica 2 | 5 | 2 | 300 | 7.626506 | 7.626506 | 1.818192 | 89.93022 | CORR12148SP | 125.2814 | 2.31 | Uncontrolled | TH | single_dose_NP | Lab2 | 8.168708
Exp 5, Replica 2 | 5 | 2 | 300 | 7.84739 | 7.84739 | 1.818192 | 89.93022 | CORR12148SP | 125.2814 | 2.31 | Uncontrolled | TH | single_dose_NP | Lab2 | 7.371103
Exp 5, Replica 2 | 5 | 2 | 300 | 8.068273 | 8.068273 | 1.818192 | 89.93022 | CORR12148SP | 125.2814 | 2.31 | Uncontrolled | TH | single_dose_NP | Lab2 | 7.433203
Exp 5, Replica 2 | 5 | 2 | 300 | 8.289157 | 8.289157 | 1.818192 | 89.93022 | CORR12148SP | 125.2814 | 2.31 | Uncontrolled | TH | single_dose_NP | Lab2 | 6.97438
Exp 5, Replica 2 | 5 | 2 | 300 | 8.51004 | 8.51004 | 1.818192 | 89.93022 | CORR12148SP | 125.2814 | 2.31 | Uncontrolled | TH | single_dose_NP | Lab2 | 6.478208
Exp 5, Replica 2 | 5 | 2 | 300 | 8.730924 | 8.730924 | 1.818192 | 89.93022 | CORR12148SP | 125.2814 | 2.31 | Uncontrolled | TH | single_dose_NP | Lab2 | 5.603797
Exp 5, Replica 2 | 5 | 2 | 300 | 8.951807 | 8.951807 | 1.818192 | 89.93022 | CORR12148SP | 125.2814 | 2.31 | Uncontrolled | TH | single_dose_NP | Lab2 | 5.773841
Exp 5, Replica 2 | 5 | 2 | 300 | 9.172691 | 9.172691 | 1.818192 | 89.93022 | CORR12148SP | 125.2814 | 2.31 | Uncontrolled | TH | single_dose_NP | Lab2 | 5.094564
Exp 5, Replica 2 | 5 | 2 | 300 | 9.393574 | 9.393574 | 1.818192 | 89.93022 | CORR12148SP | 125.2814 | 2.31 | Uncontrolled | TH | single_dose_NP | Lab2 | 4.726341
Exp 5, Replica 2 | 5 | 2 | 300 | 9.614458 | 9.614458 | 1.818192 | 89.93022 | CORR12148SP | 125.2814 | 2.31 | Uncontrolled | TH | single_dose_NP | Lab2 | 4.243791
Exp 5, Replica 2 | 5 | 2 | 300 | 9.835341 | 9.835341 | 1.818192 | 89.93022 | CORR12148SP | 125.2814 | 2.31 | Uncontrolled | TH | single_dose_NP | Lab2 | 4.050427
Exp 5, Replica 2 | 5 | 2 | 300 | 10.05622 | 10.05622 | 1.818192 | 89.93022 | CORR12148SP | 125.2814 | 2.31 | Uncontrolled | TH | single_dose_NP | Lab2 | 4.11636
Exp 5, Replica 2 | 5 | 2 | 300 | 10.27711 | 10.27711 | 1.818192 | 89.93022 | CORR12148SP | 125.2814 | 2.31 | Uncontrolled | TH | single_dose_NP | Lab2 | 3.931175
Exp 5, Replica 2 | 5 | 2 | 300 | 10.49799 | 10.49799 | 1.818192 | 89.93022 | CORR12148SP | 125.2814 | 2.31 | Uncontrolled | TH | single_dose_NP | Lab2 | 3.651702
Exp 5, Replica 2 | 5 | 2 | 300 | 10.71888 | 10.71888 | 1.818192 | 89.93022 | CORR12148SP | 125.2814 | 2.31 | Uncontrolled | TH | single_dose_NP | Lab2 | 3.369988
Exp 5, Replica 2 | 5 | 2 | 300 | 10.93976 | 10.93976 | 1.818192 | 89.93022 | CORR12148SP | 125.2814 | 2.31 | Uncontrolled | TH | single_dose_NP | Lab2 | 3.065126
Exp 5, Replica 2 | 5 | 2 | 300 | 11.16064 | 11.16064 | 1.818192 | 89.93022 | CORR12148SP | 125.2814 | 2.31 | Uncontrolled | TH | single_dose_NP | Lab2 | 3.131073
Exp 5, Replica 2 | 5 | 2 | 300 | 11.38153 | 11.38153 | 1.818192 | 89.93022 | CORR12148SP | 125.2814 | 2.31 | Uncontrolled | TH | single_dose_NP | Lab2 | 3.368938
Exp 5, Replica 2 | 5 | 2 | 300 | 11.60241 | 11.60241 | 1.818192 | 89.93022 | CORR12148SP | 125.2814 | 2.31 | Uncontrolled | TH | single_dose_NP | Lab2 | 2.917383
Exp 5, Replica 2 | 5 | 2 | 300 | 11.82329 | 11.82329 | 1.818192 | 89.93022 | CORR12148SP | 125.2814 | 2.31 | Uncontrolled | TH | single_dose_NP | Lab2 | 2.724156
Exp 5, Replica 2 | 5 | 2 | 300 | 12.04418 | 12.04418 | 1.818192 | 89.93022 | CORR12148SP | 125.2814 | 2.31 | Uncontrolled | TH | single_dose_NP | Lab2 | 2.824894
Exp 5, Replica 2 | 5 | 2 | 300 | 12.26506 | 12.26506 | 1.818192 | 89.93022 | CORR12148SP | 125.2814 | 2.31 | Uncontrolled | TH | single_dose_NP | Lab2 | 2.978286
Exp 5, Replica 2 | 5 | 2 | 300 | 12.48594 | 12.48594 | 1.818192 | 89.93022 | CORR12148SP | 125.2814 | 2.31 | Uncontrolled | TH | single_dose_NP | Lab2 | 2.823115
Exp 5, Replica 2 | 5 | 2 | 300 | 12.70683 | 12.70683 | 1.818192 | 89.93022 | CORR12148SP | 125.2814 | 2.31 | Uncontrolled | TH | single_dose_NP | Lab2 | 2.398233
Exp 5, Replica 2 | 5 | 2 | 300 | 12.92771 | 12.92771 | 1.818192 | 89.93022 | CORR12148SP | 125.2814 | 2.31 | Uncontrolled | TH | single_dose_NP | Lab2 | 2.35985
Exp 5, Replica 2 | 5 | 2 | 300 | 13.14859 | 13.14859 | 1.818192 | 89.93022 | CORR12148SP | 125.2814 | 2.31 | Uncontrolled | TH | single_dose_NP | Lab2 | 2.043916
Exp 5, Replica 2 | 5 | 2 | 300 | 13.36948 | 13.36948 | 1.818192 | 89.93022 | CORR12148SP | 125.2814 | 2.31 | Uncontrolled | TH | single_dose_NP | Lab2 | 1.719454
Exp 5, Replica 2 | 5 | 2 | 300 | 13.59036 | 13.59036 | 1.818192 | 89.93022 | CORR12148SP | 125.2814 | 2.31 | Uncontrolled | TH | single_dose_NP | Lab2 | 1.557116
Exp 5, Replica 2 | 5 | 2 | 300 | 13.81124 | 13.81124 | 1.818192 | 89.93022 | CORR12148SP | 125.2814 | 2.31 | Uncontrolled | TH | single_dose_NP | Lab2 | 1.389326
Exp 5, Replica 2 | 5 | 2 | 300 | 14.03213 | 14.03213 | 1.818192 | 89.93022 | CORR12148SP | 125.2814 | 2.31 | Uncontrolled | TH | single_dose_NP | Lab2 | 1.174217
Exp 5, Replica 2 | 5 | 2 | 300 | 14.25301 | 14.25301 | 1.818192 | 89.93022 | CORR12148SP | 125.2814 | 2.31 | Uncontrolled | TH | single_dose_NP | Lab2 | 1.051522
Exp 5, Replica 2 | 5 | 2 | 300 | 14.4739 | 14.4739 | 1.818192 | 89.93022 | CORR12148SP | 125.2814 | 2.31 | Uncontrolled | TH | single_dose_NP | Lab2 | 0.9716479
Exp 5, Replica 2 | 5 | 2 | 300 | 14.69478 | 14.69478 | 1.818192 | 89.93022 | CORR12148SP | 125.2814 | 2.31 | Uncontrolled | TH | single_dose_NP | Lab2 | 0.8891501
Exp 5, Replica 2 | 5 | 2 | 300 | 14.91566 | 14.91566 | 1.818192 | 89.93022 | CORR12148SP | 125.2814 | 2.31 | Uncontrolled | TH | single_dose_NP | Lab2 | 0.8509409
Exp 5, Replica 2 | 5 | 2 | 300 | 15.13655 | 15.13655 | 1.818192 | 89.93022 | CORR12148SP | 125.2814 | 2.31 | Uncontrolled | TH | single_dose_NP | Lab2 | 0.881676
Exp 5, Replica 2 | 5 | 2 | 300 | 15.35743 | 15.35743 | 1.818192 | 89.93022 | CORR12148SP | 125.2814 | 2.31 | Uncontrolled | TH | single_dose_NP | Lab2 | 0.7422068
Exp 5, Replica 2 | 5 | 2 | 300 | 15.57831 | 15.57831 | 1.818192 | 89.93022 | CORR12148SP | 125.2814 | 2.31 | Uncontrolled | TH | single_dose_NP | Lab2 | 0.79319
Exp 5, Replica 2 | 5 | 2 | 300 | 15.7992 | 15.7992 | 1.818192 | 89.93022 | CORR12148SP | 125.2814 | 2.31 | Uncontrolled | TH | single_dose_NP | Lab2 | 0.7081911
Exp 5, Replica 2 | 5 | 2 | 300 | 16.02008 | 16.02008 | 1.818192 | 89.93022 | CORR12148SP | 125.2814 | 2.31 | Uncontrolled | TH | single_dose_NP | Lab2 | 0.6755742
Exp 5, Replica 2 | 5 | 2 | 300 | 16.24096 | 16.24096 | 1.818192 | 89.93022 | CORR12148SP | 125.2814 | 2.31 | Uncontrolled | TH | single_dose_NP | Lab2 | 0.6509755
Exp 5, Replica 2 | 5 | 2 | 300 | 16.46185 | 16.46185 | 1.818192 | 89.93022 | CORR12148SP | 125.2814 | 2.31 | Uncontrolled | TH | single_dose_NP | Lab2 | 0.5557854
Exp 5, Replica 2 | 5 | 2 | 300 | 16.68273 | 16.68273 | 1.818192 | 89.93022 | CORR12148SP | 125.2814 | 2.31 | Uncontrolled | TH | single_dose_NP | Lab2 | 0.5878727
Exp 5, Replica 2 | 5 | 2 | 300 | 16.90361 | 16.90361 | 1.818192 | 89.93022 | CORR12148SP | 125.2814 | 2.31 | Uncontrolled | TH | single_dose_NP | Lab2 | 0.5271694
Exp 5, Replica 2 | 5 | 2 | 300 | 17.1245 | 17.1245 | 1.818192 | 89.93022 | CORR12148SP | 125.2814 | 2.31 | Uncontrolled | TH | single_dose_NP | Lab2 | 0.5822568
Exp 5, Replica 2 | 5 | 2 | 300 | 17.34538 | 17.34538 | 1.818192 | 89.93022 | CORR12148SP | 125.2814 | 2.31 | Uncontrolled | TH | single_dose_NP | Lab2 | 0.5663565
Exp 5, Replica 2 | 5 | 2 | 300 | 17.56627 | 17.56627 | 1.818192 | 89.93022 | CORR12148SP | 125.2814 | 2.31 | Uncontrolled | TH | single_dose_NP | Lab2 | 0.6144543
Exp 5, Replica 2 | 5 | 2 | 300 | 17.78715 | 17.78715 | 1.818192 | 89.93022 | CORR12148SP | 125.2814 | 2.31 | Uncontrolled | TH | single_dose_NP | Lab2 | 0.541926
Exp 5, Replica 2 | 5 | 2 | 300 | 18.00803 | 18.00803 | 1.818192 | 89.93022 | CORR12148SP | 125.2814 | 2.31 | Uncontrolled | TH | single_dose_NP | Lab2 | 0.4738616
Exp 5, Replica 2 | 5 | 2 | 300 | 18.22892 | 18.22892 | 1.818192 | 89.93022 | CORR12148SP | 125.2814 | 2.31 | Uncontrolled | TH | single_dose_NP | Lab2 | 0.4369572
Exp 5, Replica 2 | 5 | 2 | 300 | 18.4498 | 18.4498 | 1.818192 | 89.93022 | CORR12148SP | 125.2814 | 2.31 | Uncontrolled | TH | single_dose_NP | Lab2 | 0.3942448
Exp 5, Replica 2 | 5 | 2 | 300 | 18.67068 | 18.67068 | 1.818192 | 89.93022 | CORR12148SP | 125.2814 | 2.31 | Uncontrolled | TH | single_dose_NP | Lab2 | 0.4088231
Exp 5, Replica 2 | 5 | 2 | 300 | 18.89157 | 18.89157 | 1.818192 | 89.93022 | CORR12148SP | 125.2814 | 2.31 | Uncontrolled | TH | single_dose_NP | Lab2 | 0.4296776
Exp 5, Replica 2 | 5 | 2 | 300 | 19.11245 | 19.11245 | 1.818192 | 89.93022 | CORR12148SP | 125.2814 | 2.31 | Uncontrolled | TH | single_dose_NP | Lab2 | 0.4190629
Exp 5, Replica 2 | 5 | 2 | 300 | 19.33333 | 19.33333 | 1.818192 | 89.93022 | CORR12148SP | 125.2814 | 2.31 | Uncontrolled | TH | single_dose_NP | Lab2 | 0.370993
Exp 5, Replica 2 | 5 | 2 | 300 | 19.55422 | 19.55422 | 1.818192 | 89.93022 | CORR12148SP | 125.2814 | 2.31 | Uncontrolled | TH | single_dose_NP | Lab2 | 0.3499711
Exp 5, Replica 2 | 5 | 2 | 300 | 19.7751 | 19.7751 | 1.818192 | 89.93022 | CORR12148SP | 125.2814 | 2.31 | Uncontrolled | TH | single_dose_NP | Lab2 | 0.3180817
Exp 5, Replica 2 | 5 | 2 | 300 | 19.99598 | 19.99598 | 1.818192 | 89.93022 | CORR12148SP | 125.2814 | 2.31 | Uncontrolled | TH | single_dose_NP | Lab2 | 0.30293
Exp 5, Replica 2 | 5 | 2 | 300 | 20.21687 | 20.21687 | 1.818192 | 89.93022 | CORR12148SP | 125.2814 | 2.31 | Uncontrolled | TH | single_dose_NP | Lab2 | 0.3234721
Exp 5, Replica 2 | 5 | 2 | 300 | 20.43775 | 20.43775 | 1.818192 | 89.93022 | CORR12148SP | 125.2814 | 2.31 | Uncontrolled | TH | single_dose_NP | Lab2 | 0.3039818
Exp 5, Replica 2 | 5 | 2 | 300 | 20.65863 | 20.65863 | 1.818192 | 89.93022 | CORR12148SP | 125.2814 | 2.31 | Uncontrolled | TH | single_dose_NP | Lab2 | 0.2706488
Exp 5, Replica 2 | 5 | 2 | 300 | 20.87952 | 20.87952 | 1.818192 | 89.93022 | CORR12148SP | 125.2814 | 2.31 | Uncontrolled | TH | single_dose_NP | Lab2 | 0.2637613
Exp 5, Replica 2 | 5 | 2 | 300 | 21.1004 | 21.1004 | 1.818192 | 89.93022 | CORR12148SP | 125.2814 | 2.31 | Uncontrolled | TH | single_dose_NP | Lab2 | 0.2378734
Exp 5, Replica 2 | 5 | 2 | 300 | 21.32129 | 21.32129 | 1.818192 | 89.93022 | CORR12148SP | 125.2814 | 2.31 | Uncontrolled | TH | single_dose_NP | Lab2 | 0.2493252
Exp 5, Replica 2 | 5 | 2 | 300 | 21.54217 | 21.54217 | 1.818192 | 89.93022 | CORR12148SP | 125.2814 | 2.31 | Uncontrolled | TH | single_dose_NP | Lab2 | 0.2540723
Exp 5, Replica 2 | 5 | 2 | 300 | 21.76305 | 21.76305 | 1.818192 | 89.93022 | CORR12148SP | 125.2814 | 2.31 | Uncontrolled | TH | single_dose_NP | Lab2 | 0.2555182
Exp 5, Replica 2 | 5 | 2 | 300 | 21.98394 | 21.98394 | 1.818192 | 89.93022 | CORR12148SP | 125.2814 | 2.31 | Uncontrolled | TH | single_dose_NP | Lab2 | 0.2685108
Exp 5, Replica 2 | 5 | 2 | 300 | 22.20482 | 22.20482 | 1.818192 | 89.93022 | CORR12148SP | 125.2814 | 2.31 | Uncontrolled | TH | single_dose_NP | Lab2 | 0.273235
Exp 5, Replica 2 | 5 | 2 | 300 | 22.4257 | 22.4257 | 1.818192 | 89.93022 | CORR12148SP | 125.2814 | 2.31 | Uncontrolled | TH | single_dose_NP | Lab2 | 0.2528065
Exp 5, Replica 2 | 5 | 2 | 300 | 22.64659 | 22.64659 | 1.818192 | 89.93022 | CORR12148SP | 125.2814 | 2.31 | Uncontrolled | TH | single_dose_NP | Lab2 | 0.229502
Exp 5, Replica 2 | 5 | 2 | 300 | 22.86747 | 22.86747 | 1.818192 | 89.93022 | CORR12148SP | 125.2814 | 2.31 | Uncontrolled | TH | single_dose_NP | Lab2 | 0.2064799
Exp 5, Replica 2 | 5 | 2 | 300 | 23.08835 | 23.08835 | 1.818192 | 89.93022 | CORR12148SP | 125.2814 | 2.31 | Uncontrolled | TH | single_dose_NP | Lab2 | 0.208684
Exp 5, Replica 2 | 5 | 2 | 300 | 23.30924 | 23.30924 | 1.818192 | 89.93022 | CORR12148SP | 125.2814 | 2.31 | Uncontrolled | TH | single_dose_NP | Lab2 | 0.2009647
Exp 5, Replica 2 | 5 | 2 | 300 | 23.53012 | 23.53012 | 1.818192 | 89.93022 | CORR12148SP | 125.2814 | 2.31 | Uncontrolled | TH | single_dose_NP | Lab2 | 0.2152786
Exp 5, Replica 2 | 5 | 2 | 300 | 23.751 | 23.751 | 1.818192 | 89.93022 | CORR12148SP | 125.2814 | 2.31 | Uncontrolled | TH | single_dose_NP | Lab2 | 0.1843746
Exp 5, Replica 2 | 5 | 2 | 300 | 23.97189 | 23.97189 | 1.818192 | 89.93022 | CORR12148SP | 125.2814 | 2.31 | Uncontrolled | TH | single_dose_NP | Lab2 | 0.1737882
Exp 5, Replica 2 | 5 | 2 | 300 | 24.19277 | 24.19277 | 1.818192 | 89.93022 | CORR12148SP | 125.2814 | 2.31 | Uncontrolled | TH | single_dose_NP | Lab2 | 0.1824888
Exp 5, Replica 2 | 5 | 2 | 300 | 24.41365 | 24.41365 | 1.818192 | 89.93022 | CORR12148SP | 125.2814 | 2.31 | Uncontrolled | TH | single_dose_NP | Lab2 | 0.1734881
Exp 5, Replica 2 | 5 | 2 | 300 | 24.63454 | 24.63454 | 1.818192 | 89.93022 | CORR12148SP | 125.2814 | 2.31 | Uncontrolled | TH | single_dose_NP | Lab2 | 0.1681889
Exp 5, Replica 2 | 5 | 2 | 300 | 24.85542 | 24.85542 | 1.818192 | 89.93022 | CORR12148SP | 125.2814 | 2.31 | Uncontrolled | TH | single_dose_NP | Lab2 | 0.1566856
Exp 5, Replica 2 | 5 | 2 | 300 | 25.07631 | 25.07631 | 1.818192 | 89.93022 | CORR12148SP | 125.2814 | 2.31 | Uncontrolled | TH | single_dose_NP | Lab2 | 0.1530839
Exp 5, Replica 2 | 5 | 2 | 300 | 25.29719 | 25.29719 | 1.818192 | 89.93022 | CORR12148SP | 125.2814 | 2.31 | Uncontrolled | TH | single_dose_NP | Lab2 | 0.1522654
Exp 5, Replica 2 | 5 | 2 | 300 | 25.51807 | 25.51807 | 1.818192 | 89.93022 | CORR12148SP | 125.2814 | 2.31 | Uncontrolled | TH | single_dose_NP | Lab2 | 0.1488566
Exp 5, Replica 2 | 5 | 2 | 300 | 25.73896 | 25.73896 | 1.818192 | 89.93022 | CORR12148SP | 125.2814 | 2.31 | Uncontrolled | TH | single_dose_NP | Lab2 | 0.1482467
Exp 5, Replica 2 | 5 | 2 | 300 | 25.95984 | 25.95984 | 1.818192 | 89.93022 | CORR12148SP | 125.2814 | 2.31 | Uncontrolled | TH | single_dose_NP | Lab2 | 0.1471779
Exp 5, Replica 2 | 5 | 2 | 300 | 26.18072 | 26.18072 | 1.818192 | 89.93022 | CORR12148SP | 125.2814 | 2.31 | Uncontrolled | TH | single_dose_NP | Lab2 | 0.1434229
Exp 5, Replica 2 | 5 | 2 | 300 | 26.40161 | 26.40161 | 1.818192 | 89.93022 | CORR12148SP | 125.2814 | 2.31 | Uncontrolled | TH | single_dose_NP | Lab2 | 0.1362075
Exp 5, Replica 2 | 5 | 2 | 300 | 26.62249 | 26.62249 | 1.818192 | 89.93022 | CORR12148SP | 125.2814 | 2.31 | Uncontrolled | TH | single_dose_NP | Lab2 | 0.134362
Exp 5, Replica 2 | 5 | 2 | 300 | 26.84337 | 26.84337 | 1.818192 | 89.93022 | CORR12148SP | 125.2814 | 2.31 | Uncontrolled | TH | single_dose_NP | Lab2 | 0.1373232
Exp 5, Replica 2 | 5 | 2 | 300 | 27.06426 | 27.06426 | 1.818192 | 89.93022 | CORR12148SP | 125.2814 | 2.31 | Uncontrolled | TH | single_dose_NP | Lab2 | 0.1365986
Exp 5, Replica 2 | 5 | 2 | 300 | 27.28514 | 27.28514 | 1.818192 | 89.93022 | CORR12148SP | 125.2814 | 2.31 | Uncontrolled | TH | single_dose_NP | Lab2 | 0.1360197
Exp 5, Replica 2 | 5 | 2 | 300 | 27.50602 | 27.50602 | 1.818192 | 89.93022 | CORR12148SP | 125.2814 | 2.31 | Uncontrolled | TH | single_dose_NP | Lab2 | 0.1329922
Exp 5, Replica 2 | 5 | 2 | 300 | 27.72691 | 27.72691 | 1.818192 | 89.93022 | CORR12148SP | 125.2814 | 2.31 | Uncontrolled | TH | single_dose_NP | Lab2 | 0.1269798
Exp 5, Replica 2 | 5 | 2 | 300 | 27.94779 | 27.94779 | 1.818192 | 89.93022 | CORR12148SP | 125.2814 | 2.31 | Uncontrolled | TH | single_dose_NP | Lab2 | 0.1334099
Exp 5, Replica 2 | 5 | 2 | 300 | 28.16867 | 28.16867 | 1.818192 | 89.93022 | CORR12148SP | 125.2814 | 2.31 | Uncontrolled | TH | single_dose_NP | Lab2 | 0.1270625
Exp 5, Replica 2 | 5 | 2 | 300 | 28.38956 | 28.38956 | 1.818192 | 89.93022 | CORR12148SP | 125.2814 | 2.31 | Uncontrolled | TH | single_dose_NP | Lab2 | 0.1292956
Exp 5, Replica 2 | 5 | 2 | 300 | 28.61044 | 28.61044 | 1.818192 | 89.93022 | CORR12148SP | 125.2814 | 2.31 | Uncontrolled | TH | single_dose_NP | Lab2 | 0.1263713
Exp 5, Replica 2 | 5 | 2 | 300 | 28.83133 | 28.83133 | 1.818192 | 89.93022 | CORR12148SP | 125.2814 | 2.31 | Uncontrolled | TH | single_dose_NP | Lab2 | 0.1258502
Exp 5, Replica 2 | 5 | 2 | 300 | 29.05221 | 29.05221 | 1.818192 | 89.93022 | CORR12148SP | 125.2814 | 2.31 | Uncontrolled | TH | single_dose_NP | Lab2 | 0.1270832
Exp 5, Replica 2 | 5 | 2 | 300 | 29.27309 | 29.27309 | 1.818192 | 89.93022 | CORR12148SP | 125.2814 | 2.31 | Uncontrolled | TH | single_dose_NP | Lab2 | 0.1211857
Exp 5, Replica 2 | 5 | 2 | 300 | 29.49398 | 29.49398 | 1.818192 | 89.93022 | CORR12148SP | 125.2814 | 2.31 | Uncontrolled | TH | single_dose_NP | Lab2 | 0.1278989
Exp 5, Replica 2 | 5 | 2 | 300 | 29.71486 | 29.71486 | 1.818192 | 89.93022 | CORR12148SP | 125.2814 | 2.31 | Uncontrolled | TH | single_dose_NP | Lab2 | 0.1275653
Exp 5, Replica 2 | 5 | 2 | 300 | 29.93574 | 29.93574 | 1.818192 | 89.93022 | CORR12148SP | 125.2814 | 2.31 | Uncontrolled | TH | single_dose_NP | Lab2 | 0.1239697
Exp 5, Replica 2 | 5 | 2 | 300 | 30.15663 | 30.15663 | 1.818192 | 89.93022 | CORR12148SP | 125.2814 | 2.31 | Uncontrolled | TH | single_dose_NP | Lab2 | 0.1166784
Exp 5, Replica 2 | 5 | 2 | 300 | 30.37751 | 30.37751 | 1.818192 | 89.93022 | CORR12148SP | 125.2814 | 2.31 | Uncontrolled | TH | single_dose_NP | Lab2 | 0.1274636
Exp 5, Replica 2 | 5 | 2 | 300 | 30.59839 | 30.59839 | 1.818192 | 89.93022 | CORR12148SP | 125.2814 | 2.31 | Uncontrolled | TH | single_dose_NP | Lab2 | 0.1253522
Exp 5, Replica 2 | 5 | 2 | 300 | 30.81928 | 30.81928 | 1.818192 | 89.93022 | CORR12148SP | 125.2814 | 2.31 | Uncontrolled | TH | single_dose_NP | Lab2 | 0.1217417
Exp 5, Replica 2 | 5 | 2 | 300 | 31.04016 | 31.04016 | 1.818192 | 89.93022 | CORR12148SP | 125.2814 | 2.31 | Uncontrolled | TH | single_dose_NP | Lab2 | 0.1244144
Exp 5, Replica 2 | 5 | 2 | 300 | 31.26104 | 31.26104 | 1.818192 | 89.93022 | CORR12148SP | 125.2814 | 2.31 | Uncontrolled | TH | single_dose_NP | Lab2 | 0.1208409
Exp 5, Replica 2 | 5 | 2 | 300 | 31.48193 | 31.48193 | 1.818192 | 89.93022 | CORR12148SP | 125.2814 | 2.31 | Uncontrolled | TH | single_dose_NP | Lab2 | 0.1198277
Exp 5, Replica 2 | 5 | 2 | 300 | 31.70281 | 31.70281 | 1.818192 | 89.93022 | CORR12148SP | 125.2814 | 2.31 | Uncontrolled | TH | single_dose_NP | Lab2 | 0.12033
Exp 5, Replica 2 | 5 | 2 | 300 | 31.92369 | 31.92369 | 1.818192 | 89.93022 | CORR12148SP | 125.2814 | 2.31 | Uncontrolled | TH | single_dose_NP | Lab2 | 0.1174725
Exp 5, Replica 2 | 5 | 2 | 300 | 32.14458 | 32.14458 | 1.818192 | 89.93022 | CORR12148SP | 125.2814 | 2.31 | Uncontrolled | TH | single_dose_NP | Lab2 | 0.1193401
Exp 5, Replica 2 | 5 | 2 | 300 | 32.36546 | 32.36546 | 1.818192 | 89.93022 | CORR12148SP | 125.2814 | 2.31 | Uncontrolled | TH | single_dose_NP | Lab2 | 0.1191066
Exp 5, Replica 2 | 5 | 2 | 300 | 32.58635 | 32.58635 | 1.818192 | 89.93022 | CORR12148SP | 125.2814 | 2.31 | Uncontrolled | TH | single_dose_NP | Lab2 | 0.1175158
Exp 5, Replica 2 | 5 | 2 | 300 | 32.80723 | 32.80723 | 1.818192 | 89.93022 | CORR12148SP | 125.2814 | 2.31 | Uncontrolled | TH | single_dose_NP | Lab2 | 0.1186485
Exp 5, Replica 2 | 5 | 2 | 300 | 33.02811 | 33.02811 | 1.818192 | 89.93022 | CORR12148SP | 125.2814 | 2.31 | Uncontrolled | TH | single_dose_NP | Lab2 | 0.1195282
Exp 5, Replica 2 | 5 | 2 | 300 | 33.249 | 33.249 | 1.818192 | 89.93022 | CORR12148SP | 125.2814 | 2.31 | Uncontrolled | TH | single_dose_NP | Lab2 | 0.1182773
Exp 5, Replica 2 | 5 | 2 | 300 | 33.46988 | 33.46988 | 1.818192 | 89.93022 | CORR12148SP | 125.2814 | 2.31 | Uncontrolled | TH | single_dose_NP | Lab2 | 0.1186606
Exp 5, Replica 2 | 5 | 2 | 300 | 33.69076 | 33.69076 | 1.818192 | 89.93022 | CORR12148SP | 125.2814 | 2.31 | Uncontrolled | TH | single_dose_NP | Lab2 | 0.1145654
Exp 5, Replica 2 | 5 | 2 | 300 | 33.91165 | 33.91165 | 1.818192 | 89.93022 | CORR12148SP | 125.2814 | 2.31 | Uncontrolled | TH | single_dose_NP | Lab2 | 0.117949
Exp 5, Replica 2 | 5 | 2 | 300 | 34.13253 | 34.13253 | 1.818192 | 89.93022 | CORR12148SP | 125.2814 | 2.31 | Uncontrolled | TH | single_dose_NP | Lab2 | 0.1196987
Exp 5, Replica 2 | 5 | 2 | 300 | 34.35341 | 34.35341 | 1.818192 | 89.93022 | CORR12148SP | 125.2814 | 2.31 | Uncontrolled | TH | single_dose_NP | Lab2 | 0.1139501
Exp 5, Replica 2 | 5 | 2 | 300 | 34.5743 | 34.5743 | 1.818192 | 89.93022 | CORR12148SP | 125.2814 | 2.31 | Uncontrolled | TH | single_dose_NP | Lab2 | 0.1162656
Exp 5, Replica 2 | 5 | 2 | 300 | 34.79518 | 34.79518 | 1.818192 | 89.93022 | CORR12148SP | 125.2814 | 2.31 | Uncontrolled | TH | single_dose_NP | Lab2 | 0.1149846
Exp 5, Replica 2 | 5 | 2 | 300 | 35.01606 | 35.01606 | 1.818192 | 89.93022 | CORR12148SP | 125.2814 | 2.31 | Uncontrolled | TH | single_dose_NP | Lab2 | 0.1158691
Exp 5, Replica 2 | 5 | 2 | 300 | 35.23695 | 35.23695 | 1.818192 | 89.93022 | CORR12148SP | 125.2814 | 2.31 | Uncontrolled | TH | single_dose_NP | Lab2 | 0.1135735
Exp 5, Replica 2 | 5 | 2 | 300 | 35.45783 | 35.45783 | 1.818192 | 89.93022 | CORR12148SP | 125.2814 | 2.31 | Uncontrolled | TH | single_dose_NP | Lab2 | 0.1123089
Exp 5, Replica 2 | 5 | 2 | 300 | 35.67871 | 35.67871 | 1.818192 | 89.93022 | CORR12148SP | 125.2814 | 2.31 | Uncontrolled | TH | single_dose_NP | Lab2 | 0.1124425
Exp 5, Replica 2 | 5 | 2 | 300 | 35.8996 | 35.8996 | 1.818192 | 89.93022 | CORR12148SP | 125.2814 | 2.31 | Uncontrolled | TH | single_dose_NP | Lab2 | 0.1087339
Exp 5, Replica 2 | 5 | 2 | 300 | 36.12048 | 36.12048 | 1.818192 | 89.93022 | CORR12148SP | 125.2814 | 2.31 | Uncontrolled | TH | single_dose_NP | Lab2 | 0.114939
Exp 5, Replica 2 | 5 | 2 | 300 | 36.34137 | 36.34137 | 1.818192 | 89.93022 | CORR12148SP | 125.2814 | 2.31 | Uncontrolled | TH | single_dose_NP | Lab2 | 0.1155956
Exp 5, Replica 2 | 5 | 2 | 300 | 36.56225 | 36.56225 | 1.818192 | 89.93022 | CORR12148SP | 125.2814 | 2.31 | Uncontrolled | TH | single_dose_NP | Lab2 | 0.1134453
Exp 5, Replica 2 | 5 | 2 | 300 | 36.78313 | 36.78313 | 1.818192 | 89.93022 | CORR12148SP | 125.2814 | 2.31 | Uncontrolled | TH | single_dose_NP | Lab2 | 0.1158216
Exp 5, Replica 2 | 5 | 2 | 300 | 37.00402 | 37.00402 | 1.818192 | 89.93022 | CORR12148SP | 125.2814 | 2.31 | Uncontrolled | TH | single_dose_NP | Lab2 | 0.1118962
Exp 5, Replica 2 | 5 | 2 | 300 | 37.2249 | 37.2249 | 1.818192 | 89.93022 | CORR12148SP | 125.2814 | 2.31 | Uncontrolled | TH | single_dose_NP | Lab2 | 0.1147081
Exp 5, Replica 2 | 5 | 2 | 300 | 37.44578 | 37.44578 | 1.818192 | 89.93022 | CORR12148SP | 125.2814 | 2.31 | Uncontrolled | TH | single_dose_NP | Lab2 | 0.1163899
Exp 5, Replica 2 | 5 | 2 | 300 | 37.66667 | 37.66667 | 1.818192 | 89.93022 | CORR12148SP | 125.2814 | 2.31 | Uncontrolled | TH | single_dose_NP | Lab2 | 0.1117983
Exp 5, Replica 2 | 5 | 2 | 300 | 37.88755 | 37.88755 | 1.818192 | 89.93022 | CORR12148SP | 125.2814 | 2.31 | Uncontrolled | TH | single_dose_NP | Lab2 | 0.1140205
Exp 5, Replica 2 | 5 | 2 | 300 | 38.10843 | 38.10843 | 1.818192 | 89.93022 | CORR12148SP | 125.2814 | 2.31 | Uncontrolled | TH | single_dose_NP | Lab2 | 0.1159092
Exp 5, Replica 2 | 5 | 2 | 300 | 38.32932 | 38.32932 | 1.818192 | 89.93022 | CORR12148SP | 125.2814 | 2.31 | Uncontrolled | TH | single_dose_NP | Lab2 | 0.111977
Exp 5, Replica 2 | 5 | 2 | 300 | 38.5502 | 38.5502 | 1.818192 | 89.93022 | CORR12148SP | 125.2814 | 2.31 | Uncontrolled | TH | single_dose_NP | Lab2 | 0.1149535
Exp 5, Replica 2 | 5 | 2 | 300 | 38.77108 | 38.77108 | 1.818192 | 89.93022 | CORR12148SP | 125.2814 | 2.31 | Uncontrolled | TH | single_dose_NP | Lab2 | 0.1117276
Exp 5, Replica 2 | 5 | 2 | 300 | 38.99197 | 38.99197 | 1.818192 | 89.93022 | CORR12148SP | 125.2814 | 2.31 | Uncontrolled | TH | single_dose_NP | Lab2 | 0.1135575
Exp 5, Replica 2 | 5 | 2 | 300 | 39.21285 | 39.21285 | 1.818192 | 89.93022 | CORR12148SP | 125.2814 | 2.31 | Uncontrolled | TH | single_dose_NP | Lab2 | 0.1087323
Exp 5, Replica 2 | 5 | 2 | 300 | 39.43373 | 39.43373 | 1.818192 | 89.93022 | CORR12148SP | 125.2814 | 2.31 | Uncontrolled | TH | single_dose_NP | Lab2 | 0.1136944
Exp 5, Replica 2 | 5 | 2 | 300 | 39.65462 | 39.65462 | 1.818192 | 89.93022 | CORR12148SP | 125.2814 | 2.31 | Uncontrolled | TH | single_dose_NP | Lab2 | 0.1122325
Exp 5, Replica 2 | 5 | 2 | 300 | 39.8755 | 39.8755 | 1.818192 | 89.93022 | CORR12148SP | 125.2814 | 2.31 | Uncontrolled | TH | single_dose_NP | Lab2 | 0.1133444
Exp 5, Replica 2 | 5 | 2 | 300 | 40.09639 | 40.09639 | 1.818192 | 89.93022 | CORR12148SP | 125.2814 | 2.31 | Uncontrolled | TH | single_dose_NP | Lab2 | 0.1131536
Exp 5, Replica 2 | 5 | 2 | 300 | 40.31727 | 40.31727 | 1.818192 | 89.93022 | CORR12148SP | 125.2814 | 2.31 | Uncontrolled | TH | single_dose_NP | Lab2 | 0.1110278
Exp 5, Replica 2 | 5 | 2 | 300 | 40.53815 | 40.53815 | 1.818192 | 89.93022 | CORR12148SP | 125.2814 | 2.31 | Uncontrolled | TH | single_dose_NP | Lab2 | 0.1074017
Exp 5, Replica 2 | 5 | 2 | 300 | 40.75904 | 40.75904 | 1.818192 | 89.93022 | CORR12148SP | 125.2814 | 2.31 | Uncontrolled | TH | single_dose_NP | Lab2 | 0.110122
Exp 5, Replica 2 | 5 | 2 | 300 | 40.97992 | 40.97992 | 1.818192 | 89.93022 | CORR12148SP | 125.2814 | 2.31 | Uncontrolled | TH | single_dose_NP | Lab2 | 0.1100548
Exp 5, Replica 2 | 5 | 2 | 300 | 41.2008 | 41.2008 | 1.818192 | 89.93022 | CORR12148SP | 125.2814 | 2.31 | Uncontrolled | TH | single_dose_NP | Lab2 | 0.1129544
Exp 5, Replica 2 | 5 | 2 | 300 | 41.42169 | 41.42169 | 1.818192 | 89.93022 | CORR12148SP | 125.2814 | 2.31 | Uncontrolled | TH | single_dose_NP | Lab2 | 0.1128067
Exp 5, Replica 2 | 5 | 2 | 300 | 41.64257 | 41.64257 | 1.818192 | 89.93022 | CORR12148SP | 125.2814 | 2.31 | Uncontrolled | TH | single_dose_NP | Lab2 | 0.1110995
Exp 5, Replica 2 | 5 | 2 | 300 | 41.86345 | 41.86345 | 1.818192 | 89.93022 | CORR12148SP | 125.2814 | 2.31 | Uncontrolled | TH | single_dose_NP | Lab2 | 0.1091261
Exp 5, Replica 2 | 5 | 2 | 300 | 42.08434 | 42.08434 | 1.818192 | 89.93022 | CORR12148SP | 125.2814 | 2.31 | Uncontrolled | TH | single_dose_NP | Lab2 | 0.1072381
Exp 5, Replica 2 | 5 | 2 | 300 | 42.30522 | 42.30522 | 1.818192 | 89.93022 | CORR12148SP | 125.2814 | 2.31 | Uncontrolled | TH | single_dose_NP | Lab2 | 0.1117024
Exp 5, Replica 2 | 5 | 2 | 300 | 42.5261 | 42.5261 | 1.818192 | 89.93022 | CORR12148SP | 125.2814 | 2.31 | Uncontrolled | TH | single_dose_NP | Lab2 | 0.1105431
Exp 5, Replica 2 | 5 | 2 | 300 | 42.74699 | 42.74699 | 1.818192 | 89.93022 | CORR12148SP | 125.2814 | 2.31 | Uncontrolled | TH | single_dose_NP | Lab2 | 0.1163851
Exp 5, Replica 2 | 5 | 2 | 300 | 42.96787 | 42.96787 | 1.818192 | 89.93022 | CORR12148SP | 125.2814 | 2.31 | Uncontrolled | TH | single_dose_NP | Lab2 | 0.1115637
Exp 5, Replica 2 | 5 | 2 | 300 | 43.18876 | 43.18876 | 1.818192 | 89.93022 | CORR12148SP | 125.2814 | 2.31 | Uncontrolled | TH | single_dose_NP | Lab2 | 0.111427
Exp 5, Replica 2 | 5 | 2 | 300 | 43.40964 | 43.40964 | 1.818192 | 89.93022 | CORR12148SP | 125.2814 | 2.31 | Uncontrolled | TH | single_dose_NP | Lab2 | 0.1142961
Exp 5, Replica 2 | 5 | 2 | 300 | 43.63052 | 43.63052 | 1.818192 | 89.93022 | CORR12148SP | 125.2814 | 2.31 | Uncontrolled | TH | single_dose_NP | Lab2 | 0.1108403
Exp 5, Replica 2 | 5 | 2 | 300 | 43.85141 | 43.85141 | 1.818192 | 89.93022 | CORR12148SP | 125.2814 | 2.31 | Uncontrolled | TH | single_dose_NP | Lab2 | 0.1163042
Exp 5, Replica 2 | 5 | 2 | 300 | 44.07229 | 44.07229 | 1.818192 | 89.93022 | CORR12148SP | 125.2814 | 2.31 | Uncontrolled | TH | single_dose_NP | Lab2 | 0.1160649
Exp 5, Replica 2 | 5 | 2 | 300 | 44.29317 | 44.29317 | 1.818192 | 89.93022 | CORR12148SP | 125.2814 | 2.31 | Uncontrolled | TH | single_dose_NP | Lab2 | 0.1129223
Exp 5, Replica 2 | 5 | 2 | 300 | 44.51406 | 44.51406 | 1.818192 | 89.93022 | CORR12148SP | 125.2814 | 2.31 | Uncontrolled | TH | single_dose_NP | Lab2 | 0.1134044
Exp 5, Replica 2 | 5 | 2 | 300 | 44.73494 | 44.73494 | 1.818192 | 89.93022 | CORR12148SP | 125.2814 | 2.31 | Uncontrolled | TH | single_dose_NP | Lab2 | 0.1109186
Exp 5, Replica 2 | 5 | 2 | 300 | 44.95582 | 44.95582 | 1.818192 | 89.93022 | CORR12148SP | 125.2814 | 2.31 | Uncontrolled | TH | single_dose_NP | Lab2 | 0.1112337
Exp 5, Replica 2 | 5 | 2 | 300 | 45.17671 | 45.17671 | 1.818192 | 89.93022 | CORR12148SP | 125.2814 | 2.31 | Uncontrolled | TH | single_dose_NP | Lab2 | 0.1146723
Exp 5, Replica 2 | 5 | 2 | 300 | 45.39759 | 45.39759 | 1.818192 | 89.93022 | CORR12148SP | 125.2814 | 2.31 | Uncontrolled | TH | single_dose_NP | Lab2 | 0.1127258
Exp 5, Replica 2 | 5 | 2 | 300 | 45.61847 | 45.61847 | 1.818192 | 89.93022 | CORR12148SP | 125.2814 | 2.31 | Uncontrolled | TH | single_dose_NP | Lab2 | 0.111519
Exp 5, Replica 2 | 5 | 2 | 300 | 45.83936 | 45.83936 | 1.818192 | 89.93022 | CORR12148SP | 125.2814 | 2.31 | Uncontrolled | TH | single_dose_NP | Lab2 | 0.113182
Exp 5, Replica 2 | 5 | 2 | 300 | 46.06024 | 46.06024 | 1.818192 | 89.93022 | CORR12148SP | 125.2814 | 2.31 | Uncontrolled | TH | single_dose_NP | Lab2 | 0.1134937
Exp 5, Replica 2 | 5 | 2 | 300 | 46.28112 | 46.28112 | 1.818192 | 89.93022 | CORR12148SP | 125.2814 | 2.31 | Uncontrolled | TH | single_dose_NP | Lab2 | 0.1110137
Exp 5, Replica 2 | 5 | 2 | 300 | 46.50201 | 46.50201 | 1.818192 | 89.93022 | CORR12148SP | 125.2814 | 2.31 | Uncontrolled | TH | single_dose_NP | Lab2 | 0.1124871
Exp 5, Replica 2 | 5 | 2 | 300 | 46.72289 | 46.72289 | 1.818192 | 89.93022 | CORR12148SP | 125.2814 | 2.31 | Uncontrolled | TH | single_dose_NP | Lab2 | 0.1150158
Exp 5, Replica 2 | 5 | 2 | 300 | 46.94378 | 46.94378 | 1.818192 | 89.93022 | CORR12148SP | 125.2814 | 2.31 | Uncontrolled | TH | single_dose_NP | Lab2 | 0.115133
Exp 5, Replica 2 | 5 | 2 | 300 | 47.16466 | 47.16466 | 1.818192 | 89.93022 | CORR12148SP | 125.2814 | 2.31 | Uncontrolled | TH | single_dose_NP | Lab2 | 0.111871
Exp 5, Replica 2 | 5 | 2 | 300 | 47.38554 | 47.38554 | 1.818192 | 89.93022 | CORR12148SP | 125.2814 | 2.31 | Uncontrolled | TH | single_dose_NP | Lab2 | 0.1129512
Exp 5, Replica 2 | 5 | 2 | 300 | 47.60643 | 47.60643 | 1.818192 | 89.93022 | CORR12148SP | 125.2814 | 2.31 | Uncontrolled | TH | single_dose_NP | Lab2 | 0.1110383
Exp 5, Replica 2 | 5 | 2 | 300 | 47.82731 | 47.82731 | 1.818192 | 89.93022 | CORR12148SP | 125.2814 | 2.31 | Uncontrolled | TH | single_dose_NP | Lab2 | 0.110919
Exp 5, Replica 2 | 5 | 2 | 300 | 48.04819 | 48.04819 | 1.818192 | 89.93022 | CORR12148SP | 125.2814 | 2.31 | Uncontrolled | TH | single_dose_NP | Lab2 | 0.1094145
Exp 5, Replica 2 | 5 | 2 | 300 | 48.26908 | 48.26908 | 1.818192 | 89.93022 | CORR12148SP | 125.2814 | 2.31 | Uncontrolled | TH | single_dose_NP | Lab2 | 0.1099246
Exp 5, Replica 2 | 5 | 2 | 300 | 48.48996 | 48.48996 | 1.818192 | 89.93022 | CORR12148SP | 125.2814 | 2.31 | Uncontrolled | TH | single_dose_NP | Lab2 | 0.1096456
Exp 5, Replica 2 | 5 | 2 | 300 | 48.71084 | 48.71084 | 1.818192 | 89.93022 | CORR12148SP | 125.2814 | 2.31 | Uncontrolled | TH | single_dose_NP | Lab2 | 0.1128646
Exp 5, Replica 2 | 5 | 2 | 300 | 48.93173 | 48.93173 | 1.818192 | 89.93022 | CORR12148SP | 125.2814 | 2.31 | Uncontrolled | TH | single_dose_NP | Lab2 | 0.1124159
Exp 5, Replica 2 | 5 | 2 | 300 | 49.15261 | 49.15261 | 1.818192 | 89.93022 | CORR12148SP | 125.2814 | 2.31 | Uncontrolled | TH | single_dose_NP | Lab2 | 0.113913
Exp 5, Replica 2 | 5 | 2 | 300 | 49.37349 | 49.37349 | 1.818192 | 89.93022 | CORR12148SP | 125.2814 | 2.31 | Uncontrolled | TH | single_dose_NP | Lab2 | 0.1107531
Exp 5, Replica 2 | 5 | 2 | 300 | 49.59438 | 49.59438 | 1.818192 | 89.93022 | CORR12148SP | 125.2814 | 2.31 | Uncontrolled | TH | single_dose_NP | Lab2 | 0.1169191
Exp 5, Replica 2 | 5 | 2 | 300 | 49.81526 | 49.81526 | 1.818192 | 89.93022 | CORR12148SP | 125.2814 | 2.31 | Uncontrolled | TH | single_dose_NP | Lab2 | 0.1090424
Exp 5, Replica 2 | 5 | 2 | 300 | 50.03614 | 50.03614 | 1.818192 | 89.93022 | CORR12148SP | 125.2814 | 2.31 | Uncontrolled | TH | single_dose_NP | Lab2 | 0.1114121
Exp 5, Replica 2 | 5 | 2 | 300 | 50.25703 | 50.25703 | 1.818192 | 89.93022 | CORR12148SP | 125.2814 | 2.31 | Uncontrolled | TH | single_dose_NP | Lab2 | 0.1141878
Exp 5, Replica 2 | 5 | 2 | 300 | 50.47791 | 50.47791 | 1.818192 | 89.93022 | CORR12148SP | 125.2814 | 2.31 | Uncontrolled | TH | single_dose_NP | Lab2 | 0.1153471
Exp 5, Replica 2 | 5 | 2 | 300 | 50.6988 | 50.6988 | 1.818192 | 89.93022 | CORR12148SP | 125.2814 | 2.31 | Uncontrolled | TH | single_dose_NP | Lab2 | 0.110519
Exp 5, Replica 2 | 5 | 2 | 300 | 50.91968 | 50.91968 | 1.818192 | 89.93022 | CORR12148SP | 125.2814 | 2.31 | Uncontrolled | TH | single_dose_NP | Lab2 | 0.120717
Exp 5, Replica 2 | 5 | 2 | 300 | 51.14056 | 51.14056 | 1.818192 | 89.93022 | CORR12148SP | 125.2814 | 2.31 | Uncontrolled | TH | single_dose_NP | Lab2 | 0.1118056
Exp 5, Replica 2 | 5 | 2 | 300 | 51.36145 | 51.36145 | 1.818192 | 89.93022 | CORR12148SP | 125.2814 | 2.31 | Uncontrolled | TH | single_dose_NP | Lab2 | 0.1145771
Exp 5, Replica 2 | 5 | 2 | 300 | 51.58233 | 51.58233 | 1.818192 | 89.93022 | CORR12148SP | 125.2814 | 2.31 | Uncontrolled | TH | single_dose_NP | Lab2 | 0.1095718
Exp 5, Replica 2 | 5 | 2 | 300 | 51.80321 | 51.80321 | 1.818192 | 89.93022 | CORR12148SP | 125.2814 | 2.31 | Uncontrolled | TH | single_dose_NP | Lab2 | 0.1131007
Exp 5, Replica 2 | 5 | 2 | 300 | 52.0241 | 52.0241 | 1.818192 | 89.93022 | CORR12148SP | 125.2814 | 2.31 | Uncontrolled | TH | single_dose_NP | Lab2 | 0.1137265
Exp 5, Replica 2 | 5 | 2 | 300 | 52.24498 | 52.24498 | 1.818192 | 89.93022 | CORR12148SP | 125.2814 | 2.31 | Uncontrolled | TH | single_dose_NP | Lab2 | 0.1132489
Exp 5, Replica 2 | 5 | 2 | 300 | 52.46586 | 52.46586 | 1.818192 | 89.93022 | CORR12148SP | 125.2814 | 2.31 | Uncontrolled | TH | single_dose_NP | Lab2 | 0.1137009
Exp 5, Replica 2 | 5 | 2 | 300 | 52.68675 | 52.68675 | 1.818192 | 89.93022 | CORR12148SP | 125.2814 | 2.31 | Uncontrolled | TH | single_dose_NP | Lab2 | 0.1142836
Exp 5, Replica 2 | 5 | 2 | 300 | 52.90763 | 52.90763 | 1.818192 | 89.93022 | CORR12148SP | 125.2814 | 2.31 | Uncontrolled | TH | single_dose_NP | Lab2 | 0.1159709
Exp 5, Replica 2 | 5 | 2 | 300 | 53.12851 | 53.12851 | 1.818192 | 89.93022 | CORR12148SP | 125.2814 | 2.31 | Uncontrolled | TH | single_dose_NP | Lab2 | 0.115756
Exp 5, Replica 2 | 5 | 2 | 300 | 53.3494 | 53.3494 | 1.818192 | 89.93022 | CORR12148SP | 125.2814 | 2.31 | Uncontrolled | TH | single_dose_NP | Lab2 | 0.1115297
Exp 5, Replica 2 | 5 | 2 | 300 | 53.57028 | 53.57028 | 1.818192 | 89.93022 | CORR12148SP | 125.2814 | 2.31 | Uncontrolled | TH | single_dose_NP | Lab2 | 0.1116662
Exp 5, Replica 2 | 5 | 2 | 300 | 53.79116 | 53.79116 | 1.818192 | 89.93022 | CORR12148SP | 125.2814 | 2.31 | Uncontrolled | TH | single_dose_NP | Lab2 | 0.113756
Exp 5, Replica 2 | 5 | 2 | 300 | 54.01205 | 54.01205 | 1.818192 | 89.93022 | CORR12148SP | 125.2814 | 2.31 | Uncontrolled | TH | single_dose_NP | Lab2 | 0.1123575
Exp 5, Replica 2 | 5 | 2 | 300 | 54.23293 | 54.23293 | 1.818192 | 89.93022 | CORR12148SP | 125.2814 | 2.31 | Uncontrolled | TH | single_dose_NP | Lab2 | 0.1134068
Exp 5, Replica 2 | 5 | 2 | 300 | 54.45382 | 54.45382 | 1.818192 | 89.93022 | CORR12148SP | 125.2814 | 2.31 | Uncontrolled | TH | single_dose_NP | Lab2 | 0.1162309
Exp 5, Replica 2 | 5 | 2 | 300 | 54.6747 | 54.6747 | 1.818192 | 89.93022 | CORR12148SP | 125.2814 | 2.31 | Uncontrolled | TH | single_dose_NP | Lab2 | 0.1153865
Exp 5, Replica 2 | 5 | 2 | 300 | 54.89558 | 54.89558 | 1.818192 | 89.93022 | CORR12148SP | 125.2814 | 2.31 | Uncontrolled | TH | single_dose_NP | Lab2 | 0.1094468
Exp 5, Replica 2 | 5 | 2 | 300 | 55.11647 | 55.11647 | 1.818192 | 89.93022 | CORR12148SP | 125.2814 | 2.31 | Uncontrolled | TH | single_dose_NP | Lab2 | 0.1095702
Exp 5, Replica 2 | 5 | 2 | 300 | 55.33735 | 55.33735 | 1.818192 | 89.93022 | CORR12148SP | 125.2814 | 2.31 | Uncontrolled | TH | single_dose_NP | Lab2 | 0.1110127
Exp 5, Replica 2 | 5 | 2 | 300 | 55.55823 | 55.55823 | 1.818192 | 89.93022 | CORR12148SP | 125.2814 | 2.31 | Uncontrolled | TH | single_dose_NP | Lab2 | 0.1097922
Exp 5, Replica 2 | 5 | 2 | 300 | 55.77912 | 55.77912 | 1.818192 | 89.93022 | CORR12148SP | 125.2814 | 2.31 | Uncontrolled | TH | single_dose_NP | Lab2 | 0.1089173
Exp 5, Replica 2 | 5 | 2 | 300 | 56 | 56 | 1.818192 | 89.93022 | CORR12148SP | 125.2814 | 2.31 | Uncontrolled | TH | single_dose_NP | Lab2 | 0.1105673
Exp 5, Replica 3 | 5 | 3 | 500 | 1 | 1 | 6.191105 | 98.14327 | CORR12148SP | 96.74397 | 0.51 | Uncontrolled | Galapagos | single_dose_NP | Lab1 | 15.05498
Exp 5, Replica 3 | 5 | 3 | 500 | 1.220884 | 1.220884 | 6.191105 | 98.14327 | CORR12148SP | 96.74397 | 0.51 | Uncontrolled | Galapagos | single_dose_NP | Lab1 | 14.44134
Exp 5, Replica 3 | 5 | 3 | 500 | 1.441767 | 1.441767 | 6.191105 | 98.14327 | CORR12148SP | 96.74397 | 0.51 | Uncontrolled | Galapagos | single_dose_NP | Lab1 | 15.13184
Exp 5, Replica 3 | 5 | 3 | 500 | 1.662651 | 1.662651 | 6.191105 | 98.14327 | CORR12148SP | 96.74397 | 0.51 | Uncontrolled | Galapagos | single_dose_NP | Lab1 | 15.19748
Exp 5, Replica 3 | 5 | 3 | 500 | 1.883534 | 1.883534 | 6.191105 | 98.14327 | CORR12148SP | 96.74397 | 0.51 | Uncontrolled | Galapagos | single_dose_NP | Lab1 | 14.87882
Exp 5, Replica 3 | 5 | 3 | 500 | 2.104418 | 2.104418 | 6.191105 | 98.14327 | CORR12148SP | 96.74397 | 0.51 | Uncontrolled | Galapagos | single_dose_NP | Lab1 | 14.95498
Exp 5, Replica 3 | 5 | 3 | 500 | 2.325301 | 2.325301 | 6.191105 | 98.14327 | CORR12148SP | 96.74397 | 0.51 | Uncontrolled | Galapagos | single_dose_NP | Lab1 | 14.71088
Exp 5, Replica 3 | 5 | 3 | 500 | 2.546185 | 2.546185 | 6.191105 | 98.14327 | CORR12148SP | 96.74397 | 0.51 | Uncontrolled | Galapagos | single_dose_NP | Lab1 | 14.71614
Exp 5, Replica 3 | 5 | 3 | 500 | 2.767068 | 2.767068 | 6.191105 | 98.14327 | CORR12148SP | 96.74397 | 0.51 | Uncontrolled | Galapagos | single_dose_NP | Lab1 | 15.17534
Exp 5, Replica 3 | 5 | 3 | 500 | 2.987952 | 2.987952 | 6.191105 | 98.14327 | CORR12148SP | 96.74397 | 0.51 | Uncontrolled | Galapagos | single_dose_NP | Lab1 | 14.4991
Exp 5, Replica 3 | 5 | 3 | 500 | 3.208835 | 3.208835 | 6.191105 | 98.14327 | CORR12148SP | 96.74397 | 0.51 | Uncontrolled | Galapagos | single_dose_NP | Lab1 | 14.28869
Exp 5, Replica 3 | 5 | 3 | 500 | 3.429719 | 3.429719 | 6.191105 | 98.14327 | CORR12148SP | 96.74397 | 0.51 | Uncontrolled | Galapagos | single_dose_NP | Lab1 | 14.60858
Exp 5, Replica 3 | 5 | 3 | 500 | 3.650602 | 3.650602 | 6.191105 | 98.14327 | CORR12148SP | 96.74397 | 0.51 | Uncontrolled | Galapagos | single_dose_NP | Lab1 | 14.71265
Exp 5, Replica 3 | 5 | 3 | 500 | 3.871486 | 3.871486 | 6.191105 | 98.14327 | CORR12148SP | 96.74397 | 0.51 | Uncontrolled | Galapagos | single_dose_NP | Lab1 | 14.31386
Exp 5, Replica 3 | 5 | 3 | 500 | 4.092369 | 4.092369 | 6.191105 | 98.14327 | CORR12148SP | 96.74397 | 0.51 | Uncontrolled | Galapagos | single_dose_NP | Lab1 | 14.51231
Exp 5, Replica 3 | 5 | 3 | 500 | 4.313253 | 4.313253 | 6.191105 | 98.14327 | CORR12148SP | 96.74397 | 0.51 | Uncontrolled | Galapagos | single_dose_NP | Lab1 | 14.35921
Exp 5, Replica 3 | 5 | 3 | 500 | 4.534137 | 4.534137 | 6.191105 | 98.14327 | CORR12148SP | 96.74397 | 0.51 | Uncontrolled | Galapagos | single_dose_NP | Lab1 | 14.62165
Exp 5, Replica 3 | 5 | 3 | 500 | 4.75502 | 4.75502 | 6.191105 | 98.14327 | CORR12148SP | 96.74397 | 0.51 | Uncontrolled | Galapagos | single_dose_NP | Lab1 | 13.91639
Exp 5, Replica 3 | 5 | 3 | 500 | 4.975904 | 4.975904 | 6.191105 | 98.14327 | CORR12148SP | 96.74397 | 0.51 | Uncontrolled | Galapagos | single_dose_NP | Lab1 | 14.23856
Exp 5, Replica 3 | 5 | 3 | 500 | 5.196787 | 5.196787 | 6.191105 | 98.14327 | CORR12148SP | 96.74397 | 0.51 | Uncontrolled | Galapagos | single_dose_NP | Lab1 | 12.12921
Exp 5, Replica 3 | 5 | 3 | 500 | 5.417671 | 5.417671 | 6.191105 | 98.14327 | CORR12148SP | 96.74397 | 0.51 | Uncontrolled | Galapagos | single_dose_NP | Lab1 | 11.59593
Exp 5, Replica 3 | 5 | 3 | 500 | 5.638554 | 5.638554 | 6.191105 | 98.14327 | CORR12148SP | 96.74397 | 0.51 | Uncontrolled | Galapagos | single_dose_NP | Lab1 | 9.95456
Exp 5, Replica 3 | 5 | 3 | 500 | 5.859438 | 5.859438 | 6.191105 | 98.14327 | CORR12148SP | 96.74397 | 0.51 | Uncontrolled | Galapagos | single_dose_NP | Lab1 | 9.039185
Exp 5, Replica 3 | 5 | 3 | 500 | 6.080321 | 6.080321 | 6.191105 | 98.14327 | CORR12148SP | 96.74397 | 0.51 | Uncontrolled | Galapagos | single_dose_NP | Lab1 | 10.21766
Exp 5, Replica 3 | 5 | 3 | 500 | 6.301205 | 6.301205 | 6.191105 | 98.14327 | CORR12148SP | 96.74397 | 0.51 | Uncontrolled | Galapagos | single_dose_NP | Lab1 | 9.903427
Exp 5, Replica 3 | 5 | 3 | 500 | 6.522088 | 6.522088 | 6.191105 | 98.14327 | CORR12148SP | 96.74397 | 0.51 | Uncontrolled | Galapagos | single_dose_NP | Lab1 | 9.576572
Exp 5, Replica 3 | 5 | 3 | 500 | 6.742972 | 6.742972 | 6.191105 | 98.14327 | CORR12148SP | 96.74397 | 0.51 | Uncontrolled | Galapagos | single_dose_NP | Lab1 | 8.162704
Exp 5, Replica 3 | 5 | 3 | 500 | 6.963855 | 6.963855 | 6.191105 | 98.14327 | CORR12148SP | 96.74397 | 0.51 | Uncontrolled | Galapagos | single_dose_NP | Lab1 | 7.821724
Exp 5, Replica 3 | 5 | 3 | 500 | 7.184739 | 7.184739 | 6.191105 | 98.14327 | CORR12148SP | 96.74397 | 0.51 | Uncontrolled | Galapagos | single_dose_NP | Lab1 | 6.955489
Exp 5, Replica 3 | 5 | 3 | 500 | 7.405622 | 7.405622 | 6.191105 | 98.14327 | CORR12148SP | 96.74397 | 0.51 | Uncontrolled | Galapagos | single_dose_NP | Lab1 | 6.351986
Exp 5, Replica 3 | 5 | 3 | 500 | 7.626506 | 7.626506 | 6.191105 | 98.14327 | CORR12148SP | 96.74397 | 0.51 | Uncontrolled | Galapagos | single_dose_NP | Lab1 | 5.532672
Exp 5, Replica 3 | 5 | 3 | 500 | 7.84739 | 7.84739 | 6.191105 | 98.14327 | CORR12148SP | 96.74397 | 0.51 | Uncontrolled | Galapagos | single_dose_NP | Lab1 | 5.056151
Exp 5, Replica 3 | 5 | 3 | 500 | 8.068273 | 8.068273 | 6.191105 | 98.14327 | CORR12148SP | 96.74397 | 0.51 | Uncontrolled | Galapagos | single_dose_NP | Lab1 | 5.16326
Exp 5, Replica 3 | 5 | 3 | 500 | 8.289157 | 8.289157 | 6.191105 | 98.14327 | CORR12148SP | 96.74397 | 0.51 | Uncontrolled | Galapagos | single_dose_NP | Lab1 | 4.794521
Exp 5, Replica 3 | 5 | 3 | 500 | 8.51004 | 8.51004 | 6.191105 | 98.14327 | CORR12148SP | 96.74397 | 0.51 | Uncontrolled | Galapagos | single_dose_NP | Lab1 | 4.130897
Exp 5, Replica 3 | 5 | 3 | 500 | 8.730924 | 8.730924 | 6.191105 | 98.14327 | CORR12148SP | 96.74397 | 0.51 | Uncontrolled | Galapagos | single_dose_NP | Lab1 | 3.523108
Exp 5, Replica 3 | 5 | 3 | 500 | 8.951807 | 8.951807 | 6.191105 | 98.14327 | CORR12148SP | 96.74397 | 0.51 | Uncontrolled | Galapagos | single_dose_NP | Lab1 | 3.287532
Exp 5, Replica 3 | 5 | 3 | 500 | 9.172691 | 9.172691 | 6.191105 | 98.14327 | CORR12148SP | 96.74397 | 0.51 | Uncontrolled | Galapagos | single_dose_NP | Lab1 | 3.118226
Exp 5, Replica 3 | 5 | 3 | 500 | 9.393574 | 9.393574 | 6.191105 | 98.14327 | CORR12148SP | 96.74397 | 0.51 | Uncontrolled | Galapagos | single_dose_NP | Lab1 | 2.82462
Exp 5, Replica 3 | 5 | 3 | 500 | 9.614458 | 9.614458 | 6.191105 | 98.14327 | CORR12148SP | 96.74397 | 0.51 | Uncontrolled | Galapagos | single_dose_NP | Lab1 | 2.633983
Exp 5, Replica 3 | 5 | 3 | 500 | 9.835341 | 9.835341 | 6.191105 | 98.14327 | CORR12148SP | 96.74397 | 0.51 | Uncontrolled | Galapagos | single_dose_NP | Lab1 | 2.773411
Exp 5, Replica 3 | 5 | 3 | 500 | 10.05622 | 10.05622 | 6.191105 | 98.14327 | CORR12148SP | 96.74397 | 0.51 | Uncontrolled | Galapagos | single_dose_NP | Lab1 | 2.516411
Exp 5, Replica 3 | 5 | 3 | 500 | 10.27711 | 10.27711 | 6.191105 | 98.14327 | CORR12148SP | 96.74397 | 0.51 | Uncontrolled | Galapagos | single_dose_NP | Lab1 | 2.194107
Exp 5, Replica 3 | 5 | 3 | 500 | 10.49799 | 10.49799 | 6.191105 | 98.14327 | CORR12148SP | 96.74397 | 0.51 | Uncontrolled | Galapagos | single_dose_NP | Lab1 | 2.268634
Exp 5, Replica 3 | 5 | 3 | 500 | 10.71888 | 10.71888 | 6.191105 | 98.14327 | CORR12148SP | 96.74397 | 0.51 | Uncontrolled | Galapagos | single_dose_NP | Lab1 | 1.996521
Exp 5, Replica 3 | 5 | 3 | 500 | 10.93976 | 10.93976 | 6.191105 | 98.14327 | CORR12148SP | 96.74397 | 0.51 | Uncontrolled | Galapagos | single_dose_NP | Lab1 | 2.131122
Exp 5, Replica 3 | 5 | 3 | 500 | 11.16064 | 11.16064 | 6.191105 | 98.14327 | CORR12148SP | 96.74397 | 0.51 | Uncontrolled | Galapagos | single_dose_NP | Lab1 | 1.84229
Exp 5, Replica 3 | 5 | 3 | 500 | 11.38153 | 11.38153 | 6.191105 | 98.14327 | CORR12148SP | 96.74397 | 0.51 | Uncontrolled | Galapagos | single_dose_NP | Lab1 | 1.684472
Exp 5, Replica 3 | 5 | 3 | 500 | 11.60241 | 11.60241 | 6.191105 | 98.14327 | CORR12148SP | 96.74397 | 0.51 | Uncontrolled | Galapagos | single_dose_NP | Lab1 | 1.473804
Exp 5, Replica 3 | 5 | 3 | 500 | 11.82329 | 11.82329 | 6.191105 | 98.14327 | CORR12148SP | 96.74397 | 0.51 | Uncontrolled | Galapagos | single_dose_NP | Lab1 | 1.599313
Exp 5, Replica 3 | 5 | 3 | 500 | 12.04418 | 12.04418 | 6.191105 | 98.14327 | CORR12148SP | 96.74397 | 0.51 | Uncontrolled | Galapagos | single_dose_NP | Lab1 | 1.401602
Exp 5, Replica 3 | 5 | 3 | 500 | 12.26506 | 12.26506 | 6.191105 | 98.14327 | CORR12148SP | 96.74397 | 0.51 | Uncontrolled | Galapagos | single_dose_NP | Lab1 | 1.291365
Exp 5, Replica 3 | 5 | 3 | 500 | 12.48594 | 12.48594 | 6.191105 | 98.14327 | CORR12148SP | 96.74397 | 0.51 | Uncontrolled | Galapagos | single_dose_NP | Lab1 | 1.339968
Exp 5, Replica 3 | 5 | 3 | 500 | 12.70683 | 12.70683 | 6.191105 | 98.14327 | CORR12148SP | 96.74397 | 0.51 | Uncontrolled | Galapagos | single_dose_NP | Lab1 | 1.341235
Exp 5, Replica 3 | 5 | 3 | 500 | 12.92771 | 12.92771 | 6.191105 | 98.14327 | CORR12148SP | 96.74397 | 0.51 | Uncontrolled | Galapagos | single_dose_NP | Lab1 | 1.19952
Exp 5, Replica 3 | 5 | 3 | 500 | 13.14859 | 13.14859 | 6.191105 | 98.14327 | CORR12148SP | 96.74397 | 0.51 | Uncontrolled | Galapagos | single_dose_NP | Lab1 | 1.129401
Exp 5, Replica 3 | 5 | 3 | 500 | 13.36948 | 13.36948 | 6.191105 | 98.14327 | CORR12148SP | 96.74397 | 0.51 | Uncontrolled | Galapagos | single_dose_NP | Lab1 | 1.01481
Exp 5, Replica 3 | 5 | 3 | 500 | 13.59036 | 13.59036 | 6.191105 | 98.14327 | CORR12148SP | 96.74397 | 0.51 | Uncontrolled | Galapagos | single_dose_NP | Lab1 | 0.8794436
Exp 5, Replica 3 | 5 | 3 | 500 | 13.81124 | 13.81124 | 6.191105 | 98.14327 | CORR12148SP | 96.74397 | 0.51 | Uncontrolled | Galapagos | single_dose_NP | Lab1 | 0.8130769
Exp 5, Replica 3 | 5 | 3 | 500 | 14.03213 | 14.03213 | 6.191105 | 98.14327 | CORR12148SP | 96.74397 | 0.51 | Uncontrolled | Galapagos | single_dose_NP | Lab1 | 0.7503818
Exp 5, Replica 3 | 5 | 3 | 500 | 14.25301 | 14.25301 | 6.191105 | 98.14327 | CORR12148SP | 96.74397 | 0.51 | Uncontrolled | Galapagos | single_dose_NP | Lab1 | 0.7631629
Exp 5, Replica 3 | 5 | 3 | 500 | 14.4739 | 14.4739 | 6.191105 | 98.14327 | CORR12148SP | 96.74397 | 0.51 | Uncontrolled | Galapagos | single_dose_NP | Lab1 | 0.7096311
Exp 5, Replica 3 | 5 | 3 | 500 | 14.69478 | 14.69478 | 6.191105 | 98.14327 | CORR12148SP | 96.74397 | 0.51 | Uncontrolled | Galapagos | single_dose_NP | Lab1 | 0.6341532
Exp 5, Replica 3 | 5 | 3 | 500 | 14.91566 | 14.91566 | 6.191105 | 98.14327 | CORR12148SP | 96.74397 | 0.51 | Uncontrolled | Galapagos | single_dose_NP | Lab1 | 0.6512527
Exp 5, Replica 3 | 5 | 3 | 500 | 15.13655 | 15.13655 | 6.191105 | 98.14327 | CORR12148SP | 96.74397 | 0.51 | Uncontrolled | Galapagos | single_dose_NP | Lab1 | 0.6011967
Exp 5, Replica 3 | 5 | 3 | 500 | 15.35743 | 15.35743 | 6.191105 | 98.14327 | CORR12148SP | 96.74397 | 0.51 | Uncontrolled | Galapagos | single_dose_NP | Lab1 | 0.6224089
Exp 5, Replica 3 | 5 | 3 | 500 | 15.57831 | 15.57831 | 6.191105 | 98.14327 | CORR12148SP | 96.74397 | 0.51 | Uncontrolled | Galapagos | single_dose_NP | Lab1 | 0.5478228
Exp 5, Replica 3 | 5 | 3 | 500 | 15.7992 | 15.7992 | 6.191105 | 98.14327 | CORR12148SP | 96.74397 | 0.51 | Uncontrolled | Galapagos | single_dose_NP | Lab1 | 0.5321532
Exp 5, Replica 3 | 5 | 3 | 500 | 16.02008 | 16.02008 | 6.191105 | 98.14327 | CORR12148SP | 96.74397 | 0.51 | Uncontrolled | Galapagos | single_dose_NP | Lab1 | 0.5503837
Exp 5, Replica 3 | 5 | 3 | 500 | 16.24096 | 16.24096 | 6.191105 | 98.14327 | CORR12148SP | 96.74397 | 0.51 | Uncontrolled | Galapagos | single_dose_NP | Lab1 | 0.5441706
Exp 5, Replica 3 | 5 | 3 | 500 | 16.46185 | 16.46185 | 6.191105 | 98.14327 | CORR12148SP | 96.74397 | 0.51 | Uncontrolled | Galapagos | single_dose_NP | Lab1 | 0.5082118
Exp 5, Replica 3 | 5 | 3 | 500 | 16.68273 | 16.68273 | 6.191105 | 98.14327 | CORR12148SP | 96.74397 | 0.51 | Uncontrolled | Galapagos | single_dose_NP | Lab1 | 0.4624951
Exp 5, Replica 3 | 5 | 3 | 500 | 16.90361 | 16.90361 | 6.191105 | 98.14327 | CORR12148SP | 96.74397 | 0.51 | Uncontrolled | Galapagos | single_dose_NP | Lab1 | 0.4381754
Exp 5, Replica 3 | 5 | 3 | 500 | 17.1245 | 17.1245 | 6.191105 | 98.14327 | CORR12148SP | 96.74397 | 0.51 | Uncontrolled | Galapagos | single_dose_NP | Lab1 | 0.452154
Exp 5, Replica 3 | 5 | 3 | 500 | 17.34538 | 17.34538 | 6.191105 | 98.14327 | CORR12148SP | 96.74397 | 0.51 | Uncontrolled | Galapagos | single_dose_NP | Lab1 | 0.4434188
Exp 5, Replica 3 | 5 | 3 | 500 | 17.56627 | 17.56627 | 6.191105 | 98.14327 | CORR12148SP | 96.74397 | 0.51 | Uncontrolled | Galapagos | single_dose_NP | Lab1 | 0.4145191
Exp 5, Replica 3 | 5 | 3 | 500 | 17.78715 | 17.78715 | 6.191105 | 98.14327 | CORR12148SP | 96.74397 | 0.51 | Uncontrolled | Galapagos | single_dose_NP | Lab1 | 0.4182421
Exp 5, Replica 3 | 5 | 3 | 500 | 18.00803 | 18.00803 | 6.191105 | 98.14327 | CORR12148SP | 96.74397 | 0.51 | Uncontrolled | Galapagos | single_dose_NP | Lab1 | 0.3811505
Exp 5, Replica 3 | 5 | 3 | 500 | 18.22892 | 18.22892 | 6.191105 | 98.14327 | CORR12148SP | 96.74397 | 0.51 | Uncontrolled | Galapagos | single_dose_NP | Lab1 | 0.3727179
Exp 5, Replica 3 | 5 | 3 | 500 | 18.4498 | 18.4498 | 6.191105 | 98.14327 | CORR12148SP | 96.74397 | 0.51 | Uncontrolled | Galapagos | single_dose_NP | Lab1 | 0.3906977
Exp 5, Replica 3 | 5 | 3 | 500 | 18.67068 | 18.67068 | 6.191105 | 98.14327 | CORR12148SP | 96.74397 | 0.51 | Uncontrolled | Galapagos | single_dose_NP | Lab1 | 0.3692713
Exp 5, Replica 3 | 5 | 3 | 500 | 18.89157 | 18.89157 | 6.191105 | 98.14327 | CORR12148SP | 96.74397 | 0.51 | Uncontrolled | Galapagos | single_dose_NP | Lab1 | 0.3755046
Exp 5, Replica 3 | 5 | 3 | 500 | 19.11245 | 19.11245 | 6.191105 | 98.14327 | CORR12148SP | 96.74397 | 0.51 | Uncontrolled | Galapagos | single_dose_NP | Lab1 | 0.3632262
Exp 5, Replica 3 | 5 | 3 | 500 | 19.33333 | 19.33333 | 6.191105 | 98.14327 | CORR12148SP | 96.74397 | 0.51 | Uncontrolled | Galapagos | single_dose_NP | Lab1 | 0.3689226
Exp 5, Replica 3 | 5 | 3 | 500 | 19.55422 | 19.55422 | 6.191105 | 98.14327 | CORR12148SP | 96.74397 | 0.51 | Uncontrolled | Galapagos | single_dose_NP | Lab1 | 0.3395442
Exp 5, Replica 3 | 5 | 3 | 500 | 19.7751 | 19.7751 | 6.191105 | 98.14327 | CORR12148SP | 96.74397 | 0.51 | Uncontrolled | Galapagos | single_dose_NP | Lab1 | 0.3318227
Exp 5, Replica 3 | 5 | 3 | 500 | 19.99598 | 19.99598 | 6.191105 | 98.14327 | CORR12148SP | 96.74397 | 0.51 | Uncontrolled | Galapagos | single_dose_NP | Lab1 | 0.3231813
Exp 5, Replica 3 | 5 | 3 | 500 | 20.21687 | 20.21687 | 6.191105 | 98.14327 | CORR12148SP | 96.74397 | 0.51 | Uncontrolled | Galapagos | single_dose_NP | Lab1 | 0.3259007
Exp 5, Replica 3 | 5 | 3 | 500 | 20.43775 | 20.43775 | 6.191105 | 98.14327 | CORR12148SP | 96.74397 | 0.51 | Uncontrolled | Galapagos | single_dose_NP | Lab1 | 0.3295073
Exp 5, Replica 3 | 5 | 3 | 500 | 20.65863 | 20.65863 | 6.191105 | 98.14327 | CORR12148SP | 96.74397 | 0.51 | Uncontrolled | Galapagos | single_dose_NP | Lab1 | 0.3099989
Exp 5, Replica 3 | 5 | 3 | 500 | 20.87952 | 20.87952 | 6.191105 | 98.14327 | CORR12148SP | 96.74397 | 0.51 | Uncontrolled | Galapagos | single_dose_NP | Lab1 | 0.3218827
Exp 5, Replica 3 | 5 | 3 | 500 | 21.1004 | 21.1004 | 6.191105 | 98.14327 | CORR12148SP | 96.74397 | 0.51 | Uncontrolled | Galapagos | single_dose_NP | Lab1 | 0.3037187
Exp 5, Replica 3 | 5 | 3 | 500 | 21.32129 | 21.32129 | 6.191105 | 98.14327 | CORR12148SP | 96.74397 | 0.51 | Uncontrolled | Galapagos | single_dose_NP | Lab1 | 0.2934104
Exp 5, Replica 3 | 5 | 3 | 500 | 21.54217 | 21.54217 | 6.191105 | 98.14327 | CORR12148SP | 96.74397 | 0.51 | Uncontrolled | Galapagos | single_dose_NP | Lab1 | 0.2976136
Exp 5, Replica 3 | 5 | 3 | 500 | 21.76305 | 21.76305 | 6.191105 | 98.14327 | CORR12148SP | 96.74397 | 0.51 | Uncontrolled | Galapagos | single_dose_NP | Lab1 | 0.2893242
Exp 5, Replica 3 | 5 | 3 | 500 | 21.98394 | 21.98394 | 6.191105 | 98.14327 | CORR12148SP | 96.74397 | 0.51 | Uncontrolled | Galapagos | single_dose_NP | Lab1 | 0.2828302
Exp 5, Replica 3 | 5 | 3 | 500 | 22.20482 | 22.20482 | 6.191105 | 98.14327 | CORR12148SP | 96.74397 | 0.51 | Uncontrolled | Galapagos | single_dose_NP | Lab1 | 0.2916548
Exp 5, Replica 3 | 5 | 3 | 500 | 22.4257 | 22.4257 | 6.191105 | 98.14327 | CORR12148SP | 96.74397 | 0.51 | Uncontrolled | Galapagos | single_dose_NP | Lab1 | 0.2872832
Exp 5, Replica 3 | 5 | 3 | 500 | 22.64659 | 22.64659 | 6.191105 | 98.14327 | CORR12148SP | 96.74397 | 0.51 | Uncontrolled | Galapagos | single_dose_NP | Lab1 | 0.2829662
Exp 5, Replica 3 | 5 | 3 | 500 | 22.86747 | 22.86747 | 6.191105 | 98.14327 | CORR12148SP | 96.74397 | 0.51 | Uncontrolled | Galapagos | single_dose_NP | Lab1 | 0.2789267
Exp 5, Replica 3 | 5 | 3 | 500 | 23.08835 | 23.08835 | 6.191105 | 98.14327 | CORR12148SP | 96.74397 | 0.51 | Uncontrolled | Galapagos | single_dose_NP | Lab1 | 0.2745141
Exp 5, Replica 3 | 5 | 3 | 500 | 23.30924 | 23.30924 | 6.191105 | 98.14327 | CORR12148SP | 96.74397 | 0.51 | Uncontrolled | Galapagos | single_dose_NP | Lab1 | 0.2783413
Exp 5, Replica 3 | 5 | 3 | 500 | 23.53012 | 23.53012 | 6.191105 | 98.14327 | CORR12148SP | 96.74397 | 0.51 | Uncontrolled | Galapagos | single_dose_NP | Lab1 | 0.2631797
Exp 5, Replica 3 | 5 | 3 | 500 | 23.751 | 23.751 | 6.191105 | 98.14327 | CORR12148SP | 96.74397 | 0.51 | Uncontrolled | Galapagos | single_dose_NP | Lab1 | 0.2742099
Exp 5, Replica 3 | 5 | 3 | 500 | 23.97189 | 23.97189 | 6.191105 | 98.14327 | CORR12148SP | 96.74397 | 0.51 | Uncontrolled | Galapagos | single_dose_NP | Lab1 | 0.2741795
Exp 5, Replica 3 | 5 | 3 | 500 | 24.19277 | 24.19277 | 6.191105 | 98.14327 | CORR12148SP | 96.74397 | 0.51 | Uncontrolled | Galapagos | single_dose_NP | Lab1 | 0.2775959
Exp 5, Replica 3 | 5 | 3 | 500 | 24.41365 | 24.41365 | 6.191105 | 98.14327 | CORR12148SP | 96.74397 | 0.51 | Uncontrolled | Galapagos | single_dose_NP | Lab1 | 0.2730976
Exp 5, Replica 3 | 5 | 3 | 500 | 24.63454 | 24.63454 | 6.191105 | 98.14327 | CORR12148SP | 96.74397 | 0.51 | Uncontrolled | Galapagos | single_dose_NP | Lab1 | 0.2714277
Exp 5, Replica 3 | 5 | 3 | 500 | 24.85542 | 24.85542 | 6.191105 | 98.14327 | CORR12148SP | 96.74397 | 0.51 | Uncontrolled | Galapagos | single_dose_NP | Lab1 | 0.2582727
Exp 5, Replica 3 | 5 | 3 | 500 | 25.07631 | 25.07631 | 6.191105 | 98.14327 | CORR12148SP | 96.74397 | 0.51 | Uncontrolled | Galapagos | single_dose_NP | Lab1 | 0.2612028
Exp 5, Replica 3 | 5 | 3 | 500 | 25.29719 | 25.29719 | 6.191105 | 98.14327 | CORR12148SP | 96.74397 | 0.51 | Uncontrolled | Galapagos | single_dose_NP | Lab1 | 0.2614117
Exp 5, Replica 3 | 5 | 3 | 500 | 25.51807 | 25.51807 | 6.191105 | 98.14327 | CORR12148SP | 96.74397 | 0.51 | Uncontrolled | Galapagos | single_dose_NP | Lab1 | 0.2630006
Exp 5, Replica 3 | 5 | 3 | 500 | 25.73896 | 25.73896 | 6.191105 | 98.14327 | CORR12148SP | 96.74397 | 0.51 | Uncontrolled | Galapagos | single_dose_NP | Lab1 | 0.2637195
Exp 5, Replica 3 | 5 | 3 | 500 | 25.95984 | 25.95984 | 6.191105 | 98.14327 | CORR12148SP | 96.74397 | 0.51 | Uncontrolled | Galapagos | single_dose_NP | Lab1 | 0.2644752
Exp 5, Replica 3 | 5 | 3 | 500 | 26.18072 | 26.18072 | 6.191105 | 98.14327 | CORR12148SP | 96.74397 | 0.51 | Uncontrolled | Galapagos | single_dose_NP | Lab1 | 0.2635643
Exp 5, Replica 3 | 5 | 3 | 500 | 26.40161 | 26.40161 | 6.191105 | 98.14327 | CORR12148SP | 96.74397 | 0.51 | Uncontrolled | Galapagos | single_dose_NP | Lab1 | 0.2507255
Exp 5, Replica 3 | 5 | 3 | 500 | 26.62249 | 26.62249 | 6.191105 | 98.14327 | CORR12148SP | 96.74397 | 0.51 | Uncontrolled | Galapagos | single_dose_NP | Lab1 | 0.2630552
Exp 5, Replica 3 | 5 | 3 | 500 | 26.84337 | 26.84337 | 6.191105 | 98.14327 | CORR12148SP | 96.74397 | 0.51 | Uncontrolled | Galapagos | single_dose_NP | Lab1 | 0.2494758
Exp 5, Replica 3 | 5 | 3 | 500 | 27.06426 | 27.06426 | 6.191105 | 98.14327 | CORR12148SP | 96.74397 | 0.51 | Uncontrolled | Galapagos | single_dose_NP | Lab1 | 0.2584137
Exp 5, Replica 3 | 5 | 3 | 500 | 27.28514 | 27.28514 | 6.191105 | 98.14327 | CORR12148SP | 96.74397 | 0.51 | Uncontrolled | Galapagos | single_dose_NP | Lab1 | 0.2571396
Exp 5, Replica 3 | 5 | 3 | 500 | 27.50602 | 27.50602 | 6.191105 | 98.14327 | CORR12148SP | 96.74397 | 0.51 | Uncontrolled | Galapagos | single_dose_NP | Lab1 | 0.2513816
Exp 5, Replica 3 | 5 | 3 | 500 | 27.72691 | 27.72691 | 6.191105 | 98.14327 | CORR12148SP | 96.74397 | 0.51 | Uncontrolled | Galapagos | single_dose_NP | Lab1 | 0.2490666
Exp 5, Replica 3 | 5 | 3 | 500 | 27.94779 | 27.94779 | 6.191105 | 98.14327 | CORR12148SP | 96.74397 | 0.51 | Uncontrolled | Galapagos | single_dose_NP | Lab1 | 0.2605293
Exp 5, Replica 3 | 5 | 3 | 500 | 28.16867 | 28.16867 | 6.191105 | 98.14327 | CORR12148SP | 96.74397 | 0.51 | Uncontrolled | Galapagos | single_dose_NP | Lab1 | 0.2529499
Exp 5, Replica 3 | 5 | 3 | 500 | 28.38956 | 28.38956 | 6.191105 | 98.14327 | CORR12148SP | 96.74397 | 0.51 | Uncontrolled | Galapagos | single_dose_NP | Lab1 | 0.2499822
Exp 5, Replica 3 | 5 | 3 | 500 | 28.61044 | 28.61044 | 6.191105 | 98.14327 | CORR12148SP | 96.74397 | 0.51 | Uncontrolled | Galapagos | single_dose_NP | Lab1 | 0.2497336
Exp 5, Replica 3 | 5 | 3 | 500 | 28.83133 | 28.83133 | 6.191105 | 98.14327 | CORR12148SP | 96.74397 | 0.51 | Uncontrolled | Galapagos | single_dose_NP | Lab1 | 0.2539948
Exp 5, Replica 3 | 5 | 3 | 500 | 29.05221 | 29.05221 | 6.191105 | 98.14327 | CORR12148SP | 96.74397 | 0.51 | Uncontrolled | Galapagos | single_dose_NP | Lab1 | 0.245064
Exp 5, Replica 3 | 5 | 3 | 500 | 29.27309 | 29.27309 | 6.191105 | 98.14327 | CORR12148SP | 96.74397 | 0.51 | Uncontrolled | Galapagos | single_dose_NP | Lab1 | 0.2398984
Exp 5, Replica 3 | 5 | 3 | 500 | 29.49398 | 29.49398 | 6.191105 | 98.14327 | CORR12148SP | 96.74397 | 0.51 | Uncontrolled | Galapagos | single_dose_NP | Lab1 | 0.2657666
Exp 5, Replica 3 | 5 | 3 | 500 | 29.71486 | 29.71486 | 6.191105 | 98.14327 | CORR12148SP | 96.74397 | 0.51 | Uncontrolled | Galapagos | single_dose_NP | Lab1 | 0.2502715
Exp 5, Replica 3 | 5 | 3 | 500 | 29.93574 | 29.93574 | 6.191105 | 98.14327 | CORR12148SP | 96.74397 | 0.51 | Uncontrolled | Galapagos | single_dose_NP | Lab1 | 0.258931
Exp 5, Replica 3 | 5 | 3 | 500 | 30.15663 | 30.15663 | 6.191105 | 98.14327 | CORR12148SP | 96.74397 | 0.51 | Uncontrolled | Galapagos | single_dose_NP | Lab1 | 0.2426333
Exp 5, Replica 3 | 5 | 3 | 500 | 30.37751 | 30.37751 | 6.191105 | 98.14327 | CORR12148SP | 96.74397 | 0.51 | Uncontrolled | Galapagos | single_dose_NP | Lab1 | 0.2364289
Exp 5, Replica 3 | 5 | 3 | 500 | 30.59839 | 30.59839 | 6.191105 | 98.14327 | CORR12148SP | 96.74397 | 0.51 | Uncontrolled | Galapagos | single_dose_NP | Lab1 | 0.2464516
Exp 5, Replica 3 | 5 | 3 | 500 | 30.81928 | 30.81928 | 6.191105 | 98.14327 | CORR12148SP | 96.74397 | 0.51 | Uncontrolled | Galapagos | single_dose_NP | Lab1 | 0.2516843
Exp 5, Replica 3 | 5 | 3 | 500 | 31.04016 | 31.04016 | 6.191105 | 98.14327 | CORR12148SP | 96.74397 | 0.51 | Uncontrolled | Galapagos | single_dose_NP | Lab1 | 0.2510726
Exp 5, Replica 3 | 5 | 3 | 500 | 31.26104 | 31.26104 | 6.191105 | 98.14327 | CORR12148SP | 96.74397 | 0.51 | Uncontrolled | Galapagos | single_dose_NP | Lab1 | 0.249768
Exp 5, Replica 3 | 5 | 3 | 500 | 31.48193 | 31.48193 | 6.191105 | 98.14327 | CORR12148SP | 96.74397 | 0.51 | Uncontrolled | Galapagos | single_dose_NP | Lab1 | 0.2509609
Exp 5, Replica 3 | 5 | 3 | 500 | 31.70281 | 31.70281 | 6.191105 | 98.14327 | CORR12148SP | 96.74397 | 0.51 | Uncontrolled | Galapagos | single_dose_NP | Lab1 | 0.2456718
Exp 5, Replica 3 | 5 | 3 | 500 | 31.92369 | 31.92369 | 6.191105 | 98.14327 | CORR12148SP | 96.74397 | 0.51 | Uncontrolled | Galapagos | single_dose_NP | Lab1 | 0.2393434
Exp 5, Replica 3 | 5 | 3 | 500 | 32.14458 | 32.14458 | 6.191105 | 98.14327 | CORR12148SP | 96.74397 | 0.51 | Uncontrolled | Galapagos | single_dose_NP | Lab1 | 0.2500161
Exp 5, Replica 3 | 5 | 3 | 500 | 32.36546 | 32.36546 | 6.191105 | 98.14327 | CORR12148SP | 96.74397 | 0.51 | Uncontrolled | Galapagos | single_dose_NP | Lab1 | 0.2454092
Exp 5, Replica 3 | 5 | 3 | 500 | 32.58635 | 32.58635 | 6.191105 | 98.14327 | CORR12148SP | 96.74397 | 0.51 | Uncontrolled | Galapagos | single_dose_NP | Lab1 | 0.2466891
Exp 5, Replica 3 | 5 | 3 | 500 | 32.80723 | 32.80723 | 6.191105 | 98.14327 | CORR12148SP | 96.74397 | 0.51 | Uncontrolled | Galapagos | single_dose_NP | Lab1 | 0.2389686
Exp 5, Replica 3 | 5 | 3 | 500 | 33.02811 | 33.02811 | 6.191105 | 98.14327 | CORR12148SP | 96.74397 | 0.51 | Uncontrolled | Galapagos | single_dose_NP | Lab1 | 0.2404187
Exp 5, Replica 3 | 5 | 3 | 500 | 33.249 | 33.249 | 6.191105 | 98.14327 | CORR12148SP | 96.74397 | 0.51 | Uncontrolled | Galapagos | single_dose_NP | Lab1 | 0.2427691
Exp 5, Replica 3 | 5 | 3 | 500 | 33.46988 | 33.46988 | 6.191105 | 98.14327 | CORR12148SP | 96.74397 | 0.51 | Uncontrolled | Galapagos | single_dose_NP | Lab1 | 0.2484243
Exp 5, Replica 3 | 5 | 3 | 500 | 33.69076 | 33.69076 | 6.191105 | 98.14327 | CORR12148SP | 96.74397 | 0.51 | Uncontrolled | Galapagos | single_dose_NP | Lab1 | 0.2453479
Exp 5, Replica 3 | 5 | 3 | 500 | 33.91165 | 33.91165 | 6.191105 | 98.14327 | CORR12148SP | 96.74397 | 0.51 | Uncontrolled | Galapagos | single_dose_NP | Lab1 | 0.2486004
Exp 5, Replica 3 | 5 | 3 | 500 | 34.13253 | 34.13253 | 6.191105 | 98.14327 | CORR12148SP | 96.74397 | 0.51 | Uncontrolled | Galapagos | single_dose_NP | Lab1 | 0.2531428
Exp 5, Replica 3 | 5 | 3 | 500 | 34.35341 | 34.35341 | 6.191105 | 98.14327 | CORR12148SP | 96.74397 | 0.51 | Uncontrolled | Galapagos | single_dose_NP | Lab1 | 0.249344
Exp 5, Replica 3 | 5 | 3 | 500 | 34.5743 | 34.5743 | 6.191105 | 98.14327 | CORR12148SP | 96.74397 | 0.51 | Uncontrolled | Galapagos | single_dose_NP | Lab1 | 0.2445957
Exp 5, Replica 3 | 5 | 3 | 500 | 34.79518 | 34.79518 | 6.191105 | 98.14327 | CORR12148SP | 96.74397 | 0.51 | Uncontrolled | Galapagos | single_dose_NP | Lab1 | 0.2515027
Exp 5, Replica 3 | 5 | 3 | 500 | 35.01606 | 35.01606 | 6.191105 | 98.14327 | CORR12148SP | 96.74397 | 0.51 | Uncontrolled | Galapagos | single_dose_NP | Lab1 | 0.2526541
Exp 5, Replica 3 | 5 | 3 | 500 | 35.23695 | 35.23695 | 6.191105 | 98.14327 | CORR12148SP | 96.74397 | 0.51 | Uncontrolled | Galapagos | single_dose_NP | Lab1 | 0.2502105
Exp 5, Replica 3 | 5 | 3 | 500 | 35.45783 | 35.45783 | 6.191105 | 98.14327 | CORR12148SP | 96.74397 | 0.51 | Uncontrolled | Galapagos | single_dose_NP | Lab1 | 0.2496394
Exp 5, Replica 3 | 5 | 3 | 500 | 35.67871 | 35.67871 | 6.191105 | 98.14327 | CORR12148SP | 96.74397 | 0.51 | Uncontrolled | Galapagos | single_dose_NP | Lab1 | 0.2562809
Exp 5, Replica 3 | 5 | 3 | 500 | 35.8996 | 35.8996 | 6.191105 | 98.14327 | CORR12148SP | 96.74397 | 0.51 | Uncontrolled | Galapagos | single_dose_NP | Lab1 | 0.2446389
Exp 5, Replica 3 | 5 | 3 | 500 | 36.12048 | 36.12048 | 6.191105 | 98.14327 | CORR12148SP | 96.74397 | 0.51 | Uncontrolled | Galapagos | single_dose_NP | Lab1 | 0.2477281
Exp 5, Replica 3 | 5 | 3 | 500 | 36.34137 | 36.34137 | 6.191105 | 98.14327 | CORR12148SP | 96.74397 | 0.51 | Uncontrolled | Galapagos | single_dose_NP | Lab1 | 0.2426099
Exp 5, Replica 3 | 5 | 3 | 500 | 36.56225 | 36.56225 | 6.191105 | 98.14327 | CORR12148SP | 96.74397 | 0.51 | Uncontrolled | Galapagos | single_dose_NP | Lab1 | 0.2428513
Exp 5, Replica 3 | 5 | 3 | 500 | 36.78313 | 36.78313 | 6.191105 | 98.14327 | CORR12148SP | 96.74397 | 0.51 | Uncontrolled | Galapagos | single_dose_NP | Lab1 | 0.2388688
Exp 5, Replica 3 | 5 | 3 | 500 | 37.00402 | 37.00402 | 6.191105 | 98.14327 | CORR12148SP | 96.74397 | 0.51 | Uncontrolled | Galapagos | single_dose_NP | Lab1 | 0.2427954
Exp 5, Replica 3 | 5 | 3 | 500 | 37.2249 | 37.2249 | 6.191105 | 98.14327 | CORR12148SP | 96.74397 | 0.51 | Uncontrolled | Galapagos | single_dose_NP | Lab1 | 0.2460366
Exp 5, Replica 3 | 5 | 3 | 500 | 37.44578 | 37.44578 | 6.191105 | 98.14327 | CORR12148SP | 96.74397 | 0.51 | Uncontrolled | Galapagos | single_dose_NP | Lab1 | 0.2493111
Exp 5, Replica 3 | 5 | 3 | 500 | 37.66667 | 37.66667 | 6.191105 | 98.14327 | CORR12148SP | 96.74397 | 0.51 | Uncontrolled | Galapagos | single_dose_NP | Lab1 | 0.2434056
Exp 5, Replica 3 | 5 | 3 | 500 | 37.88755 | 37.88755 | 6.191105 | 98.14327 | CORR12148SP | 96.74397 | 0.51 | Uncontrolled | Galapagos | single_dose_NP | Lab1 | 0.2462764
Exp 5, Replica 3 | 5 | 3 | 500 | 38.10843 | 38.10843 | 6.191105 | 98.14327 | CORR12148SP | 96.74397 | 0.51 | Uncontrolled | Galapagos | single_dose_NP | Lab1 | 0.2481816
Exp 5, Replica 3 | 5 | 3 | 500 | 38.32932 | 38.32932 | 6.191105 | 98.14327 | CORR12148SP | 96.74397 | 0.51 | Uncontrolled | Galapagos | single_dose_NP | Lab1 | 0.2422149
Exp 5, Replica 3 | 5 | 3 | 500 | 38.5502 | 38.5502 | 6.191105 | 98.14327 | CORR12148SP | 96.74397 | 0.51 | Uncontrolled | Galapagos | single_dose_NP | Lab1 | 0.2416128
Exp 5, Replica 3 | 5 | 3 | 500 | 38.77108 | 38.77108 | 6.191105 | 98.14327 | CORR12148SP | 96.74397 | 0.51 | Uncontrolled | Galapagos | single_dose_NP | Lab1 | 0.2481741
Exp 5, Replica 3 | 5 | 3 | 500 | 38.99197 | 38.99197 | 6.191105 | 98.14327 | CORR12148SP | 96.74397 | 0.51 | Uncontrolled | Galapagos | single_dose_NP | Lab1 | 0.2310308
Exp 5, Replica 3 | 5 | 3 | 500 | 39.21285 | 39.21285 | 6.191105 | 98.14327 | CORR12148SP | 96.74397 | 0.51 | Uncontrolled | Galapagos | single_dose_NP | Lab1 | 0.2400028
Exp 5, Replica 3 | 5 | 3 | 500 | 39.43373 | 39.43373 | 6.191105 | 98.14327 | CORR12148SP | 96.74397 | 0.51 | Uncontrolled | Galapagos | single_dose_NP | Lab1 | 0.2363359
Exp 5, Replica 3 | 5 | 3 | 500 | 39.65462 | 39.65462 | 6.191105 | 98.14327 | CORR12148SP | 96.74397 | 0.51 | Uncontrolled | Galapagos | single_dose_NP | Lab1 | 0.2408127
Exp 5, Replica 3 | 5 | 3 | 500 | 39.8755 | 39.8755 | 6.191105 | 98.14327 | CORR12148SP | 96.74397 | 0.51 | Uncontrolled | Galapagos | single_dose_NP | Lab1 | 0.2495825
Exp 5, Replica 3 | 5 | 3 | 500 | 40.09639 | 40.09639 | 6.191105 | 98.14327 | CORR12148SP | 96.74397 | 0.51 | Uncontrolled | Galapagos | single_dose_NP | Lab1 | 0.2377196
Exp 5, Replica 3 | 5 | 3 | 500 | 40.31727 | 40.31727 | 6.191105 | 98.14327 | CORR12148SP | 96.74397 | 0.51 | Uncontrolled | Galapagos | single_dose_NP | Lab1 | 0.2463745
Exp 5, Replica 3 | 5 | 3 | 500 | 40.53815 | 40.53815 | 6.191105 | 98.14327 | CORR12148SP | 96.74397 | 0.51 | Uncontrolled | Galapagos | single_dose_NP | Lab1 | 0.2421225
Exp 5, Replica 3 | 5 | 3 | 500 | 40.75904 | 40.75904 | 6.191105 | 98.14327 | CORR12148SP | 96.74397 | 0.51 | Uncontrolled | Galapagos | single_dose_NP | Lab1 | 0.235262
Exp 5, Replica 3 | 5 | 3 | 500 | 40.97992 | 40.97992 | 6.191105 | 98.14327 | CORR12148SP | 96.74397 | 0.51 | Uncontrolled | Galapagos | single_dose_NP | Lab1 | 0.2470399
Exp 5, Replica 3 | 5 | 3 | 500 | 41.2008 | 41.2008 | 6.191105 | 98.14327 | CORR12148SP | 96.74397 | 0.51 | Uncontrolled | Galapagos | single_dose_NP | Lab1 | 0.2377175
Exp 5, Replica 3 | 5 | 3 | 500 | 41.42169 | 41.42169 | 6.191105 | 98.14327 | CORR12148SP | 96.74397 | 0.51 | Uncontrolled | Galapagos | single_dose_NP | Lab1 | 0.2380559
Exp 5, Replica 3 | 5 | 3 | 500 | 41.64257 | 41.64257 | 6.191105 | 98.14327 | CORR12148SP | 96.74397 | 0.51 | Uncontrolled | Galapagos | single_dose_NP | Lab1 | 0.2446349
Exp 5, Replica 3 | 5 | 3 | 500 | 41.86345 | 41.86345 | 6.191105 | 98.14327 | CORR12148SP | 96.74397 | 0.51 | Uncontrolled | Galapagos | single_dose_NP | Lab1 | 0.2406854
Exp 5, Replica 3 | 5 | 3 | 500 | 42.08434 | 42.08434 | 6.191105 | 98.14327 | CORR12148SP | 96.74397 | 0.51 | Uncontrolled | Galapagos | single_dose_NP | Lab1 | 0.2435524
Exp 5, Replica 3 | 5 | 3 | 500 | 42.30522 | 42.30522 | 6.191105 | 98.14327 | CORR12148SP | 96.74397 | 0.51 | Uncontrolled | Galapagos | single_dose_NP | Lab1 | 0.2392083
Exp 5, Replica 3 | 5 | 3 | 500 | 42.5261 | 42.5261 | 6.191105 | 98.14327 | CORR12148SP | 96.74397 | 0.51 | Uncontrolled | Galapagos | single_dose_NP | Lab1 | 0.237694
Exp 5, Replica 3 | 5 | 3 | 500 | 42.74699 | 42.74699 | 6.191105 | 98.14327 | CORR12148SP | 96.74397 | 0.51 | Uncontrolled | Galapagos | single_dose_NP | Lab1 | 0.2429305
Exp 5, Replica 3 | 5 | 3 | 500 | 42.96787 | 42.96787 | 6.191105 | 98.14327 | CORR12148SP | 96.74397 | 0.51 | Uncontrolled | Galapagos | single_dose_NP | Lab1 | 0.243129
Exp 5, Replica 3 | 5 | 3 | 500 | 43.18876 | 43.18876 | 6.191105 | 98.14327 | CORR12148SP | 96.74397 | 0.51 | Uncontrolled | Galapagos | single_dose_NP | Lab1 | 0.2338303
Exp 5, Replica 3 | 5 | 3 | 500 | 43.40964 | 43.40964 | 6.191105 | 98.14327 | CORR12148SP | 96.74397 | 0.51 | Uncontrolled | Galapagos | single_dose_NP | Lab1 | 0.2428152
Exp 5, Replica 3 | 5 | 3 | 500 | 43.63052 | 43.63052 | 6.191105 | 98.14327 | CORR12148SP | 96.74397 | 0.51 | Uncontrolled | Galapagos | single_dose_NP | Lab1 | 0.2517121
Exp 5, Replica 3 | 5 | 3 | 500 | 43.85141 | 43.85141 | 6.191105 | 98.14327 | CORR12148SP | 96.74397 | 0.51 | Uncontrolled | Galapagos | single_dose_NP | Lab1 | 0.2536193
Exp 5, Replica 3 | 5 | 3 | 500 | 44.07229 | 44.07229 | 6.191105 | 98.14327 | CORR12148SP | 96.74397 | 0.51 | Uncontrolled | Galapagos | single_dose_NP | Lab1 | 0.2398502
Exp 5, Replica 3 | 5 | 3 | 500 | 44.29317 | 44.29317 | 6.191105 | 98.14327 | CORR12148SP | 96.74397 | 0.51 | Uncontrolled | Galapagos | single_dose_NP | Lab1 | 0.2374646
Exp 5, Replica 3 | 5 | 3 | 500 | 44.51406 | 44.51406 | 6.191105 | 98.14327 | CORR12148SP | 96.74397 | 0.51 | Uncontrolled | Galapagos | single_dose_NP | Lab1 | 0.2497006
Exp 5, Replica 3 | 5 | 3 | 500 | 44.73494 | 44.73494 | 6.191105 | 98.14327 | CORR12148SP | 96.74397 | 0.51 | Uncontrolled | Galapagos | single_dose_NP | Lab1 | 0.2438629
Exp 5, Replica 3 | 5 | 3 | 500 | 44.95582 | 44.95582 | 6.191105 | 98.14327 | CORR12148SP | 96.74397 | 0.51 | Uncontrolled | Galapagos | single_dose_NP | Lab1 | 0.2401959
Exp 5, Replica 3 | 5 | 3 | 500 | 45.17671 | 45.17671 | 6.191105 | 98.14327 | CORR12148SP | 96.74397 | 0.51 | Uncontrolled | Galapagos | single_dose_NP | Lab1 | 0.2456377
Exp 5, Replica 3 | 5 | 3 | 500 | 45.39759 | 45.39759 | 6.191105 | 98.14327 | CORR12148SP | 96.74397 | 0.51 | Uncontrolled | Galapagos | single_dose_NP | Lab1 | 0.2519486
Exp 5, Replica 3 | 5 | 3 | 500 | 45.61847 | 45.61847 | 6.191105 | 98.14327 | CORR12148SP | 96.74397 | 0.51 | Uncontrolled | Galapagos | single_dose_NP | Lab1 | 0.2441744
Exp 5, Replica 3 | 5 | 3 | 500 | 45.83936 | 45.83936 | 6.191105 | 98.14327 | CORR12148SP | 96.74397 | 0.51 | Uncontrolled | Galapagos | single_dose_NP | Lab1 | 0.2461051
Exp 5, Replica 3 | 5 | 3 | 500 | 46.06024 | 46.06024 | 6.191105 | 98.14327 | CORR12148SP | 96.74397 | 0.51 | Uncontrolled | Galapagos | single_dose_NP | Lab1 | 0.254786
Exp 5, Replica 3 | 5 | 3 | 500 | 46.28112 | 46.28112 | 6.191105 | 98.14327 | CORR12148SP | 96.74397 | 0.51 | Uncontrolled | Galapagos | single_dose_NP | Lab1 | 0.2468788
Exp 5, Replica 3 | 5 | 3 | 500 | 46.50201 | 46.50201 | 6.191105 | 98.14327 | CORR12148SP | 96.74397 | 0.51 | Uncontrolled | Galapagos | single_dose_NP | Lab1 | 0.2489467
Exp 5, Replica 3 | 5 | 3 | 500 | 46.72289 | 46.72289 | 6.191105 | 98.14327 | CORR12148SP | 96.74397 | 0.51 | Uncontrolled | Galapagos | single_dose_NP | Lab1 | 0.2477199
Exp 5, Replica 3 | 5 | 3 | 500 | 46.94378 | 46.94378 | 6.191105 | 98.14327 | CORR12148SP | 96.74397 | 0.51 | Uncontrolled | Galapagos | single_dose_NP | Lab1 | 0.2500422
Exp 5, Replica 3 | 5 | 3 | 500 | 47.16466 | 47.16466 | 6.191105 | 98.14327 | CORR12148SP | 96.74397 | 0.51 | Uncontrolled | Galapagos | single_dose_NP | Lab1 | 0.2480428
Exp 5, Replica 3 | 5 | 3 | 500 | 47.38554 | 47.38554 | 6.191105 | 98.14327 | CORR12148SP | 96.74397 | 0.51 | Uncontrolled | Galapagos | single_dose_NP | Lab1 | 0.2500099
Exp 5, Replica 3 | 5 | 3 | 500 | 47.60643 | 47.60643 | 6.191105 | 98.14327 | CORR12148SP | 96.74397 | 0.51 | Uncontrolled | Galapagos | single_dose_NP | Lab1 | 0.2544917
Exp 5, Replica 3 | 5 | 3 | 500 | 47.82731 | 47.82731 | 6.191105 | 98.14327 | CORR12148SP | 96.74397 | 0.51 | Uncontrolled | Galapagos | single_dose_NP | Lab1 | 0.2562279
Exp 5, Replica 3 | 5 | 3 | 500 | 48.04819 | 48.04819 | 6.191105 | 98.14327 | CORR12148SP | 96.74397 | 0.51 | Uncontrolled | Galapagos | single_dose_NP | Lab1 | 0.2391861
Exp 5, Replica 3 | 5 | 3 | 500 | 48.26908 | 48.26908 | 6.191105 | 98.14327 | CORR12148SP | 96.74397 | 0.51 | Uncontrolled | Galapagos | single_dose_NP | Lab1 | 0.237552
Exp 5, Replica 3 | 5 | 3 | 500 | 48.48996 | 48.48996 | 6.191105 | 98.14327 | CORR12148SP | 96.74397 | 0.51 | Uncontrolled | Galapagos | single_dose_NP | Lab1 | 0.2414788
Exp 5, Replica 3 | 5 | 3 | 500 | 48.71084 | 48.71084 | 6.191105 | 98.14327 | CORR12148SP | 96.74397 | 0.51 | Uncontrolled | Galapagos | single_dose_NP | Lab1 | 0.2495758
Exp 5, Replica 3 | 5 | 3 | 500 | 48.93173 | 48.93173 | 6.191105 | 98.14327 | CORR12148SP | 96.74397 | 0.51 | Uncontrolled | Galapagos | single_dose_NP | Lab1 | 0.2528947
Exp 5, Replica 3 | 5 | 3 | 500 | 49.15261 | 49.15261 | 6.191105 | 98.14327 | CORR12148SP | 96.74397 | 0.51 | Uncontrolled | Galapagos | single_dose_NP | Lab1 | 0.238716
Exp 5, Replica 3 | 5 | 3 | 500 | 49.37349 | 49.37349 | 6.191105 | 98.14327 | CORR12148SP | 96.74397 | 0.51 | Uncontrolled | Galapagos | single_dose_NP | Lab1 | 0.2480826
Exp 5, Replica 3 | 5 | 3 | 500 | 49.59438 | 49.59438 | 6.191105 | 98.14327 | CORR12148SP | 96.74397 | 0.51 | Uncontrolled | Galapagos | single_dose_NP | Lab1 | 0.2397735
Exp 5, Replica 3 | 5 | 3 | 500 | 49.81526 | 49.81526 | 6.191105 | 98.14327 | CORR12148SP | 96.74397 | 0.51 | Uncontrolled | Galapagos | single_dose_NP | Lab1 | 0.2408423
Exp 5, Replica 3 | 5 | 3 | 500 | 50.03614 | 50.03614 | 6.191105 | 98.14327 | CORR12148SP | 96.74397 | 0.51 | Uncontrolled | Galapagos | single_dose_NP | Lab1 | 0.2471518
Exp 5, Replica 3 | 5 | 3 | 500 | 50.25703 | 50.25703 | 6.191105 | 98.14327 | CORR12148SP | 96.74397 | 0.51 | Uncontrolled | Galapagos | single_dose_NP | Lab1 | 0.2512891
Exp 5, Replica 3 | 5 | 3 | 500 | 50.47791 | 50.47791 | 6.191105 | 98.14327 | CORR12148SP | 96.74397 | 0.51 | Uncontrolled | Galapagos | single_dose_NP | Lab1 | 0.2439445
Exp 5, Replica 3 | 5 | 3 | 500 | 50.6988 | 50.6988 | 6.191105 | 98.14327 | CORR12148SP | 96.74397 | 0.51 | Uncontrolled | Galapagos | single_dose_NP | Lab1 | 0.2492559
Exp 5, Replica 3 | 5 | 3 | 500 | 50.91968 | 50.91968 | 6.191105 | 98.14327 | CORR12148SP | 96.74397 | 0.51 | Uncontrolled | Galapagos | single_dose_NP | Lab1 | 0.2507442
Exp 5, Replica 3 | 5 | 3 | 500 | 51.14056 | 51.14056 | 6.191105 | 98.14327 | CORR12148SP | 96.74397 | 0.51 | Uncontrolled | Galapagos | single_dose_NP | Lab1 | 0.251453
Exp 5, Replica 3 | 5 | 3 | 500 | 51.36145 | 51.36145 | 6.191105 | 98.14327 | CORR12148SP | 96.74397 | 0.51 | Uncontrolled | Galapagos | single_dose_NP | Lab1 | 0.2529436
Exp 5, Replica 3 | 5 | 3 | 500 | 51.58233 | 51.58233 | 6.191105 | 98.14327 | CORR12148SP | 96.74397 | 0.51 | Uncontrolled | Galapagos | single_dose_NP | Lab1 | 0.2526756
Exp 5, Replica 3 | 5 | 3 | 500 | 51.80321 | 51.80321 | 6.191105 | 98.14327 | CORR12148SP | 96.74397 | 0.51 | Uncontrolled | Galapagos | single_dose_NP | Lab1 | 0.2436165
Exp 5, Replica 3 | 5 | 3 | 500 | 52.0241 | 52.0241 | 6.191105 | 98.14327 | CORR12148SP | 96.74397 | 0.51 | Uncontrolled | Galapagos | single_dose_NP | Lab1 | 0.2450519
Exp 5, Replica 3 | 5 | 3 | 500 | 52.24498 | 52.24498 | 6.191105 | 98.14327 | CORR12148SP | 96.74397 | 0.51 | Uncontrolled | Galapagos | single_dose_NP | Lab1 | 0.24279
Exp 5, Replica 3 | 5 | 3 | 500 | 52.46586 | 52.46586 | 6.191105 | 98.14327 | CORR12148SP | 96.74397 | 0.51 | Uncontrolled | Galapagos | single_dose_NP | Lab1 | 0.2454201
Exp 5, Replica 3 | 5 | 3 | 500 | 52.68675 | 52.68675 | 6.191105 | 98.14327 | CORR12148SP | 96.74397 | 0.51 | Uncontrolled | Galapagos | single_dose_NP | Lab1 | 0.2468726
Exp 5, Replica 3 | 5 | 3 | 500 | 52.90763 | 52.90763 | 6.191105 | 98.14327 | CORR12148SP | 96.74397 | 0.51 | Uncontrolled | Galapagos | single_dose_NP | Lab1 | 0.2513785
Exp 5, Replica 3 | 5 | 3 | 500 | 53.12851 | 53.12851 | 6.191105 | 98.14327 | CORR12148SP | 96.74397 | 0.51 | Uncontrolled | Galapagos | single_dose_NP | Lab1 | 0.2483659
Exp 5, Replica 3 | 5 | 3 | 500 | 53.3494 | 53.3494 | 6.191105 | 98.14327 | CORR12148SP | 96.74397 | 0.51 | Uncontrolled | Galapagos | single_dose_NP | Lab1 | 0.2527936
Exp 5, Replica 3 | 5 | 3 | 500 | 53.57028 | 53.57028 | 6.191105 | 98.14327 | CORR12148SP | 96.74397 | 0.51 | Uncontrolled | Galapagos | single_dose_NP | Lab1 | 0.239505
Exp 5, Replica 3 | 5 | 3 | 500 | 53.79116 | 53.79116 | 6.191105 | 98.14327 | CORR12148SP | 96.74397 | 0.51 | Uncontrolled | Galapagos | single_dose_NP | Lab1 | 0.2437541
Exp 5, Replica 3 | 5 | 3 | 500 | 54.01205 | 54.01205 | 6.191105 | 98.14327 | CORR12148SP | 96.74397 | 0.51 | Uncontrolled | Galapagos | single_dose_NP | Lab1 | 0.2386144
Exp 5, Replica 3 | 5 | 3 | 500 | 54.23293 | 54.23293 | 6.191105 | 98.14327 | CORR12148SP | 96.74397 | 0.51 | Uncontrolled | Galapagos | single_dose_NP | Lab1 | 0.2407325
Exp 5, Replica 3 | 5 | 3 | 500 | 54.45382 | 54.45382 | 6.191105 | 98.14327 | CORR12148SP | 96.74397 | 0.51 | Uncontrolled | Galapagos | single_dose_NP | Lab1 | 0.2408736
Exp 5, Replica 3 | 5 | 3 | 500 | 54.6747 | 54.6747 | 6.191105 | 98.14327 | CORR12148SP | 96.74397 | 0.51 | Uncontrolled | Galapagos | single_dose_NP | Lab1 | 0.2342025
Exp 5, Replica 3 | 5 | 3 | 500 | 54.89558 | 54.89558 | 6.191105 | 98.14327 | CORR12148SP | 96.74397 | 0.51 | Uncontrolled | Galapagos | single_dose_NP | Lab1 | 0.2468802
Exp 5, Replica 3 | 5 | 3 | 500 | 55.11647 | 55.11647 | 6.191105 | 98.14327 | CORR12148SP | 96.74397 | 0.51 | Uncontrolled | Galapagos | single_dose_NP | Lab1 | 0.2538184
Exp 5, Replica 3 | 5 | 3 | 500 | 55.33735 | 55.33735 | 6.191105 | 98.14327 | CORR12148SP | 96.74397 | 0.51 | Uncontrolled | Galapagos | single_dose_NP | Lab1 | 0.2466139
Exp 5, Replica 3 | 5 | 3 | 500 | 55.55823 | 55.55823 | 6.191105 | 98.14327 | CORR12148SP | 96.74397 | 0.51 | Uncontrolled | Galapagos | single_dose_NP | Lab1 | 0.2449875
Exp 5, Replica 3 | 5 | 3 | 500 | 55.77912 | 55.77912 | 6.191105 | 98.14327 | CORR12148SP | 96.74397 | 0.51 | Uncontrolled | Galapagos | single_dose_NP | Lab1 | 0.2581122
Exp 5, Replica 3 | 5 | 3 | 500 | 56 | 56 | 6.191105 | 98.14327 | CORR12148SP | 96.74397 | 0.51 | Uncontrolled | Galapagos | single_dose_NP | Lab1 | 0.2490519
Exp 5, Replica 4 | 5 | 4 | 10 | 1 | 1 | 8.811739 | 121.2095 | EC1612A | 124.3583 | 0.615 | Uncontrolled | TH | single_dose_YP | Lab1 | 15.30787
Exp 5, Replica 4 | 5 | 4 | 10 | 1.220884 | 1.220884 | 8.811739 | 121.2095 | EC1612A | 124.3583 | 0.615 | Uncontrolled | TH | single_dose_YP | Lab1 | 14.36908
Exp 5, Replica 4 | 5 | 4 | 10 | 1.441767 | 1.441767 | 8.811739 | 121.2095 | EC1612A | 124.3583 | 0.615 | Uncontrolled | TH | single_dose_YP | Lab1 | 15.05012
Exp 5, Replica 4 | 5 | 4 | 10 | 1.662651 | 1.662651 | 8.811739 | 121.2095 | EC1612A | 124.3583 | 0.615 | Uncontrolled | TH | single_dose_YP | Lab1 | 15.45785
Exp 5, Replica 4 | 5 | 4 | 10 | 1.883534 | 1.883534 | 8.811739 | 121.2095 | EC1612A | 124.3583 | 0.615 | Uncontrolled | TH | single_dose_YP | Lab1 | 15.30026
Exp 5, Replica 4 | 5 | 4 | 10 | 2.104418 | 2.104418 | 8.811739 | 121.2095 | EC1612A | 124.3583 | 0.615 | Uncontrolled | TH | single_dose_YP | Lab1 | 15.1563
Exp 5, Replica 4 | 5 | 4 | 10 | 2.325301 | 2.325301 | 8.811739 | 121.2095 | EC1612A | 124.3583 | 0.615 | Uncontrolled | TH | single_dose_YP | Lab1 | 14.73487
Exp 5, Replica 4 | 5 | 4 | 10 | 2.546185 | 2.546185 | 8.811739 | 121.2095 | EC1612A | 124.3583 | 0.615 | Uncontrolled | TH | single_dose_YP | Lab1 | 14.51079
Exp 5, Replica 4 | 5 | 4 | 10 | 2.767068 | 2.767068 | 8.811739 | 121.2095 | EC1612A | 124.3583 | 0.615 | Uncontrolled | TH | single_dose_YP | Lab1 | 14.28794
Exp 5, Replica 4 | 5 | 4 | 10 | 2.987952 | 2.987952 | 8.811739 | 121.2095 | EC1612A | 124.3583 | 0.615 | Uncontrolled | TH | single_dose_YP | Lab1 | 14.37259
Exp 5, Replica 4 | 5 | 4 | 10 | 3.208835 | 3.208835 | 8.811739 | 121.2095 | EC1612A | 124.3583 | 0.615 | Uncontrolled | TH | single_dose_YP | Lab1 | 14.46481
Exp 5, Replica 4 | 5 | 4 | 10 | 3.429719 | 3.429719 | 8.811739 | 121.2095 | EC1612A | 124.3583 | 0.615 | Uncontrolled | TH | single_dose_YP | Lab1 | 14.58655
Exp 5, Replica 4 | 5 | 4 | 10 | 3.650602 | 3.650602 | 8.811739 | 121.2095 | EC1612A | 124.3583 | 0.615 | Uncontrolled | TH | single_dose_YP | Lab1 | 14.23579
Exp 5, Replica 4 | 5 | 4 | 10 | 3.871486 | 3.871486 | 8.811739 | 121.2095 | EC1612A | 124.3583 | 0.615 | Uncontrolled | TH | single_dose_YP | Lab1 | 14.13301
Exp 5, Replica 4 | 5 | 4 | 10 | 4.092369 | 4.092369 | 8.811739 | 121.2095 | EC1612A | 124.3583 | 0.615 | Uncontrolled | TH | single_dose_YP | Lab1 | 14.40397
Exp 5, Replica 4 | 5 | 4 | 10 | 4.313253 | 4.313253 | 8.811739 | 121.2095 | EC1612A | 124.3583 | 0.615 | Uncontrolled | TH | single_dose_YP | Lab1 | 14.19384
Exp 5, Replica 4 | 5 | 4 | 10 | 4.534137 | 4.534137 | 8.811739 | 121.2095 | EC1612A | 124.3583 | 0.615 | Uncontrolled | TH | single_dose_YP | Lab1 | 13.98854
Exp 5, Replica 4 | 5 | 4 | 10 | 4.75502 | 4.75502 | 8.811739 | 121.2095 | EC1612A | 124.3583 | 0.615 | Uncontrolled | TH | single_dose_YP | Lab1 | 14.08333
Exp 5, Replica 4 | 5 | 4 | 10 | 4.975904 | 4.975904 | 8.811739 | 121.2095 | EC1612A | 124.3583 | 0.615 | Uncontrolled | TH | single_dose_YP | Lab1 | 14.14256
Exp 5, Replica 4 | 5 | 4 | 10 | 5.196787 | 5.196787 | 8.811739 | 121.2095 | EC1612A | 124.3583 | 0.615 | Uncontrolled | TH | single_dose_YP | Lab1 | 13.12169
Exp 5, Replica 4 | 5 | 4 | 10 | 5.417671 | 5.417671 | 8.811739 | 121.2095 | EC1612A | 124.3583 | 0.615 | Uncontrolled | TH | single_dose_YP | Lab1 | 13.19332
Exp 5, Replica 4 | 5 | 4 | 10 | 5.638554 | 5.638554 | 8.811739 | 121.2095 | EC1612A | 124.3583 | 0.615 | Uncontrolled | TH | single_dose_YP | Lab1 | 11.91636
Exp 5, Replica 4 | 5 | 4 | 10 | 5.859438 | 5.859438 | 8.811739 | 121.2095 | EC1612A | 124.3583 | 0.615 | Uncontrolled | TH | single_dose_YP | Lab1 | 12.55335
Exp 5, Replica 4 | 5 | 4 | 10 | 6.080321 | 6.080321 | 8.811739 | 121.2095 | EC1612A | 124.3583 | 0.615 | Uncontrolled | TH | single_dose_YP | Lab1 | 11.39039
Exp 5, Replica 4 | 5 | 4 | 10 | 6.301205 | 6.301205 | 8.811739 | 121.2095 | EC1612A | 124.3583 | 0.615 | Uncontrolled | TH | single_dose_YP | Lab1 | 9.890177
Exp 5, Replica 4 | 5 | 4 | 10 | 6.522088 | 6.522088 | 8.811739 | 121.2095 | EC1612A | 124.3583 | 0.615 | Uncontrolled | TH | single_dose_YP | Lab1 | 8.418119
Exp 5, Replica 4 | 5 | 4 | 10 | 6.742972 | 6.742972 | 8.811739 | 121.2095 | EC1612A | 124.3583 | 0.615 | Uncontrolled | TH | single_dose_YP | Lab1 | 7.433484
Exp 5, Replica 4 | 5 | 4 | 10 | 6.963855 | 6.963855 | 8.811739 | 121.2095 | EC1612A | 124.3583 | 0.615 | Uncontrolled | TH | single_dose_YP | Lab1 | 7.154496
Exp 5, Replica 4 | 5 | 4 | 10 | 7.184739 | 7.184739 | 8.811739 | 121.2095 | EC1612A | 124.3583 | 0.615 | Uncontrolled | TH | single_dose_YP | Lab1 | 7.213102
Exp 5, Replica 4 | 5 | 4 | 10 | 7.405622 | 7.405622 | 8.811739 | 121.2095 | EC1612A | 124.3583 | 0.615 | Uncontrolled | TH | single_dose_YP | Lab1 | 6.596621
Exp 5, Replica 4 | 5 | 4 | 10 | 7.626506 | 7.626506 | 8.811739 | 121.2095 | EC1612A | 124.3583 | 0.615 | Uncontrolled | TH | single_dose_YP | Lab1 | 6.1851
Exp 5, Replica 4 | 5 | 4 | 10 | 7.84739 | 7.84739 | 8.811739 | 121.2095 | EC1612A | 124.3583 | 0.615 | Uncontrolled | TH | single_dose_YP | Lab1 | 5.869003
Exp 5, Replica 4 | 5 | 4 | 10 | 8.068273 | 8.068273 | 8.811739 | 121.2095 | EC1612A | 124.3583 | 0.615 | Uncontrolled | TH | single_dose_YP | Lab1 | 6.162569
Exp 5, Replica 4 | 5 | 4 | 10 | 8.289157 | 8.289157 | 8.811739 | 121.2095 | EC1612A | 124.3583 | 0.615 | Uncontrolled | TH | single_dose_YP | Lab1 | 5.17007
Exp 5, Replica 4 | 5 | 4 | 10 | 8.51004 | 8.51004 | 8.811739 | 121.2095 | EC1612A | 124.3583 | 0.615 | Uncontrolled | TH | single_dose_YP | Lab1 | 4.669521
Exp 5, Replica 4 | 5 | 4 | 10 | 8.730924 | 8.730924 | 8.811739 | 121.2095 | EC1612A | 124.3583 | 0.615 | Uncontrolled | TH | single_dose_YP | Lab1 | 4.120562
Exp 5, Replica 4 | 5 | 4 | 10 | 8.951807 | 8.951807 | 8.811739 | 121.2095 | EC1612A | 124.3583 | 0.615 | Uncontrolled | TH | single_dose_YP | Lab1 | 3.617463
Exp 5, Replica 4 | 5 | 4 | 10 | 9.172691 | 9.172691 | 8.811739 | 121.2095 | EC1612A | 124.3583 | 0.615 | Uncontrolled | TH | single_dose_YP | Lab1 | 3.295831
Exp 5, Replica 4 | 5 | 4 | 10 | 9.393574 | 9.393574 | 8.811739 | 121.2095 | EC1612A | 124.3583 | 0.615 | Uncontrolled | TH | single_dose_YP | Lab1 | 2.879577
Exp 5, Replica 4 | 5 | 4 | 10 | 9.614458 | 9.614458 | 8.811739 | 121.2095 | EC1612A | 124.3583 | 0.615 | Uncontrolled | TH | single_dose_YP | Lab1 | 3.088308
Exp 5, Replica 4 | 5 | 4 | 10 | 9.835341 | 9.835341 | 8.811739 | 121.2095 | EC1612A | 124.3583 | 0.615 | Uncontrolled | TH | single_dose_YP | Lab1 | 3.241666
Exp 5, Replica 4 | 5 | 4 | 10 | 10.05622 | 10.05622 | 8.811739 | 121.2095 | EC1612A | 124.3583 | 0.615 | Uncontrolled | TH | single_dose_YP | Lab1 | 3.447196
Exp 5, Replica 4 | 5 | 4 | 10 | 10.27711 | 10.27711 | 8.811739 | 121.2095 | EC1612A | 124.3583 | 0.615 | Uncontrolled | TH | single_dose_YP | Lab1 | 3.555545
Exp 5, Replica 4 | 5 | 4 | 10 | 10.49799 | 10.49799 | 8.811739 | 121.2095 | EC1612A | 124.3583 | 0.615 | Uncontrolled | TH | single_dose_YP | Lab1 | 3.367472
Exp 5, Replica 4 | 5 | 4 | 10 | 10.71888 | 10.71888 | 8.811739 | 121.2095 | EC1612A | 124.3583 | 0.615 | Uncontrolled | TH | single_dose_YP | Lab1 | 2.684233
Exp 5, Replica 4 | 5 | 4 | 10 | 10.93976 | 10.93976 | 8.811739 | 121.2095 | EC1612A | 124.3583 | 0.615 | Uncontrolled | TH | single_dose_YP | Lab1 | 2.407836
Exp 5, Replica 4 | 5 | 4 | 10 | 11.16064 | 11.16064 | 8.811739 | 121.2095 | EC1612A | 124.3583 | 0.615 | Uncontrolled | TH | single_dose_YP | Lab1 | 2.137604
Exp 5, Replica 4 | 5 | 4 | 10 | 11.38153 | 11.38153 | 8.811739 | 121.2095 | EC1612A | 124.3583 | 0.615 | Uncontrolled | TH | single_dose_YP | Lab1 | 2.058822
Exp 5, Replica 4 | 5 | 4 | 10 | 11.60241 | 11.60241 | 8.811739 | 121.2095 | EC1612A | 124.3583 | 0.615 | Uncontrolled | TH | single_dose_YP | Lab1 | 1.752431
Exp 5, Replica 4 | 5 | 4 | 10 | 11.82329 | 11.82329 | 8.811739 | 121.2095 | EC1612A | 124.3583 | 0.615 | Uncontrolled | TH | single_dose_YP | Lab1 | 1.725861
Exp 5, Replica 4 | 5 | 4 | 10 | 12.04418 | 12.04418 | 8.811739 | 121.2095 | EC1612A | 124.3583 | 0.615 | Uncontrolled | TH | single_dose_YP | Lab1 | 1.741355
Exp 5, Replica 4 | 5 | 4 | 10 | 12.26506 | 12.26506 | 8.811739 | 121.2095 | EC1612A | 124.3583 | 0.615 | Uncontrolled | TH | single_dose_YP | Lab1 | 1.772838
Exp 5, Replica 4 | 5 | 4 | 10 | 12.48594 | 12.48594 | 8.811739 | 121.2095 | EC1612A | 124.3583 | 0.615 | Uncontrolled | TH | single_dose_YP | Lab1 | 1.64407
Exp 5, Replica 4 | 5 | 4 | 10 | 12.70683 | 12.70683 | 8.811739 | 121.2095 | EC1612A | 124.3583 | 0.615 | Uncontrolled | TH | single_dose_YP | Lab1 | 1.447564
Exp 5, Replica 4 | 5 | 4 | 10 | 12.92771 | 12.92771 | 8.811739 | 121.2095 | EC1612A | 124.3583 | 0.615 | Uncontrolled | TH | single_dose_YP | Lab1 | 1.323937
Exp 5, Replica 4 | 5 | 4 | 10 | 13.14859 | 13.14859 | 8.811739 | 121.2095 | EC1612A | 124.3583 | 0.615 | Uncontrolled | TH | single_dose_YP | Lab1 | 1.364651
Exp 5, Replica 4 | 5 | 4 | 10 | 13.36948 | 13.36948 | 8.811739 | 121.2095 | EC1612A | 124.3583 | 0.615 | Uncontrolled | TH | single_dose_YP | Lab1 | 1.238681
Exp 5, Replica 4 | 5 | 4 | 10 | 13.59036 | 13.59036 | 8.811739 | 121.2095 | EC1612A | 124.3583 | 0.615 | Uncontrolled | TH | single_dose_YP | Lab1 | 1.109237
Exp 5, Replica 4 | 5 | 4 | 10 | 13.81124 | 13.81124 | 8.811739 | 121.2095 | EC1612A | 124.3583 | 0.615 | Uncontrolled | TH | single_dose_YP | Lab1 | 0.986532
Exp 5, Replica 4 | 5 | 4 | 10 | 14.03213 | 14.03213 | 8.811739 | 121.2095 | EC1612A | 124.3583 | 0.615 | Uncontrolled | TH | single_dose_YP | Lab1 | 0.9632513
Exp 5, Replica 4 | 5 | 4 | 10 | 14.25301 | 14.25301 | 8.811739 | 121.2095 | EC1612A | 124.3583 | 0.615 | Uncontrolled | TH | single_dose_YP | Lab1 | 0.9025306
Exp 5, Replica 4 | 5 | 4 | 10 | 14.4739 | 14.4739 | 8.811739 | 121.2095 | EC1612A | 124.3583 | 0.615 | Uncontrolled | TH | single_dose_YP | Lab1 | 0.9457566
Exp 5, Replica 4 | 5 | 4 | 10 | 14.69478 | 14.69478 | 8.811739 | 121.2095 | EC1612A | 124.3583 | 0.615 | Uncontrolled | TH | single_dose_YP | Lab1 | 0.9251052
Exp 5, Replica 4 | 5 | 4 | 10 | 14.91566 | 14.91566 | 8.811739 | 121.2095 | EC1612A | 124.3583 | 0.615 | Uncontrolled | TH | single_dose_YP | Lab1 | 0.8448835
Exp 5, Replica 4 | 5 | 4 | 10 | 15.13655 | 15.13655 | 8.811739 | 121.2095 | EC1612A | 124.3583 | 0.615 | Uncontrolled | TH | single_dose_YP | Lab1 | 0.8063364
Exp 5, Replica 4 | 5 | 4 | 10 | 15.35743 | 15.35743 | 8.811739 | 121.2095 | EC1612A | 124.3583 | 0.615 | Uncontrolled | TH | single_dose_YP | Lab1 | 0.7939017
Exp 5, Replica 4 | 5 | 4 | 10 | 15.57831 | 15.57831 | 8.811739 | 121.2095 | EC1612A | 124.3583 | 0.615 | Uncontrolled | TH | single_dose_YP | Lab1 | 0.7930336
Exp 5, Replica 4 | 5 | 4 | 10 | 15.7992 | 15.7992 | 8.811739 | 121.2095 | EC1612A | 124.3583 | 0.615 | Uncontrolled | TH | single_dose_YP | Lab1 | 0.8380337
Exp 5, Replica 4 | 5 | 4 | 10 | 16.02008 | 16.02008 | 8.811739 | 121.2095 | EC1612A | 124.3583 | 0.615 | Uncontrolled | TH | single_dose_YP | Lab1 | 0.8160169
Exp 5, Replica 4 | 5 | 4 | 10 | 16.24096 | 16.24096 | 8.811739 | 121.2095 | EC1612A | 124.3583 | 0.615 | Uncontrolled | TH | single_dose_YP | Lab1 | 0.7935629
Exp 5, Replica 4 | 5 | 4 | 10 | 16.46185 | 16.46185 | 8.811739 | 121.2095 | EC1612A | 124.3583 | 0.615 | Uncontrolled | TH | single_dose_YP | Lab1 | 0.7799668
Exp 5, Replica 4 | 5 | 4 | 10 | 16.68273 | 16.68273 | 8.811739 | 121.2095 | EC1612A | 124.3583 | 0.615 | Uncontrolled | TH | single_dose_YP | Lab1 | 0.7171929
Exp 5, Replica 4 | 5 | 4 | 10 | 16.90361 | 16.90361 | 8.811739 | 121.2095 | EC1612A | 124.3583 | 0.615 | Uncontrolled | TH | single_dose_YP | Lab1 | 0.7114428
Exp 5, Replica 4 | 5 | 4 | 10 | 17.1245 | 17.1245 | 8.811739 | 121.2095 | EC1612A | 124.3583 | 0.615 | Uncontrolled | TH | single_dose_YP | Lab1 | 0.7363413
Exp 5, Replica 4 | 5 | 4 | 10 | 17.34538 | 17.34538 | 8.811739 | 121.2095 | EC1612A | 124.3583 | 0.615 | Uncontrolled | TH | single_dose_YP | Lab1 | 0.6767006
Exp 5, Replica 4 | 5 | 4 | 10 | 17.56627 | 17.56627 | 8.811739 | 121.2095 | EC1612A | 124.3583 | 0.615 | Uncontrolled | TH | single_dose_YP | Lab1 | 0.6729793
Exp 5, Replica 4 | 5 | 4 | 10 | 17.78715 | 17.78715 | 8.811739 | 121.2095 | EC1612A | 124.3583 | 0.615 | Uncontrolled | TH | single_dose_YP | Lab1 | 0.6566783
Exp 5, Replica 4 | 5 | 4 | 10 | 18.00803 | 18.00803 | 8.811739 | 121.2095 | EC1612A | 124.3583 | 0.615 | Uncontrolled | TH | single_dose_YP | Lab1 | 0.6324915
Exp 5, Replica 4 | 5 | 4 | 10 | 18.22892 | 18.22892 | 8.811739 | 121.2095 | EC1612A | 124.3583 | 0.615 | Uncontrolled | TH | single_dose_YP | Lab1 | 0.5876639
Exp 5, Replica 4 | 5 | 4 | 10 | 18.4498 | 18.4498 | 8.811739 | 121.2095 | EC1612A | 124.3583 | 0.615 | Uncontrolled | TH | single_dose_YP | Lab1 | 0.5556474
Exp 5, Replica 4 | 5 | 4 | 10 | 18.67068 | 18.67068 | 8.811739 | 121.2095 | EC1612A | 124.3583 | 0.615 | Uncontrolled | TH | single_dose_YP | Lab1 | 0.5323673
Exp 5, Replica 4 | 5 | 4 | 10 | 18.89157 | 18.89157 | 8.811739 | 121.2095 | EC1612A | 124.3583 | 0.615 | Uncontrolled | TH | single_dose_YP | Lab1 | 0.5347901
Exp 5, Replica 4 | 5 | 4 | 10 | 19.11245 | 19.11245 | 8.811739 | 121.2095 | EC1612A | 124.3583 | 0.615 | Uncontrolled | TH | single_dose_YP | Lab1 | 0.5093771
Exp 5, Replica 4 | 5 | 4 | 10 | 19.33333 | 19.33333 | 8.811739 | 121.2095 | EC1612A | 124.3583 | 0.615 | Uncontrolled | TH | single_dose_YP | Lab1 | 0.5021494
Exp 5, Replica 4 | 5 | 4 | 10 | 19.55422 | 19.55422 | 8.811739 | 121.2095 | EC1612A | 124.3583 | 0.615 | Uncontrolled | TH | single_dose_YP | Lab1 | 0.5019112
Exp 5, Replica 4 | 5 | 4 | 10 | 19.7751 | 19.7751 | 8.811739 | 121.2095 | EC1612A | 124.3583 | 0.615 | Uncontrolled | TH | single_dose_YP | Lab1 | 0.4849708
Exp 5, Replica 4 | 5 | 4 | 10 | 19.99598 | 19.99598 | 8.811739 | 121.2095 | EC1612A | 124.3583 | 0.615 | Uncontrolled | TH | single_dose_YP | Lab1 | 0.4760554
Exp 5, Replica 4 | 5 | 4 | 10 | 20.21687 | 20.21687 | 8.811739 | 121.2095 | EC1612A | 124.3583 | 0.615 | Uncontrolled | TH | single_dose_YP | Lab1 | 0.4825791
Exp 5, Replica 4 | 5 | 4 | 10 | 20.43775 | 20.43775 | 8.811739 | 121.2095 | EC1612A | 124.3583 | 0.615 | Uncontrolled | TH | single_dose_YP | Lab1 | 0.4822159
Exp 5, Replica 4 | 5 | 4 | 10 | 20.65863 | 20.65863 | 8.811739 | 121.2095 | EC1612A | 124.3583 | 0.615 | Uncontrolled | TH | single_dose_YP | Lab1 | 0.4700054
Exp 5, Replica 4 | 5 | 4 | 10 | 20.87952 | 20.87952 | 8.811739 | 121.2095 | EC1612A | 124.3583 | 0.615 | Uncontrolled | TH | single_dose_YP | Lab1 | 0.4684754
Exp 5, Replica 4 | 5 | 4 | 10 | 21.1004 | 21.1004 | 8.811739 | 121.2095 | EC1612A | 124.3583 | 0.615 | Uncontrolled | TH | single_dose_YP | Lab1 | 0.4878607
Exp 5, Replica 4 | 5 | 4 | 10 | 21.32129 | 21.32129 | 8.811739 | 121.2095 | EC1612A | 124.3583 | 0.615 | Uncontrolled | TH | single_dose_YP | Lab1 | 0.471768
Exp 5, Replica 4 | 5 | 4 | 10 | 21.54217 | 21.54217 | 8.811739 | 121.2095 | EC1612A | 124.3583 | 0.615 | Uncontrolled | TH | single_dose_YP | Lab1 | 0.4721358
Exp 5, Replica 4 | 5 | 4 | 10 | 21.76305 | 21.76305 | 8.811739 | 121.2095 | EC1612A | 124.3583 | 0.615 | Uncontrolled | TH | single_dose_YP | Lab1 | 0.4749835
Exp 5, Replica 4 | 5 | 4 | 10 | 21.98394 | 21.98394 | 8.811739 | 121.2095 | EC1612A | 124.3583 | 0.615 | Uncontrolled | TH | single_dose_YP | Lab1 | 0.4482376
Exp 5, Replica 4 | 5 | 4 | 10 | 22.20482 | 22.20482 | 8.811739 | 121.2095 | EC1612A | 124.3583 | 0.615 | Uncontrolled | TH | single_dose_YP | Lab1 | 0.4507172
Exp 5, Replica 4 | 5 | 4 | 10 | 22.4257 | 22.4257 | 8.811739 | 121.2095 | EC1612A | 124.3583 | 0.615 | Uncontrolled | TH | single_dose_YP | Lab1 | 0.4525732
Exp 5, Replica 4 | 5 | 4 | 10 | 22.64659 | 22.64659 | 8.811739 | 121.2095 | EC1612A | 124.3583 | 0.615 | Uncontrolled | TH | single_dose_YP | Lab1 | 0.4347562
Exp 5, Replica 4 | 5 | 4 | 10 | 22.86747 | 22.86747 | 8.811739 | 121.2095 | EC1612A | 124.3583 | 0.615 | Uncontrolled | TH | single_dose_YP | Lab1 | 0.46787
Exp 5, Replica 4 | 5 | 4 | 10 | 23.08835 | 23.08835 | 8.811739 | 121.2095 | EC1612A | 124.3583 | 0.615 | Uncontrolled | TH | single_dose_YP | Lab1 | 0.4403617
Exp 5, Replica 4 | 5 | 4 | 10 | 23.30924 | 23.30924 | 8.811739 | 121.2095 | EC1612A | 124.3583 | 0.615 | Uncontrolled | TH | single_dose_YP | Lab1 | 0.425607
Exp 5, Replica 4 | 5 | 4 | 10 | 23.53012 | 23.53012 | 8.811739 | 121.2095 | EC1612A | 124.3583 | 0.615 | Uncontrolled | TH | single_dose_YP | Lab1 | 0.4303532
Exp 5, Replica 4 | 5 | 4 | 10 | 23.751 | 23.751 | 8.811739 | 121.2095 | EC1612A | 124.3583 | 0.615 | Uncontrolled | TH | single_dose_YP | Lab1 | 0.424849
Exp 5, Replica 4 | 5 | 4 | 10 | 23.97189 | 23.97189 | 8.811739 | 121.2095 | EC1612A | 124.3583 | 0.615 | Uncontrolled | TH | single_dose_YP | Lab1 | 0.4256458
Exp 5, Replica 4 | 5 | 4 | 10 | 24.19277 | 24.19277 | 8.811739 | 121.2095 | EC1612A | 124.3583 | 0.615 | Uncontrolled | TH | single_dose_YP | Lab1 | 0.4238147
Exp 5, Replica 4 | 5 | 4 | 10 | 24.41365 | 24.41365 | 8.811739 | 121.2095 | EC1612A | 124.3583 | 0.615 | Uncontrolled | TH | single_dose_YP | Lab1 | 0.422857
Exp 5, Replica 4 | 5 | 4 | 10 | 24.63454 | 24.63454 | 8.811739 | 121.2095 | EC1612A | 124.3583 | 0.615 | Uncontrolled | TH | single_dose_YP | Lab1 | 0.4010277
Exp 5, Replica 4 | 5 | 4 | 10 | 24.85542 | 24.85542 | 8.811739 | 121.2095 | EC1612A | 124.3583 | 0.615 | Uncontrolled | TH | single_dose_YP | Lab1 | 0.4028609
Exp 5, Replica 4 | 5 | 4 | 10 | 25.07631 | 25.07631 | 8.811739 | 121.2095 | EC1612A | 124.3583 | 0.615 | Uncontrolled | TH | single_dose_YP | Lab1 | 0.4116753
Exp 5, Replica 4 | 5 | 4 | 10 | 25.29719 | 25.29719 | 8.811739 | 121.2095 | EC1612A | 124.3583 | 0.615 | Uncontrolled | TH | single_dose_YP | Lab1 | 0.3965847
Exp 5, Replica 4 | 5 | 4 | 10 | 25.51807 | 25.51807 | 8.811739 | 121.2095 | EC1612A | 124.3583 | 0.615 | Uncontrolled | TH | single_dose_YP | Lab1 | 0.4125159
Exp 5, Replica 4 | 5 | 4 | 10 | 25.73896 | 25.73896 | 8.811739 | 121.2095 | EC1612A | 124.3583 | 0.615 | Uncontrolled | TH | single_dose_YP | Lab1 | 0.3976393
Exp 5, Replica 4 | 5 | 4 | 10 | 25.95984 | 25.95984 | 8.811739 | 121.2095 | EC1612A | 124.3583 | 0.615 | Uncontrolled | TH | single_dose_YP | Lab1 | 0.3915676
Exp 5, Replica 4 | 5 | 4 | 10 | 26.18072 | 26.18072 | 8.811739 | 121.2095 | EC1612A | 124.3583 | 0.615 | Uncontrolled | TH | single_dose_YP | Lab1 | 0.3856004
Exp 5, Replica 4 | 5 | 4 | 10 | 26.40161 | 26.40161 | 8.811739 | 121.2095 | EC1612A | 124.3583 | 0.615 | Uncontrolled | TH | single_dose_YP | Lab1 | 0.3925421
Exp 5, Replica 4 | 5 | 4 | 10 | 26.62249 | 26.62249 | 8.811739 | 121.2095 | EC1612A | 124.3583 | 0.615 | Uncontrolled | TH | single_dose_YP | Lab1 | 0.3919815
Exp 5, Replica 4 | 5 | 4 | 10 | 26.84337 | 26.84337 | 8.811739 | 121.2095 | EC1612A | 124.3583 | 0.615 | Uncontrolled | TH | single_dose_YP | Lab1 | 0.4038059
Exp 5, Replica 4 | 5 | 4 | 10 | 27.06426 | 27.06426 | 8.811739 | 121.2095 | EC1612A | 124.3583 | 0.615 | Uncontrolled | TH | single_dose_YP | Lab1 | 0.3959454
Exp 5, Replica 4 | 5 | 4 | 10 | 27.28514 | 27.28514 | 8.811739 | 121.2095 | EC1612A | 124.3583 | 0.615 | Uncontrolled | TH | single_dose_YP | Lab1 | 0.3950546
Exp 5, Replica 4 | 5 | 4 | 10 | 27.50602 | 27.50602 | 8.811739 | 121.2095 | EC1612A | 124.3583 | 0.615 | Uncontrolled | TH | single_dose_YP | Lab1 | 0.3868982
Exp 5, Replica 4 | 5 | 4 | 10 | 27.72691 | 27.72691 | 8.811739 | 121.2095 | EC1612A | 124.3583 | 0.615 | Uncontrolled | TH | single_dose_YP | Lab1 | 0.4029607
Exp 5, Replica 4 | 5 | 4 | 10 | 27.94779 | 27.94779 | 8.811739 | 121.2095 | EC1612A | 124.3583 | 0.615 | Uncontrolled | TH | single_dose_YP | Lab1 | 0.3961503
Exp 5, Replica 4 | 5 | 4 | 10 | 28.16867 | 28.16867 | 8.811739 | 121.2095 | EC1612A | 124.3583 | 0.615 | Uncontrolled | TH | single_dose_YP | Lab1 | 0.3911999
Exp 5, Replica 4 | 5 | 4 | 10 | 28.38956 | 28.38956 | 8.811739 | 121.2095 | EC1612A | 124.3583 | 0.615 | Uncontrolled | TH | single_dose_YP | Lab1 | 0.3923255
Exp 5, Replica 4 | 5 | 4 | 10 | 28.61044 | 28.61044 | 8.811739 | 121.2095 | EC1612A | 124.3583 | 0.615 | Uncontrolled | TH | single_dose_YP | Lab1 | 0.385852
Exp 5, Replica 4 | 5 | 4 | 10 | 28.83133 | 28.83133 | 8.811739 | 121.2095 | EC1612A | 124.3583 | 0.615 | Uncontrolled | TH | single_dose_YP | Lab1 | 0.373741
Exp 5, Replica 4 | 5 | 4 | 10 | 29.05221 | 29.05221 | 8.811739 | 121.2095 | EC1612A | 124.3583 | 0.615 | Uncontrolled | TH | single_dose_YP | Lab1 | 0.3750629
Exp 5, Replica 4 | 5 | 4 | 10 | 29.27309 | 29.27309 | 8.811739 | 121.2095 | EC1612A | 124.3583 | 0.615 | Uncontrolled | TH | single_dose_YP | Lab1 | 0.389497
Exp 5, Replica 4 | 5 | 4 | 10 | 29.49398 | 29.49398 | 8.811739 | 121.2095 | EC1612A | 124.3583 | 0.615 | Uncontrolled | TH | single_dose_YP | Lab1 | 0.3904499
Exp 5, Replica 4 | 5 | 4 | 10 | 29.71486 | 29.71486 | 8.811739 | 121.2095 | EC1612A | 124.3583 | 0.615 | Uncontrolled | TH | single_dose_YP | Lab1 | 0.3822651
Exp 5, Replica 4 | 5 | 4 | 10 | 29.93574 | 29.93574 | 8.811739 | 121.2095 | EC1612A | 124.3583 | 0.615 | Uncontrolled | TH | single_dose_YP | Lab1 | 0.3950363
Exp 5, Replica 4 | 5 | 4 | 10 | 30.15663 | 30.15663 | 8.811739 | 121.2095 | EC1612A | 124.3583 | 0.615 | Uncontrolled | TH | single_dose_YP | Lab1 | 0.3802094
Exp 5, Replica 4 | 5 | 4 | 10 | 30.37751 | 30.37751 | 8.811739 | 121.2095 | EC1612A | 124.3583 | 0.615 | Uncontrolled | TH | single_dose_YP | Lab1 | 0.3864694
Exp 5, Replica 4 | 5 | 4 | 10 | 30.59839 | 30.59839 | 8.811739 | 121.2095 | EC1612A | 124.3583 | 0.615 | Uncontrolled | TH | single_dose_YP | Lab1 | 0.3794618
Exp 5, Replica 4 | 5 | 4 | 10 | 30.81928 | 30.81928 | 8.811739 | 121.2095 | EC1612A | 124.3583 | 0.615 | Uncontrolled | TH | single_dose_YP | Lab1 | 0.3807746
Exp 5, Replica 4 | 5 | 4 | 10 | 31.04016 | 31.04016 | 8.811739 | 121.2095 | EC1612A | 124.3583 | 0.615 | Uncontrolled | TH | single_dose_YP | Lab1 | 0.3841718
Exp 5, Replica 4 | 5 | 4 | 10 | 31.26104 | 31.26104 | 8.811739 | 121.2095 | EC1612A | 124.3583 | 0.615 | Uncontrolled | TH | single_dose_YP | Lab1 | 0.3901089
Exp 5, Replica 4 | 5 | 4 | 10 | 31.48193 | 31.48193 | 8.811739 | 121.2095 | EC1612A | 124.3583 | 0.615 | Uncontrolled | TH | single_dose_YP | Lab1 | 0.3717443
Exp 5, Replica 4 | 5 | 4 | 10 | 31.70281 | 31.70281 | 8.811739 | 121.2095 | EC1612A | 124.3583 | 0.615 | Uncontrolled | TH | single_dose_YP | Lab1 | 0.3777756
Exp 5, Replica 4 | 5 | 4 | 10 | 31.92369 | 31.92369 | 8.811739 | 121.2095 | EC1612A | 124.3583 | 0.615 | Uncontrolled | TH | single_dose_YP | Lab1 | 0.3744391
Exp 5, Replica 4 | 5 | 4 | 10 | 32.14458 | 32.14458 | 8.811739 | 121.2095 | EC1612A | 124.3583 | 0.615 | Uncontrolled | TH | single_dose_YP | Lab1 | 0.3879961
Exp 5, Replica 4 | 5 | 4 | 10 | 32.36546 | 32.36546 | 8.811739 | 121.2095 | EC1612A | 124.3583 | 0.615 | Uncontrolled | TH | single_dose_YP | Lab1 | 0.3837135
Exp 5, Replica 4 | 5 | 4 | 10 | 32.58635 | 32.58635 | 8.811739 | 121.2095 | EC1612A | 124.3583 | 0.615 | Uncontrolled | TH | single_dose_YP | Lab1 | 0.3878347
Exp 5, Replica 4 | 5 | 4 | 10 | 32.80723 | 32.80723 | 8.811739 | 121.2095 | EC1612A | 124.3583 | 0.615 | Uncontrolled | TH | single_dose_YP | Lab1 | 0.3825353
Exp 5, Replica 4 | 5 | 4 | 10 | 33.02811 | 33.02811 | 8.811739 | 121.2095 | EC1612A | 124.3583 | 0.615 | Uncontrolled | TH | single_dose_YP | Lab1 | 0.3723625
Exp 5, Replica 4 | 5 | 4 | 10 | 33.249 | 33.249 | 8.811739 | 121.2095 | EC1612A | 124.3583 | 0.615 | Uncontrolled | TH | single_dose_YP | Lab1 | 0.3790766
Exp 5, Replica 4 | 5 | 4 | 10 | 33.46988 | 33.46988 | 8.811739 | 121.2095 | EC1612A | 124.3583 | 0.615 | Uncontrolled | TH | single_dose_YP | Lab1 | 0.3911638
Exp 5, Replica 4 | 5 | 4 | 10 | 33.69076 | 33.69076 | 8.811739 | 121.2095 | EC1612A | 124.3583 | 0.615 | Uncontrolled | TH | single_dose_YP | Lab1 | 0.3638563
Exp 5, Replica 4 | 5 | 4 | 10 | 33.91165 | 33.91165 | 8.811739 | 121.2095 | EC1612A | 124.3583 | 0.615 | Uncontrolled | TH | single_dose_YP | Lab1 | 0.3813808
Exp 5, Replica 4 | 5 | 4 | 10 | 34.13253 | 34.13253 | 8.811739 | 121.2095 | EC1612A | 124.3583 | 0.615 | Uncontrolled | TH | single_dose_YP | Lab1 | 0.3714603
Exp 5, Replica 4 | 5 | 4 | 10 | 34.35341 | 34.35341 | 8.811739 | 121.2095 | EC1612A | 124.3583 | 0.615 | Uncontrolled | TH | single_dose_YP | Lab1 | 0.3727555
Exp 5, Replica 4 | 5 | 4 | 10 | 34.5743 | 34.5743 | 8.811739 | 121.2095 | EC1612A | 124.3583 | 0.615 | Uncontrolled | TH | single_dose_YP | Lab1 | 0.3741218
Exp 5, Replica 4 | 5 | 4 | 10 | 34.79518 | 34.79518 | 8.811739 | 121.2095 | EC1612A | 124.3583 | 0.615 | Uncontrolled | TH | single_dose_YP | Lab1 | 0.373344
Exp 5, Replica 4 | 5 | 4 | 10 | 35.01606 | 35.01606 | 8.811739 | 121.2095 | EC1612A | 124.3583 | 0.615 | Uncontrolled | TH | single_dose_YP | Lab1 | 0.3669927
Exp 5, Replica 4 | 5 | 4 | 10 | 35.23695 | 35.23695 | 8.811739 | 121.2095 | EC1612A | 124.3583 | 0.615 | Uncontrolled | TH | single_dose_YP | Lab1 | 0.3770163
Exp 5, Replica 4 | 5 | 4 | 10 | 35.45783 | 35.45783 | 8.811739 | 121.2095 | EC1612A | 124.3583 | 0.615 | Uncontrolled | TH | single_dose_YP | Lab1 | 0.3608933
Exp 5, Replica 4 | 5 | 4 | 10 | 35.67871 | 35.67871 | 8.811739 | 121.2095 | EC1612A | 124.3583 | 0.615 | Uncontrolled | TH | single_dose_YP | Lab1 | 0.381204
Exp 5, Replica 4 | 5 | 4 | 10 | 35.8996 | 35.8996 | 8.811739 | 121.2095 | EC1612A | 124.3583 | 0.615 | Uncontrolled | TH | single_dose_YP | Lab1 | 0.3723779
Exp 5, Replica 4 | 5 | 4 | 10 | 36.12048 | 36.12048 | 8.811739 | 121.2095 | EC1612A | 124.3583 | 0.615 | Uncontrolled | TH | single_dose_YP | Lab1 | 0.38047
Exp 5, Replica 4 | 5 | 4 | 10 | 36.34137 | 36.34137 | 8.811739 | 121.2095 | EC1612A | 124.3583 | 0.615 | Uncontrolled | TH | single_dose_YP | Lab1 | 0.376284
Exp 5, Replica 4 | 5 | 4 | 10 | 36.56225 | 36.56225 | 8.811739 | 121.2095 | EC1612A | 124.3583 | 0.615 | Uncontrolled | TH | single_dose_YP | Lab1 | 0.3688981
Exp 5, Replica 4 | 5 | 4 | 10 | 36.78313 | 36.78313 | 8.811739 | 121.2095 | EC1612A | 124.3583 | 0.615 | Uncontrolled | TH | single_dose_YP | Lab1 | 0.3773271
Exp 5, Replica 4 | 5 | 4 | 10 | 37.00402 | 37.00402 | 8.811739 | 121.2095 | EC1612A | 124.3583 | 0.615 | Uncontrolled | TH | single_dose_YP | Lab1 | 0.3823239
Exp 5, Replica 4 | 5 | 4 | 10 | 37.2249 | 37.2249 | 8.811739 | 121.2095 | EC1612A | 124.3583 | 0.615 | Uncontrolled | TH | single_dose_YP | Lab1 | 0.3801407
Exp 5, Replica 4 | 5 | 4 | 10 | 37.44578 | 37.44578 | 8.811739 | 121.2095 | EC1612A | 124.3583 | 0.615 | Uncontrolled | TH | single_dose_YP | Lab1 | 0.3622545
Exp 5, Replica 4 | 5 | 4 | 10 | 37.66667 | 37.66667 | 8.811739 | 121.2095 | EC1612A | 124.3583 | 0.615 | Uncontrolled | TH | single_dose_YP | Lab1 | 0.3712165
Exp 5, Replica 4 | 5 | 4 | 10 | 37.88755 | 37.88755 | 8.811739 | 121.2095 | EC1612A | 124.3583 | 0.615 | Uncontrolled | TH | single_dose_YP | Lab1 | 0.3675094
Exp 5, Replica 4 | 5 | 4 | 10 | 38.10843 | 38.10843 | 8.811739 | 121.2095 | EC1612A | 124.3583 | 0.615 | Uncontrolled | TH | single_dose_YP | Lab1 | 0.3758789
Exp 5, Replica 4 | 5 | 4 | 10 | 38.32932 | 38.32932 | 8.811739 | 121.2095 | EC1612A | 124.3583 | 0.615 | Uncontrolled | TH | single_dose_YP | Lab1 | 0.3630003
Exp 5, Replica 4 | 5 | 4 | 10 | 38.5502 | 38.5502 | 8.811739 | 121.2095 | EC1612A | 124.3583 | 0.615 | Uncontrolled | TH | single_dose_YP | Lab1 | 0.3838076
Exp 5, Replica 4 | 5 | 4 | 10 | 38.77108 | 38.77108 | 8.811739 | 121.2095 | EC1612A | 124.3583 | 0.615 | Uncontrolled | TH | single_dose_YP | Lab1 | 0.3857376
Exp 5, Replica 4 | 5 | 4 | 10 | 38.99197 | 38.99197 | 8.811739 | 121.2095 | EC1612A | 124.3583 | 0.615 | Uncontrolled | TH | single_dose_YP | Lab1 | 0.3706295
Exp 5, Replica 4 | 5 | 4 | 10 | 39.21285 | 39.21285 | 8.811739 | 121.2095 | EC1612A | 124.3583 | 0.615 | Uncontrolled | TH | single_dose_YP | Lab1 | 0.3949491
Exp 5, Replica 4 | 5 | 4 | 10 | 39.43373 | 39.43373 | 8.811739 | 121.2095 | EC1612A | 124.3583 | 0.615 | Uncontrolled | TH | single_dose_YP | Lab1 | 0.383099
Exp 5, Replica 4 | 5 | 4 | 10 | 39.65462 | 39.65462 | 8.811739 | 121.2095 | EC1612A | 124.3583 | 0.615 | Uncontrolled | TH | single_dose_YP | Lab1 | 0.3711957
Exp 5, Replica 4 | 5 | 4 | 10 | 39.8755 | 39.8755 | 8.811739 | 121.2095 | EC1612A | 124.3583 | 0.615 | Uncontrolled | TH | single_dose_YP | Lab1 | 0.3695679
Exp 5, Replica 4 | 5 | 4 | 10 | 40.09639 | 40.09639 | 8.811739 | 121.2095 | EC1612A | 124.3583 | 0.615 | Uncontrolled | TH | single_dose_YP | Lab1 | 0.3791714
Exp 5, Replica 4 | 5 | 4 | 10 | 40.31727 | 40.31727 | 8.811739 | 121.2095 | EC1612A | 124.3583 | 0.615 | Uncontrolled | TH | single_dose_YP | Lab1 | 0.3684564
Exp 5, Replica 4 | 5 | 4 | 10 | 40.53815 | 40.53815 | 8.811739 | 121.2095 | EC1612A | 124.3583 | 0.615 | Uncontrolled | TH | single_dose_YP | Lab1 | 0.3732509
Exp 5, Replica 4 | 5 | 4 | 10 | 40.75904 | 40.75904 | 8.811739 | 121.2095 | EC1612A | 124.3583 | 0.615 | Uncontrolled | TH | single_dose_YP | Lab1 | 0.3667931
Exp 5, Replica 4 | 5 | 4 | 10 | 40.97992 | 40.97992 | 8.811739 | 121.2095 | EC1612A | 124.3583 | 0.615 | Uncontrolled | TH | single_dose_YP | Lab1 | 0.3896008
Exp 5, Replica 4 | 5 | 4 | 10 | 41.2008 | 41.2008 | 8.811739 | 121.2095 | EC1612A | 124.3583 | 0.615 | Uncontrolled | TH | single_dose_YP | Lab1 | 0.3863866
Exp 5, Replica 4 | 5 | 4 | 10 | 41.42169 | 41.42169 | 8.811739 | 121.2095 | EC1612A | 124.3583 | 0.615 | Uncontrolled | TH | single_dose_YP | Lab1 | 0.3812879
Exp 5, Replica 4 | 5 | 4 | 10 | 41.64257 | 41.64257 | 8.811739 | 121.2095 | EC1612A | 124.3583 | 0.615 | Uncontrolled | TH | single_dose_YP | Lab1 | 0.3891339
Exp 5, Replica 4 | 5 | 4 | 10 | 41.86345 | 41.86345 | 8.811739 | 121.2095 | EC1612A | 124.3583 | 0.615 | Uncontrolled | TH | single_dose_YP | Lab1 | 0.37819
Exp 5, Replica 4 | 5 | 4 | 10 | 42.08434 | 42.08434 | 8.811739 | 121.2095 | EC1612A | 124.3583 | 0.615 | Uncontrolled | TH | single_dose_YP | Lab1 | 0.3901328
Exp 5, Replica 4 | 5 | 4 | 10 | 42.30522 | 42.30522 | 8.811739 | 121.2095 | EC1612A | 124.3583 | 0.615 | Uncontrolled | TH | single_dose_YP | Lab1 | 0.3738492
Exp 5, Replica 4 | 5 | 4 | 10 | 42.5261 | 42.5261 | 8.811739 | 121.2095 | EC1612A | 124.3583 | 0.615 | Uncontrolled | TH | single_dose_YP | Lab1 | 0.3674025
Exp 5, Replica 4 | 5 | 4 | 10 | 42.74699 | 42.74699 | 8.811739 | 121.2095 | EC1612A | 124.3583 | 0.615 | Uncontrolled | TH | single_dose_YP | Lab1 | 0.3690856
Exp 5, Replica 4 | 5 | 4 | 10 | 42.96787 | 42.96787 | 8.811739 | 121.2095 | EC1612A | 124.3583 | 0.615 | Uncontrolled | TH | single_dose_YP | Lab1 | 0.3798079
Exp 5, Replica 4 | 5 | 4 | 10 | 43.18876 | 43.18876 | 8.811739 | 121.2095 | EC1612A | 124.3583 | 0.615 | Uncontrolled | TH | single_dose_YP | Lab1 | 0.387608
Exp 5, Replica 4 | 5 | 4 | 10 | 43.40964 | 43.40964 | 8.811739 | 121.2095 | EC1612A | 124.3583 | 0.615 | Uncontrolled | TH | single_dose_YP | Lab1 | 0.3757684
Exp 5, Replica 4 | 5 | 4 | 10 | 43.63052 | 43.63052 | 8.811739 | 121.2095 | EC1612A | 124.3583 | 0.615 | Uncontrolled | TH | single_dose_YP | Lab1 | 0.3736147
Exp 5, Replica 4 | 5 | 4 | 10 | 43.85141 | 43.85141 | 8.811739 | 121.2095 | EC1612A | 124.3583 | 0.615 | Uncontrolled | TH | single_dose_YP | Lab1 | 0.3674486
Exp 5, Replica 4 | 5 | 4 | 10 | 44.07229 | 44.07229 | 8.811739 | 121.2095 | EC1612A | 124.3583 | 0.615 | Uncontrolled | TH | single_dose_YP | Lab1 | 0.3759375
Exp 5, Replica 4 | 5 | 4 | 10 | 44.29317 | 44.29317 | 8.811739 | 121.2095 | EC1612A | 124.3583 | 0.615 | Uncontrolled | TH | single_dose_YP | Lab1 | 0.3712993
Exp 5, Replica 4 | 5 | 4 | 10 | 44.51406 | 44.51406 | 8.811739 | 121.2095 | EC1612A | 124.3583 | 0.615 | Uncontrolled | TH | single_dose_YP | Lab1 | 0.3826341
Exp 5, Replica 4 | 5 | 4 | 10 | 44.73494 | 44.73494 | 8.811739 | 121.2095 | EC1612A | 124.3583 | 0.615 | Uncontrolled | TH | single_dose_YP | Lab1 | 0.3633124
Exp 5, Replica 4 | 5 | 4 | 10 | 44.95582 | 44.95582 | 8.811739 | 121.2095 | EC1612A | 124.3583 | 0.615 | Uncontrolled | TH | single_dose_YP | Lab1 | 0.3671853
Exp 5, Replica 4 | 5 | 4 | 10 | 45.17671 | 45.17671 | 8.811739 | 121.2095 | EC1612A | 124.3583 | 0.615 | Uncontrolled | TH | single_dose_YP | Lab1 | 0.3753707
Exp 5, Replica 4 | 5 | 4 | 10 | 45.39759 | 45.39759 | 8.811739 | 121.2095 | EC1612A | 124.3583 | 0.615 | Uncontrolled | TH | single_dose_YP | Lab1 | 0.3757174
Exp 5, Replica 4 | 5 | 4 | 10 | 45.61847 | 45.61847 | 8.811739 | 121.2095 | EC1612A | 124.3583 | 0.615 | Uncontrolled | TH | single_dose_YP | Lab1 | 0.3735582
Exp 5, Replica 4 | 5 | 4 | 10 | 45.83936 | 45.83936 | 8.811739 | 121.2095 | EC1612A | 124.3583 | 0.615 | Uncontrolled | TH | single_dose_YP | Lab1 | 0.364393
Exp 5, Replica 4 | 5 | 4 | 10 | 46.06024 | 46.06024 | 8.811739 | 121.2095 | EC1612A | 124.3583 | 0.615 | Uncontrolled | TH | single_dose_YP | Lab1 | 0.3668604
Exp 5, Replica 4 | 5 | 4 | 10 | 46.28112 | 46.28112 | 8.811739 | 121.2095 | EC1612A | 124.3583 | 0.615 | Uncontrolled | TH | single_dose_YP | Lab1 | 0.3603987
Exp 5, Replica 4 | 5 | 4 | 10 | 46.50201 | 46.50201 | 8.811739 | 121.2095 | EC1612A | 124.3583 | 0.615 | Uncontrolled | TH | single_dose_YP | Lab1 | 0.367969
Exp 5, Replica 4 | 5 | 4 | 10 | 46.72289 | 46.72289 | 8.811739 | 121.2095 | EC1612A | 124.3583 | 0.615 | Uncontrolled | TH | single_dose_YP | Lab1 | 0.383413
Exp 5, Replica 4 | 5 | 4 | 10 | 46.94378 | 46.94378 | 8.811739 | 121.2095 | EC1612A | 124.3583 | 0.615 | Uncontrolled | TH | single_dose_YP | Lab1 | 0.3856469
Exp 5, Replica 4 | 5 | 4 | 10 | 47.16466 | 47.16466 | 8.811739 | 121.2095 | EC1612A | 124.3583 | 0.615 | Uncontrolled | TH | single_dose_YP | Lab1 | 0.3911054
Exp 5, Replica 4 | 5 | 4 | 10 | 47.38554 | 47.38554 | 8.811739 | 121.2095 | EC1612A | 124.3583 | 0.615 | Uncontrolled | TH | single_dose_YP | Lab1 | 0.375364
Exp 5, Replica 4 | 5 | 4 | 10 | 47.60643 | 47.60643 | 8.811739 | 121.2095 | EC1612A | 124.3583 | 0.615 | Uncontrolled | TH | single_dose_YP | Lab1 | 0.3739699
Exp 5, Replica 4 | 5 | 4 | 10 | 47.82731 | 47.82731 | 8.811739 | 121.2095 | EC1612A | 124.3583 | 0.615 | Uncontrolled | TH | single_dose_YP | Lab1 | 0.3696387
Exp 5, Replica 4 | 5 | 4 | 10 | 48.04819 | 48.04819 | 8.811739 | 121.2095 | EC1612A | 124.3583 | 0.615 | Uncontrolled | TH | single_dose_YP | Lab1 | 0.3617625
Exp 5, Replica 4 | 5 | 4 | 10 | 48.26908 | 48.26908 | 8.811739 | 121.2095 | EC1612A | 124.3583 | 0.615 | Uncontrolled | TH | single_dose_YP | Lab1 | 0.3729366
Exp 5, Replica 4 | 5 | 4 | 10 | 48.48996 | 48.48996 | 8.811739 | 121.2095 | EC1612A | 124.3583 | 0.615 | Uncontrolled | TH | single_dose_YP | Lab1 | 0.3616575
Exp 5, Replica 4 | 5 | 4 | 10 | 48.71084 | 48.71084 | 8.811739 | 121.2095 | EC1612A | 124.3583 | 0.615 | Uncontrolled | TH | single_dose_YP | Lab1 | 0.3689792
Exp 5, Replica 4 | 5 | 4 | 10 | 48.93173 | 48.93173 | 8.811739 | 121.2095 | EC1612A | 124.3583 | 0.615 | Uncontrolled | TH | single_dose_YP | Lab1 | 0.3716052
Exp 5, Replica 4 | 5 | 4 | 10 | 49.15261 | 49.15261 | 8.811739 | 121.2095 | EC1612A | 124.3583 | 0.615 | Uncontrolled | TH | single_dose_YP | Lab1 | 0.3640874
Exp 5, Replica 4 | 5 | 4 | 10 | 49.37349 | 49.37349 | 8.811739 | 121.2095 | EC1612A | 124.3583 | 0.615 | Uncontrolled | TH | single_dose_YP | Lab1 | 0.3744028
Exp 5, Replica 4 | 5 | 4 | 10 | 49.59438 | 49.59438 | 8.811739 | 121.2095 | EC1612A | 124.3583 | 0.615 | Uncontrolled | TH | single_dose_YP | Lab1 | 0.378359
Exp 5, Replica 4 | 5 | 4 | 10 | 49.81526 | 49.81526 | 8.811739 | 121.2095 | EC1612A | 124.3583 | 0.615 | Uncontrolled | TH | single_dose_YP | Lab1 | 0.3646494
Exp 5, Replica 4 | 5 | 4 | 10 | 50.03614 | 50.03614 | 8.811739 | 121.2095 | EC1612A | 124.3583 | 0.615 | Uncontrolled | TH | single_dose_YP | Lab1 | 0.3823976
Exp 5, Replica 4 | 5 | 4 | 10 | 50.25703 | 50.25703 | 8.811739 | 121.2095 | EC1612A | 124.3583 | 0.615 | Uncontrolled | TH | single_dose_YP | Lab1 | 0.3794797
Exp 5, Replica 4 | 5 | 4 | 10 | 50.47791 | 50.47791 | 8.811739 | 121.2095 | EC1612A | 124.3583 | 0.615 | Uncontrolled | TH | single_dose_YP | Lab1 | 0.3751623
Exp 5, Replica 4 | 5 | 4 | 10 | 50.6988 | 50.6988 | 8.811739 | 121.2095 | EC1612A | 124.3583 | 0.615 | Uncontrolled | TH | single_dose_YP | Lab1 | 0.3768716
Exp 5, Replica 4 | 5 | 4 | 10 | 50.91968 | 50.91968 | 8.811739 | 121.2095 | EC1612A | 124.3583 | 0.615 | Uncontrolled | TH | single_dose_YP | Lab1 | 0.3783139
Exp 5, Replica 4 | 5 | 4 | 10 | 51.14056 | 51.14056 | 8.811739 | 121.2095 | EC1612A | 124.3583 | 0.615 | Uncontrolled | TH | single_dose_YP | Lab1 | 0.3679399
Exp 5, Replica 4 | 5 | 4 | 10 | 51.36145 | 51.36145 | 8.811739 | 121.2095 | EC1612A | 124.3583 | 0.615 | Uncontrolled | TH | single_dose_YP | Lab1 | 0.3685836
Exp 5, Replica 4 | 5 | 4 | 10 | 51.58233 | 51.58233 | 8.811739 | 121.2095 | EC1612A | 124.3583 | 0.615 | Uncontrolled | TH | single_dose_YP | Lab1 | 0.3574099
Exp 5, Replica 4 | 5 | 4 | 10 | 51.80321 | 51.80321 | 8.811739 | 121.2095 | EC1612A | 124.3583 | 0.615 | Uncontrolled | TH | single_dose_YP | Lab1 | 0.3699608
Exp 5, Replica 4 | 5 | 4 | 10 | 52.0241 | 52.0241 | 8.811739 | 121.2095 | EC1612A | 124.3583 | 0.615 | Uncontrolled | TH | single_dose_YP | Lab1 | 0.3724823
Exp 5, Replica 4 | 5 | 4 | 10 | 52.24498 | 52.24498 | 8.811739 | 121.2095 | EC1612A | 124.3583 | 0.615 | Uncontrolled | TH | single_dose_YP | Lab1 | 0.3736858
Exp 5, Replica 4 | 5 | 4 | 10 | 52.46586 | 52.46586 | 8.811739 | 121.2095 | EC1612A | 124.3583 | 0.615 | Uncontrolled | TH | single_dose_YP | Lab1 | 0.354974
Exp 5, Replica 4 | 5 | 4 | 10 | 52.68675 | 52.68675 | 8.811739 | 121.2095 | EC1612A | 124.3583 | 0.615 | Uncontrolled | TH | single_dose_YP | Lab1 | 0.3707364
Exp 5, Replica 4 | 5 | 4 | 10 | 52.90763 | 52.90763 | 8.811739 | 121.2095 | EC1612A | 124.3583 | 0.615 | Uncontrolled | TH | single_dose_YP | Lab1 | 0.3652119
Exp 5, Replica 4 | 5 | 4 | 10 | 53.12851 | 53.12851 | 8.811739 | 121.2095 | EC1612A | 124.3583 | 0.615 | Uncontrolled | TH | single_dose_YP | Lab1 | 0.3849169
Exp 5, Replica 4 | 5 | 4 | 10 | 53.3494 | 53.3494 | 8.811739 | 121.2095 | EC1612A | 124.3583 | 0.615 | Uncontrolled | TH | single_dose_YP | Lab1 | 0.3854926
Exp 5, Replica 4 | 5 | 4 | 10 | 53.57028 | 53.57028 | 8.811739 | 121.2095 | EC1612A | 124.3583 | 0.615 | Uncontrolled | TH | single_dose_YP | Lab1 | 0.378678
Exp 5, Replica 4 | 5 | 4 | 10 | 53.79116 | 53.79116 | 8.811739 | 121.2095 | EC1612A | 124.3583 | 0.615 | Uncontrolled | TH | single_dose_YP | Lab1 | 0.374683
Exp 5, Replica 4 | 5 | 4 | 10 | 54.01205 | 54.01205 | 8.811739 | 121.2095 | EC1612A | 124.3583 | 0.615 | Uncontrolled | TH | single_dose_YP | Lab1 | 0.3764025
Exp 5, Replica 4 | 5 | 4 | 10 | 54.23293 | 54.23293 | 8.811739 | 121.2095 | EC1612A | 124.3583 | 0.615 | Uncontrolled | TH | single_dose_YP | Lab1 | 0.3848012
Exp 5, Replica 4 | 5 | 4 | 10 | 54.45382 | 54.45382 | 8.811739 | 121.2095 | EC1612A | 124.3583 | 0.615 | Uncontrolled | TH | single_dose_YP | Lab1 | 0.3751042
Exp 5, Replica 4 | 5 | 4 | 10 | 54.6747 | 54.6747 | 8.811739 | 121.2095 | EC1612A | 124.3583 | 0.615 | Uncontrolled | TH | single_dose_YP | Lab1 | 0.3662457
Exp 5, Replica 4 | 5 | 4 | 10 | 54.89558 | 54.89558 | 8.811739 | 121.2095 | EC1612A | 124.3583 | 0.615 | Uncontrolled | TH | single_dose_YP | Lab1 | 0.3548458
Exp 5, Replica 4 | 5 | 4 | 10 | 55.11647 | 55.11647 | 8.811739 | 121.2095 | EC1612A | 124.3583 | 0.615 | Uncontrolled | TH | single_dose_YP | Lab1 | 0.3857723
Exp 5, Replica 4 | 5 | 4 | 10 | 55.33735 | 55.33735 | 8.811739 | 121.2095 | EC1612A | 124.3583 | 0.615 | Uncontrolled | TH | single_dose_YP | Lab1 | 0.3825243
Exp 5, Replica 4 | 5 | 4 | 10 | 55.55823 | 55.55823 | 8.811739 | 121.2095 | EC1612A | 124.3583 | 0.615 | Uncontrolled | TH | single_dose_YP | Lab1 | 0.377097
Exp 5, Replica 4 | 5 | 4 | 10 | 55.77912 | 55.77912 | 8.811739 | 121.2095 | EC1612A | 124.3583 | 0.615 | Uncontrolled | TH | single_dose_YP | Lab1 | 0.3736013
Exp 5, Replica 4 | 5 | 4 | 10 | 56 | 56 | 8.811739 | 121.2095 | EC1612A | 124.3583 | 0.615 | Uncontrolled | TH | single_dose_YP | Lab1 | 0.366031
Exp 5, Replica 5 | 5 | 5 | 300 | 1 | 1 | 6.289341 | 86.97827 | CORR12148SP | 265.1016 | 2.31 | Controlled=6 | Galapagos | single_dose_YP | Lab2 | 15.26815
Exp 5, Replica 5 | 5 | 5 | 300 | 1.220884 | 1.220884 | 6.289341 | 86.97827 | CORR12148SP | 265.1016 | 2.31 | Controlled=6 | Galapagos | single_dose_YP | Lab2 | 14.67597
Exp 5, Replica 5 | 5 | 5 | 300 | 1.441767 | 1.441767 | 6.289341 | 86.97827 | CORR12148SP | 265.1016 | 2.31 | Controlled=6 | Galapagos | single_dose_YP | Lab2 | 15.01927
Exp 5, Replica 5 | 5 | 5 | 300 | 1.662651 | 1.662651 | 6.289341 | 86.97827 | CORR12148SP | 265.1016 | 2.31 | Controlled=6 | Galapagos | single_dose_YP | Lab2 | 14.76522
Exp 5, Replica 5 | 5 | 5 | 300 | 1.883534 | 1.883534 | 6.289341 | 86.97827 | CORR12148SP | 265.1016 | 2.31 | Controlled=6 | Galapagos | single_dose_YP | Lab2 | 14.84932
Exp 5, Replica 5 | 5 | 5 | 300 | 2.104418 | 2.104418 | 6.289341 | 86.97827 | CORR12148SP | 265.1016 | 2.31 | Controlled=6 | Galapagos | single_dose_YP | Lab2 | 14.27621
Exp 5, Replica 5 | 5 | 5 | 300 | 2.325301 | 2.325301 | 6.289341 | 86.97827 | CORR12148SP | 265.1016 | 2.31 | Controlled=6 | Galapagos | single_dose_YP | Lab2 | 14.62091
Exp 5, Replica 5 | 5 | 5 | 300 | 2.546185 | 2.546185 | 6.289341 | 86.97827 | CORR12148SP | 265.1016 | 2.31 | Controlled=6 | Galapagos | single_dose_YP | Lab2 | 14.48928
Exp 5, Replica 5 | 5 | 5 | 300 | 2.767068 | 2.767068 | 6.289341 | 86.97827 | CORR12148SP | 265.1016 | 2.31 | Controlled=6 | Galapagos | single_dose_YP | Lab2 | 14.66727
Exp 5, Replica 5 | 5 | 5 | 300 | 2.987952 | 2.987952 | 6.289341 | 86.97827 | CORR12148SP | 265.1016 | 2.31 | Controlled=6 | Galapagos | single_dose_YP | Lab2 | 13.63027
Exp 5, Replica 5 | 5 | 5 | 300 | 3.208835 | 3.208835 | 6.289341 | 86.97827 | CORR12148SP | 265.1016 | 2.31 | Controlled=6 | Galapagos | single_dose_YP | Lab2 | 14.76863
Exp 5, Replica 5 | 5 | 5 | 300 | 3.429719 | 3.429719 | 6.289341 | 86.97827 | CORR12148SP | 265.1016 | 2.31 | Controlled=6 | Galapagos | single_dose_YP | Lab2 | 14.83966
Exp 5, Replica 5 | 5 | 5 | 300 | 3.650602 | 3.650602 | 6.289341 | 86.97827 | CORR12148SP | 265.1016 | 2.31 | Controlled=6 | Galapagos | single_dose_YP | Lab2 | 14.45558
Exp 5, Replica 5 | 5 | 5 | 300 | 3.871486 | 3.871486 | 6.289341 | 86.97827 | CORR12148SP | 265.1016 | 2.31 | Controlled=6 | Galapagos | single_dose_YP | Lab2 | 14.37803
Exp 5, Replica 5 | 5 | 5 | 300 | 4.092369 | 4.092369 | 6.289341 | 86.97827 | CORR12148SP | 265.1016 | 2.31 | Controlled=6 | Galapagos | single_dose_YP | Lab2 | 14.41621
Exp 5, Replica 5 | 5 | 5 | 300 | 4.313253 | 4.313253 | 6.289341 | 86.97827 | CORR12148SP | 265.1016 | 2.31 | Controlled=6 | Galapagos | single_dose_YP | Lab2 | 13.66009
Exp 5, Replica 5 | 5 | 5 | 300 | 4.534137 | 4.534137 | 6.289341 | 86.97827 | CORR12148SP | 265.1016 | 2.31 | Controlled=6 | Galapagos | single_dose_YP | Lab2 | 14.63719
Exp 5, Replica 5 | 5 | 5 | 300 | 4.75502 | 4.75502 | 6.289341 | 86.97827 | CORR12148SP | 265.1016 | 2.31 | Controlled=6 | Galapagos | single_dose_YP | Lab2 | 13.92942
Exp 5, Replica 5 | 5 | 5 | 300 | 4.975904 | 4.975904 | 6.289341 | 86.97827 | CORR12148SP | 265.1016 | 2.31 | Controlled=6 | Galapagos | single_dose_YP | Lab2 | 14.02499
Exp 5, Replica 5 | 5 | 5 | 300 | 5.196787 | 5.196787 | 6.289341 | 86.97827 | CORR12148SP | 265.1016 | 2.31 | Controlled=6 | Galapagos | single_dose_YP | Lab2 | 13.65187
Exp 5, Replica 5 | 5 | 5 | 300 | 5.417671 | 5.417671 | 6.289341 | 86.97827 | CORR12148SP | 265.1016 | 2.31 | Controlled=6 | Galapagos | single_dose_YP | Lab2 | 11.84839
Exp 5, Replica 5 | 5 | 5 | 300 | 5.638554 | 5.638554 | 6.289341 | 86.97827 | CORR12148SP | 265.1016 | 2.31 | Controlled=6 | Galapagos | single_dose_YP | Lab2 | 12.15196
Exp 5, Replica 5 | 5 | 5 | 300 | 5.859438 | 5.859438 | 6.289341 | 86.97827 | CORR12148SP | 265.1016 | 2.31 | Controlled=6 | Galapagos | single_dose_YP | Lab2 | 10.70672
Exp 5, Replica 5 | 5 | 5 | 300 | 6.080321 | 6.080321 | 6.289341 | 86.97827 | CORR12148SP | 265.1016 | 2.31 | Controlled=6 | Galapagos | single_dose_YP | Lab2 | 10.59496
Exp 5, Replica 5 | 5 | 5 | 300 | 6.301205 | 6.301205 | 6.289341 | 86.97827 | CORR12148SP | 265.1016 | 2.31 | Controlled=6 | Galapagos | single_dose_YP | Lab2 | 9.832117
Exp 5, Replica 5 | 5 | 5 | 300 | 6.522088 | 6.522088 | 6.289341 | 86.97827 | CORR12148SP | 265.1016 | 2.31 | Controlled=6 | Galapagos | single_dose_YP | Lab2 | 8.456917
Exp 5, Replica 5 | 5 | 5 | 300 | 6.742972 | 6.742972 | 6.289341 | 86.97827 | CORR12148SP | 265.1016 | 2.31 | Controlled=6 | Galapagos | single_dose_YP | Lab2 | 7.500567
Exp 5, Replica 5 | 5 | 5 | 300 | 6.963855 | 6.963855 | 6.289341 | 86.97827 | CORR12148SP | 265.1016 | 2.31 | Controlled=6 | Galapagos | single_dose_YP | Lab2 | 8.166545
Exp 5, Replica 5 | 5 | 5 | 300 | 7.184739 | 7.184739 | 6.289341 | 86.97827 | CORR12148SP | 265.1016 | 2.31 | Controlled=6 | Galapagos | single_dose_YP | Lab2 | 7.554983
Exp 5, Replica 5 | 5 | 5 | 300 | 7.405622 | 7.405622 | 6.289341 | 86.97827 | CORR12148SP | 265.1016 | 2.31 | Controlled=6 | Galapagos | single_dose_YP | Lab2 | 7.413293
Exp 5, Replica 5 | 5 | 5 | 300 | 7.626506 | 7.626506 | 6.289341 | 86.97827 | CORR12148SP | 265.1016 | 2.31 | Controlled=6 | Galapagos | single_dose_YP | Lab2 | 6.48846
Exp 5, Replica 5 | 5 | 5 | 300 | 7.84739 | 7.84739 | 6.289341 | 86.97827 | CORR12148SP | 265.1016 | 2.31 | Controlled=6 | Galapagos | single_dose_YP | Lab2 | 5.83656
Exp 5, Replica 5 | 5 | 5 | 300 | 8.068273 | 8.068273 | 6.289341 | 86.97827 | CORR12148SP | 265.1016 | 2.31 | Controlled=6 | Galapagos | single_dose_YP | Lab2 | 4.992685
Exp 5, Replica 5 | 5 | 5 | 300 | 8.289157 | 8.289157 | 6.289341 | 86.97827 | CORR12148SP | 265.1016 | 2.31 | Controlled=6 | Galapagos | single_dose_YP | Lab2 | 4.852563
Exp 5, Replica 5 | 5 | 5 | 300 | 8.51004 | 8.51004 | 6.289341 | 86.97827 | CORR12148SP | 265.1016 | 2.31 | Controlled=6 | Galapagos | single_dose_YP | Lab2 | 4.386573
Exp 5, Replica 5 | 5 | 5 | 300 | 8.730924 | 8.730924 | 6.289341 | 86.97827 | CORR12148SP | 265.1016 | 2.31 | Controlled=6 | Galapagos | single_dose_YP | Lab2 | 3.72111
Exp 5, Replica 5 | 5 | 5 | 300 | 8.951807 | 8.951807 | 6.289341 | 86.97827 | CORR12148SP | 265.1016 | 2.31 | Controlled=6 | Galapagos | single_dose_YP | Lab2 | 3.577223
Exp 5, Replica 5 | 5 | 5 | 300 | 9.172691 | 9.172691 | 6.289341 | 86.97827 | CORR12148SP | 265.1016 | 2.31 | Controlled=6 | Galapagos | single_dose_YP | Lab2 | 3.080014
Exp 5, Replica 5 | 5 | 5 | 300 | 9.393574 | 9.393574 | 6.289341 | 86.97827 | CORR12148SP | 265.1016 | 2.31 | Controlled=6 | Galapagos | single_dose_YP | Lab2 | 2.861137
Exp 5, Replica 5 | 5 | 5 | 300 | 9.614458 | 9.614458 | 6.289341 | 86.97827 | CORR12148SP | 265.1016 | 2.31 | Controlled=6 | Galapagos | single_dose_YP | Lab2 | 2.583177
Exp 5, Replica 5 | 5 | 5 | 300 | 9.835341 | 9.835341 | 6.289341 | 86.97827 | CORR12148SP | 265.1016 | 2.31 | Controlled=6 | Galapagos | single_dose_YP | Lab2 | 2.244643
Exp 5, Replica 5 | 5 | 5 | 300 | 10.05622 | 10.05622 | 6.289341 | 86.97827 | CORR12148SP | 265.1016 | 2.31 | Controlled=6 | Galapagos | single_dose_YP | Lab2 | 2.254834
Exp 5, Replica 5 | 5 | 5 | 300 | 10.27711 | 10.27711 | 6.289341 | 86.97827 | CORR12148SP | 265.1016 | 2.31 | Controlled=6 | Galapagos | single_dose_YP | Lab2 | 2.41849
Exp 5, Replica 5 | 5 | 5 | 300 | 10.49799 | 10.49799 | 6.289341 | 86.97827 | CORR12148SP | 265.1016 | 2.31 | Controlled=6 | Galapagos | single_dose_YP | Lab2 | 2.25411
Exp 5, Replica 5 | 5 | 5 | 300 | 10.71888 | 10.71888 | 6.289341 | 86.97827 | CORR12148SP | 265.1016 | 2.31 | Controlled=6 | Galapagos | single_dose_YP | Lab2 | 2.258439
Exp 5, Replica 5 | 5 | 5 | 300 | 10.93976 | 10.93976 | 6.289341 | 86.97827 | CORR12148SP | 265.1016 | 2.31 | Controlled=6 | Galapagos | single_dose_YP | Lab2 | 2.214385
Exp 5, Replica 5 | 5 | 5 | 300 | 11.16064 | 11.16064 | 6.289341 | 86.97827 | CORR12148SP | 265.1016 | 2.31 | Controlled=6 | Galapagos | single_dose_YP | Lab2 | 2.259659
Exp 5, Replica 5 | 5 | 5 | 300 | 11.38153 | 11.38153 | 6.289341 | 86.97827 | CORR12148SP | 265.1016 | 2.31 | Controlled=6 | Galapagos | single_dose_YP | Lab2 | 1.936195
Exp 5, Replica 5 | 5 | 5 | 300 | 11.60241 | 11.60241 | 6.289341 | 86.97827 | CORR12148SP | 265.1016 | 2.31 | Controlled=6 | Galapagos | single_dose_YP | Lab2 | 1.825086
Exp 5, Replica 5 | 5 | 5 | 300 | 11.82329 | 11.82329 | 6.289341 | 86.97827 | CORR12148SP | 265.1016 | 2.31 | Controlled=6 | Galapagos | single_dose_YP | Lab2 | 1.790233
Exp 5, Replica 5 | 5 | 5 | 300 | 12.04418 | 12.04418 | 6.289341 | 86.97827 | CORR12148SP | 265.1016 | 2.31 | Controlled=6 | Galapagos | single_dose_YP | Lab2 | 1.789253
Exp 5, Replica 5 | 5 | 5 | 300 | 12.26506 | 12.26506 | 6.289341 | 86.97827 | CORR12148SP | 265.1016 | 2.31 | Controlled=6 | Galapagos | single_dose_YP | Lab2 | 1.653384
Exp 5, Replica 5 | 5 | 5 | 300 | 12.48594 | 12.48594 | 6.289341 | 86.97827 | CORR12148SP | 265.1016 | 2.31 | Controlled=6 | Galapagos | single_dose_YP | Lab2 | 1.524093
Exp 5, Replica 5 | 5 | 5 | 300 | 12.70683 | 12.70683 | 6.289341 | 86.97827 | CORR12148SP | 265.1016 | 2.31 | Controlled=6 | Galapagos | single_dose_YP | Lab2 | 1.445528
Exp 5, Replica 5 | 5 | 5 | 300 | 12.92771 | 12.92771 | 6.289341 | 86.97827 | CORR12148SP | 265.1016 | 2.31 | Controlled=6 | Galapagos | single_dose_YP | Lab2 | 1.345625
Exp 5, Replica 5 | 5 | 5 | 300 | 13.14859 | 13.14859 | 6.289341 | 86.97827 | CORR12148SP | 265.1016 | 2.31 | Controlled=6 | Galapagos | single_dose_YP | Lab2 | 1.253655
Exp 5, Replica 5 | 5 | 5 | 300 | 13.36948 | 13.36948 | 6.289341 | 86.97827 | CORR12148SP | 265.1016 | 2.31 | Controlled=6 | Galapagos | single_dose_YP | Lab2 | 1.203651
Exp 5, Replica 5 | 5 | 5 | 300 | 13.59036 | 13.59036 | 6.289341 | 86.97827 | CORR12148SP | 265.1016 | 2.31 | Controlled=6 | Galapagos | single_dose_YP | Lab2 | 1.076982
Exp 5, Replica 5 | 5 | 5 | 300 | 13.81124 | 13.81124 | 6.289341 | 86.97827 | CORR12148SP | 265.1016 | 2.31 | Controlled=6 | Galapagos | single_dose_YP | Lab2 | 1.042051
Exp 5, Replica 5 | 5 | 5 | 300 | 14.03213 | 14.03213 | 6.289341 | 86.97827 | CORR12148SP | 265.1016 | 2.31 | Controlled=6 | Galapagos | single_dose_YP | Lab2 | 0.9556347
Exp 5, Replica 5 | 5 | 5 | 300 | 14.25301 | 14.25301 | 6.289341 | 86.97827 | CORR12148SP | 265.1016 | 2.31 | Controlled=6 | Galapagos | single_dose_YP | Lab2 | 0.9192172
Exp 5, Replica 5 | 5 | 5 | 300 | 14.4739 | 14.4739 | 6.289341 | 86.97827 | CORR12148SP | 265.1016 | 2.31 | Controlled=6 | Galapagos | single_dose_YP | Lab2 | 0.8812914
Exp 5, Replica 5 | 5 | 5 | 300 | 14.69478 | 14.69478 | 6.289341 | 86.97827 | CORR12148SP | 265.1016 | 2.31 | Controlled=6 | Galapagos | single_dose_YP | Lab2 | 0.8773127
Exp 5, Replica 5 | 5 | 5 | 300 | 14.91566 | 14.91566 | 6.289341 | 86.97827 | CORR12148SP | 265.1016 | 2.31 | Controlled=6 | Galapagos | single_dose_YP | Lab2 | 0.9235892
Exp 5, Replica 5 | 5 | 5 | 300 | 15.13655 | 15.13655 | 6.289341 | 86.97827 | CORR12148SP | 265.1016 | 2.31 | Controlled=6 | Galapagos | single_dose_YP | Lab2 | 0.8384172
Exp 5, Replica 5 | 5 | 5 | 300 | 15.35743 | 15.35743 | 6.289341 | 86.97827 | CORR12148SP | 265.1016 | 2.31 | Controlled=6 | Galapagos | single_dose_YP | Lab2 | 0.8378416
Exp 5, Replica 5 | 5 | 5 | 300 | 15.57831 | 15.57831 | 6.289341 | 86.97827 | CORR12148SP | 265.1016 | 2.31 | Controlled=6 | Galapagos | single_dose_YP | Lab2 | 0.8053679
Exp 5, Replica 5 | 5 | 5 | 300 | 15.7992 | 15.7992 | 6.289341 | 86.97827 | CORR12148SP | 265.1016 | 2.31 | Controlled=6 | Galapagos | single_dose_YP | Lab2 | 0.7971409
Exp 5, Replica 5 | 5 | 5 | 300 | 16.02008 | 16.02008 | 6.289341 | 86.97827 | CORR12148SP | 265.1016 | 2.31 | Controlled=6 | Galapagos | single_dose_YP | Lab2 | 0.7691233
Exp 5, Replica 5 | 5 | 5 | 300 | 16.24096 | 16.24096 | 6.289341 | 86.97827 | CORR12148SP | 265.1016 | 2.31 | Controlled=6 | Galapagos | single_dose_YP | Lab2 | 0.6987126
Exp 5, Replica 5 | 5 | 5 | 300 | 16.46185 | 16.46185 | 6.289341 | 86.97827 | CORR12148SP | 265.1016 | 2.31 | Controlled=6 | Galapagos | single_dose_YP | Lab2 | 0.7237431
Exp 5, Replica 5 | 5 | 5 | 300 | 16.68273 | 16.68273 | 6.289341 | 86.97827 | CORR12148SP | 265.1016 | 2.31 | Controlled=6 | Galapagos | single_dose_YP | Lab2 | 0.7136219
Exp 5, Replica 5 | 5 | 5 | 300 | 16.90361 | 16.90361 | 6.289341 | 86.97827 | CORR12148SP | 265.1016 | 2.31 | Controlled=6 | Galapagos | single_dose_YP | Lab2 | 0.7115708
Exp 5, Replica 5 | 5 | 5 | 300 | 17.1245 | 17.1245 | 6.289341 | 86.97827 | CORR12148SP | 265.1016 | 2.31 | Controlled=6 | Galapagos | single_dose_YP | Lab2 | 0.6859562
Exp 5, Replica 5 | 5 | 5 | 300 | 17.34538 | 17.34538 | 6.289341 | 86.97827 | CORR12148SP | 265.1016 | 2.31 | Controlled=6 | Galapagos | single_dose_YP | Lab2 | 0.6543982
Exp 5, Replica 5 | 5 | 5 | 300 | 17.56627 | 17.56627 | 6.289341 | 86.97827 | CORR12148SP | 265.1016 | 2.31 | Controlled=6 | Galapagos | single_dose_YP | Lab2 | 0.6627066
Exp 5, Replica 5 | 5 | 5 | 300 | 17.78715 | 17.78715 | 6.289341 | 86.97827 | CORR12148SP | 265.1016 | 2.31 | Controlled=6 | Galapagos | single_dose_YP | Lab2 | 0.6757346
Exp 5, Replica 5 | 5 | 5 | 300 | 18.00803 | 18.00803 | 6.289341 | 86.97827 | CORR12148SP | 265.1016 | 2.31 | Controlled=6 | Galapagos | single_dose_YP | Lab2 | 0.6309808
Exp 5, Replica 5 | 5 | 5 | 300 | 18.22892 | 18.22892 | 6.289341 | 86.97827 | CORR12148SP | 265.1016 | 2.31 | Controlled=6 | Galapagos | single_dose_YP | Lab2 | 0.6298972
Exp 5, Replica 5 | 5 | 5 | 300 | 18.4498 | 18.4498 | 6.289341 | 86.97827 | CORR12148SP | 265.1016 | 2.31 | Controlled=6 | Galapagos | single_dose_YP | Lab2 | 0.641609
Exp 5, Replica 5 | 5 | 5 | 300 | 18.67068 | 18.67068 | 6.289341 | 86.97827 | CORR12148SP | 265.1016 | 2.31 | Controlled=6 | Galapagos | single_dose_YP | Lab2 | 0.6132162
Exp 5, Replica 5 | 5 | 5 | 300 | 18.89157 | 18.89157 | 6.289341 | 86.97827 | CORR12148SP | 265.1016 | 2.31 | Controlled=6 | Galapagos | single_dose_YP | Lab2 | 0.6082298
Exp 5, Replica 5 | 5 | 5 | 300 | 19.11245 | 19.11245 | 6.289341 | 86.97827 | CORR12148SP | 265.1016 | 2.31 | Controlled=6 | Galapagos | single_dose_YP | Lab2 | 0.5570585
Exp 5, Replica 5 | 5 | 5 | 300 | 19.33333 | 19.33333 | 6.289341 | 86.97827 | CORR12148SP | 265.1016 | 2.31 | Controlled=6 | Galapagos | single_dose_YP | Lab2 | 0.5711819
Exp 5, Replica 5 | 5 | 5 | 300 | 19.55422 | 19.55422 | 6.289341 | 86.97827 | CORR12148SP | 265.1016 | 2.31 | Controlled=6 | Galapagos | single_dose_YP | Lab2 | 0.594311
Exp 5, Replica 5 | 5 | 5 | 300 | 19.7751 | 19.7751 | 6.289341 | 86.97827 | CORR12148SP | 265.1016 | 2.31 | Controlled=6 | Galapagos | single_dose_YP | Lab2 | 0.5867578
Exp 5, Replica 5 | 5 | 5 | 300 | 19.99598 | 19.99598 | 6.289341 | 86.97827 | CORR12148SP | 265.1016 | 2.31 | Controlled=6 | Galapagos | single_dose_YP | Lab2 | 0.5953301
Exp 5, Replica 5 | 5 | 5 | 300 | 20.21687 | 20.21687 | 6.289341 | 86.97827 | CORR12148SP | 265.1016 | 2.31 | Controlled=6 | Galapagos | single_dose_YP | Lab2 | 0.5872737
Exp 5, Replica 5 | 5 | 5 | 300 | 20.43775 | 20.43775 | 6.289341 | 86.97827 | CORR12148SP | 265.1016 | 2.31 | Controlled=6 | Galapagos | single_dose_YP | Lab2 | 0.5725611
Exp 5, Replica 5 | 5 | 5 | 300 | 20.65863 | 20.65863 | 6.289341 | 86.97827 | CORR12148SP | 265.1016 | 2.31 | Controlled=6 | Galapagos | single_dose_YP | Lab2 | 0.573781
Exp 5, Replica 5 | 5 | 5 | 300 | 20.87952 | 20.87952 | 6.289341 | 86.97827 | CORR12148SP | 265.1016 | 2.31 | Controlled=6 | Galapagos | single_dose_YP | Lab2 | 0.5453438
Exp 5, Replica 5 | 5 | 5 | 300 | 21.1004 | 21.1004 | 6.289341 | 86.97827 | CORR12148SP | 265.1016 | 2.31 | Controlled=6 | Galapagos | single_dose_YP | Lab2 | 0.5644077
Exp 5, Replica 5 | 5 | 5 | 300 | 21.32129 | 21.32129 | 6.289341 | 86.97827 | CORR12148SP | 265.1016 | 2.31 | Controlled=6 | Galapagos | single_dose_YP | Lab2 | 0.5606124
Exp 5, Replica 5 | 5 | 5 | 300 | 21.54217 | 21.54217 | 6.289341 | 86.97827 | CORR12148SP | 265.1016 | 2.31 | Controlled=6 | Galapagos | single_dose_YP | Lab2 | 0.5518093
Exp 5, Replica 5 | 5 | 5 | 300 | 21.76305 | 21.76305 | 6.289341 | 86.97827 | CORR12148SP | 265.1016 | 2.31 | Controlled=6 | Galapagos | single_dose_YP | Lab2 | 0.5703126
Exp 5, Replica 5 | 5 | 5 | 300 | 21.98394 | 21.98394 | 6.289341 | 86.97827 | CORR12148SP | 265.1016 | 2.31 | Controlled=6 | Galapagos | single_dose_YP | Lab2 | 0.5473497
Exp 5, Replica 5 | 5 | 5 | 300 | 22.20482 | 22.20482 | 6.289341 | 86.97827 | CORR12148SP | 265.1016 | 2.31 | Controlled=6 | Galapagos | single_dose_YP | Lab2 | 0.533848
Exp 5, Replica 5 | 5 | 5 | 300 | 22.4257 | 22.4257 | 6.289341 | 86.97827 | CORR12148SP | 265.1016 | 2.31 | Controlled=6 | Galapagos | single_dose_YP | Lab2 | 0.5589124
Exp 5, Replica 5 | 5 | 5 | 300 | 22.64659 | 22.64659 | 6.289341 | 86.97827 | CORR12148SP | 265.1016 | 2.31 | Controlled=6 | Galapagos | single_dose_YP | Lab2 | 0.5555899
Exp 5, Replica 5 | 5 | 5 | 300 | 22.86747 | 22.86747 | 6.289341 | 86.97827 | CORR12148SP | 265.1016 | 2.31 | Controlled=6 | Galapagos | single_dose_YP | Lab2 | 0.5519092
Exp 5, Replica 5 | 5 | 5 | 300 | 23.08835 | 23.08835 | 6.289341 | 86.97827 | CORR12148SP | 265.1016 | 2.31 | Controlled=6 | Galapagos | single_dose_YP | Lab2 | 0.5493725
Exp 5, Replica 5 | 5 | 5 | 300 | 23.30924 | 23.30924 | 6.289341 | 86.97827 | CORR12148SP | 265.1016 | 2.31 | Controlled=6 | Galapagos | single_dose_YP | Lab2 | 0.543162
Exp 5, Replica 5 | 5 | 5 | 300 | 23.53012 | 23.53012 | 6.289341 | 86.97827 | CORR12148SP | 265.1016 | 2.31 | Controlled=6 | Galapagos | single_dose_YP | Lab2 | 0.5377974
Exp 5, Replica 5 | 5 | 5 | 300 | 23.751 | 23.751 | 6.289341 | 86.97827 | CORR12148SP | 265.1016 | 2.31 | Controlled=6 | Galapagos | single_dose_YP | Lab2 | 0.5465497
Exp 5, Replica 5 | 5 | 5 | 300 | 23.97189 | 23.97189 | 6.289341 | 86.97827 | CORR12148SP | 265.1016 | 2.31 | Controlled=6 | Galapagos | single_dose_YP | Lab2 | 0.5448021
Exp 5, Replica 5 | 5 | 5 | 300 | 24.19277 | 24.19277 | 6.289341 | 86.97827 | CORR12148SP | 265.1016 | 2.31 | Controlled=6 | Galapagos | single_dose_YP | Lab2 | 0.5656323
Exp 5, Replica 5 | 5 | 5 | 300 | 24.41365 | 24.41365 | 6.289341 | 86.97827 | CORR12148SP | 265.1016 | 2.31 | Controlled=6 | Galapagos | single_dose_YP | Lab2 | 0.5456787
Exp 5, Replica 5 | 5 | 5 | 300 | 24.63454 | 24.63454 | 6.289341 | 86.97827 | CORR12148SP | 265.1016 | 2.31 | Controlled=6 | Galapagos | single_dose_YP | Lab2 | 0.5403699
Exp 5, Replica 5 | 5 | 5 | 300 | 24.85542 | 24.85542 | 6.289341 | 86.97827 | CORR12148SP | 265.1016 | 2.31 | Controlled=6 | Galapagos | single_dose_YP | Lab2 | 0.5481323
Exp 5, Replica 5 | 5 | 5 | 300 | 25.07631 | 25.07631 | 6.289341 | 86.97827 | CORR12148SP | 265.1016 | 2.31 | Controlled=6 | Galapagos | single_dose_YP | Lab2 | 0.5474304
Exp 5, Replica 5 | 5 | 5 | 300 | 25.29719 | 25.29719 | 6.289341 | 86.97827 | CORR12148SP | 265.1016 | 2.31 | Controlled=6 | Galapagos | single_dose_YP | Lab2 | 0.5498215
Exp 5, Replica 5 | 5 | 5 | 300 | 25.51807 | 25.51807 | 6.289341 | 86.97827 | CORR12148SP | 265.1016 | 2.31 | Controlled=6 | Galapagos | single_dose_YP | Lab2 | 0.5226121
Exp 5, Replica 5 | 5 | 5 | 300 | 25.73896 | 25.73896 | 6.289341 | 86.97827 | CORR12148SP | 265.1016 | 2.31 | Controlled=6 | Galapagos | single_dose_YP | Lab2 | 0.5119803
Exp 5, Replica 5 | 5 | 5 | 300 | 25.95984 | 25.95984 | 6.289341 | 86.97827 | CORR12148SP | 265.1016 | 2.31 | Controlled=6 | Galapagos | single_dose_YP | Lab2 | 0.5313345
Exp 5, Replica 5 | 5 | 5 | 300 | 26.18072 | 26.18072 | 6.289341 | 86.97827 | CORR12148SP | 265.1016 | 2.31 | Controlled=6 | Galapagos | single_dose_YP | Lab2 | 0.5383782
Exp 5, Replica 5 | 5 | 5 | 300 | 26.40161 | 26.40161 | 6.289341 | 86.97827 | CORR12148SP | 265.1016 | 2.31 | Controlled=6 | Galapagos | single_dose_YP | Lab2 | 0.5458438
Exp 5, Replica 5 | 5 | 5 | 300 | 26.62249 | 26.62249 | 6.289341 | 86.97827 | CORR12148SP | 265.1016 | 2.31 | Controlled=6 | Galapagos | single_dose_YP | Lab2 | 0.5467935
Exp 5, Replica 5 | 5 | 5 | 300 | 26.84337 | 26.84337 | 6.289341 | 86.97827 | CORR12148SP | 265.1016 | 2.31 | Controlled=6 | Galapagos | single_dose_YP | Lab2 | 0.5429932
Exp 5, Replica 5 | 5 | 5 | 300 | 27.06426 | 27.06426 | 6.289341 | 86.97827 | CORR12148SP | 265.1016 | 2.31 | Controlled=6 | Galapagos | single_dose_YP | Lab2 | 0.5514775
Exp 5, Replica 5 | 5 | 5 | 300 | 27.28514 | 27.28514 | 6.289341 | 86.97827 | CORR12148SP | 265.1016 | 2.31 | Controlled=6 | Galapagos | single_dose_YP | Lab2 | 0.5174658
Exp 5, Replica 5 | 5 | 5 | 300 | 27.50602 | 27.50602 | 6.289341 | 86.97827 | CORR12148SP | 265.1016 | 2.31 | Controlled=6 | Galapagos | single_dose_YP | Lab2 | 0.5416298
Exp 5, Replica 5 | 5 | 5 | 300 | 27.72691 | 27.72691 | 6.289341 | 86.97827 | CORR12148SP | 265.1016 | 2.31 | Controlled=6 | Galapagos | single_dose_YP | Lab2 | 0.5377955
Exp 5, Replica 5 | 5 | 5 | 300 | 27.94779 | 27.94779 | 6.289341 | 86.97827 | CORR12148SP | 265.1016 | 2.31 | Controlled=6 | Galapagos | single_dose_YP | Lab2 | 0.5478906
Exp 5, Replica 5 | 5 | 5 | 300 | 28.16867 | 28.16867 | 6.289341 | 86.97827 | CORR12148SP | 265.1016 | 2.31 | Controlled=6 | Galapagos | single_dose_YP | Lab2 | 0.5445558
Exp 5, Replica 5 | 5 | 5 | 300 | 28.38956 | 28.38956 | 6.289341 | 86.97827 | CORR12148SP | 265.1016 | 2.31 | Controlled=6 | Galapagos | single_dose_YP | Lab2 | 0.5214901
Exp 5, Replica 5 | 5 | 5 | 300 | 28.61044 | 28.61044 | 6.289341 | 86.97827 | CORR12148SP | 265.1016 | 2.31 | Controlled=6 | Galapagos | single_dose_YP | Lab2 | 0.5232002
Exp 5, Replica 5 | 5 | 5 | 300 | 28.83133 | 28.83133 | 6.289341 | 86.97827 | CORR12148SP | 265.1016 | 2.31 | Controlled=6 | Galapagos | single_dose_YP | Lab2 | 0.5295197
Exp 5, Replica 5 | 5 | 5 | 300 | 29.05221 | 29.05221 | 6.289341 | 86.97827 | CORR12148SP | 265.1016 | 2.31 | Controlled=6 | Galapagos | single_dose_YP | Lab2 | 0.5239033
Exp 5, Replica 5 | 5 | 5 | 300 | 29.27309 | 29.27309 | 6.289341 | 86.97827 | CORR12148SP | 265.1016 | 2.31 | Controlled=6 | Galapagos | single_dose_YP | Lab2 | 0.5511475
Exp 5, Replica 5 | 5 | 5 | 300 | 29.49398 | 29.49398 | 6.289341 | 86.97827 | CORR12148SP | 265.1016 | 2.31 | Controlled=6 | Galapagos | single_dose_YP | Lab2 | 0.5430591
Exp 5, Replica 5 | 5 | 5 | 300 | 29.71486 | 29.71486 | 6.289341 | 86.97827 | CORR12148SP | 265.1016 | 2.31 | Controlled=6 | Galapagos | single_dose_YP | Lab2 | 0.5429747
Exp 5, Replica 5 | 5 | 5 | 300 | 29.93574 | 29.93574 | 6.289341 | 86.97827 | CORR12148SP | 265.1016 | 2.31 | Controlled=6 | Galapagos | single_dose_YP | Lab2 | 0.5298478
Exp 5, Replica 5 | 5 | 5 | 300 | 30.15663 | 30.15663 | 6.289341 | 86.97827 | CORR12148SP | 265.1016 | 2.31 | Controlled=6 | Galapagos | single_dose_YP | Lab2 | 0.5402607
Exp 5, Replica 5 | 5 | 5 | 300 | 30.37751 | 30.37751 | 6.289341 | 86.97827 | CORR12148SP | 265.1016 | 2.31 | Controlled=6 | Galapagos | single_dose_YP | Lab2 | 0.5359686
Exp 5, Replica 5 | 5 | 5 | 300 | 30.59839 | 30.59839 | 6.289341 | 86.97827 | CORR12148SP | 265.1016 | 2.31 | Controlled=6 | Galapagos | single_dose_YP | Lab2 | 0.529471
Exp 5, Replica 5 | 5 | 5 | 300 | 30.81928 | 30.81928 | 6.289341 | 86.97827 | CORR12148SP | 265.1016 | 2.31 | Controlled=6 | Galapagos | single_dose_YP | Lab2 | 0.5316274
Exp 5, Replica 5 | 5 | 5 | 300 | 31.04016 | 31.04016 | 6.289341 | 86.97827 | CORR12148SP | 265.1016 | 2.31 | Controlled=6 | Galapagos | single_dose_YP | Lab2 | 0.52221
Exp 5, Replica 5 | 5 | 5 | 300 | 31.26104 | 31.26104 | 6.289341 | 86.97827 | CORR12148SP | 265.1016 | 2.31 | Controlled=6 | Galapagos | single_dose_YP | Lab2 | 0.5149859
Exp 5, Replica 5 | 5 | 5 | 300 | 31.48193 | 31.48193 | 6.289341 | 86.97827 | CORR12148SP | 265.1016 | 2.31 | Controlled=6 | Galapagos | single_dose_YP | Lab2 | 0.5225341
Exp 5, Replica 5 | 5 | 5 | 300 | 31.70281 | 31.70281 | 6.289341 | 86.97827 | CORR12148SP | 265.1016 | 2.31 | Controlled=6 | Galapagos | single_dose_YP | Lab2 | 0.5426747
Exp 5, Replica 5 | 5 | 5 | 300 | 31.92369 | 31.92369 | 6.289341 | 86.97827 | CORR12148SP | 265.1016 | 2.31 | Controlled=6 | Galapagos | single_dose_YP | Lab2 | 0.5461678
Exp 5, Replica 5 | 5 | 5 | 300 | 32.14458 | 32.14458 | 6.289341 | 86.97827 | CORR12148SP | 265.1016 | 2.31 | Controlled=6 | Galapagos | single_dose_YP | Lab2 | 0.5353238
Exp 5, Replica 5 | 5 | 5 | 300 | 32.36546 | 32.36546 | 6.289341 | 86.97827 | CORR12148SP | 265.1016 | 2.31 | Controlled=6 | Galapagos | single_dose_YP | Lab2 | 0.541812
Exp 5, Replica 5 | 5 | 5 | 300 | 32.58635 | 32.58635 | 6.289341 | 86.97827 | CORR12148SP | 265.1016 | 2.31 | Controlled=6 | Galapagos | single_dose_YP | Lab2 | 0.5210617
Exp 5, Replica 5 | 5 | 5 | 300 | 32.80723 | 32.80723 | 6.289341 | 86.97827 | CORR12148SP | 265.1016 | 2.31 | Controlled=6 | Galapagos | single_dose_YP | Lab2 | 0.5249827
Exp 5, Replica 5 | 5 | 5 | 300 | 33.02811 | 33.02811 | 6.289341 | 86.97827 | CORR12148SP | 265.1016 | 2.31 | Controlled=6 | Galapagos | single_dose_YP | Lab2 | 0.5339939
Exp 5, Replica 5 | 5 | 5 | 300 | 33.249 | 33.249 | 6.289341 | 86.97827 | CORR12148SP | 265.1016 | 2.31 | Controlled=6 | Galapagos | single_dose_YP | Lab2 | 0.540925
Exp 5, Replica 5 | 5 | 5 | 300 | 33.46988 | 33.46988 | 6.289341 | 86.97827 | CORR12148SP | 265.1016 | 2.31 | Controlled=6 | Galapagos | single_dose_YP | Lab2 | 0.5385553
Exp 5, Replica 5 | 5 | 5 | 300 | 33.69076 | 33.69076 | 6.289341 | 86.97827 | CORR12148SP | 265.1016 | 2.31 | Controlled=6 | Galapagos | single_dose_YP | Lab2 | 0.5309299
Exp 5, Replica 5 | 5 | 5 | 300 | 33.91165 | 33.91165 | 6.289341 | 86.97827 | CORR12148SP | 265.1016 | 2.31 | Controlled=6 | Galapagos | single_dose_YP | Lab2 | 0.5126681
Exp 5, Replica 5 | 5 | 5 | 300 | 34.13253 | 34.13253 | 6.289341 | 86.97827 | CORR12148SP | 265.1016 | 2.31 | Controlled=6 | Galapagos | single_dose_YP | Lab2 | 0.5216692
Exp 5, Replica 5 | 5 | 5 | 300 | 34.35341 | 34.35341 | 6.289341 | 86.97827 | CORR12148SP | 265.1016 | 2.31 | Controlled=6 | Galapagos | single_dose_YP | Lab2 | 0.5176653
Exp 5, Replica 5 | 5 | 5 | 300 | 34.5743 | 34.5743 | 6.289341 | 86.97827 | CORR12148SP | 265.1016 | 2.31 | Controlled=6 | Galapagos | single_dose_YP | Lab2 | 0.5043147
Exp 5, Replica 5 | 5 | 5 | 300 | 34.79518 | 34.79518 | 6.289341 | 86.97827 | CORR12148SP | 265.1016 | 2.31 | Controlled=6 | Galapagos | single_dose_YP | Lab2 | 0.5231483
Exp 5, Replica 5 | 5 | 5 | 300 | 35.01606 | 35.01606 | 6.289341 | 86.97827 | CORR12148SP | 265.1016 | 2.31 | Controlled=6 | Galapagos | single_dose_YP | Lab2 | 0.5401449
Exp 5, Replica 5 | 5 | 5 | 300 | 35.23695 | 35.23695 | 6.289341 | 86.97827 | CORR12148SP | 265.1016 | 2.31 | Controlled=6 | Galapagos | single_dose_YP | Lab2 | 0.5157596
Exp 5, Replica 5 | 5 | 5 | 300 | 35.45783 | 35.45783 | 6.289341 | 86.97827 | CORR12148SP | 265.1016 | 2.31 | Controlled=6 | Galapagos | single_dose_YP | Lab2 | 0.5252609
Exp 5, Replica 5 | 5 | 5 | 300 | 35.67871 | 35.67871 | 6.289341 | 86.97827 | CORR12148SP | 265.1016 | 2.31 | Controlled=6 | Galapagos | single_dose_YP | Lab2 | 0.5330937
Exp 5, Replica 5 | 5 | 5 | 300 | 35.8996 | 35.8996 | 6.289341 | 86.97827 | CORR12148SP | 265.1016 | 2.31 | Controlled=6 | Galapagos | single_dose_YP | Lab2 | 0.5196872
Exp 5, Replica 5 | 5 | 5 | 300 | 36.12048 | 36.12048 | 6.289341 | 86.97827 | CORR12148SP | 265.1016 | 2.31 | Controlled=6 | Galapagos | single_dose_YP | Lab2 | 0.5295159
Exp 5, Replica 5 | 5 | 5 | 300 | 36.34137 | 36.34137 | 6.289341 | 86.97827 | CORR12148SP | 265.1016 | 2.31 | Controlled=6 | Galapagos | single_dose_YP | Lab2 | 0.5369402
Exp 5, Replica 5 | 5 | 5 | 300 | 36.56225 | 36.56225 | 6.289341 | 86.97827 | CORR12148SP | 265.1016 | 2.31 | Controlled=6 | Galapagos | single_dose_YP | Lab2 | 0.5194066
Exp 5, Replica 5 | 5 | 5 | 300 | 36.78313 | 36.78313 | 6.289341 | 86.97827 | CORR12148SP | 265.1016 | 2.31 | Controlled=6 | Galapagos | single_dose_YP | Lab2 | 0.5273588
Exp 5, Replica 5 | 5 | 5 | 300 | 37.00402 | 37.00402 | 6.289341 | 86.97827 | CORR12148SP | 265.1016 | 2.31 | Controlled=6 | Galapagos | single_dose_YP | Lab2 | 0.5293205
Exp 5, Replica 5 | 5 | 5 | 300 | 37.2249 | 37.2249 | 6.289341 | 86.97827 | CORR12148SP | 265.1016 | 2.31 | Controlled=6 | Galapagos | single_dose_YP | Lab2 | 0.523912
Exp 5, Replica 5 | 5 | 5 | 300 | 37.44578 | 37.44578 | 6.289341 | 86.97827 | CORR12148SP | 265.1016 | 2.31 | Controlled=6 | Galapagos | single_dose_YP | Lab2 | 0.5238531
Exp 5, Replica 5 | 5 | 5 | 300 | 37.66667 | 37.66667 | 6.289341 | 86.97827 | CORR12148SP | 265.1016 | 2.31 | Controlled=6 | Galapagos | single_dose_YP | Lab2 | 0.5390155
Exp 5, Replica 5 | 5 | 5 | 300 | 37.88755 | 37.88755 | 6.289341 | 86.97827 | CORR12148SP | 265.1016 | 2.31 | Controlled=6 | Galapagos | single_dose_YP | Lab2 | 0.5498465
Exp 5, Replica 5 | 5 | 5 | 300 | 38.10843 | 38.10843 | 6.289341 | 86.97827 | CORR12148SP | 265.1016 | 2.31 | Controlled=6 | Galapagos | single_dose_YP | Lab2 | 0.5314263
Exp 5, Replica 5 | 5 | 5 | 300 | 38.32932 | 38.32932 | 6.289341 | 86.97827 | CORR12148SP | 265.1016 | 2.31 | Controlled=6 | Galapagos | single_dose_YP | Lab2 | 0.5364318
Exp 5, Replica 5 | 5 | 5 | 300 | 38.5502 | 38.5502 | 6.289341 | 86.97827 | CORR12148SP | 265.1016 | 2.31 | Controlled=6 | Galapagos | single_dose_YP | Lab2 | 0.5270517
Exp 5, Replica 5 | 5 | 5 | 300 | 38.77108 | 38.77108 | 6.289341 | 86.97827 | CORR12148SP | 265.1016 | 2.31 | Controlled=6 | Galapagos | single_dose_YP | Lab2 | 0.5248889
Exp 5, Replica 5 | 5 | 5 | 300 | 38.99197 | 38.99197 | 6.289341 | 86.97827 | CORR12148SP | 265.1016 | 2.31 | Controlled=6 | Galapagos | single_dose_YP | Lab2 | 0.5423281
Exp 5, Replica 5 | 5 | 5 | 300 | 39.21285 | 39.21285 | 6.289341 | 86.97827 | CORR12148SP | 265.1016 | 2.31 | Controlled=6 | Galapagos | single_dose_YP | Lab2 | 0.5230557
Exp 5, Replica 5 | 5 | 5 | 300 | 39.43373 | 39.43373 | 6.289341 | 86.97827 | CORR12148SP | 265.1016 | 2.31 | Controlled=6 | Galapagos | single_dose_YP | Lab2 | 0.5205836
Exp 5, Replica 5 | 5 | 5 | 300 | 39.65462 | 39.65462 | 6.289341 | 86.97827 | CORR12148SP | 265.1016 | 2.31 | Controlled=6 | Galapagos | single_dose_YP | Lab2 | 0.5382824
Exp 5, Replica 5 | 5 | 5 | 300 | 39.8755 | 39.8755 | 6.289341 | 86.97827 | CORR12148SP | 265.1016 | 2.31 | Controlled=6 | Galapagos | single_dose_YP | Lab2 | 0.5459396
Exp 5, Replica 5 | 5 | 5 | 300 | 40.09639 | 40.09639 | 6.289341 | 86.97827 | CORR12148SP | 265.1016 | 2.31 | Controlled=6 | Galapagos | single_dose_YP | Lab2 | 0.53225
Exp 5, Replica 5 | 5 | 5 | 300 | 40.31727 | 40.31727 | 6.289341 | 86.97827 | CORR12148SP | 265.1016 | 2.31 | Controlled=6 | Galapagos | single_dose_YP | Lab2 | 0.5257784
Exp 5, Replica 5 | 5 | 5 | 300 | 40.53815 | 40.53815 | 6.289341 | 86.97827 | CORR12148SP | 265.1016 | 2.31 | Controlled=6 | Galapagos | single_dose_YP | Lab2 | 0.5310324
Exp 5, Replica 5 | 5 | 5 | 300 | 40.75904 | 40.75904 | 6.289341 | 86.97827 | CORR12148SP | 265.1016 | 2.31 | Controlled=6 | Galapagos | single_dose_YP | Lab2 | 0.533719
Exp 5, Replica 5 | 5 | 5 | 300 | 40.97992 | 40.97992 | 6.289341 | 86.97827 | CORR12148SP | 265.1016 | 2.31 | Controlled=6 | Galapagos | single_dose_YP | Lab2 | 0.5167759
Exp 5, Replica 5 | 5 | 5 | 300 | 41.2008 | 41.2008 | 6.289341 | 86.97827 | CORR12148SP | 265.1016 | 2.31 | Controlled=6 | Galapagos | single_dose_YP | Lab2 | 0.5423186
Exp 5, Replica 5 | 5 | 5 | 300 | 41.42169 | 41.42169 | 6.289341 | 86.97827 | CORR12148SP | 265.1016 | 2.31 | Controlled=6 | Galapagos | single_dose_YP | Lab2 | 0.5308655
Exp 5, Replica 5 | 5 | 5 | 300 | 41.64257 | 41.64257 | 6.289341 | 86.97827 | CORR12148SP | 265.1016 | 2.31 | Controlled=6 | Galapagos | single_dose_YP | Lab2 | 0.535629
Exp 5, Replica 5 | 5 | 5 | 300 | 41.86345 | 41.86345 | 6.289341 | 86.97827 | CORR12148SP | 265.1016 | 2.31 | Controlled=6 | Galapagos | single_dose_YP | Lab2 | 0.5485987
Exp 5, Replica 5 | 5 | 5 | 300 | 42.08434 | 42.08434 | 6.289341 | 86.97827 | CORR12148SP | 265.1016 | 2.31 | Controlled=6 | Galapagos | single_dose_YP | Lab2 | 0.5456024
Exp 5, Replica 5 | 5 | 5 | 300 | 42.30522 | 42.30522 | 6.289341 | 86.97827 | CORR12148SP | 265.1016 | 2.31 | Controlled=6 | Galapagos | single_dose_YP | Lab2 | 0.5464336
Exp 5, Replica 5 | 5 | 5 | 300 | 42.5261 | 42.5261 | 6.289341 | 86.97827 | CORR12148SP | 265.1016 | 2.31 | Controlled=6 | Galapagos | single_dose_YP | Lab2 | 0.5550039
Exp 5, Replica 5 | 5 | 5 | 300 | 42.74699 | 42.74699 | 6.289341 | 86.97827 | CORR12148SP | 265.1016 | 2.31 | Controlled=6 | Galapagos | single_dose_YP | Lab2 | 0.5432947
Exp 5, Replica 5 | 5 | 5 | 300 | 42.96787 | 42.96787 | 6.289341 | 86.97827 | CORR12148SP | 265.1016 | 2.31 | Controlled=6 | Galapagos | single_dose_YP | Lab2 | 0.5453505
Exp 5, Replica 5 | 5 | 5 | 300 | 43.18876 | 43.18876 | 6.289341 | 86.97827 | CORR12148SP | 265.1016 | 2.31 | Controlled=6 | Galapagos | single_dose_YP | Lab2 | 0.5372768
Exp 5, Replica 5 | 5 | 5 | 300 | 43.40964 | 43.40964 | 6.289341 | 86.97827 | CORR12148SP | 265.1016 | 2.31 | Controlled=6 | Galapagos | single_dose_YP | Lab2 | 0.5405051
Exp 5, Replica 5 | 5 | 5 | 300 | 43.63052 | 43.63052 | 6.289341 | 86.97827 | CORR12148SP | 265.1016 | 2.31 | Controlled=6 | Galapagos | single_dose_YP | Lab2 | 0.5531262
Exp 5, Replica 5 | 5 | 5 | 300 | 43.85141 | 43.85141 | 6.289341 | 86.97827 | CORR12148SP | 265.1016 | 2.31 | Controlled=6 | Galapagos | single_dose_YP | Lab2 | 0.5384596
Exp 5, Replica 5 | 5 | 5 | 300 | 44.07229 | 44.07229 | 6.289341 | 86.97827 | CORR12148SP | 265.1016 | 2.31 | Controlled=6 | Galapagos | single_dose_YP | Lab2 | 0.5470471
Exp 5, Replica 5 | 5 | 5 | 300 | 44.29317 | 44.29317 | 6.289341 | 86.97827 | CORR12148SP | 265.1016 | 2.31 | Controlled=6 | Galapagos | single_dose_YP | Lab2 | 0.5400876
Exp 5, Replica 5 | 5 | 5 | 300 | 44.51406 | 44.51406 | 6.289341 | 86.97827 | CORR12148SP | 265.1016 | 2.31 | Controlled=6 | Galapagos | single_dose_YP | Lab2 | 0.5200755
Exp 5, Replica 5 | 5 | 5 | 300 | 44.73494 | 44.73494 | 6.289341 | 86.97827 | CORR12148SP | 265.1016 | 2.31 | Controlled=6 | Galapagos | single_dose_YP | Lab2 | 0.5194717
Exp 5, Replica 5 | 5 | 5 | 300 | 44.95582 | 44.95582 | 6.289341 | 86.97827 | CORR12148SP | 265.1016 | 2.31 | Controlled=6 | Galapagos | single_dose_YP | Lab2 | 0.5354935
Exp 5, Replica 5 | 5 | 5 | 300 | 45.17671 | 45.17671 | 6.289341 | 86.97827 | CORR12148SP | 265.1016 | 2.31 | Controlled=6 | Galapagos | single_dose_YP | Lab2 | 0.5186117
Exp 5, Replica 5 | 5 | 5 | 300 | 45.39759 | 45.39759 | 6.289341 | 86.97827 | CORR12148SP | 265.1016 | 2.31 | Controlled=6 | Galapagos | single_dose_YP | Lab2 | 0.521832
Exp 5, Replica 5 | 5 | 5 | 300 | 45.61847 | 45.61847 | 6.289341 | 86.97827 | CORR12148SP | 265.1016 | 2.31 | Controlled=6 | Galapagos | single_dose_YP | Lab2 | 0.5534902
Exp 5, Replica 5 | 5 | 5 | 300 | 45.83936 | 45.83936 | 6.289341 | 86.97827 | CORR12148SP | 265.1016 | 2.31 | Controlled=6 | Galapagos | single_dose_YP | Lab2 | 0.5433387
Exp 5, Replica 5 | 5 | 5 | 300 | 46.06024 | 46.06024 | 6.289341 | 86.97827 | CORR12148SP | 265.1016 | 2.31 | Controlled=6 | Galapagos | single_dose_YP | Lab2 | 0.5396987
Exp 5, Replica 5 | 5 | 5 | 300 | 46.28112 | 46.28112 | 6.289341 | 86.97827 | CORR12148SP | 265.1016 | 2.31 | Controlled=6 | Galapagos | single_dose_YP | Lab2 | 0.5104619
Exp 5, Replica 5 | 5 | 5 | 300 | 46.50201 | 46.50201 | 6.289341 | 86.97827 | CORR12148SP | 265.1016 | 2.31 | Controlled=6 | Galapagos | single_dose_YP | Lab2 | 0.5377888
Exp 5, Replica 5 | 5 | 5 | 300 | 46.72289 | 46.72289 | 6.289341 | 86.97827 | CORR12148SP | 265.1016 | 2.31 | Controlled=6 | Galapagos | single_dose_YP | Lab2 | 0.5215638
Exp 5, Replica 5 | 5 | 5 | 300 | 46.94378 | 46.94378 | 6.289341 | 86.97827 | CORR12148SP | 265.1016 | 2.31 | Controlled=6 | Galapagos | single_dose_YP | Lab2 | 0.5374651
Exp 5, Replica 5 | 5 | 5 | 300 | 47.16466 | 47.16466 | 6.289341 | 86.97827 | CORR12148SP | 265.1016 | 2.31 | Controlled=6 | Galapagos | single_dose_YP | Lab2 | 0.5365671
Exp 5, Replica 5 | 5 | 5 | 300 | 47.38554 | 47.38554 | 6.289341 | 86.97827 | CORR12148SP | 265.1016 | 2.31 | Controlled=6 | Galapagos | single_dose_YP | Lab2 | 0.5393103
Exp 5, Replica 5 | 5 | 5 | 300 | 47.60643 | 47.60643 | 6.289341 | 86.97827 | CORR12148SP | 265.1016 | 2.31 | Controlled=6 | Galapagos | single_dose_YP | Lab2 | 0.5434219
Exp 5, Replica 5 | 5 | 5 | 300 | 47.82731 | 47.82731 | 6.289341 | 86.97827 | CORR12148SP | 265.1016 | 2.31 | Controlled=6 | Galapagos | single_dose_YP | Lab2 | 0.5221652
Exp 5, Replica 5 | 5 | 5 | 300 | 48.04819 | 48.04819 | 6.289341 | 86.97827 | CORR12148SP | 265.1016 | 2.31 | Controlled=6 | Galapagos | single_dose_YP | Lab2 | 0.5374953
Exp 5, Replica 5 | 5 | 5 | 300 | 48.26908 | 48.26908 | 6.289341 | 86.97827 | CORR12148SP | 265.1016 | 2.31 | Controlled=6 | Galapagos | single_dose_YP | Lab2 | 0.5218846
Exp 5, Replica 5 | 5 | 5 | 300 | 48.48996 | 48.48996 | 6.289341 | 86.97827 | CORR12148SP | 265.1016 | 2.31 | Controlled=6 | Galapagos | single_dose_YP | Lab2 | 0.5468587
Exp 5, Replica 5 | 5 | 5 | 300 | 48.71084 | 48.71084 | 6.289341 | 86.97827 | CORR12148SP | 265.1016 | 2.31 | Controlled=6 | Galapagos | single_dose_YP | Lab2 | 0.5448889
Exp 5, Replica 5 | 5 | 5 | 300 | 48.93173 | 48.93173 | 6.289341 | 86.97827 | CORR12148SP | 265.1016 | 2.31 | Controlled=6 | Galapagos | single_dose_YP | Lab2 | 0.512289
Exp 5, Replica 5 | 5 | 5 | 300 | 49.15261 | 49.15261 | 6.289341 | 86.97827 | CORR12148SP | 265.1016 | 2.31 | Controlled=6 | Galapagos | single_dose_YP | Lab2 | 0.5373509
Exp 5, Replica 5 | 5 | 5 | 300 | 49.37349 | 49.37349 | 6.289341 | 86.97827 | CORR12148SP | 265.1016 | 2.31 | Controlled=6 | Galapagos | single_dose_YP | Lab2 | 0.5380092
Exp 5, Replica 5 | 5 | 5 | 300 | 49.59438 | 49.59438 | 6.289341 | 86.97827 | CORR12148SP | 265.1016 | 2.31 | Controlled=6 | Galapagos | single_dose_YP | Lab2 | 0.5450095
Exp 5, Replica 5 | 5 | 5 | 300 | 49.81526 | 49.81526 | 6.289341 | 86.97827 | CORR12148SP | 265.1016 | 2.31 | Controlled=6 | Galapagos | single_dose_YP | Lab2 | 0.5407645
Exp 5, Replica 5 | 5 | 5 | 300 | 50.03614 | 50.03614 | 6.289341 | 86.97827 | CORR12148SP | 265.1016 | 2.31 | Controlled=6 | Galapagos | single_dose_YP | Lab2 | 0.5210217
Exp 5, Replica 5 | 5 | 5 | 300 | 50.25703 | 50.25703 | 6.289341 | 86.97827 | CORR12148SP | 265.1016 | 2.31 | Controlled=6 | Galapagos | single_dose_YP | Lab2 | 0.5152443
Exp 5, Replica 5 | 5 | 5 | 300 | 50.47791 | 50.47791 | 6.289341 | 86.97827 | CORR12148SP | 265.1016 | 2.31 | Controlled=6 | Galapagos | single_dose_YP | Lab2 | 0.5384742
Exp 5, Replica 5 | 5 | 5 | 300 | 50.6988 | 50.6988 | 6.289341 | 86.97827 | CORR12148SP | 265.1016 | 2.31 | Controlled=6 | Galapagos | single_dose_YP | Lab2 | 0.5297737
Exp 5, Replica 5 | 5 | 5 | 300 | 50.91968 | 50.91968 | 6.289341 | 86.97827 | CORR12148SP | 265.1016 | 2.31 | Controlled=6 | Galapagos | single_dose_YP | Lab2 | 0.524166
Exp 5, Replica 5 | 5 | 5 | 300 | 51.14056 | 51.14056 | 6.289341 | 86.97827 | CORR12148SP | 265.1016 | 2.31 | Controlled=6 | Galapagos | single_dose_YP | Lab2 | 0.5380679
Exp 5, Replica 5 | 5 | 5 | 300 | 51.36145 | 51.36145 | 6.289341 | 86.97827 | CORR12148SP | 265.1016 | 2.31 | Controlled=6 | Galapagos | single_dose_YP | Lab2 | 0.5567703
Exp 5, Replica 5 | 5 | 5 | 300 | 51.58233 | 51.58233 | 6.289341 | 86.97827 | CORR12148SP | 265.1016 | 2.31 | Controlled=6 | Galapagos | single_dose_YP | Lab2 | 0.5333088
Exp 5, Replica 5 | 5 | 5 | 300 | 51.80321 | 51.80321 | 6.289341 | 86.97827 | CORR12148SP | 265.1016 | 2.31 | Controlled=6 | Galapagos | single_dose_YP | Lab2 | 0.5413781
Exp 5, Replica 5 | 5 | 5 | 300 | 52.0241 | 52.0241 | 6.289341 | 86.97827 | CORR12148SP | 265.1016 | 2.31 | Controlled=6 | Galapagos | single_dose_YP | Lab2 | 0.5398044
Exp 5, Replica 5 | 5 | 5 | 300 | 52.24498 | 52.24498 | 6.289341 | 86.97827 | CORR12148SP | 265.1016 | 2.31 | Controlled=6 | Galapagos | single_dose_YP | Lab2 | 0.5146951
Exp 5, Replica 5 | 5 | 5 | 300 | 52.46586 | 52.46586 | 6.289341 | 86.97827 | CORR12148SP | 265.1016 | 2.31 | Controlled=6 | Galapagos | single_dose_YP | Lab2 | 0.5201773
Exp 5, Replica 5 | 5 | 5 | 300 | 52.68675 | 52.68675 | 6.289341 | 86.97827 | CORR12148SP | 265.1016 | 2.31 | Controlled=6 | Galapagos | single_dose_YP | Lab2 | 0.5464415
Exp 5, Replica 5 | 5 | 5 | 300 | 52.90763 | 52.90763 | 6.289341 | 86.97827 | CORR12148SP | 265.1016 | 2.31 | Controlled=6 | Galapagos | single_dose_YP | Lab2 | 0.5191086
Exp 5, Replica 5 | 5 | 5 | 300 | 53.12851 | 53.12851 | 6.289341 | 86.97827 | CORR12148SP | 265.1016 | 2.31 | Controlled=6 | Galapagos | single_dose_YP | Lab2 | 0.5197063
Exp 5, Replica 5 | 5 | 5 | 300 | 53.3494 | 53.3494 | 6.289341 | 86.97827 | CORR12148SP | 265.1016 | 2.31 | Controlled=6 | Galapagos | single_dose_YP | Lab2 | 0.5370986
Exp 5, Replica 5 | 5 | 5 | 300 | 53.57028 | 53.57028 | 6.289341 | 86.97827 | CORR12148SP | 265.1016 | 2.31 | Controlled=6 | Galapagos | single_dose_YP | Lab2 | 0.5281247
Exp 5, Replica 5 | 5 | 5 | 300 | 53.79116 | 53.79116 | 6.289341 | 86.97827 | CORR12148SP | 265.1016 | 2.31 | Controlled=6 | Galapagos | single_dose_YP | Lab2 | 0.5308054
Exp 5, Replica 5 | 5 | 5 | 300 | 54.01205 | 54.01205 | 6.289341 | 86.97827 | CORR12148SP | 265.1016 | 2.31 | Controlled=6 | Galapagos | single_dose_YP | Lab2 | 0.5495005
Exp 5, Replica 5 | 5 | 5 | 300 | 54.23293 | 54.23293 | 6.289341 | 86.97827 | CORR12148SP | 265.1016 | 2.31 | Controlled=6 | Galapagos | single_dose_YP | Lab2 | 0.538809
Exp 5, Replica 5 | 5 | 5 | 300 | 54.45382 | 54.45382 | 6.289341 | 86.97827 | CORR12148SP | 265.1016 | 2.31 | Controlled=6 | Galapagos | single_dose_YP | Lab2 | 0.5505429
Exp 5, Replica 5 | 5 | 5 | 300 | 54.6747 | 54.6747 | 6.289341 | 86.97827 | CORR12148SP | 265.1016 | 2.31 | Controlled=6 | Galapagos | single_dose_YP | Lab2 | 0.5260268
Exp 5, Replica 5 | 5 | 5 | 300 | 54.89558 | 54.89558 | 6.289341 | 86.97827 | CORR12148SP | 265.1016 | 2.31 | Controlled=6 | Galapagos | single_dose_YP | Lab2 | 0.5083215
Exp 5, Replica 5 | 5 | 5 | 300 | 55.11647 | 55.11647 | 6.289341 | 86.97827 | CORR12148SP | 265.1016 | 2.31 | Controlled=6 | Galapagos | single_dose_YP | Lab2 | 0.5333195
Exp 5, Replica 5 | 5 | 5 | 300 | 55.33735 | 55.33735 | 6.289341 | 86.97827 | CORR12148SP | 265.1016 | 2.31 | Controlled=6 | Galapagos | single_dose_YP | Lab2 | 0.5345815
Exp 5, Replica 5 | 5 | 5 | 300 | 55.55823 | 55.55823 | 6.289341 | 86.97827 | CORR12148SP | 265.1016 | 2.31 | Controlled=6 | Galapagos | single_dose_YP | Lab2 | 0.5191719
Exp 5, Replica 5 | 5 | 5 | 300 | 55.77912 | 55.77912 | 6.289341 | 86.97827 | CORR12148SP | 265.1016 | 2.31 | Controlled=6 | Galapagos | single_dose_YP | Lab2 | 0.5281974
Exp 5, Replica 5 | 5 | 5 | 300 | 56 | 56 | 6.289341 | 86.97827 | CORR12148SP | 265.1016 | 2.31 | Controlled=6 | Galapagos | single_dose_YP | Lab2 | 0.5405521
Exp 5, Replica 6 | 5 | 6 | 10 | 1 | 1 | 9.977321 | 128.7933 | CORR12148SP | 92.94457 | 0.51 | Uncontrolled | Galapagos | single_dose_YP | Lab1 | 15.51944
Exp 5, Replica 6 | 5 | 6 | 10 | 1.220884 | 1.220884 | 9.977321 | 128.7933 | CORR12148SP | 92.94457 | 0.51 | Uncontrolled | Galapagos | single_dose_YP | Lab1 | 15.40957
Exp 5, Replica 6 | 5 | 6 | 10 | 1.441767 | 1.441767 | 9.977321 | 128.7933 | CORR12148SP | 92.94457 | 0.51 | Uncontrolled | Galapagos | single_dose_YP | Lab1 | 15.09625
Exp 5, Replica 6 | 5 | 6 | 10 | 1.662651 | 1.662651 | 9.977321 | 128.7933 | CORR12148SP | 92.94457 | 0.51 | Uncontrolled | Galapagos | single_dose_YP | Lab1 | 14.85171
Exp 5, Replica 6 | 5 | 6 | 10 | 1.883534 | 1.883534 | 9.977321 | 128.7933 | CORR12148SP | 92.94457 | 0.51 | Uncontrolled | Galapagos | single_dose_YP | Lab1 | 15.13584
Exp 5, Replica 6 | 5 | 6 | 10 | 2.104418 | 2.104418 | 9.977321 | 128.7933 | CORR12148SP | 92.94457 | 0.51 | Uncontrolled | Galapagos | single_dose_YP | Lab1 | 15.19277
Exp 5, Replica 6 | 5 | 6 | 10 | 2.325301 | 2.325301 | 9.977321 | 128.7933 | CORR12148SP | 92.94457 | 0.51 | Uncontrolled | Galapagos | single_dose_YP | Lab1 | 15.05782
Exp 5, Replica 6 | 5 | 6 | 10 | 2.546185 | 2.546185 | 9.977321 | 128.7933 | CORR12148SP | 92.94457 | 0.51 | Uncontrolled | Galapagos | single_dose_YP | Lab1 | 15.27017
Exp 5, Replica 6 | 5 | 6 | 10 | 2.767068 | 2.767068 | 9.977321 | 128.7933 | CORR12148SP | 92.94457 | 0.51 | Uncontrolled | Galapagos | single_dose_YP | Lab1 | 14.90374
Exp 5, Replica 6 | 5 | 6 | 10 | 2.987952 | 2.987952 | 9.977321 | 128.7933 | CORR12148SP | 92.94457 | 0.51 | Uncontrolled | Galapagos | single_dose_YP | Lab1 | 14.98519
Exp 5, Replica 6 | 5 | 6 | 10 | 3.208835 | 3.208835 | 9.977321 | 128.7933 | CORR12148SP | 92.94457 | 0.51 | Uncontrolled | Galapagos | single_dose_YP | Lab1 | 14.50107
Exp 5, Replica 6 | 5 | 6 | 10 | 3.429719 | 3.429719 | 9.977321 | 128.7933 | CORR12148SP | 92.94457 | 0.51 | Uncontrolled | Galapagos | single_dose_YP | Lab1 | 14.52489
Exp 5, Replica 6 | 5 | 6 | 10 | 3.650602 | 3.650602 | 9.977321 | 128.7933 | CORR12148SP | 92.94457 | 0.51 | Uncontrolled | Galapagos | single_dose_YP | Lab1 | 14.51677
Exp 5, Replica 6 | 5 | 6 | 10 | 3.871486 | 3.871486 | 9.977321 | 128.7933 | CORR12148SP | 92.94457 | 0.51 | Uncontrolled | Galapagos | single_dose_YP | Lab1 | 13.61698
Exp 5, Replica 6 | 5 | 6 | 10 | 4.092369 | 4.092369 | 9.977321 | 128.7933 | CORR12148SP | 92.94457 | 0.51 | Uncontrolled | Galapagos | single_dose_YP | Lab1 | 14.85452
Exp 5, Replica 6 | 5 | 6 | 10 | 4.313253 | 4.313253 | 9.977321 | 128.7933 | CORR12148SP | 92.94457 | 0.51 | Uncontrolled | Galapagos | single_dose_YP | Lab1 | 14.43929
Exp 5, Replica 6 | 5 | 6 | 10 | 4.534137 | 4.534137 | 9.977321 | 128.7933 | CORR12148SP | 92.94457 | 0.51 | Uncontrolled | Galapagos | single_dose_YP | Lab1 | 14.21288
Exp 5, Replica 6 | 5 | 6 | 10 | 4.75502 | 4.75502 | 9.977321 | 128.7933 | CORR12148SP | 92.94457 | 0.51 | Uncontrolled | Galapagos | single_dose_YP | Lab1 | 14.0687
Exp 5, Replica 6 | 5 | 6 | 10 | 4.975904 | 4.975904 | 9.977321 | 128.7933 | CORR12148SP | 92.94457 | 0.51 | Uncontrolled | Galapagos | single_dose_YP | Lab1 | 14.61971
Exp 5, Replica 6 | 5 | 6 | 10 | 5.196787 | 5.196787 | 9.977321 | 128.7933 | CORR12148SP | 92.94457 | 0.51 | Uncontrolled | Galapagos | single_dose_YP | Lab1 | 12.34112
Exp 5, Replica 6 | 5 | 6 | 10 | 5.417671 | 5.417671 | 9.977321 | 128.7933 | CORR12148SP | 92.94457 | 0.51 | Uncontrolled | Galapagos | single_dose_YP | Lab1 | 10.91725
Exp 5, Replica 6 | 5 | 6 | 10 | 5.638554 | 5.638554 | 9.977321 | 128.7933 | CORR12148SP | 92.94457 | 0.51 | Uncontrolled | Galapagos | single_dose_YP | Lab1 | 11.28043
Exp 5, Replica 6 | 5 | 6 | 10 | 5.859438 | 5.859438 | 9.977321 | 128.7933 | CORR12148SP | 92.94457 | 0.51 | Uncontrolled | Galapagos | single_dose_YP | Lab1 | 10.09156
Exp 5, Replica 6 | 5 | 6 | 10 | 6.080321 | 6.080321 | 9.977321 | 128.7933 | CORR12148SP | 92.94457 | 0.51 | Uncontrolled | Galapagos | single_dose_YP | Lab1 | 8.993366
Exp 5, Replica 6 | 5 | 6 | 10 | 6.301205 | 6.301205 | 9.977321 | 128.7933 | CORR12148SP | 92.94457 | 0.51 | Uncontrolled | Galapagos | single_dose_YP | Lab1 | 7.822388
Exp 5, Replica 6 | 5 | 6 | 10 | 6.522088 | 6.522088 | 9.977321 | 128.7933 | CORR12148SP | 92.94457 | 0.51 | Uncontrolled | Galapagos | single_dose_YP | Lab1 | 7.429821
Exp 5, Replica 6 | 5 | 6 | 10 | 6.742972 | 6.742972 | 9.977321 | 128.7933 | CORR12148SP | 92.94457 | 0.51 | Uncontrolled | Galapagos | single_dose_YP | Lab1 | 6.350894
Exp 5, Replica 6 | 5 | 6 | 10 | 6.963855 | 6.963855 | 9.977321 | 128.7933 | CORR12148SP | 92.94457 | 0.51 | Uncontrolled | Galapagos | single_dose_YP | Lab1 | 6.128324
Exp 5, Replica 6 | 5 | 6 | 10 | 7.184739 | 7.184739 | 9.977321 | 128.7933 | CORR12148SP | 92.94457 | 0.51 | Uncontrolled | Galapagos | single_dose_YP | Lab1 | 5.514651
Exp 5, Replica 6 | 5 | 6 | 10 | 7.405622 | 7.405622 | 9.977321 | 128.7933 | CORR12148SP | 92.94457 | 0.51 | Uncontrolled | Galapagos | single_dose_YP | Lab1 | 4.811864
Exp 5, Replica 6 | 5 | 6 | 10 | 7.626506 | 7.626506 | 9.977321 | 128.7933 | CORR12148SP | 92.94457 | 0.51 | Uncontrolled | Galapagos | single_dose_YP | Lab1 | 4.652841
Exp 5, Replica 6 | 5 | 6 | 10 | 7.84739 | 7.84739 | 9.977321 | 128.7933 | CORR12148SP | 92.94457 | 0.51 | Uncontrolled | Galapagos | single_dose_YP | Lab1 | 4.734586
Exp 5, Replica 6 | 5 | 6 | 10 | 8.068273 | 8.068273 | 9.977321 | 128.7933 | CORR12148SP | 92.94457 | 0.51 | Uncontrolled | Galapagos | single_dose_YP | Lab1 | 4.386818
Exp 5, Replica 6 | 5 | 6 | 10 | 8.289157 | 8.289157 | 9.977321 | 128.7933 | CORR12148SP | 92.94457 | 0.51 | Uncontrolled | Galapagos | single_dose_YP | Lab1 | 3.888101
Exp 5, Replica 6 | 5 | 6 | 10 | 8.51004 | 8.51004 | 9.977321 | 128.7933 | CORR12148SP | 92.94457 | 0.51 | Uncontrolled | Galapagos | single_dose_YP | Lab1 | 3.439026
Exp 5, Replica 6 | 5 | 6 | 10 | 8.730924 | 8.730924 | 9.977321 | 128.7933 | CORR12148SP | 92.94457 | 0.51 | Uncontrolled | Galapagos | single_dose_YP | Lab1 | 3.514402
Exp 5, Replica 6 | 5 | 6 | 10 | 8.951807 | 8.951807 | 9.977321 | 128.7933 | CORR12148SP | 92.94457 | 0.51 | Uncontrolled | Galapagos | single_dose_YP | Lab1 | 3.736554
Exp 5, Replica 6 | 5 | 6 | 10 | 9.172691 | 9.172691 | 9.977321 | 128.7933 | CORR12148SP | 92.94457 | 0.51 | Uncontrolled | Galapagos | single_dose_YP | Lab1 | 3.560204
Exp 5, Replica 6 | 5 | 6 | 10 | 9.393574 | 9.393574 | 9.977321 | 128.7933 | CORR12148SP | 92.94457 | 0.51 | Uncontrolled | Galapagos | single_dose_YP | Lab1 | 3.412481
Exp 5, Replica 6 | 5 | 6 | 10 | 9.614458 | 9.614458 | 9.977321 | 128.7933 | CORR12148SP | 92.94457 | 0.51 | Uncontrolled | Galapagos | single_dose_YP | Lab1 | 3.234836
Exp 5, Replica 6 | 5 | 6 | 10 | 9.835341 | 9.835341 | 9.977321 | 128.7933 | CORR12148SP | 92.94457 | 0.51 | Uncontrolled | Galapagos | single_dose_YP | Lab1 | 3.500293
Exp 5, Replica 6 | 5 | 6 | 10 | 10.05622 | 10.05622 | 9.977321 | 128.7933 | CORR12148SP | 92.94457 | 0.51 | Uncontrolled | Galapagos | single_dose_YP | Lab1 | 3.114422
Exp 5, Replica 6 | 5 | 6 | 10 | 10.27711 | 10.27711 | 9.977321 | 128.7933 | CORR12148SP | 92.94457 | 0.51 | Uncontrolled | Galapagos | single_dose_YP | Lab1 | 2.748086
Exp 5, Replica 6 | 5 | 6 | 10 | 10.49799 | 10.49799 | 9.977321 | 128.7933 | CORR12148SP | 92.94457 | 0.51 | Uncontrolled | Galapagos | single_dose_YP | Lab1 | 2.877597
Exp 5, Replica 6 | 5 | 6 | 10 | 10.71888 | 10.71888 | 9.977321 | 128.7933 | CORR12148SP | 92.94457 | 0.51 | Uncontrolled | Galapagos | single_dose_YP | Lab1 | 3.024137
Exp 5, Replica 6 | 5 | 6 | 10 | 10.93976 | 10.93976 | 9.977321 | 128.7933 | CORR12148SP | 92.94457 | 0.51 | Uncontrolled | Galapagos | single_dose_YP | Lab1 | 3.077599
Exp 5, Replica 6 | 5 | 6 | 10 | 11.16064 | 11.16064 | 9.977321 | 128.7933 | CORR12148SP | 92.94457 | 0.51 | Uncontrolled | Galapagos | single_dose_YP | Lab1 | 2.982243
Exp 5, Replica 6 | 5 | 6 | 10 | 11.38153 | 11.38153 | 9.977321 | 128.7933 | CORR12148SP | 92.94457 | 0.51 | Uncontrolled | Galapagos | single_dose_YP | Lab1 | 2.553177
Exp 5, Replica 6 | 5 | 6 | 10 | 11.60241 | 11.60241 | 9.977321 | 128.7933 | CORR12148SP | 92.94457 | 0.51 | Uncontrolled | Galapagos | single_dose_YP | Lab1 | 2.410464
Exp 5, Replica 6 | 5 | 6 | 10 | 11.82329 | 11.82329 | 9.977321 | 128.7933 | CORR12148SP | 92.94457 | 0.51 | Uncontrolled | Galapagos | single_dose_YP | Lab1 | 2.093385
Exp 5, Replica 6 | 5 | 6 | 10 | 12.04418 | 12.04418 | 9.977321 | 128.7933 | CORR12148SP | 92.94457 | 0.51 | Uncontrolled | Galapagos | single_dose_YP | Lab1 | 2.044052
Exp 5, Replica 6 | 5 | 6 | 10 | 12.26506 | 12.26506 | 9.977321 | 128.7933 | CORR12148SP | 92.94457 | 0.51 | Uncontrolled | Galapagos | single_dose_YP | Lab1 | 1.78287
Exp 5, Replica 6 | 5 | 6 | 10 | 12.48594 | 12.48594 | 9.977321 | 128.7933 | CORR12148SP | 92.94457 | 0.51 | Uncontrolled | Galapagos | single_dose_YP | Lab1 | 1.91269
Exp 5, Replica 6 | 5 | 6 | 10 | 12.70683 | 12.70683 | 9.977321 | 128.7933 | CORR12148SP | 92.94457 | 0.51 | Uncontrolled | Galapagos | single_dose_YP | Lab1 | 1.693732
Exp 5, Replica 6 | 5 | 6 | 10 | 12.92771 | 12.92771 | 9.977321 | 128.7933 | CORR12148SP | 92.94457 | 0.51 | Uncontrolled | Galapagos | single_dose_YP | Lab1 | 1.733539
Exp 5, Replica 6 | 5 | 6 | 10 | 13.14859 | 13.14859 | 9.977321 | 128.7933 | CORR12148SP | 92.94457 | 0.51 | Uncontrolled | Galapagos | single_dose_YP | Lab1 | 1.633236
Exp 5, Replica 6 | 5 | 6 | 10 | 13.36948 | 13.36948 | 9.977321 | 128.7933 | CORR12148SP | 92.94457 | 0.51 | Uncontrolled | Galapagos | single_dose_YP | Lab1 | 1.565746
Exp 5, Replica 6 | 5 | 6 | 10 | 13.59036 | 13.59036 | 9.977321 | 128.7933 | CORR12148SP | 92.94457 | 0.51 | Uncontrolled | Galapagos | single_dose_YP | Lab1 | 1.478317
Exp 5, Replica 6 | 5 | 6 | 10 | 13.81124 | 13.81124 | 9.977321 | 128.7933 | CORR12148SP | 92.94457 | 0.51 | Uncontrolled | Galapagos | single_dose_YP | Lab1 | 1.342019
Exp 5, Replica 6 | 5 | 6 | 10 | 14.03213 | 14.03213 | 9.977321 | 128.7933 | CORR12148SP | 92.94457 | 0.51 | Uncontrolled | Galapagos | single_dose_YP | Lab1 | 1.285277
Exp 5, Replica 6 | 5 | 6 | 10 | 14.25301 | 14.25301 | 9.977321 | 128.7933 | CORR12148SP | 92.94457 | 0.51 | Uncontrolled | Galapagos | single_dose_YP | Lab1 | 1.274916
Exp 5, Replica 6 | 5 | 6 | 10 | 14.4739 | 14.4739 | 9.977321 | 128.7933 | CORR12148SP | 92.94457 | 0.51 | Uncontrolled | Galapagos | single_dose_YP | Lab1 | 1.291135
Exp 5, Replica 6 | 5 | 6 | 10 | 14.69478 | 14.69478 | 9.977321 | 128.7933 | CORR12148SP | 92.94457 | 0.51 | Uncontrolled | Galapagos | single_dose_YP | Lab1 | 1.332314
Exp 5, Replica 6 | 5 | 6 | 10 | 14.91566 | 14.91566 | 9.977321 | 128.7933 | CORR12148SP | 92.94457 | 0.51 | Uncontrolled | Galapagos | single_dose_YP | Lab1 | 1.213224
Exp 5, Replica 6 | 5 | 6 | 10 | 15.13655 | 15.13655 | 9.977321 | 128.7933 | CORR12148SP | 92.94457 | 0.51 | Uncontrolled | Galapagos | single_dose_YP | Lab1 | 1.108437
Exp 5, Replica 6 | 5 | 6 | 10 | 15.35743 | 15.35743 | 9.977321 | 128.7933 | CORR12148SP | 92.94457 | 0.51 | Uncontrolled | Galapagos | single_dose_YP | Lab1 | 1.113854
Exp 5, Replica 6 | 5 | 6 | 10 | 15.57831 | 15.57831 | 9.977321 | 128.7933 | CORR12148SP | 92.94457 | 0.51 | Uncontrolled | Galapagos | single_dose_YP | Lab1 | 1.108675
Exp 5, Replica 6 | 5 | 6 | 10 | 15.7992 | 15.7992 | 9.977321 | 128.7933 | CORR12148SP | 92.94457 | 0.51 | Uncontrolled | Galapagos | single_dose_YP | Lab1 | 1.123633
Exp 5, Replica 6 | 5 | 6 | 10 | 16.02008 | 16.02008 | 9.977321 | 128.7933 | CORR12148SP | 92.94457 | 0.51 | Uncontrolled | Galapagos | single_dose_YP | Lab1 | 1.058766
Exp 5, Replica 6 | 5 | 6 | 10 | 16.24096 | 16.24096 | 9.977321 | 128.7933 | CORR12148SP | 92.94457 | 0.51 | Uncontrolled | Galapagos | single_dose_YP | Lab1 | 1.032355
Exp 5, Replica 6 | 5 | 6 | 10 | 16.46185 | 16.46185 | 9.977321 | 128.7933 | CORR12148SP | 92.94457 | 0.51 | Uncontrolled | Galapagos | single_dose_YP | Lab1 | 1.058358
Exp 5, Replica 6 | 5 | 6 | 10 | 16.68273 | 16.68273 | 9.977321 | 128.7933 | CORR12148SP | 92.94457 | 0.51 | Uncontrolled | Galapagos | single_dose_YP | Lab1 | 0.9966571
Exp 5, Replica 6 | 5 | 6 | 10 | 16.90361 | 16.90361 | 9.977321 | 128.7933 | CORR12148SP | 92.94457 | 0.51 | Uncontrolled | Galapagos | single_dose_YP | Lab1 | 0.9111026
Exp 5, Replica 6 | 5 | 6 | 10 | 17.1245 | 17.1245 | 9.977321 | 128.7933 | CORR12148SP | 92.94457 | 0.51 | Uncontrolled | Galapagos | single_dose_YP | Lab1 | 0.9063835
Exp 5, Replica 6 | 5 | 6 | 10 | 17.34538 | 17.34538 | 9.977321 | 128.7933 | CORR12148SP | 92.94457 | 0.51 | Uncontrolled | Galapagos | single_dose_YP | Lab1 | 0.8982436
Exp 5, Replica 6 | 5 | 6 | 10 | 17.56627 | 17.56627 | 9.977321 | 128.7933 | CORR12148SP | 92.94457 | 0.51 | Uncontrolled | Galapagos | single_dose_YP | Lab1 | 0.8694664
Exp 5, Replica 6 | 5 | 6 | 10 | 17.78715 | 17.78715 | 9.977321 | 128.7933 | CORR12148SP | 92.94457 | 0.51 | Uncontrolled | Galapagos | single_dose_YP | Lab1 | 0.8295015
Exp 5, Replica 6 | 5 | 6 | 10 | 18.00803 | 18.00803 | 9.977321 | 128.7933 | CORR12148SP | 92.94457 | 0.51 | Uncontrolled | Galapagos | single_dose_YP | Lab1 | 0.8348866
Exp 5, Replica 6 | 5 | 6 | 10 | 18.22892 | 18.22892 | 9.977321 | 128.7933 | CORR12148SP | 92.94457 | 0.51 | Uncontrolled | Galapagos | single_dose_YP | Lab1 | 0.8015858
Exp 5, Replica 6 | 5 | 6 | 10 | 18.4498 | 18.4498 | 9.977321 | 128.7933 | CORR12148SP | 92.94457 | 0.51 | Uncontrolled | Galapagos | single_dose_YP | Lab1 | 0.7905992
Exp 5, Replica 6 | 5 | 6 | 10 | 18.67068 | 18.67068 | 9.977321 | 128.7933 | CORR12148SP | 92.94457 | 0.51 | Uncontrolled | Galapagos | single_dose_YP | Lab1 | 0.7960691
Exp 5, Replica 6 | 5 | 6 | 10 | 18.89157 | 18.89157 | 9.977321 | 128.7933 | CORR12148SP | 92.94457 | 0.51 | Uncontrolled | Galapagos | single_dose_YP | Lab1 | 0.7810642
Exp 5, Replica 6 | 5 | 6 | 10 | 19.11245 | 19.11245 | 9.977321 | 128.7933 | CORR12148SP | 92.94457 | 0.51 | Uncontrolled | Galapagos | single_dose_YP | Lab1 | 0.7560384
Exp 5, Replica 6 | 5 | 6 | 10 | 19.33333 | 19.33333 | 9.977321 | 128.7933 | CORR12148SP | 92.94457 | 0.51 | Uncontrolled | Galapagos | single_dose_YP | Lab1 | 0.7620242
Exp 5, Replica 6 | 5 | 6 | 10 | 19.55422 | 19.55422 | 9.977321 | 128.7933 | CORR12148SP | 92.94457 | 0.51 | Uncontrolled | Galapagos | single_dose_YP | Lab1 | 0.7905294
Exp 5, Replica 6 | 5 | 6 | 10 | 19.7751 | 19.7751 | 9.977321 | 128.7933 | CORR12148SP | 92.94457 | 0.51 | Uncontrolled | Galapagos | single_dose_YP | Lab1 | 0.7605344
Exp 5, Replica 6 | 5 | 6 | 10 | 19.99598 | 19.99598 | 9.977321 | 128.7933 | CORR12148SP | 92.94457 | 0.51 | Uncontrolled | Galapagos | single_dose_YP | Lab1 | 0.7496427
Exp 5, Replica 6 | 5 | 6 | 10 | 20.21687 | 20.21687 | 9.977321 | 128.7933 | CORR12148SP | 92.94457 | 0.51 | Uncontrolled | Galapagos | single_dose_YP | Lab1 | 0.7091439
Exp 5, Replica 6 | 5 | 6 | 10 | 20.43775 | 20.43775 | 9.977321 | 128.7933 | CORR12148SP | 92.94457 | 0.51 | Uncontrolled | Galapagos | single_dose_YP | Lab1 | 0.7274274
Exp 5, Replica 6 | 5 | 6 | 10 | 20.65863 | 20.65863 | 9.977321 | 128.7933 | CORR12148SP | 92.94457 | 0.51 | Uncontrolled | Galapagos | single_dose_YP | Lab1 | 0.7042244
Exp 5, Replica 6 | 5 | 6 | 10 | 20.87952 | 20.87952 | 9.977321 | 128.7933 | CORR12148SP | 92.94457 | 0.51 | Uncontrolled | Galapagos | single_dose_YP | Lab1 | 0.6681244
Exp 5, Replica 6 | 5 | 6 | 10 | 21.1004 | 21.1004 | 9.977321 | 128.7933 | CORR12148SP | 92.94457 | 0.51 | Uncontrolled | Galapagos | single_dose_YP | Lab1 | 0.7033368
Exp 5, Replica 6 | 5 | 6 | 10 | 21.32129 | 21.32129 | 9.977321 | 128.7933 | CORR12148SP | 92.94457 | 0.51 | Uncontrolled | Galapagos | single_dose_YP | Lab1 | 0.6721974
Exp 5, Replica 6 | 5 | 6 | 10 | 21.54217 | 21.54217 | 9.977321 | 128.7933 | CORR12148SP | 92.94457 | 0.51 | Uncontrolled | Galapagos | single_dose_YP | Lab1 | 0.6415122
Exp 5, Replica 6 | 5 | 6 | 10 | 21.76305 | 21.76305 | 9.977321 | 128.7933 | CORR12148SP | 92.94457 | 0.51 | Uncontrolled | Galapagos | single_dose_YP | Lab1 | 0.6589566
Exp 5, Replica 6 | 5 | 6 | 10 | 21.98394 | 21.98394 | 9.977321 | 128.7933 | CORR12148SP | 92.94457 | 0.51 | Uncontrolled | Galapagos | single_dose_YP | Lab1 | 0.6260768
Exp 5, Replica 6 | 5 | 6 | 10 | 22.20482 | 22.20482 | 9.977321 | 128.7933 | CORR12148SP | 92.94457 | 0.51 | Uncontrolled | Galapagos | single_dose_YP | Lab1 | 0.6373607
Exp 5, Replica 6 | 5 | 6 | 10 | 22.4257 | 22.4257 | 9.977321 | 128.7933 | CORR12148SP | 92.94457 | 0.51 | Uncontrolled | Galapagos | single_dose_YP | Lab1 | 0.5996281
Exp 5, Replica 6 | 5 | 6 | 10 | 22.64659 | 22.64659 | 9.977321 | 128.7933 | CORR12148SP | 92.94457 | 0.51 | Uncontrolled | Galapagos | single_dose_YP | Lab1 | 0.6142594
Exp 5, Replica 6 | 5 | 6 | 10 | 22.86747 | 22.86747 | 9.977321 | 128.7933 | CORR12148SP | 92.94457 | 0.51 | Uncontrolled | Galapagos | single_dose_YP | Lab1 | 0.6173789
Exp 5, Replica 6 | 5 | 6 | 10 | 23.08835 | 23.08835 | 9.977321 | 128.7933 | CORR12148SP | 92.94457 | 0.51 | Uncontrolled | Galapagos | single_dose_YP | Lab1 | 0.6014796
Exp 5, Replica 6 | 5 | 6 | 10 | 23.30924 | 23.30924 | 9.977321 | 128.7933 | CORR12148SP | 92.94457 | 0.51 | Uncontrolled | Galapagos | single_dose_YP | Lab1 | 0.6203711
Exp 5, Replica 6 | 5 | 6 | 10 | 23.53012 | 23.53012 | 9.977321 | 128.7933 | CORR12148SP | 92.94457 | 0.51 | Uncontrolled | Galapagos | single_dose_YP | Lab1 | 0.6006739
Exp 5, Replica 6 | 5 | 6 | 10 | 23.751 | 23.751 | 9.977321 | 128.7933 | CORR12148SP | 92.94457 | 0.51 | Uncontrolled | Galapagos | single_dose_YP | Lab1 | 0.6003768
Exp 5, Replica 6 | 5 | 6 | 10 | 23.97189 | 23.97189 | 9.977321 | 128.7933 | CORR12148SP | 92.94457 | 0.51 | Uncontrolled | Galapagos | single_dose_YP | Lab1 | 0.6087086
Exp 5, Replica 6 | 5 | 6 | 10 | 24.19277 | 24.19277 | 9.977321 | 128.7933 | CORR12148SP | 92.94457 | 0.51 | Uncontrolled | Galapagos | single_dose_YP | Lab1 | 0.5894297
Exp 5, Replica 6 | 5 | 6 | 10 | 24.41365 | 24.41365 | 9.977321 | 128.7933 | CORR12148SP | 92.94457 | 0.51 | Uncontrolled | Galapagos | single_dose_YP | Lab1 | 0.6032807
Exp 5, Replica 6 | 5 | 6 | 10 | 24.63454 | 24.63454 | 9.977321 | 128.7933 | CORR12148SP | 92.94457 | 0.51 | Uncontrolled | Galapagos | single_dose_YP | Lab1 | 0.5839594
Exp 5, Replica 6 | 5 | 6 | 10 | 24.85542 | 24.85542 | 9.977321 | 128.7933 | CORR12148SP | 92.94457 | 0.51 | Uncontrolled | Galapagos | single_dose_YP | Lab1 | 0.5701576
Exp 5, Replica 6 | 5 | 6 | 10 | 25.07631 | 25.07631 | 9.977321 | 128.7933 | CORR12148SP | 92.94457 | 0.51 | Uncontrolled | Galapagos | single_dose_YP | Lab1 | 0.5852917
Exp 5, Replica 6 | 5 | 6 | 10 | 25.29719 | 25.29719 | 9.977321 | 128.7933 | CORR12148SP | 92.94457 | 0.51 | Uncontrolled | Galapagos | single_dose_YP | Lab1 | 0.5819369
Exp 5, Replica 6 | 5 | 6 | 10 | 25.51807 | 25.51807 | 9.977321 | 128.7933 | CORR12148SP | 92.94457 | 0.51 | Uncontrolled | Galapagos | single_dose_YP | Lab1 | 0.5840779
Exp 5, Replica 6 | 5 | 6 | 10 | 25.73896 | 25.73896 | 9.977321 | 128.7933 | CORR12148SP | 92.94457 | 0.51 | Uncontrolled | Galapagos | single_dose_YP | Lab1 | 0.5834436
Exp 5, Replica 6 | 5 | 6 | 10 | 25.95984 | 25.95984 | 9.977321 | 128.7933 | CORR12148SP | 92.94457 | 0.51 | Uncontrolled | Galapagos | single_dose_YP | Lab1 | 0.58025
Exp 5, Replica 6 | 5 | 6 | 10 | 26.18072 | 26.18072 | 9.977321 | 128.7933 | CORR12148SP | 92.94457 | 0.51 | Uncontrolled | Galapagos | single_dose_YP | Lab1 | 0.5702831
Exp 5, Replica 6 | 5 | 6 | 10 | 26.40161 | 26.40161 | 9.977321 | 128.7933 | CORR12148SP | 92.94457 | 0.51 | Uncontrolled | Galapagos | single_dose_YP | Lab1 | 0.5678513
Exp 5, Replica 6 | 5 | 6 | 10 | 26.62249 | 26.62249 | 9.977321 | 128.7933 | CORR12148SP | 92.94457 | 0.51 | Uncontrolled | Galapagos | single_dose_YP | Lab1 | 0.5790634
Exp 5, Replica 6 | 5 | 6 | 10 | 26.84337 | 26.84337 | 9.977321 | 128.7933 | CORR12148SP | 92.94457 | 0.51 | Uncontrolled | Galapagos | single_dose_YP | Lab1 | 0.5561186
Exp 5, Replica 6 | 5 | 6 | 10 | 27.06426 | 27.06426 | 9.977321 | 128.7933 | CORR12148SP | 92.94457 | 0.51 | Uncontrolled | Galapagos | single_dose_YP | Lab1 | 0.576379
Exp 5, Replica 6 | 5 | 6 | 10 | 27.28514 | 27.28514 | 9.977321 | 128.7933 | CORR12148SP | 92.94457 | 0.51 | Uncontrolled | Galapagos | single_dose_YP | Lab1 | 0.5586403
Exp 5, Replica 6 | 5 | 6 | 10 | 27.50602 | 27.50602 | 9.977321 | 128.7933 | CORR12148SP | 92.94457 | 0.51 | Uncontrolled | Galapagos | single_dose_YP | Lab1 | 0.5563123
Exp 5, Replica 6 | 5 | 6 | 10 | 27.72691 | 27.72691 | 9.977321 | 128.7933 | CORR12148SP | 92.94457 | 0.51 | Uncontrolled | Galapagos | single_dose_YP | Lab1 | 0.5247637
Exp 5, Replica 6 | 5 | 6 | 10 | 27.94779 | 27.94779 | 9.977321 | 128.7933 | CORR12148SP | 92.94457 | 0.51 | Uncontrolled | Galapagos | single_dose_YP | Lab1 | 0.5488353
Exp 5, Replica 6 | 5 | 6 | 10 | 28.16867 | 28.16867 | 9.977321 | 128.7933 | CORR12148SP | 92.94457 | 0.51 | Uncontrolled | Galapagos | single_dose_YP | Lab1 | 0.5441972
Exp 5, Replica 6 | 5 | 6 | 10 | 28.38956 | 28.38956 | 9.977321 | 128.7933 | CORR12148SP | 92.94457 | 0.51 | Uncontrolled | Galapagos | single_dose_YP | Lab1 | 0.549054
Exp 5, Replica 6 | 5 | 6 | 10 | 28.61044 | 28.61044 | 9.977321 | 128.7933 | CORR12148SP | 92.94457 | 0.51 | Uncontrolled | Galapagos | single_dose_YP | Lab1 | 0.5602118
Exp 5, Replica 6 | 5 | 6 | 10 | 28.83133 | 28.83133 | 9.977321 | 128.7933 | CORR12148SP | 92.94457 | 0.51 | Uncontrolled | Galapagos | single_dose_YP | Lab1 | 0.5553968
Exp 5, Replica 6 | 5 | 6 | 10 | 29.05221 | 29.05221 | 9.977321 | 128.7933 | CORR12148SP | 92.94457 | 0.51 | Uncontrolled | Galapagos | single_dose_YP | Lab1 | 0.5565073
Exp 5, Replica 6 | 5 | 6 | 10 | 29.27309 | 29.27309 | 9.977321 | 128.7933 | CORR12148SP | 92.94457 | 0.51 | Uncontrolled | Galapagos | single_dose_YP | Lab1 | 0.551957
Exp 5, Replica 6 | 5 | 6 | 10 | 29.49398 | 29.49398 | 9.977321 | 128.7933 | CORR12148SP | 92.94457 | 0.51 | Uncontrolled | Galapagos | single_dose_YP | Lab1 | 0.5463504
Exp 5, Replica 6 | 5 | 6 | 10 | 29.71486 | 29.71486 | 9.977321 | 128.7933 | CORR12148SP | 92.94457 | 0.51 | Uncontrolled | Galapagos | single_dose_YP | Lab1 | 0.5502376
Exp 5, Replica 6 | 5 | 6 | 10 | 29.93574 | 29.93574 | 9.977321 | 128.7933 | CORR12148SP | 92.94457 | 0.51 | Uncontrolled | Galapagos | single_dose_YP | Lab1 | 0.5567994
Exp 5, Replica 6 | 5 | 6 | 10 | 30.15663 | 30.15663 | 9.977321 | 128.7933 | CORR12148SP | 92.94457 | 0.51 | Uncontrolled | Galapagos | single_dose_YP | Lab1 | 0.5513676
Exp 5, Replica 6 | 5 | 6 | 10 | 30.37751 | 30.37751 | 9.977321 | 128.7933 | CORR12148SP | 92.94457 | 0.51 | Uncontrolled | Galapagos | single_dose_YP | Lab1 | 0.5593354
Exp 5, Replica 6 | 5 | 6 | 10 | 30.59839 | 30.59839 | 9.977321 | 128.7933 | CORR12148SP | 92.94457 | 0.51 | Uncontrolled | Galapagos | single_dose_YP | Lab1 | 0.541369
Exp 5, Replica 6 | 5 | 6 | 10 | 30.81928 | 30.81928 | 9.977321 | 128.7933 | CORR12148SP | 92.94457 | 0.51 | Uncontrolled | Galapagos | single_dose_YP | Lab1 | 0.5521246
Exp 5, Replica 6 | 5 | 6 | 10 | 31.04016 | 31.04016 | 9.977321 | 128.7933 | CORR12148SP | 92.94457 | 0.51 | Uncontrolled | Galapagos | single_dose_YP | Lab1 | 0.5024102
Exp 5, Replica 6 | 5 | 6 | 10 | 31.26104 | 31.26104 | 9.977321 | 128.7933 | CORR12148SP | 92.94457 | 0.51 | Uncontrolled | Galapagos | single_dose_YP | Lab1 | 0.5581527
Exp 5, Replica 6 | 5 | 6 | 10 | 31.48193 | 31.48193 | 9.977321 | 128.7933 | CORR12148SP | 92.94457 | 0.51 | Uncontrolled | Galapagos | single_dose_YP | Lab1 | 0.5397491
Exp 5, Replica 6 | 5 | 6 | 10 | 31.70281 | 31.70281 | 9.977321 | 128.7933 | CORR12148SP | 92.94457 | 0.51 | Uncontrolled | Galapagos | single_dose_YP | Lab1 | 0.5523844
Exp 5, Replica 6 | 5 | 6 | 10 | 31.92369 | 31.92369 | 9.977321 | 128.7933 | CORR12148SP | 92.94457 | 0.51 | Uncontrolled | Galapagos | single_dose_YP | Lab1 | 0.5579895
Exp 5, Replica 6 | 5 | 6 | 10 | 32.14458 | 32.14458 | 9.977321 | 128.7933 | CORR12148SP | 92.94457 | 0.51 | Uncontrolled | Galapagos | single_dose_YP | Lab1 | 0.5410917
Exp 5, Replica 6 | 5 | 6 | 10 | 32.36546 | 32.36546 | 9.977321 | 128.7933 | CORR12148SP | 92.94457 | 0.51 | Uncontrolled | Galapagos | single_dose_YP | Lab1 | 0.534528
Exp 5, Replica 6 | 5 | 6 | 10 | 32.58635 | 32.58635 | 9.977321 | 128.7933 | CORR12148SP | 92.94457 | 0.51 | Uncontrolled | Galapagos | single_dose_YP | Lab1 | 0.5381342
Exp 5, Replica 6 | 5 | 6 | 10 | 32.80723 | 32.80723 | 9.977321 | 128.7933 | CORR12148SP | 92.94457 | 0.51 | Uncontrolled | Galapagos | single_dose_YP | Lab1 | 0.5395053
Exp 5, Replica 6 | 5 | 6 | 10 | 33.02811 | 33.02811 | 9.977321 | 128.7933 | CORR12148SP | 92.94457 | 0.51 | Uncontrolled | Galapagos | single_dose_YP | Lab1 | 0.5306284
Exp 5, Replica 6 | 5 | 6 | 10 | 33.249 | 33.249 | 9.977321 | 128.7933 | CORR12148SP | 92.94457 | 0.51 | Uncontrolled | Galapagos | single_dose_YP | Lab1 | 0.5564126
Exp 5, Replica 6 | 5 | 6 | 10 | 33.46988 | 33.46988 | 9.977321 | 128.7933 | CORR12148SP | 92.94457 | 0.51 | Uncontrolled | Galapagos | single_dose_YP | Lab1 | 0.5384348
Exp 5, Replica 6 | 5 | 6 | 10 | 33.69076 | 33.69076 | 9.977321 | 128.7933 | CORR12148SP | 92.94457 | 0.51 | Uncontrolled | Galapagos | single_dose_YP | Lab1 | 0.5379342
Exp 5, Replica 6 | 5 | 6 | 10 | 33.91165 | 33.91165 | 9.977321 | 128.7933 | CORR12148SP | 92.94457 | 0.51 | Uncontrolled | Galapagos | single_dose_YP | Lab1 | 0.541335
Exp 5, Replica 6 | 5 | 6 | 10 | 34.13253 | 34.13253 | 9.977321 | 128.7933 | CORR12148SP | 92.94457 | 0.51 | Uncontrolled | Galapagos | single_dose_YP | Lab1 | 0.5219185
Exp 5, Replica 6 | 5 | 6 | 10 | 34.35341 | 34.35341 | 9.977321 | 128.7933 | CORR12148SP | 92.94457 | 0.51 | Uncontrolled | Galapagos | single_dose_YP | Lab1 | 0.5381694
Exp 5, Replica 6 | 5 | 6 | 10 | 34.5743 | 34.5743 | 9.977321 | 128.7933 | CORR12148SP | 92.94457 | 0.51 | Uncontrolled | Galapagos | single_dose_YP | Lab1 | 0.5553929
Exp 5, Replica 6 | 5 | 6 | 10 | 34.79518 | 34.79518 | 9.977321 | 128.7933 | CORR12148SP | 92.94457 | 0.51 | Uncontrolled | Galapagos | single_dose_YP | Lab1 | 0.5435537
Exp 5, Replica 6 | 5 | 6 | 10 | 35.01606 | 35.01606 | 9.977321 | 128.7933 | CORR12148SP | 92.94457 | 0.51 | Uncontrolled | Galapagos | single_dose_YP | Lab1 | 0.5564287
Exp 5, Replica 6 | 5 | 6 | 10 | 35.23695 | 35.23695 | 9.977321 | 128.7933 | CORR12148SP | 92.94457 | 0.51 | Uncontrolled | Galapagos | single_dose_YP | Lab1 | 0.5493098
Exp 5, Replica 6 | 5 | 6 | 10 | 35.45783 | 35.45783 | 9.977321 | 128.7933 | CORR12148SP | 92.94457 | 0.51 | Uncontrolled | Galapagos | single_dose_YP | Lab1 | 0.5404756
Exp 5, Replica 6 | 5 | 6 | 10 | 35.67871 | 35.67871 | 9.977321 | 128.7933 | CORR12148SP | 92.94457 | 0.51 | Uncontrolled | Galapagos | single_dose_YP | Lab1 | 0.5552476
Exp 5, Replica 6 | 5 | 6 | 10 | 35.8996 | 35.8996 | 9.977321 | 128.7933 | CORR12148SP | 92.94457 | 0.51 | Uncontrolled | Galapagos | single_dose_YP | Lab1 | 0.5335151
Exp 5, Replica 6 | 5 | 6 | 10 | 36.12048 | 36.12048 | 9.977321 | 128.7933 | CORR12148SP | 92.94457 | 0.51 | Uncontrolled | Galapagos | single_dose_YP | Lab1 | 0.5285049
Exp 5, Replica 6 | 5 | 6 | 10 | 36.34137 | 36.34137 | 9.977321 | 128.7933 | CORR12148SP | 92.94457 | 0.51 | Uncontrolled | Galapagos | single_dose_YP | Lab1 | 0.5354556
Exp 5, Replica 6 | 5 | 6 | 10 | 36.56225 | 36.56225 | 9.977321 | 128.7933 | CORR12148SP | 92.94457 | 0.51 | Uncontrolled | Galapagos | single_dose_YP | Lab1 | 0.5139362
Exp 5, Replica 6 | 5 | 6 | 10 | 36.78313 | 36.78313 | 9.977321 | 128.7933 | CORR12148SP | 92.94457 | 0.51 | Uncontrolled | Galapagos | single_dose_YP | Lab1 | 0.5316056
Exp 5, Replica 6 | 5 | 6 | 10 | 37.00402 | 37.00402 | 9.977321 | 128.7933 | CORR12148SP | 92.94457 | 0.51 | Uncontrolled | Galapagos | single_dose_YP | Lab1 | 0.5453489
Exp 5, Replica 6 | 5 | 6 | 10 | 37.2249 | 37.2249 | 9.977321 | 128.7933 | CORR12148SP | 92.94457 | 0.51 | Uncontrolled | Galapagos | single_dose_YP | Lab1 | 0.551771
Exp 5, Replica 6 | 5 | 6 | 10 | 37.44578 | 37.44578 | 9.977321 | 128.7933 | CORR12148SP | 92.94457 | 0.51 | Uncontrolled | Galapagos | single_dose_YP | Lab1 | 0.5484186
Exp 5, Replica 6 | 5 | 6 | 10 | 37.66667 | 37.66667 | 9.977321 | 128.7933 | CORR12148SP | 92.94457 | 0.51 | Uncontrolled | Galapagos | single_dose_YP | Lab1 | 0.5372253
Exp 5, Replica 6 | 5 | 6 | 10 | 37.88755 | 37.88755 | 9.977321 | 128.7933 | CORR12148SP | 92.94457 | 0.51 | Uncontrolled | Galapagos | single_dose_YP | Lab1 | 0.5581283
Exp 5, Replica 6 | 5 | 6 | 10 | 38.10843 | 38.10843 | 9.977321 | 128.7933 | CORR12148SP | 92.94457 | 0.51 | Uncontrolled | Galapagos | single_dose_YP | Lab1 | 0.5144947
Exp 5, Replica 6 | 5 | 6 | 10 | 38.32932 | 38.32932 | 9.977321 | 128.7933 | CORR12148SP | 92.94457 | 0.51 | Uncontrolled | Galapagos | single_dose_YP | Lab1 | 0.5500216
Exp 5, Replica 6 | 5 | 6 | 10 | 38.5502 | 38.5502 | 9.977321 | 128.7933 | CORR12148SP | 92.94457 | 0.51 | Uncontrolled | Galapagos | single_dose_YP | Lab1 | 0.5374304
Exp 5, Replica 6 | 5 | 6 | 10 | 38.77108 | 38.77108 | 9.977321 | 128.7933 | CORR12148SP | 92.94457 | 0.51 | Uncontrolled | Galapagos | single_dose_YP | Lab1 | 0.5226474
Exp 5, Replica 6 | 5 | 6 | 10 | 38.99197 | 38.99197 | 9.977321 | 128.7933 | CORR12148SP | 92.94457 | 0.51 | Uncontrolled | Galapagos | single_dose_YP | Lab1 | 0.5443892
Exp 5, Replica 6 | 5 | 6 | 10 | 39.21285 | 39.21285 | 9.977321 | 128.7933 | CORR12148SP | 92.94457 | 0.51 | Uncontrolled | Galapagos | single_dose_YP | Lab1 | 0.5557765
Exp 5, Replica 6 | 5 | 6 | 10 | 39.43373 | 39.43373 | 9.977321 | 128.7933 | CORR12148SP | 92.94457 | 0.51 | Uncontrolled | Galapagos | single_dose_YP | Lab1 | 0.5440716
Exp 5, Replica 6 | 5 | 6 | 10 | 39.65462 | 39.65462 | 9.977321 | 128.7933 | CORR12148SP | 92.94457 | 0.51 | Uncontrolled | Galapagos | single_dose_YP | Lab1 | 0.5609541
Exp 5, Replica 6 | 5 | 6 | 10 | 39.8755 | 39.8755 | 9.977321 | 128.7933 | CORR12148SP | 92.94457 | 0.51 | Uncontrolled | Galapagos | single_dose_YP | Lab1 | 0.5486537
Exp 5, Replica 6 | 5 | 6 | 10 | 40.09639 | 40.09639 | 9.977321 | 128.7933 | CORR12148SP | 92.94457 | 0.51 | Uncontrolled | Galapagos | single_dose_YP | Lab1 | 0.5538359
Exp 5, Replica 6 | 5 | 6 | 10 | 40.31727 | 40.31727 | 9.977321 | 128.7933 | CORR12148SP | 92.94457 | 0.51 | Uncontrolled | Galapagos | single_dose_YP | Lab1 | 0.538572
Exp 5, Replica 6 | 5 | 6 | 10 | 40.53815 | 40.53815 | 9.977321 | 128.7933 | CORR12148SP | 92.94457 | 0.51 | Uncontrolled | Galapagos | single_dose_YP | Lab1 | 0.5470406
Exp 5, Replica 6 | 5 | 6 | 10 | 40.75904 | 40.75904 | 9.977321 | 128.7933 | CORR12148SP | 92.94457 | 0.51 | Uncontrolled | Galapagos | single_dose_YP | Lab1 | 0.5488672
Exp 5, Replica 6 | 5 | 6 | 10 | 40.97992 | 40.97992 | 9.977321 | 128.7933 | CORR12148SP | 92.94457 | 0.51 | Uncontrolled | Galapagos | single_dose_YP | Lab1 | 0.5556188
Exp 5, Replica 6 | 5 | 6 | 10 | 41.2008 | 41.2008 | 9.977321 | 128.7933 | CORR12148SP | 92.94457 | 0.51 | Uncontrolled | Galapagos | single_dose_YP | Lab1 | 0.5537053
Exp 5, Replica 6 | 5 | 6 | 10 | 41.42169 | 41.42169 | 9.977321 | 128.7933 | CORR12148SP | 92.94457 | 0.51 | Uncontrolled | Galapagos | single_dose_YP | Lab1 | 0.5566414
Exp 5, Replica 6 | 5 | 6 | 10 | 41.64257 | 41.64257 | 9.977321 | 128.7933 | CORR12148SP | 92.94457 | 0.51 | Uncontrolled | Galapagos | single_dose_YP | Lab1 | 0.5392378
Exp 5, Replica 6 | 5 | 6 | 10 | 41.86345 | 41.86345 | 9.977321 | 128.7933 | CORR12148SP | 92.94457 | 0.51 | Uncontrolled | Galapagos | single_dose_YP | Lab1 | 0.5342879
Exp 5, Replica 6 | 5 | 6 | 10 | 42.08434 | 42.08434 | 9.977321 | 128.7933 | CORR12148SP | 92.94457 | 0.51 | Uncontrolled | Galapagos | single_dose_YP | Lab1 | 0.5479616
Exp 5, Replica 6 | 5 | 6 | 10 | 42.30522 | 42.30522 | 9.977321 | 128.7933 | CORR12148SP | 92.94457 | 0.51 | Uncontrolled | Galapagos | single_dose_YP | Lab1 | 0.5229759
Exp 5, Replica 6 | 5 | 6 | 10 | 42.5261 | 42.5261 | 9.977321 | 128.7933 | CORR12148SP | 92.94457 | 0.51 | Uncontrolled | Galapagos | single_dose_YP | Lab1 | 0.5323
Exp 5, Replica 6 | 5 | 6 | 10 | 42.74699 | 42.74699 | 9.977321 | 128.7933 | CORR12148SP | 92.94457 | 0.51 | Uncontrolled | Galapagos | single_dose_YP | Lab1 | 0.5262218
Exp 5, Replica 6 | 5 | 6 | 10 | 42.96787 | 42.96787 | 9.977321 | 128.7933 | CORR12148SP | 92.94457 | 0.51 | Uncontrolled | Galapagos | single_dose_YP | Lab1 | 0.5358266
Exp 5, Replica 6 | 5 | 6 | 10 | 43.18876 | 43.18876 | 9.977321 | 128.7933 | CORR12148SP | 92.94457 | 0.51 | Uncontrolled | Galapagos | single_dose_YP | Lab1 | 0.5282726
Exp 5, Replica 6 | 5 | 6 | 10 | 43.40964 | 43.40964 | 9.977321 | 128.7933 | CORR12148SP | 92.94457 | 0.51 | Uncontrolled | Galapagos | single_dose_YP | Lab1 | 0.5161964
Exp 5, Replica 6 | 5 | 6 | 10 | 43.63052 | 43.63052 | 9.977321 | 128.7933 | CORR12148SP | 92.94457 | 0.51 | Uncontrolled | Galapagos | single_dose_YP | Lab1 | 0.5142289
Exp 5, Replica 6 | 5 | 6 | 10 | 43.85141 | 43.85141 | 9.977321 | 128.7933 | CORR12148SP | 92.94457 | 0.51 | Uncontrolled | Galapagos | single_dose_YP | Lab1 | 0.5258313
Exp 5, Replica 6 | 5 | 6 | 10 | 44.07229 | 44.07229 | 9.977321 | 128.7933 | CORR12148SP | 92.94457 | 0.51 | Uncontrolled | Galapagos | single_dose_YP | Lab1 | 0.5349019
Exp 5, Replica 6 | 5 | 6 | 10 | 44.29317 | 44.29317 | 9.977321 | 128.7933 | CORR12148SP | 92.94457 | 0.51 | Uncontrolled | Galapagos | single_dose_YP | Lab1 | 0.5425376
Exp 5, Replica 6 | 5 | 6 | 10 | 44.51406 | 44.51406 | 9.977321 | 128.7933 | CORR12148SP | 92.94457 | 0.51 | Uncontrolled | Galapagos | single_dose_YP | Lab1 | 0.5373852
Exp 5, Replica 6 | 5 | 6 | 10 | 44.73494 | 44.73494 | 9.977321 | 128.7933 | CORR12148SP | 92.94457 | 0.51 | Uncontrolled | Galapagos | single_dose_YP | Lab1 | 0.5366469
Exp 5, Replica 6 | 5 | 6 | 10 | 44.95582 | 44.95582 | 9.977321 | 128.7933 | CORR12148SP | 92.94457 | 0.51 | Uncontrolled | Galapagos | single_dose_YP | Lab1 | 0.5292602
Exp 5, Replica 6 | 5 | 6 | 10 | 45.17671 | 45.17671 | 9.977321 | 128.7933 | CORR12148SP | 92.94457 | 0.51 | Uncontrolled | Galapagos | single_dose_YP | Lab1 | 0.5428912
Exp 5, Replica 6 | 5 | 6 | 10 | 45.39759 | 45.39759 | 9.977321 | 128.7933 | CORR12148SP | 92.94457 | 0.51 | Uncontrolled | Galapagos | single_dose_YP | Lab1 | 0.5453707
Exp 5, Replica 6 | 5 | 6 | 10 | 45.61847 | 45.61847 | 9.977321 | 128.7933 | CORR12148SP | 92.94457 | 0.51 | Uncontrolled | Galapagos | single_dose_YP | Lab1 | 0.5459268
Exp 5, Replica 6 | 5 | 6 | 10 | 45.83936 | 45.83936 | 9.977321 | 128.7933 | CORR12148SP | 92.94457 | 0.51 | Uncontrolled | Galapagos | single_dose_YP | Lab1 | 0.5146616
Exp 5, Replica 6 | 5 | 6 | 10 | 46.06024 | 46.06024 | 9.977321 | 128.7933 | CORR12148SP | 92.94457 | 0.51 | Uncontrolled | Galapagos | single_dose_YP | Lab1 | 0.5225089
Exp 5, Replica 6 | 5 | 6 | 10 | 46.28112 | 46.28112 | 9.977321 | 128.7933 | CORR12148SP | 92.94457 | 0.51 | Uncontrolled | Galapagos | single_dose_YP | Lab1 | 0.5348025
Exp 5, Replica 6 | 5 | 6 | 10 | 46.50201 | 46.50201 | 9.977321 | 128.7933 | CORR12148SP | 92.94457 | 0.51 | Uncontrolled | Galapagos | single_dose_YP | Lab1 | 0.5295639
Exp 5, Replica 6 | 5 | 6 | 10 | 46.72289 | 46.72289 | 9.977321 | 128.7933 | CORR12148SP | 92.94457 | 0.51 | Uncontrolled | Galapagos | single_dose_YP | Lab1 | 0.5368635
Exp 5, Replica 6 | 5 | 6 | 10 | 46.94378 | 46.94378 | 9.977321 | 128.7933 | CORR12148SP | 92.94457 | 0.51 | Uncontrolled | Galapagos | single_dose_YP | Lab1 | 0.5153262
Exp 5, Replica 6 | 5 | 6 | 10 | 47.16466 | 47.16466 | 9.977321 | 128.7933 | CORR12148SP | 92.94457 | 0.51 | Uncontrolled | Galapagos | single_dose_YP | Lab1 | 0.5138322
Exp 5, Replica 6 | 5 | 6 | 10 | 47.38554 | 47.38554 | 9.977321 | 128.7933 | CORR12148SP | 92.94457 | 0.51 | Uncontrolled | Galapagos | single_dose_YP | Lab1 | 0.5136744
Exp 5, Replica 6 | 5 | 6 | 10 | 47.60643 | 47.60643 | 9.977321 | 128.7933 | CORR12148SP | 92.94457 | 0.51 | Uncontrolled | Galapagos | single_dose_YP | Lab1 | 0.5292876
Exp 5, Replica 6 | 5 | 6 | 10 | 47.82731 | 47.82731 | 9.977321 | 128.7933 | CORR12148SP | 92.94457 | 0.51 | Uncontrolled | Galapagos | single_dose_YP | Lab1 | 0.5301636
Exp 5, Replica 6 | 5 | 6 | 10 | 48.04819 | 48.04819 | 9.977321 | 128.7933 | CORR12148SP | 92.94457 | 0.51 | Uncontrolled | Galapagos | single_dose_YP | Lab1 | 0.5287704
Exp 5, Replica 6 | 5 | 6 | 10 | 48.26908 | 48.26908 | 9.977321 | 128.7933 | CORR12148SP | 92.94457 | 0.51 | Uncontrolled | Galapagos | single_dose_YP | Lab1 | 0.5277624
Exp 5, Replica 6 | 5 | 6 | 10 | 48.48996 | 48.48996 | 9.977321 | 128.7933 | CORR12148SP | 92.94457 | 0.51 | Uncontrolled | Galapagos | single_dose_YP | Lab1 | 0.5640155
Exp 5, Replica 6 | 5 | 6 | 10 | 48.71084 | 48.71084 | 9.977321 | 128.7933 | CORR12148SP | 92.94457 | 0.51 | Uncontrolled | Galapagos | single_dose_YP | Lab1 | 0.5113608
Exp 5, Replica 6 | 5 | 6 | 10 | 48.93173 | 48.93173 | 9.977321 | 128.7933 | CORR12148SP | 92.94457 | 0.51 | Uncontrolled | Galapagos | single_dose_YP | Lab1 | 0.5192234
Exp 5, Replica 6 | 5 | 6 | 10 | 49.15261 | 49.15261 | 9.977321 | 128.7933 | CORR12148SP | 92.94457 | 0.51 | Uncontrolled | Galapagos | single_dose_YP | Lab1 | 0.5244277
Exp 5, Replica 6 | 5 | 6 | 10 | 49.37349 | 49.37349 | 9.977321 | 128.7933 | CORR12148SP | 92.94457 | 0.51 | Uncontrolled | Galapagos | single_dose_YP | Lab1 | 0.5260326
Exp 5, Replica 6 | 5 | 6 | 10 | 49.59438 | 49.59438 | 9.977321 | 128.7933 | CORR12148SP | 92.94457 | 0.51 | Uncontrolled | Galapagos | single_dose_YP | Lab1 | 0.5315689
Exp 5, Replica 6 | 5 | 6 | 10 | 49.81526 | 49.81526 | 9.977321 | 128.7933 | CORR12148SP | 92.94457 | 0.51 | Uncontrolled | Galapagos | single_dose_YP | Lab1 | 0.5126134
Exp 5, Replica 6 | 5 | 6 | 10 | 50.03614 | 50.03614 | 9.977321 | 128.7933 | CORR12148SP | 92.94457 | 0.51 | Uncontrolled | Galapagos | single_dose_YP | Lab1 | 0.5322412
Exp 5, Replica 6 | 5 | 6 | 10 | 50.25703 | 50.25703 | 9.977321 | 128.7933 | CORR12148SP | 92.94457 | 0.51 | Uncontrolled | Galapagos | single_dose_YP | Lab1 | 0.5242109
Exp 5, Replica 6 | 5 | 6 | 10 | 50.47791 | 50.47791 | 9.977321 | 128.7933 | CORR12148SP | 92.94457 | 0.51 | Uncontrolled | Galapagos | single_dose_YP | Lab1 | 0.533228
Exp 5, Replica 6 | 5 | 6 | 10 | 50.6988 | 50.6988 | 9.977321 | 128.7933 | CORR12148SP | 92.94457 | 0.51 | Uncontrolled | Galapagos | single_dose_YP | Lab1 | 0.5156874
Exp 5, Replica 6 | 5 | 6 | 10 | 50.91968 | 50.91968 | 9.977321 | 128.7933 | CORR12148SP | 92.94457 | 0.51 | Uncontrolled | Galapagos | single_dose_YP | Lab1 | 0.5252761
Exp 5, Replica 6 | 5 | 6 | 10 | 51.14056 | 51.14056 | 9.977321 | 128.7933 | CORR12148SP | 92.94457 | 0.51 | Uncontrolled | Galapagos | single_dose_YP | Lab1 | 0.5205883
Exp 5, Replica 6 | 5 | 6 | 10 | 51.36145 | 51.36145 | 9.977321 | 128.7933 | CORR12148SP | 92.94457 | 0.51 | Uncontrolled | Galapagos | single_dose_YP | Lab1 | 0.5329041
Exp 5, Replica 6 | 5 | 6 | 10 | 51.58233 | 51.58233 | 9.977321 | 128.7933 | CORR12148SP | 92.94457 | 0.51 | Uncontrolled | Galapagos | single_dose_YP | Lab1 | 0.5356895
Exp 5, Replica 6 | 5 | 6 | 10 | 51.80321 | 51.80321 | 9.977321 | 128.7933 | CORR12148SP | 92.94457 | 0.51 | Uncontrolled | Galapagos | single_dose_YP | Lab1 | 0.5428648
Exp 5, Replica 6 | 5 | 6 | 10 | 52.0241 | 52.0241 | 9.977321 | 128.7933 | CORR12148SP | 92.94457 | 0.51 | Uncontrolled | Galapagos | single_dose_YP | Lab1 | 0.5502383
Exp 5, Replica 6 | 5 | 6 | 10 | 52.24498 | 52.24498 | 9.977321 | 128.7933 | CORR12148SP | 92.94457 | 0.51 | Uncontrolled | Galapagos | single_dose_YP | Lab1 | 0.5540223
Exp 5, Replica 6 | 5 | 6 | 10 | 52.46586 | 52.46586 | 9.977321 | 128.7933 | CORR12148SP | 92.94457 | 0.51 | Uncontrolled | Galapagos | single_dose_YP | Lab1 | 0.5368636
Exp 5, Replica 6 | 5 | 6 | 10 | 52.68675 | 52.68675 | 9.977321 | 128.7933 | CORR12148SP | 92.94457 | 0.51 | Uncontrolled | Galapagos | single_dose_YP | Lab1 | 0.5504314
Exp 5, Replica 6 | 5 | 6 | 10 | 52.90763 | 52.90763 | 9.977321 | 128.7933 | CORR12148SP | 92.94457 | 0.51 | Uncontrolled | Galapagos | single_dose_YP | Lab1 | 0.5416427
Exp 5, Replica 6 | 5 | 6 | 10 | 53.12851 | 53.12851 | 9.977321 | 128.7933 | CORR12148SP | 92.94457 | 0.51 | Uncontrolled | Galapagos | single_dose_YP | Lab1 | 0.5286726
Exp 5, Replica 6 | 5 | 6 | 10 | 53.3494 | 53.3494 | 9.977321 | 128.7933 | CORR12148SP | 92.94457 | 0.51 | Uncontrolled | Galapagos | single_dose_YP | Lab1 | 0.5399107
Exp 5, Replica 6 | 5 | 6 | 10 | 53.57028 | 53.57028 | 9.977321 | 128.7933 | CORR12148SP | 92.94457 | 0.51 | Uncontrolled | Galapagos | single_dose_YP | Lab1 | 0.5356205
Exp 5, Replica 6 | 5 | 6 | 10 | 53.79116 | 53.79116 | 9.977321 | 128.7933 | CORR12148SP | 92.94457 | 0.51 | Uncontrolled | Galapagos | single_dose_YP | Lab1 | 0.5308621
Exp 5, Replica 6 | 5 | 6 | 10 | 54.01205 | 54.01205 | 9.977321 | 128.7933 | CORR12148SP | 92.94457 | 0.51 | Uncontrolled | Galapagos | single_dose_YP | Lab1 | 0.5380485
Exp 5, Replica 6 | 5 | 6 | 10 | 54.23293 | 54.23293 | 9.977321 | 128.7933 | CORR12148SP | 92.94457 | 0.51 | Uncontrolled | Galapagos | single_dose_YP | Lab1 | 0.5246257
Exp 5, Replica 6 | 5 | 6 | 10 | 54.45382 | 54.45382 | 9.977321 | 128.7933 | CORR12148SP | 92.94457 | 0.51 | Uncontrolled | Galapagos | single_dose_YP | Lab1 | 0.5602499
Exp 5, Replica 6 | 5 | 6 | 10 | 54.6747 | 54.6747 | 9.977321 | 128.7933 | CORR12148SP | 92.94457 | 0.51 | Uncontrolled | Galapagos | single_dose_YP | Lab1 | 0.5426985
Exp 5, Replica 6 | 5 | 6 | 10 | 54.89558 | 54.89558 | 9.977321 | 128.7933 | CORR12148SP | 92.94457 | 0.51 | Uncontrolled | Galapagos | single_dose_YP | Lab1 | 0.5520995
Exp 5, Replica 6 | 5 | 6 | 10 | 55.11647 | 55.11647 | 9.977321 | 128.7933 | CORR12148SP | 92.94457 | 0.51 | Uncontrolled | Galapagos | single_dose_YP | Lab1 | 0.5491193
Exp 5, Replica 6 | 5 | 6 | 10 | 55.33735 | 55.33735 | 9.977321 | 128.7933 | CORR12148SP | 92.94457 | 0.51 | Uncontrolled | Galapagos | single_dose_YP | Lab1 | 0.5442723
Exp 5, Replica 6 | 5 | 6 | 10 | 55.55823 | 55.55823 | 9.977321 | 128.7933 | CORR12148SP | 92.94457 | 0.51 | Uncontrolled | Galapagos | single_dose_YP | Lab1 | 0.5419515
Exp 5, Replica 6 | 5 | 6 | 10 | 55.77912 | 55.77912 | 9.977321 | 128.7933 | CORR12148SP | 92.94457 | 0.51 | Uncontrolled | Galapagos | single_dose_YP | Lab1 | 0.5291387
Exp 5, Replica 6 | 5 | 6 | 10 | 56 | 56 | 9.977321 | 128.7933 | CORR12148SP | 92.94457 | 0.51 | Uncontrolled | Galapagos | single_dose_YP | Lab1 | 0.5291079

## Experiment_6
Description | Experiment | Replica | concentration_ppm | time_hrs | time_hrs_original | Pressure_bar_CO2 | Temperature_C | CI | Shear_Pa | Brine_Ionic_Strength | pH | Brine_Type | Type_of_test | Lab | corrosion_mm_yr
Exp 6, Replica 1 | 6 | 1 | 300 | 1 | 1 | 11.91684 | 82.43315 | CORR12148SP | 117.8134 | 0.51 | Controlled=6 | TH | single_dose_NP | Lab1 | 19.00222
Exp 6, Replica 1 | 6 | 1 | 300 | 1.188755 | 1.188755 | 11.91684 | 82.43315 | CORR12148SP | 117.8134 | 0.51 | Controlled=6 | TH | single_dose_NP | Lab1 | 19.2086
Exp 6, Replica 1 | 6 | 1 | 300 | 1.37751 | 1.37751 | 11.91684 | 82.43315 | CORR12148SP | 117.8134 | 0.51 | Controlled=6 | TH | single_dose_NP | Lab1 | 18.30855
Exp 6, Replica 1 | 6 | 1 | 300 | 1.566265 | 1.566265 | 11.91684 | 82.43315 | CORR12148SP | 117.8134 | 0.51 | Controlled=6 | TH | single_dose_NP | Lab1 | 18.47968
Exp 6, Replica 1 | 6 | 1 | 300 | 1.75502 | 1.75502 | 11.91684 | 82.43315 | CORR12148SP | 117.8134 | 0.51 | Controlled=6 | TH | single_dose_NP | Lab1 | 18.69797
Exp 6, Replica 1 | 6 | 1 | 300 | 1.943775 | 1.943775 | 11.91684 | 82.43315 | CORR12148SP | 117.8134 | 0.51 | Controlled=6 | TH | single_dose_NP | Lab1 | 19.19801
Exp 6, Replica 1 | 6 | 1 | 300 | 2.13253 | 2.13253 | 11.91684 | 82.43315 | CORR12148SP | 117.8134 | 0.51 | Controlled=6 | TH | single_dose_NP | Lab1 | 18.8944
Exp 6, Replica 1 | 6 | 1 | 300 | 2.321285 | 2.321285 | 11.91684 | 82.43315 | CORR12148SP | 117.8134 | 0.51 | Controlled=6 | TH | single_dose_NP | Lab1 | 18.65891
Exp 6, Replica 1 | 6 | 1 | 300 | 2.51004 | 2.51004 | 11.91684 | 82.43315 | CORR12148SP | 117.8134 | 0.51 | Controlled=6 | TH | single_dose_NP | Lab1 | 18.64236
Exp 6, Replica 1 | 6 | 1 | 300 | 2.698795 | 2.698795 | 11.91684 | 82.43315 | CORR12148SP | 117.8134 | 0.51 | Controlled=6 | TH | single_dose_NP | Lab1 | 17.63084
Exp 6, Replica 1 | 6 | 1 | 300 | 2.88755 | 2.88755 | 11.91684 | 82.43315 | CORR12148SP | 117.8134 | 0.51 | Controlled=6 | TH | single_dose_NP | Lab1 | 18.40171
Exp 6, Replica 1 | 6 | 1 | 300 | 3.076305 | 3.076305 | 11.91684 | 82.43315 | CORR12148SP | 117.8134 | 0.51 | Controlled=6 | TH | single_dose_NP | Lab1 | 18.77418
Exp 6, Replica 1 | 6 | 1 | 300 | 3.26506 | 3.26506 | 11.91684 | 82.43315 | CORR12148SP | 117.8134 | 0.51 | Controlled=6 | TH | single_dose_NP | Lab1 | 18.34735
Exp 6, Replica 1 | 6 | 1 | 300 | 3.453815 | 3.453815 | 11.91684 | 82.43315 | CORR12148SP | 117.8134 | 0.51 | Controlled=6 | TH | single_dose_NP | Lab1 | 17.71477
Exp 6, Replica 1 | 6 | 1 | 300 | 3.64257 | 3.64257 | 11.91684 | 82.43315 | CORR12148SP | 117.8134 | 0.51 | Controlled=6 | TH | single_dose_NP | Lab1 | 18.02459
Exp 6, Replica 1 | 6 | 1 | 300 | 3.831325 | 3.831325 | 11.91684 | 82.43315 | CORR12148SP | 117.8134 | 0.51 | Controlled=6 | TH | single_dose_NP | Lab1 | 19.02444
Exp 6, Replica 1 | 6 | 1 | 300 | 4.02008 | 4.02008 | 11.91684 | 82.43315 | CORR12148SP | 117.8134 | 0.51 | Controlled=6 | TH | single_dose_NP | Lab1 | 18.43151
Exp 6, Replica 1 | 6 | 1 | 300 | 4.208835 | 4.208835 | 11.91684 | 82.43315 | CORR12148SP | 117.8134 | 0.51 | Controlled=6 | TH | single_dose_NP | Lab1 | 18.39047
Exp 6, Replica 1 | 6 | 1 | 300 | 4.39759 | 4.39759 | 11.91684 | 82.43315 | CORR12148SP | 117.8134 | 0.51 | Controlled=6 | TH | single_dose_NP | Lab1 | 18.43732
Exp 6, Replica 1 | 6 | 1 | 300 | 4.586345 | 4.586345 | 11.91684 | 82.43315 | CORR12148SP | 117.8134 | 0.51 | Controlled=6 | TH | single_dose_NP | Lab1 | 18.33573
Exp 6, Replica 1 | 6 | 1 | 300 | 4.7751 | 4.7751 | 11.91684 | 82.43315 | CORR12148SP | 117.8134 | 0.51 | Controlled=6 | TH | single_dose_NP | Lab1 | 18.13981
Exp 6, Replica 1 | 6 | 1 | 300 | 4.963855 | 4.963855 | 11.91684 | 82.43315 | CORR12148SP | 117.8134 | 0.51 | Controlled=6 | TH | single_dose_NP | Lab1 | 18.57227
Exp 6, Replica 1 | 6 | 1 | 300 | 5.15261 | 5.15261 | 11.91684 | 82.43315 | CORR12148SP | 117.8134 | 0.51 | Controlled=6 | TH | single_dose_NP | Lab1 | 16.69625
Exp 6, Replica 1 | 6 | 1 | 300 | 5.341365 | 5.341365 | 11.91684 | 82.43315 | CORR12148SP | 117.8134 | 0.51 | Controlled=6 | TH | single_dose_NP | Lab1 | 15.38313
Exp 6, Replica 1 | 6 | 1 | 300 | 5.53012 | 5.53012 | 11.91684 | 82.43315 | CORR12148SP | 117.8134 | 0.51 | Controlled=6 | TH | single_dose_NP | Lab1 | 12.27231
Exp 6, Replica 1 | 6 | 1 | 300 | 5.718876 | 5.718876 | 11.91684 | 82.43315 | CORR12148SP | 117.8134 | 0.51 | Controlled=6 | TH | single_dose_NP | Lab1 | 11.68068
Exp 6, Replica 1 | 6 | 1 | 300 | 5.907631 | 5.907631 | 11.91684 | 82.43315 | CORR12148SP | 117.8134 | 0.51 | Controlled=6 | TH | single_dose_NP | Lab1 | 10.8125
Exp 6, Replica 1 | 6 | 1 | 300 | 6.096386 | 6.096386 | 11.91684 | 82.43315 | CORR12148SP | 117.8134 | 0.51 | Controlled=6 | TH | single_dose_NP | Lab1 | 9.712702
Exp 6, Replica 1 | 6 | 1 | 300 | 6.285141 | 6.285141 | 11.91684 | 82.43315 | CORR12148SP | 117.8134 | 0.51 | Controlled=6 | TH | single_dose_NP | Lab1 | 8.357613
Exp 6, Replica 1 | 6 | 1 | 300 | 6.473896 | 6.473896 | 11.91684 | 82.43315 | CORR12148SP | 117.8134 | 0.51 | Controlled=6 | TH | single_dose_NP | Lab1 | 7.53395
Exp 6, Replica 1 | 6 | 1 | 300 | 6.662651 | 6.662651 | 11.91684 | 82.43315 | CORR12148SP | 117.8134 | 0.51 | Controlled=6 | TH | single_dose_NP | Lab1 | 6.864286
Exp 6, Replica 1 | 6 | 1 | 300 | 6.851406 | 6.851406 | 11.91684 | 82.43315 | CORR12148SP | 117.8134 | 0.51 | Controlled=6 | TH | single_dose_NP | Lab1 | 5.81435
Exp 6, Replica 1 | 6 | 1 | 300 | 7.040161 | 7.040161 | 11.91684 | 82.43315 | CORR12148SP | 117.8134 | 0.51 | Controlled=6 | TH | single_dose_NP | Lab1 | 6.006087
Exp 6, Replica 1 | 6 | 1 | 300 | 7.228916 | 7.228916 | 11.91684 | 82.43315 | CORR12148SP | 117.8134 | 0.51 | Controlled=6 | TH | single_dose_NP | Lab1 | 5.397142
Exp 6, Replica 1 | 6 | 1 | 300 | 7.417671 | 7.417671 | 11.91684 | 82.43315 | CORR12148SP | 117.8134 | 0.51 | Controlled=6 | TH | single_dose_NP | Lab1 | 5.358502
Exp 6, Replica 1 | 6 | 1 | 300 | 7.606426 | 7.606426 | 11.91684 | 82.43315 | CORR12148SP | 117.8134 | 0.51 | Controlled=6 | TH | single_dose_NP | Lab1 | 4.836852
Exp 6, Replica 1 | 6 | 1 | 300 | 7.795181 | 7.795181 | 11.91684 | 82.43315 | CORR12148SP | 117.8134 | 0.51 | Controlled=6 | TH | single_dose_NP | Lab1 | 4.340205
Exp 6, Replica 1 | 6 | 1 | 300 | 7.983936 | 7.983936 | 11.91684 | 82.43315 | CORR12148SP | 117.8134 | 0.51 | Controlled=6 | TH | single_dose_NP | Lab1 | 4.133756
Exp 6, Replica 1 | 6 | 1 | 300 | 8.172691 | 8.172691 | 11.91684 | 82.43315 | CORR12148SP | 117.8134 | 0.51 | Controlled=6 | TH | single_dose_NP | Lab1 | 3.596914
Exp 6, Replica 1 | 6 | 1 | 300 | 8.361446 | 8.361446 | 11.91684 | 82.43315 | CORR12148SP | 117.8134 | 0.51 | Controlled=6 | TH | single_dose_NP | Lab1 | 3.538168
Exp 6, Replica 1 | 6 | 1 | 300 | 8.550201 | 8.550201 | 11.91684 | 82.43315 | CORR12148SP | 117.8134 | 0.51 | Controlled=6 | TH | single_dose_NP | Lab1 | 3.630559
Exp 6, Replica 1 | 6 | 1 | 300 | 8.738956 | 8.738956 | 11.91684 | 82.43315 | CORR12148SP | 117.8134 | 0.51 | Controlled=6 | TH | single_dose_NP | Lab1 | 3.096545
Exp 6, Replica 1 | 6 | 1 | 300 | 8.927711 | 8.927711 | 11.91684 | 82.43315 | CORR12148SP | 117.8134 | 0.51 | Controlled=6 | TH | single_dose_NP | Lab1 | 2.979085
Exp 6, Replica 1 | 6 | 1 | 300 | 9.116466 | 9.116466 | 11.91684 | 82.43315 | CORR12148SP | 117.8134 | 0.51 | Controlled=6 | TH | single_dose_NP | Lab1 | 3.213418
Exp 6, Replica 1 | 6 | 1 | 300 | 9.305221 | 9.305221 | 11.91684 | 82.43315 | CORR12148SP | 117.8134 | 0.51 | Controlled=6 | TH | single_dose_NP | Lab1 | 2.94376
Exp 6, Replica 1 | 6 | 1 | 300 | 9.493976 | 9.493976 | 11.91684 | 82.43315 | CORR12148SP | 117.8134 | 0.51 | Controlled=6 | TH | single_dose_NP | Lab1 | 3.16548
Exp 6, Replica 1 | 6 | 1 | 300 | 9.682731 | 9.682731 | 11.91684 | 82.43315 | CORR12148SP | 117.8134 | 0.51 | Controlled=6 | TH | single_dose_NP | Lab1 | 3.232076
Exp 6, Replica 1 | 6 | 1 | 300 | 9.871486 | 9.871486 | 11.91684 | 82.43315 | CORR12148SP | 117.8134 | 0.51 | Controlled=6 | TH | single_dose_NP | Lab1 | 3.043233
Exp 6, Replica 1 | 6 | 1 | 300 | 10.06024 | 10.06024 | 11.91684 | 82.43315 | CORR12148SP | 117.8134 | 0.51 | Controlled=6 | TH | single_dose_NP | Lab1 | 2.64697
Exp 6, Replica 1 | 6 | 1 | 300 | 10.249 | 10.249 | 11.91684 | 82.43315 | CORR12148SP | 117.8134 | 0.51 | Controlled=6 | TH | single_dose_NP | Lab1 | 2.379637
Exp 6, Replica 1 | 6 | 1 | 300 | 10.43775 | 10.43775 | 11.91684 | 82.43315 | CORR12148SP | 117.8134 | 0.51 | Controlled=6 | TH | single_dose_NP | Lab1 | 2.048092
Exp 6, Replica 1 | 6 | 1 | 300 | 10.62651 | 10.62651 | 11.91684 | 82.43315 | CORR12148SP | 117.8134 | 0.51 | Controlled=6 | TH | single_dose_NP | Lab1 | 2.028434
Exp 6, Replica 1 | 6 | 1 | 300 | 10.81526 | 10.81526 | 11.91684 | 82.43315 | CORR12148SP | 117.8134 | 0.51 | Controlled=6 | TH | single_dose_NP | Lab1 | 2.168279
Exp 6, Replica 1 | 6 | 1 | 300 | 11.00402 | 11.00402 | 11.91684 | 82.43315 | CORR12148SP | 117.8134 | 0.51 | Controlled=6 | TH | single_dose_NP | Lab1 | 2.184847
Exp 6, Replica 1 | 6 | 1 | 300 | 11.19277 | 11.19277 | 11.91684 | 82.43315 | CORR12148SP | 117.8134 | 0.51 | Controlled=6 | TH | single_dose_NP | Lab1 | 2.236593
Exp 6, Replica 1 | 6 | 1 | 300 | 11.38153 | 11.38153 | 11.91684 | 82.43315 | CORR12148SP | 117.8134 | 0.51 | Controlled=6 | TH | single_dose_NP | Lab1 | 2.076302
Exp 6, Replica 1 | 6 | 1 | 300 | 11.57028 | 11.57028 | 11.91684 | 82.43315 | CORR12148SP | 117.8134 | 0.51 | Controlled=6 | TH | single_dose_NP | Lab1 | 2.0097
Exp 6, Replica 1 | 6 | 1 | 300 | 11.75904 | 11.75904 | 11.91684 | 82.43315 | CORR12148SP | 117.8134 | 0.51 | Controlled=6 | TH | single_dose_NP | Lab1 | 1.796409
Exp 6, Replica 1 | 6 | 1 | 300 | 11.94779 | 11.94779 | 11.91684 | 82.43315 | CORR12148SP | 117.8134 | 0.51 | Controlled=6 | TH | single_dose_NP | Lab1 | 1.665241
Exp 6, Replica 1 | 6 | 1 | 300 | 12.13655 | 12.13655 | 11.91684 | 82.43315 | CORR12148SP | 117.8134 | 0.51 | Controlled=6 | TH | single_dose_NP | Lab1 | 1.533268
Exp 6, Replica 1 | 6 | 1 | 300 | 12.3253 | 12.3253 | 11.91684 | 82.43315 | CORR12148SP | 117.8134 | 0.51 | Controlled=6 | TH | single_dose_NP | Lab1 | 1.39677
Exp 6, Replica 1 | 6 | 1 | 300 | 12.51406 | 12.51406 | 11.91684 | 82.43315 | CORR12148SP | 117.8134 | 0.51 | Controlled=6 | TH | single_dose_NP | Lab1 | 1.325406
Exp 6, Replica 1 | 6 | 1 | 300 | 12.70281 | 12.70281 | 11.91684 | 82.43315 | CORR12148SP | 117.8134 | 0.51 | Controlled=6 | TH | single_dose_NP | Lab1 | 1.332115
Exp 6, Replica 1 | 6 | 1 | 300 | 12.89157 | 12.89157 | 11.91684 | 82.43315 | CORR12148SP | 117.8134 | 0.51 | Controlled=6 | TH | single_dose_NP | Lab1 | 1.291927
Exp 6, Replica 1 | 6 | 1 | 300 | 13.08032 | 13.08032 | 11.91684 | 82.43315 | CORR12148SP | 117.8134 | 0.51 | Controlled=6 | TH | single_dose_NP | Lab1 | 1.140855
Exp 6, Replica 1 | 6 | 1 | 300 | 13.26908 | 13.26908 | 11.91684 | 82.43315 | CORR12148SP | 117.8134 | 0.51 | Controlled=6 | TH | single_dose_NP | Lab1 | 1.219648
Exp 6, Replica 1 | 6 | 1 | 300 | 13.45783 | 13.45783 | 11.91684 | 82.43315 | CORR12148SP | 117.8134 | 0.51 | Controlled=6 | TH | single_dose_NP | Lab1 | 1.148018
Exp 6, Replica 1 | 6 | 1 | 300 | 13.64659 | 13.64659 | 11.91684 | 82.43315 | CORR12148SP | 117.8134 | 0.51 | Controlled=6 | TH | single_dose_NP | Lab1 | 1.090998
Exp 6, Replica 1 | 6 | 1 | 300 | 13.83534 | 13.83534 | 11.91684 | 82.43315 | CORR12148SP | 117.8134 | 0.51 | Controlled=6 | TH | single_dose_NP | Lab1 | 1.036455
Exp 6, Replica 1 | 6 | 1 | 300 | 14.0241 | 14.0241 | 11.91684 | 82.43315 | CORR12148SP | 117.8134 | 0.51 | Controlled=6 | TH | single_dose_NP | Lab1 | 1.031087
Exp 6, Replica 1 | 6 | 1 | 300 | 14.21285 | 14.21285 | 11.91684 | 82.43315 | CORR12148SP | 117.8134 | 0.51 | Controlled=6 | TH | single_dose_NP | Lab1 | 0.9920046
Exp 6, Replica 1 | 6 | 1 | 300 | 14.40161 | 14.40161 | 11.91684 | 82.43315 | CORR12148SP | 117.8134 | 0.51 | Controlled=6 | TH | single_dose_NP | Lab1 | 0.9412732
Exp 6, Replica 1 | 6 | 1 | 300 | 14.59036 | 14.59036 | 11.91684 | 82.43315 | CORR12148SP | 117.8134 | 0.51 | Controlled=6 | TH | single_dose_NP | Lab1 | 0.9651663
Exp 6, Replica 1 | 6 | 1 | 300 | 14.77912 | 14.77912 | 11.91684 | 82.43315 | CORR12148SP | 117.8134 | 0.51 | Controlled=6 | TH | single_dose_NP | Lab1 | 0.9218073
Exp 6, Replica 1 | 6 | 1 | 300 | 14.96787 | 14.96787 | 11.91684 | 82.43315 | CORR12148SP | 117.8134 | 0.51 | Controlled=6 | TH | single_dose_NP | Lab1 | 0.8885318
Exp 6, Replica 1 | 6 | 1 | 300 | 15.15663 | 15.15663 | 11.91684 | 82.43315 | CORR12148SP | 117.8134 | 0.51 | Controlled=6 | TH | single_dose_NP | Lab1 | 0.8424332
Exp 6, Replica 1 | 6 | 1 | 300 | 15.34538 | 15.34538 | 11.91684 | 82.43315 | CORR12148SP | 117.8134 | 0.51 | Controlled=6 | TH | single_dose_NP | Lab1 | 0.8865148
Exp 6, Replica 1 | 6 | 1 | 300 | 15.53414 | 15.53414 | 11.91684 | 82.43315 | CORR12148SP | 117.8134 | 0.51 | Controlled=6 | TH | single_dose_NP | Lab1 | 0.8797904
Exp 6, Replica 1 | 6 | 1 | 300 | 15.72289 | 15.72289 | 11.91684 | 82.43315 | CORR12148SP | 117.8134 | 0.51 | Controlled=6 | TH | single_dose_NP | Lab1 | 0.8589111
Exp 6, Replica 1 | 6 | 1 | 300 | 15.91165 | 15.91165 | 11.91684 | 82.43315 | CORR12148SP | 117.8134 | 0.51 | Controlled=6 | TH | single_dose_NP | Lab1 | 0.8528328
Exp 6, Replica 1 | 6 | 1 | 300 | 16.1004 | 16.1004 | 11.91684 | 82.43315 | CORR12148SP | 117.8134 | 0.51 | Controlled=6 | TH | single_dose_NP | Lab1 | 0.8550384
Exp 6, Replica 1 | 6 | 1 | 300 | 16.28916 | 16.28916 | 11.91684 | 82.43315 | CORR12148SP | 117.8134 | 0.51 | Controlled=6 | TH | single_dose_NP | Lab1 | 0.8221288
Exp 6, Replica 1 | 6 | 1 | 300 | 16.47791 | 16.47791 | 11.91684 | 82.43315 | CORR12148SP | 117.8134 | 0.51 | Controlled=6 | TH | single_dose_NP | Lab1 | 0.8260096
Exp 6, Replica 1 | 6 | 1 | 300 | 16.66667 | 16.66667 | 11.91684 | 82.43315 | CORR12148SP | 117.8134 | 0.51 | Controlled=6 | TH | single_dose_NP | Lab1 | 0.8457577
Exp 6, Replica 1 | 6 | 1 | 300 | 16.85542 | 16.85542 | 11.91684 | 82.43315 | CORR12148SP | 117.8134 | 0.51 | Controlled=6 | TH | single_dose_NP | Lab1 | 0.8771056
Exp 6, Replica 1 | 6 | 1 | 300 | 17.04418 | 17.04418 | 11.91684 | 82.43315 | CORR12148SP | 117.8134 | 0.51 | Controlled=6 | TH | single_dose_NP | Lab1 | 0.8299516
Exp 6, Replica 1 | 6 | 1 | 300 | 17.23293 | 17.23293 | 11.91684 | 82.43315 | CORR12148SP | 117.8134 | 0.51 | Controlled=6 | TH | single_dose_NP | Lab1 | 0.8172579
Exp 6, Replica 1 | 6 | 1 | 300 | 17.42169 | 17.42169 | 11.91684 | 82.43315 | CORR12148SP | 117.8134 | 0.51 | Controlled=6 | TH | single_dose_NP | Lab1 | 0.8029505
Exp 6, Replica 1 | 6 | 1 | 300 | 17.61044 | 17.61044 | 11.91684 | 82.43315 | CORR12148SP | 117.8134 | 0.51 | Controlled=6 | TH | single_dose_NP | Lab1 | 0.7692324
Exp 6, Replica 1 | 6 | 1 | 300 | 17.7992 | 17.7992 | 11.91684 | 82.43315 | CORR12148SP | 117.8134 | 0.51 | Controlled=6 | TH | single_dose_NP | Lab1 | 0.7681694
Exp 6, Replica 1 | 6 | 1 | 300 | 17.98795 | 17.98795 | 11.91684 | 82.43315 | CORR12148SP | 117.8134 | 0.51 | Controlled=6 | TH | single_dose_NP | Lab1 | 0.7205632
Exp 6, Replica 1 | 6 | 1 | 300 | 18.17671 | 18.17671 | 11.91684 | 82.43315 | CORR12148SP | 117.8134 | 0.51 | Controlled=6 | TH | single_dose_NP | Lab1 | 0.7300627
Exp 6, Replica 1 | 6 | 1 | 300 | 18.36546 | 18.36546 | 11.91684 | 82.43315 | CORR12148SP | 117.8134 | 0.51 | Controlled=6 | TH | single_dose_NP | Lab1 | 0.7536288
Exp 6, Replica 1 | 6 | 1 | 300 | 18.55422 | 18.55422 | 11.91684 | 82.43315 | CORR12148SP | 117.8134 | 0.51 | Controlled=6 | TH | single_dose_NP | Lab1 | 0.7393105
Exp 6, Replica 1 | 6 | 1 | 300 | 18.74297 | 18.74297 | 11.91684 | 82.43315 | CORR12148SP | 117.8134 | 0.51 | Controlled=6 | TH | single_dose_NP | Lab1 | 0.734235
Exp 6, Replica 1 | 6 | 1 | 300 | 18.93173 | 18.93173 | 11.91684 | 82.43315 | CORR12148SP | 117.8134 | 0.51 | Controlled=6 | TH | single_dose_NP | Lab1 | 0.7615204
Exp 6, Replica 1 | 6 | 1 | 300 | 19.12048 | 19.12048 | 11.91684 | 82.43315 | CORR12148SP | 117.8134 | 0.51 | Controlled=6 | TH | single_dose_NP | Lab1 | 0.7357329
Exp 6, Replica 1 | 6 | 1 | 300 | 19.30924 | 19.30924 | 11.91684 | 82.43315 | CORR12148SP | 117.8134 | 0.51 | Controlled=6 | TH | single_dose_NP | Lab1 | 0.6993115
Exp 6, Replica 1 | 6 | 1 | 300 | 19.49799 | 19.49799 | 11.91684 | 82.43315 | CORR12148SP | 117.8134 | 0.51 | Controlled=6 | TH | single_dose_NP | Lab1 | 0.7213563
Exp 6, Replica 1 | 6 | 1 | 300 | 19.68675 | 19.68675 | 11.91684 | 82.43315 | CORR12148SP | 117.8134 | 0.51 | Controlled=6 | TH | single_dose_NP | Lab1 | 0.6774972
Exp 6, Replica 1 | 6 | 1 | 300 | 19.8755 | 19.8755 | 11.91684 | 82.43315 | CORR12148SP | 117.8134 | 0.51 | Controlled=6 | TH | single_dose_NP | Lab1 | 0.7021033
Exp 6, Replica 1 | 6 | 1 | 300 | 20.06426 | 20.06426 | 11.91684 | 82.43315 | CORR12148SP | 117.8134 | 0.51 | Controlled=6 | TH | single_dose_NP | Lab1 | 0.6836151
Exp 6, Replica 1 | 6 | 1 | 300 | 20.25301 | 20.25301 | 11.91684 | 82.43315 | CORR12148SP | 117.8134 | 0.51 | Controlled=6 | TH | single_dose_NP | Lab1 | 0.7051924
Exp 6, Replica 1 | 6 | 1 | 300 | 20.44177 | 20.44177 | 11.91684 | 82.43315 | CORR12148SP | 117.8134 | 0.51 | Controlled=6 | TH | single_dose_NP | Lab1 | 0.6722181
Exp 6, Replica 1 | 6 | 1 | 300 | 20.63052 | 20.63052 | 11.91684 | 82.43315 | CORR12148SP | 117.8134 | 0.51 | Controlled=6 | TH | single_dose_NP | Lab1 | 0.6603317
Exp 6, Replica 1 | 6 | 1 | 300 | 20.81928 | 20.81928 | 11.91684 | 82.43315 | CORR12148SP | 117.8134 | 0.51 | Controlled=6 | TH | single_dose_NP | Lab1 | 0.6543204
Exp 6, Replica 1 | 6 | 1 | 300 | 21.00803 | 21.00803 | 11.91684 | 82.43315 | CORR12148SP | 117.8134 | 0.51 | Controlled=6 | TH | single_dose_NP | Lab1 | 0.6494676
Exp 6, Replica 1 | 6 | 1 | 300 | 21.19679 | 21.19679 | 11.91684 | 82.43315 | CORR12148SP | 117.8134 | 0.51 | Controlled=6 | TH | single_dose_NP | Lab1 | 0.6545328
Exp 6, Replica 1 | 6 | 1 | 300 | 21.38554 | 21.38554 | 11.91684 | 82.43315 | CORR12148SP | 117.8134 | 0.51 | Controlled=6 | TH | single_dose_NP | Lab1 | 0.659671
Exp 6, Replica 1 | 6 | 1 | 300 | 21.5743 | 21.5743 | 11.91684 | 82.43315 | CORR12148SP | 117.8134 | 0.51 | Controlled=6 | TH | single_dose_NP | Lab1 | 0.6772388
Exp 6, Replica 1 | 6 | 1 | 300 | 21.76305 | 21.76305 | 11.91684 | 82.43315 | CORR12148SP | 117.8134 | 0.51 | Controlled=6 | TH | single_dose_NP | Lab1 | 0.6347618
Exp 6, Replica 1 | 6 | 1 | 300 | 21.95181 | 21.95181 | 11.91684 | 82.43315 | CORR12148SP | 117.8134 | 0.51 | Controlled=6 | TH | single_dose_NP | Lab1 | 0.6726601
Exp 6, Replica 1 | 6 | 1 | 300 | 22.14056 | 22.14056 | 11.91684 | 82.43315 | CORR12148SP | 117.8134 | 0.51 | Controlled=6 | TH | single_dose_NP | Lab1 | 0.6448929
Exp 6, Replica 1 | 6 | 1 | 300 | 22.32932 | 22.32932 | 11.91684 | 82.43315 | CORR12148SP | 117.8134 | 0.51 | Controlled=6 | TH | single_dose_NP | Lab1 | 0.634835
Exp 6, Replica 1 | 6 | 1 | 300 | 22.51807 | 22.51807 | 11.91684 | 82.43315 | CORR12148SP | 117.8134 | 0.51 | Controlled=6 | TH | single_dose_NP | Lab1 | 0.6619415
Exp 6, Replica 1 | 6 | 1 | 300 | 22.70683 | 22.70683 | 11.91684 | 82.43315 | CORR12148SP | 117.8134 | 0.51 | Controlled=6 | TH | single_dose_NP | Lab1 | 0.6365128
Exp 6, Replica 1 | 6 | 1 | 300 | 22.89558 | 22.89558 | 11.91684 | 82.43315 | CORR12148SP | 117.8134 | 0.51 | Controlled=6 | TH | single_dose_NP | Lab1 | 0.6414739
Exp 6, Replica 1 | 6 | 1 | 300 | 23.08434 | 23.08434 | 11.91684 | 82.43315 | CORR12148SP | 117.8134 | 0.51 | Controlled=6 | TH | single_dose_NP | Lab1 | 0.6403409
Exp 6, Replica 1 | 6 | 1 | 300 | 23.27309 | 23.27309 | 11.91684 | 82.43315 | CORR12148SP | 117.8134 | 0.51 | Controlled=6 | TH | single_dose_NP | Lab1 | 0.629402
Exp 6, Replica 1 | 6 | 1 | 300 | 23.46185 | 23.46185 | 11.91684 | 82.43315 | CORR12148SP | 117.8134 | 0.51 | Controlled=6 | TH | single_dose_NP | Lab1 | 0.6198173
Exp 6, Replica 1 | 6 | 1 | 300 | 23.6506 | 23.6506 | 11.91684 | 82.43315 | CORR12148SP | 117.8134 | 0.51 | Controlled=6 | TH | single_dose_NP | Lab1 | 0.6442869
Exp 6, Replica 1 | 6 | 1 | 300 | 23.83936 | 23.83936 | 11.91684 | 82.43315 | CORR12148SP | 117.8134 | 0.51 | Controlled=6 | TH | single_dose_NP | Lab1 | 0.6344904
Exp 6, Replica 1 | 6 | 1 | 300 | 24.02811 | 24.02811 | 11.91684 | 82.43315 | CORR12148SP | 117.8134 | 0.51 | Controlled=6 | TH | single_dose_NP | Lab1 | 0.6140251
Exp 6, Replica 1 | 6 | 1 | 300 | 24.21687 | 24.21687 | 11.91684 | 82.43315 | CORR12148SP | 117.8134 | 0.51 | Controlled=6 | TH | single_dose_NP | Lab1 | 0.6024211
Exp 6, Replica 1 | 6 | 1 | 300 | 24.40562 | 24.40562 | 11.91684 | 82.43315 | CORR12148SP | 117.8134 | 0.51 | Controlled=6 | TH | single_dose_NP | Lab1 | 0.6322822
Exp 6, Replica 1 | 6 | 1 | 300 | 24.59438 | 24.59438 | 11.91684 | 82.43315 | CORR12148SP | 117.8134 | 0.51 | Controlled=6 | TH | single_dose_NP | Lab1 | 0.5942335
Exp 6, Replica 1 | 6 | 1 | 300 | 24.78313 | 24.78313 | 11.91684 | 82.43315 | CORR12148SP | 117.8134 | 0.51 | Controlled=6 | TH | single_dose_NP | Lab1 | 0.6359734
Exp 6, Replica 1 | 6 | 1 | 300 | 24.97189 | 24.97189 | 11.91684 | 82.43315 | CORR12148SP | 117.8134 | 0.51 | Controlled=6 | TH | single_dose_NP | Lab1 | 0.6382388
Exp 6, Replica 1 | 6 | 1 | 300 | 25.16064 | 25.16064 | 11.91684 | 82.43315 | CORR12148SP | 117.8134 | 0.51 | Controlled=6 | TH | single_dose_NP | Lab1 | 0.6259958
Exp 6, Replica 1 | 6 | 1 | 300 | 25.3494 | 25.3494 | 11.91684 | 82.43315 | CORR12148SP | 117.8134 | 0.51 | Controlled=6 | TH | single_dose_NP | Lab1 | 0.6130132
Exp 6, Replica 1 | 6 | 1 | 300 | 25.53815 | 25.53815 | 11.91684 | 82.43315 | CORR12148SP | 117.8134 | 0.51 | Controlled=6 | TH | single_dose_NP | Lab1 | 0.6425581
Exp 6, Replica 1 | 6 | 1 | 300 | 25.72691 | 25.72691 | 11.91684 | 82.43315 | CORR12148SP | 117.8134 | 0.51 | Controlled=6 | TH | single_dose_NP | Lab1 | 0.6374793
Exp 6, Replica 1 | 6 | 1 | 300 | 25.91566 | 25.91566 | 11.91684 | 82.43315 | CORR12148SP | 117.8134 | 0.51 | Controlled=6 | TH | single_dose_NP | Lab1 | 0.6097552
Exp 6, Replica 1 | 6 | 1 | 300 | 26.10442 | 26.10442 | 11.91684 | 82.43315 | CORR12148SP | 117.8134 | 0.51 | Controlled=6 | TH | single_dose_NP | Lab1 | 0.6339718
Exp 6, Replica 1 | 6 | 1 | 300 | 26.29317 | 26.29317 | 11.91684 | 82.43315 | CORR12148SP | 117.8134 | 0.51 | Controlled=6 | TH | single_dose_NP | Lab1 | 0.6318401
Exp 6, Replica 1 | 6 | 1 | 300 | 26.48193 | 26.48193 | 11.91684 | 82.43315 | CORR12148SP | 117.8134 | 0.51 | Controlled=6 | TH | single_dose_NP | Lab1 | 0.6191919
Exp 6, Replica 1 | 6 | 1 | 300 | 26.67068 | 26.67068 | 11.91684 | 82.43315 | CORR12148SP | 117.8134 | 0.51 | Controlled=6 | TH | single_dose_NP | Lab1 | 0.6370613
Exp 6, Replica 1 | 6 | 1 | 300 | 26.85944 | 26.85944 | 11.91684 | 82.43315 | CORR12148SP | 117.8134 | 0.51 | Controlled=6 | TH | single_dose_NP | Lab1 | 0.6114915
Exp 6, Replica 1 | 6 | 1 | 300 | 27.04819 | 27.04819 | 11.91684 | 82.43315 | CORR12148SP | 117.8134 | 0.51 | Controlled=6 | TH | single_dose_NP | Lab1 | 0.6259195
Exp 6, Replica 1 | 6 | 1 | 300 | 27.23695 | 27.23695 | 11.91684 | 82.43315 | CORR12148SP | 117.8134 | 0.51 | Controlled=6 | TH | single_dose_NP | Lab1 | 0.6145025
Exp 6, Replica 1 | 6 | 1 | 300 | 27.4257 | 27.4257 | 11.91684 | 82.43315 | CORR12148SP | 117.8134 | 0.51 | Controlled=6 | TH | single_dose_NP | Lab1 | 0.617051
Exp 6, Replica 1 | 6 | 1 | 300 | 27.61446 | 27.61446 | 11.91684 | 82.43315 | CORR12148SP | 117.8134 | 0.51 | Controlled=6 | TH | single_dose_NP | Lab1 | 0.6042668
Exp 6, Replica 1 | 6 | 1 | 300 | 27.80321 | 27.80321 | 11.91684 | 82.43315 | CORR12148SP | 117.8134 | 0.51 | Controlled=6 | TH | single_dose_NP | Lab1 | 0.5922056
Exp 6, Replica 1 | 6 | 1 | 300 | 27.99197 | 27.99197 | 11.91684 | 82.43315 | CORR12148SP | 117.8134 | 0.51 | Controlled=6 | TH | single_dose_NP | Lab1 | 0.6294239
Exp 6, Replica 1 | 6 | 1 | 300 | 28.18072 | 28.18072 | 11.91684 | 82.43315 | CORR12148SP | 117.8134 | 0.51 | Controlled=6 | TH | single_dose_NP | Lab1 | 0.6203509
Exp 6, Replica 1 | 6 | 1 | 300 | 28.36948 | 28.36948 | 11.91684 | 82.43315 | CORR12148SP | 117.8134 | 0.51 | Controlled=6 | TH | single_dose_NP | Lab1 | 0.6151452
Exp 6, Replica 1 | 6 | 1 | 300 | 28.55823 | 28.55823 | 11.91684 | 82.43315 | CORR12148SP | 117.8134 | 0.51 | Controlled=6 | TH | single_dose_NP | Lab1 | 0.627203
Exp 6, Replica 1 | 6 | 1 | 300 | 28.74699 | 28.74699 | 11.91684 | 82.43315 | CORR12148SP | 117.8134 | 0.51 | Controlled=6 | TH | single_dose_NP | Lab1 | 0.6403865
Exp 6, Replica 1 | 6 | 1 | 300 | 28.93574 | 28.93574 | 11.91684 | 82.43315 | CORR12148SP | 117.8134 | 0.51 | Controlled=6 | TH | single_dose_NP | Lab1 | 0.6327756
Exp 6, Replica 1 | 6 | 1 | 300 | 29.1245 | 29.1245 | 11.91684 | 82.43315 | CORR12148SP | 117.8134 | 0.51 | Controlled=6 | TH | single_dose_NP | Lab1 | 0.6095137
Exp 6, Replica 1 | 6 | 1 | 300 | 29.31325 | 29.31325 | 11.91684 | 82.43315 | CORR12148SP | 117.8134 | 0.51 | Controlled=6 | TH | single_dose_NP | Lab1 | 0.622251
Exp 6, Replica 1 | 6 | 1 | 300 | 29.50201 | 29.50201 | 11.91684 | 82.43315 | CORR12148SP | 117.8134 | 0.51 | Controlled=6 | TH | single_dose_NP | Lab1 | 0.6121814
Exp 6, Replica 1 | 6 | 1 | 300 | 29.69076 | 29.69076 | 11.91684 | 82.43315 | CORR12148SP | 117.8134 | 0.51 | Controlled=6 | TH | single_dose_NP | Lab1 | 0.6359941
Exp 6, Replica 1 | 6 | 1 | 300 | 29.87952 | 29.87952 | 11.91684 | 82.43315 | CORR12148SP | 117.8134 | 0.51 | Controlled=6 | TH | single_dose_NP | Lab1 | 0.6205447
Exp 6, Replica 1 | 6 | 1 | 300 | 30.06827 | 30.06827 | 11.91684 | 82.43315 | CORR12148SP | 117.8134 | 0.51 | Controlled=6 | TH | single_dose_NP | Lab1 | 0.6192638
Exp 6, Replica 1 | 6 | 1 | 300 | 30.25703 | 30.25703 | 11.91684 | 82.43315 | CORR12148SP | 117.8134 | 0.51 | Controlled=6 | TH | single_dose_NP | Lab1 | 0.5856753
Exp 6, Replica 1 | 6 | 1 | 300 | 30.44578 | 30.44578 | 11.91684 | 82.43315 | CORR12148SP | 117.8134 | 0.51 | Controlled=6 | TH | single_dose_NP | Lab1 | 0.6238859
Exp 6, Replica 1 | 6 | 1 | 300 | 30.63454 | 30.63454 | 11.91684 | 82.43315 | CORR12148SP | 117.8134 | 0.51 | Controlled=6 | TH | single_dose_NP | Lab1 | 0.6023563
Exp 6, Replica 1 | 6 | 1 | 300 | 30.82329 | 30.82329 | 11.91684 | 82.43315 | CORR12148SP | 117.8134 | 0.51 | Controlled=6 | TH | single_dose_NP | Lab1 | 0.6142427
Exp 6, Replica 1 | 6 | 1 | 300 | 31.01205 | 31.01205 | 11.91684 | 82.43315 | CORR12148SP | 117.8134 | 0.51 | Controlled=6 | TH | single_dose_NP | Lab1 | 0.6434843
Exp 6, Replica 1 | 6 | 1 | 300 | 31.2008 | 31.2008 | 11.91684 | 82.43315 | CORR12148SP | 117.8134 | 0.51 | Controlled=6 | TH | single_dose_NP | Lab1 | 0.6041434
Exp 6, Replica 1 | 6 | 1 | 300 | 31.38956 | 31.38956 | 11.91684 | 82.43315 | CORR12148SP | 117.8134 | 0.51 | Controlled=6 | TH | single_dose_NP | Lab1 | 0.6210116
Exp 6, Replica 1 | 6 | 1 | 300 | 31.57831 | 31.57831 | 11.91684 | 82.43315 | CORR12148SP | 117.8134 | 0.51 | Controlled=6 | TH | single_dose_NP | Lab1 | 0.5921666
Exp 6, Replica 1 | 6 | 1 | 300 | 31.76707 | 31.76707 | 11.91684 | 82.43315 | CORR12148SP | 117.8134 | 0.51 | Controlled=6 | TH | single_dose_NP | Lab1 | 0.5991833
Exp 6, Replica 1 | 6 | 1 | 300 | 31.95582 | 31.95582 | 11.91684 | 82.43315 | CORR12148SP | 117.8134 | 0.51 | Controlled=6 | TH | single_dose_NP | Lab1 | 0.6083758
Exp 6, Replica 1 | 6 | 1 | 300 | 32.14458 | 32.14458 | 11.91684 | 82.43315 | CORR12148SP | 117.8134 | 0.51 | Controlled=6 | TH | single_dose_NP | Lab1 | 0.6010933
Exp 6, Replica 1 | 6 | 1 | 300 | 32.33333 | 32.33333 | 11.91684 | 82.43315 | CORR12148SP | 117.8134 | 0.51 | Controlled=6 | TH | single_dose_NP | Lab1 | 0.6068651
Exp 6, Replica 1 | 6 | 1 | 300 | 32.52209 | 32.52209 | 11.91684 | 82.43315 | CORR12148SP | 117.8134 | 0.51 | Controlled=6 | TH | single_dose_NP | Lab1 | 0.6095761
Exp 6, Replica 1 | 6 | 1 | 300 | 32.71084 | 32.71084 | 11.91684 | 82.43315 | CORR12148SP | 117.8134 | 0.51 | Controlled=6 | TH | single_dose_NP | Lab1 | 0.6149753
Exp 6, Replica 1 | 6 | 1 | 300 | 32.8996 | 32.8996 | 11.91684 | 82.43315 | CORR12148SP | 117.8134 | 0.51 | Controlled=6 | TH | single_dose_NP | Lab1 | 0.6159677
Exp 6, Replica 1 | 6 | 1 | 300 | 33.08835 | 33.08835 | 11.91684 | 82.43315 | CORR12148SP | 117.8134 | 0.51 | Controlled=6 | TH | single_dose_NP | Lab1 | 0.6226033
Exp 6, Replica 1 | 6 | 1 | 300 | 33.27711 | 33.27711 | 11.91684 | 82.43315 | CORR12148SP | 117.8134 | 0.51 | Controlled=6 | TH | single_dose_NP | Lab1 | 0.6174501
Exp 6, Replica 1 | 6 | 1 | 300 | 33.46586 | 33.46586 | 11.91684 | 82.43315 | CORR12148SP | 117.8134 | 0.51 | Controlled=6 | TH | single_dose_NP | Lab1 | 0.6104329
Exp 6, Replica 1 | 6 | 1 | 300 | 33.65462 | 33.65462 | 11.91684 | 82.43315 | CORR12148SP | 117.8134 | 0.51 | Controlled=6 | TH | single_dose_NP | Lab1 | 0.616237
Exp 6, Replica 1 | 6 | 1 | 300 | 33.84337 | 33.84337 | 11.91684 | 82.43315 | CORR12148SP | 117.8134 | 0.51 | Controlled=6 | TH | single_dose_NP | Lab1 | 0.6231106
Exp 6, Replica 1 | 6 | 1 | 300 | 34.03213 | 34.03213 | 11.91684 | 82.43315 | CORR12148SP | 117.8134 | 0.51 | Controlled=6 | TH | single_dose_NP | Lab1 | 0.6347545
Exp 6, Replica 1 | 6 | 1 | 300 | 34.22088 | 34.22088 | 11.91684 | 82.43315 | CORR12148SP | 117.8134 | 0.51 | Controlled=6 | TH | single_dose_NP | Lab1 | 0.6333253
Exp 6, Replica 1 | 6 | 1 | 300 | 34.40964 | 34.40964 | 11.91684 | 82.43315 | CORR12148SP | 117.8134 | 0.51 | Controlled=6 | TH | single_dose_NP | Lab1 | 0.6299258
Exp 6, Replica 1 | 6 | 1 | 300 | 34.59839 | 34.59839 | 11.91684 | 82.43315 | CORR12148SP | 117.8134 | 0.51 | Controlled=6 | TH | single_dose_NP | Lab1 | 0.6115615
Exp 6, Replica 1 | 6 | 1 | 300 | 34.78715 | 34.78715 | 11.91684 | 82.43315 | CORR12148SP | 117.8134 | 0.51 | Controlled=6 | TH | single_dose_NP | Lab1 | 0.6034208
Exp 6, Replica 1 | 6 | 1 | 300 | 34.9759 | 34.9759 | 11.91684 | 82.43315 | CORR12148SP | 117.8134 | 0.51 | Controlled=6 | TH | single_dose_NP | Lab1 | 0.5854752
Exp 6, Replica 1 | 6 | 1 | 300 | 35.16466 | 35.16466 | 11.91684 | 82.43315 | CORR12148SP | 117.8134 | 0.51 | Controlled=6 | TH | single_dose_NP | Lab1 | 0.5962714
Exp 6, Replica 1 | 6 | 1 | 300 | 35.35341 | 35.35341 | 11.91684 | 82.43315 | CORR12148SP | 117.8134 | 0.51 | Controlled=6 | TH | single_dose_NP | Lab1 | 0.5918206
Exp 6, Replica 1 | 6 | 1 | 300 | 35.54217 | 35.54217 | 11.91684 | 82.43315 | CORR12148SP | 117.8134 | 0.51 | Controlled=6 | TH | single_dose_NP | Lab1 | 0.5959095
Exp 6, Replica 1 | 6 | 1 | 300 | 35.73092 | 35.73092 | 11.91684 | 82.43315 | CORR12148SP | 117.8134 | 0.51 | Controlled=6 | TH | single_dose_NP | Lab1 | 0.6198683
Exp 6, Replica 1 | 6 | 1 | 300 | 35.91968 | 35.91968 | 11.91684 | 82.43315 | CORR12148SP | 117.8134 | 0.51 | Controlled=6 | TH | single_dose_NP | Lab1 | 0.6088318
Exp 6, Replica 1 | 6 | 1 | 300 | 36.10843 | 36.10843 | 11.91684 | 82.43315 | CORR12148SP | 117.8134 | 0.51 | Controlled=6 | TH | single_dose_NP | Lab1 | 0.6256784
Exp 6, Replica 1 | 6 | 1 | 300 | 36.29719 | 36.29719 | 11.91684 | 82.43315 | CORR12148SP | 117.8134 | 0.51 | Controlled=6 | TH | single_dose_NP | Lab1 | 0.5955156
Exp 6, Replica 1 | 6 | 1 | 300 | 36.48594 | 36.48594 | 11.91684 | 82.43315 | CORR12148SP | 117.8134 | 0.51 | Controlled=6 | TH | single_dose_NP | Lab1 | 0.6049771
Exp 6, Replica 1 | 6 | 1 | 300 | 36.6747 | 36.6747 | 11.91684 | 82.43315 | CORR12148SP | 117.8134 | 0.51 | Controlled=6 | TH | single_dose_NP | Lab1 | 0.5948201
Exp 6, Replica 1 | 6 | 1 | 300 | 36.86345 | 36.86345 | 11.91684 | 82.43315 | CORR12148SP | 117.8134 | 0.51 | Controlled=6 | TH | single_dose_NP | Lab1 | 0.6081249
Exp 6, Replica 1 | 6 | 1 | 300 | 37.05221 | 37.05221 | 11.91684 | 82.43315 | CORR12148SP | 117.8134 | 0.51 | Controlled=6 | TH | single_dose_NP | Lab1 | 0.6202651
Exp 6, Replica 1 | 6 | 1 | 300 | 37.24096 | 37.24096 | 11.91684 | 82.43315 | CORR12148SP | 117.8134 | 0.51 | Controlled=6 | TH | single_dose_NP | Lab1 | 0.6098276
Exp 6, Replica 1 | 6 | 1 | 300 | 37.42972 | 37.42972 | 11.91684 | 82.43315 | CORR12148SP | 117.8134 | 0.51 | Controlled=6 | TH | single_dose_NP | Lab1 | 0.6099015
Exp 6, Replica 1 | 6 | 1 | 300 | 37.61847 | 37.61847 | 11.91684 | 82.43315 | CORR12148SP | 117.8134 | 0.51 | Controlled=6 | TH | single_dose_NP | Lab1 | 0.6283439
Exp 6, Replica 1 | 6 | 1 | 300 | 37.80723 | 37.80723 | 11.91684 | 82.43315 | CORR12148SP | 117.8134 | 0.51 | Controlled=6 | TH | single_dose_NP | Lab1 | 0.5985459
Exp 6, Replica 1 | 6 | 1 | 300 | 37.99598 | 37.99598 | 11.91684 | 82.43315 | CORR12148SP | 117.8134 | 0.51 | Controlled=6 | TH | single_dose_NP | Lab1 | 0.6029358
Exp 6, Replica 1 | 6 | 1 | 300 | 38.18474 | 38.18474 | 11.91684 | 82.43315 | CORR12148SP | 117.8134 | 0.51 | Controlled=6 | TH | single_dose_NP | Lab1 | 0.6283224
Exp 6, Replica 1 | 6 | 1 | 300 | 38.37349 | 38.37349 | 11.91684 | 82.43315 | CORR12148SP | 117.8134 | 0.51 | Controlled=6 | TH | single_dose_NP | Lab1 | 0.6224252
Exp 6, Replica 1 | 6 | 1 | 300 | 38.56225 | 38.56225 | 11.91684 | 82.43315 | CORR12148SP | 117.8134 | 0.51 | Controlled=6 | TH | single_dose_NP | Lab1 | 0.6156659
Exp 6, Replica 1 | 6 | 1 | 300 | 38.751 | 38.751 | 11.91684 | 82.43315 | CORR12148SP | 117.8134 | 0.51 | Controlled=6 | TH | single_dose_NP | Lab1 | 0.605776
Exp 6, Replica 1 | 6 | 1 | 300 | 38.93976 | 38.93976 | 11.91684 | 82.43315 | CORR12148SP | 117.8134 | 0.51 | Controlled=6 | TH | single_dose_NP | Lab1 | 0.5986624
Exp 6, Replica 1 | 6 | 1 | 300 | 39.12851 | 39.12851 | 11.91684 | 82.43315 | CORR12148SP | 117.8134 | 0.51 | Controlled=6 | TH | single_dose_NP | Lab1 | 0.6063978
Exp 6, Replica 1 | 6 | 1 | 300 | 39.31727 | 39.31727 | 11.91684 | 82.43315 | CORR12148SP | 117.8134 | 0.51 | Controlled=6 | TH | single_dose_NP | Lab1 | 0.6121517
Exp 6, Replica 1 | 6 | 1 | 300 | 39.50602 | 39.50602 | 11.91684 | 82.43315 | CORR12148SP | 117.8134 | 0.51 | Controlled=6 | TH | single_dose_NP | Lab1 | 0.594976
Exp 6, Replica 1 | 6 | 1 | 300 | 39.69478 | 39.69478 | 11.91684 | 82.43315 | CORR12148SP | 117.8134 | 0.51 | Controlled=6 | TH | single_dose_NP | Lab1 | 0.6097279
Exp 6, Replica 1 | 6 | 1 | 300 | 39.88353 | 39.88353 | 11.91684 | 82.43315 | CORR12148SP | 117.8134 | 0.51 | Controlled=6 | TH | single_dose_NP | Lab1 | 0.6203485
Exp 6, Replica 1 | 6 | 1 | 300 | 40.07229 | 40.07229 | 11.91684 | 82.43315 | CORR12148SP | 117.8134 | 0.51 | Controlled=6 | TH | single_dose_NP | Lab1 | 0.6246787
Exp 6, Replica 1 | 6 | 1 | 300 | 40.26104 | 40.26104 | 11.91684 | 82.43315 | CORR12148SP | 117.8134 | 0.51 | Controlled=6 | TH | single_dose_NP | Lab1 | 0.5960162
Exp 6, Replica 1 | 6 | 1 | 300 | 40.4498 | 40.4498 | 11.91684 | 82.43315 | CORR12148SP | 117.8134 | 0.51 | Controlled=6 | TH | single_dose_NP | Lab1 | 0.6155015
Exp 6, Replica 1 | 6 | 1 | 300 | 40.63855 | 40.63855 | 11.91684 | 82.43315 | CORR12148SP | 117.8134 | 0.51 | Controlled=6 | TH | single_dose_NP | Lab1 | 0.6283243
Exp 6, Replica 1 | 6 | 1 | 300 | 40.82731 | 40.82731 | 11.91684 | 82.43315 | CORR12148SP | 117.8134 | 0.51 | Controlled=6 | TH | single_dose_NP | Lab1 | 0.6198241
Exp 6, Replica 1 | 6 | 1 | 300 | 41.01606 | 41.01606 | 11.91684 | 82.43315 | CORR12148SP | 117.8134 | 0.51 | Controlled=6 | TH | single_dose_NP | Lab1 | 0.6247939
Exp 6, Replica 1 | 6 | 1 | 300 | 41.20482 | 41.20482 | 11.91684 | 82.43315 | CORR12148SP | 117.8134 | 0.51 | Controlled=6 | TH | single_dose_NP | Lab1 | 0.6176358
Exp 6, Replica 1 | 6 | 1 | 300 | 41.39357 | 41.39357 | 11.91684 | 82.43315 | CORR12148SP | 117.8134 | 0.51 | Controlled=6 | TH | single_dose_NP | Lab1 | 0.6454757
Exp 6, Replica 1 | 6 | 1 | 300 | 41.58233 | 41.58233 | 11.91684 | 82.43315 | CORR12148SP | 117.8134 | 0.51 | Controlled=6 | TH | single_dose_NP | Lab1 | 0.6125205
Exp 6, Replica 1 | 6 | 1 | 300 | 41.77108 | 41.77108 | 11.91684 | 82.43315 | CORR12148SP | 117.8134 | 0.51 | Controlled=6 | TH | single_dose_NP | Lab1 | 0.6113349
Exp 6, Replica 1 | 6 | 1 | 300 | 41.95984 | 41.95984 | 11.91684 | 82.43315 | CORR12148SP | 117.8134 | 0.51 | Controlled=6 | TH | single_dose_NP | Lab1 | 0.600618
Exp 6, Replica 1 | 6 | 1 | 300 | 42.14859 | 42.14859 | 11.91684 | 82.43315 | CORR12148SP | 117.8134 | 0.51 | Controlled=6 | TH | single_dose_NP | Lab1 | 0.6234926
Exp 6, Replica 1 | 6 | 1 | 300 | 42.33735 | 42.33735 | 11.91684 | 82.43315 | CORR12148SP | 117.8134 | 0.51 | Controlled=6 | TH | single_dose_NP | Lab1 | 0.6073131
Exp 6, Replica 1 | 6 | 1 | 300 | 42.5261 | 42.5261 | 11.91684 | 82.43315 | CORR12148SP | 117.8134 | 0.51 | Controlled=6 | TH | single_dose_NP | Lab1 | 0.6082719
Exp 6, Replica 1 | 6 | 1 | 300 | 42.71486 | 42.71486 | 11.91684 | 82.43315 | CORR12148SP | 117.8134 | 0.51 | Controlled=6 | TH | single_dose_NP | Lab1 | 0.6047315
Exp 6, Replica 1 | 6 | 1 | 300 | 42.90361 | 42.90361 | 11.91684 | 82.43315 | CORR12148SP | 117.8134 | 0.51 | Controlled=6 | TH | single_dose_NP | Lab1 | 0.6024646
Exp 6, Replica 1 | 6 | 1 | 300 | 43.09237 | 43.09237 | 11.91684 | 82.43315 | CORR12148SP | 117.8134 | 0.51 | Controlled=6 | TH | single_dose_NP | Lab1 | 0.5956888
Exp 6, Replica 1 | 6 | 1 | 300 | 43.28112 | 43.28112 | 11.91684 | 82.43315 | CORR12148SP | 117.8134 | 0.51 | Controlled=6 | TH | single_dose_NP | Lab1 | 0.5888434
Exp 6, Replica 1 | 6 | 1 | 300 | 43.46988 | 43.46988 | 11.91684 | 82.43315 | CORR12148SP | 117.8134 | 0.51 | Controlled=6 | TH | single_dose_NP | Lab1 | 0.6118316
Exp 6, Replica 1 | 6 | 1 | 300 | 43.65863 | 43.65863 | 11.91684 | 82.43315 | CORR12148SP | 117.8134 | 0.51 | Controlled=6 | TH | single_dose_NP | Lab1 | 0.621449
Exp 6, Replica 1 | 6 | 1 | 300 | 43.84739 | 43.84739 | 11.91684 | 82.43315 | CORR12148SP | 117.8134 | 0.51 | Controlled=6 | TH | single_dose_NP | Lab1 | 0.5906885
Exp 6, Replica 1 | 6 | 1 | 300 | 44.03614 | 44.03614 | 11.91684 | 82.43315 | CORR12148SP | 117.8134 | 0.51 | Controlled=6 | TH | single_dose_NP | Lab1 | 0.6164914
Exp 6, Replica 1 | 6 | 1 | 300 | 44.2249 | 44.2249 | 11.91684 | 82.43315 | CORR12148SP | 117.8134 | 0.51 | Controlled=6 | TH | single_dose_NP | Lab1 | 0.6127146
Exp 6, Replica 1 | 6 | 1 | 300 | 44.41365 | 44.41365 | 11.91684 | 82.43315 | CORR12148SP | 117.8134 | 0.51 | Controlled=6 | TH | single_dose_NP | Lab1 | 0.6154525
Exp 6, Replica 1 | 6 | 1 | 300 | 44.60241 | 44.60241 | 11.91684 | 82.43315 | CORR12148SP | 117.8134 | 0.51 | Controlled=6 | TH | single_dose_NP | Lab1 | 0.6141527
Exp 6, Replica 1 | 6 | 1 | 300 | 44.79116 | 44.79116 | 11.91684 | 82.43315 | CORR12148SP | 117.8134 | 0.51 | Controlled=6 | TH | single_dose_NP | Lab1 | 0.6179883
Exp 6, Replica 1 | 6 | 1 | 300 | 44.97992 | 44.97992 | 11.91684 | 82.43315 | CORR12148SP | 117.8134 | 0.51 | Controlled=6 | TH | single_dose_NP | Lab1 | 0.5992453
Exp 6, Replica 1 | 6 | 1 | 300 | 45.16867 | 45.16867 | 11.91684 | 82.43315 | CORR12148SP | 117.8134 | 0.51 | Controlled=6 | TH | single_dose_NP | Lab1 | 0.6102361
Exp 6, Replica 1 | 6 | 1 | 300 | 45.35743 | 45.35743 | 11.91684 | 82.43315 | CORR12148SP | 117.8134 | 0.51 | Controlled=6 | TH | single_dose_NP | Lab1 | 0.6088804
Exp 6, Replica 1 | 6 | 1 | 300 | 45.54618 | 45.54618 | 11.91684 | 82.43315 | CORR12148SP | 117.8134 | 0.51 | Controlled=6 | TH | single_dose_NP | Lab1 | 0.620757
Exp 6, Replica 1 | 6 | 1 | 300 | 45.73494 | 45.73494 | 11.91684 | 82.43315 | CORR12148SP | 117.8134 | 0.51 | Controlled=6 | TH | single_dose_NP | Lab1 | 0.6193399
Exp 6, Replica 1 | 6 | 1 | 300 | 45.92369 | 45.92369 | 11.91684 | 82.43315 | CORR12148SP | 117.8134 | 0.51 | Controlled=6 | TH | single_dose_NP | Lab1 | 0.5999708
Exp 6, Replica 1 | 6 | 1 | 300 | 46.11245 | 46.11245 | 11.91684 | 82.43315 | CORR12148SP | 117.8134 | 0.51 | Controlled=6 | TH | single_dose_NP | Lab1 | 0.5911894
Exp 6, Replica 1 | 6 | 1 | 300 | 46.3012 | 46.3012 | 11.91684 | 82.43315 | CORR12148SP | 117.8134 | 0.51 | Controlled=6 | TH | single_dose_NP | Lab1 | 0.6123189
Exp 6, Replica 1 | 6 | 1 | 300 | 46.48996 | 46.48996 | 11.91684 | 82.43315 | CORR12148SP | 117.8134 | 0.51 | Controlled=6 | TH | single_dose_NP | Lab1 | 0.5992609
Exp 6, Replica 1 | 6 | 1 | 300 | 46.67871 | 46.67871 | 11.91684 | 82.43315 | CORR12148SP | 117.8134 | 0.51 | Controlled=6 | TH | single_dose_NP | Lab1 | 0.6102246
Exp 6, Replica 1 | 6 | 1 | 300 | 46.86747 | 46.86747 | 11.91684 | 82.43315 | CORR12148SP | 117.8134 | 0.51 | Controlled=6 | TH | single_dose_NP | Lab1 | 0.6131586
Exp 6, Replica 1 | 6 | 1 | 300 | 47.05622 | 47.05622 | 11.91684 | 82.43315 | CORR12148SP | 117.8134 | 0.51 | Controlled=6 | TH | single_dose_NP | Lab1 | 0.6084433
Exp 6, Replica 1 | 6 | 1 | 300 | 47.24498 | 47.24498 | 11.91684 | 82.43315 | CORR12148SP | 117.8134 | 0.51 | Controlled=6 | TH | single_dose_NP | Lab1 | 0.6052977
Exp 6, Replica 1 | 6 | 1 | 300 | 47.43373 | 47.43373 | 11.91684 | 82.43315 | CORR12148SP | 117.8134 | 0.51 | Controlled=6 | TH | single_dose_NP | Lab1 | 0.5962929
Exp 6, Replica 1 | 6 | 1 | 300 | 47.62249 | 47.62249 | 11.91684 | 82.43315 | CORR12148SP | 117.8134 | 0.51 | Controlled=6 | TH | single_dose_NP | Lab1 | 0.6200483
Exp 6, Replica 1 | 6 | 1 | 300 | 47.81124 | 47.81124 | 11.91684 | 82.43315 | CORR12148SP | 117.8134 | 0.51 | Controlled=6 | TH | single_dose_NP | Lab1 | 0.6116287
Exp 6, Replica 1 | 6 | 1 | 300 | 48 | 48 | 11.91684 | 82.43315 | CORR12148SP | 117.8134 | 0.51 | Controlled=6 | TH | single_dose_NP | Lab1 | 0.6245775
Exp 6, Replica 2 | 6 | 2 | 100 | 1 | 1 | 3.285427 | 123.1673 | EC1612A | 225.6408 | 2.31 | Uncontrolled | Galapagos | single_dose_NP | Lab2 | 20.01459
Exp 6, Replica 2 | 6 | 2 | 100 | 1.188755 | 1.188755 | 3.285427 | 123.1673 | EC1612A | 225.6408 | 2.31 | Uncontrolled | Galapagos | single_dose_NP | Lab2 | 18.67011
Exp 6, Replica 2 | 6 | 2 | 100 | 1.37751 | 1.37751 | 3.285427 | 123.1673 | EC1612A | 225.6408 | 2.31 | Uncontrolled | Galapagos | single_dose_NP | Lab2 | 18.92645
Exp 6, Replica 2 | 6 | 2 | 100 | 1.566265 | 1.566265 | 3.285427 | 123.1673 | EC1612A | 225.6408 | 2.31 | Uncontrolled | Galapagos | single_dose_NP | Lab2 | 18.99269
Exp 6, Replica 2 | 6 | 2 | 100 | 1.75502 | 1.75502 | 3.285427 | 123.1673 | EC1612A | 225.6408 | 2.31 | Uncontrolled | Galapagos | single_dose_NP | Lab2 | 19.06174
Exp 6, Replica 2 | 6 | 2 | 100 | 1.943775 | 1.943775 | 3.285427 | 123.1673 | EC1612A | 225.6408 | 2.31 | Uncontrolled | Galapagos | single_dose_NP | Lab2 | 18.81532
Exp 6, Replica 2 | 6 | 2 | 100 | 2.13253 | 2.13253 | 3.285427 | 123.1673 | EC1612A | 225.6408 | 2.31 | Uncontrolled | Galapagos | single_dose_NP | Lab2 | 18.7993
Exp 6, Replica 2 | 6 | 2 | 100 | 2.321285 | 2.321285 | 3.285427 | 123.1673 | EC1612A | 225.6408 | 2.31 | Uncontrolled | Galapagos | single_dose_NP | Lab2 | 19.37771
Exp 6, Replica 2 | 6 | 2 | 100 | 2.51004 | 2.51004 | 3.285427 | 123.1673 | EC1612A | 225.6408 | 2.31 | Uncontrolled | Galapagos | single_dose_NP | Lab2 | 19.09949
Exp 6, Replica 2 | 6 | 2 | 100 | 2.698795 | 2.698795 | 3.285427 | 123.1673 | EC1612A | 225.6408 | 2.31 | Uncontrolled | Galapagos | single_dose_NP | Lab2 | 19.15702
Exp 6, Replica 2 | 6 | 2 | 100 | 2.88755 | 2.88755 | 3.285427 | 123.1673 | EC1612A | 225.6408 | 2.31 | Uncontrolled | Galapagos | single_dose_NP | Lab2 | 18.71558
Exp 6, Replica 2 | 6 | 2 | 100 | 3.076305 | 3.076305 | 3.285427 | 123.1673 | EC1612A | 225.6408 | 2.31 | Uncontrolled | Galapagos | single_dose_NP | Lab2 | 18.46634
Exp 6, Replica 2 | 6 | 2 | 100 | 3.26506 | 3.26506 | 3.285427 | 123.1673 | EC1612A | 225.6408 | 2.31 | Uncontrolled | Galapagos | single_dose_NP | Lab2 | 18.36515
Exp 6, Replica 2 | 6 | 2 | 100 | 3.453815 | 3.453815 | 3.285427 | 123.1673 | EC1612A | 225.6408 | 2.31 | Uncontrolled | Galapagos | single_dose_NP | Lab2 | 18.18856
Exp 6, Replica 2 | 6 | 2 | 100 | 3.64257 | 3.64257 | 3.285427 | 123.1673 | EC1612A | 225.6408 | 2.31 | Uncontrolled | Galapagos | single_dose_NP | Lab2 | 18.67166
Exp 6, Replica 2 | 6 | 2 | 100 | 3.831325 | 3.831325 | 3.285427 | 123.1673 | EC1612A | 225.6408 | 2.31 | Uncontrolled | Galapagos | single_dose_NP | Lab2 | 18.71077
Exp 6, Replica 2 | 6 | 2 | 100 | 4.02008 | 4.02008 | 3.285427 | 123.1673 | EC1612A | 225.6408 | 2.31 | Uncontrolled | Galapagos | single_dose_NP | Lab2 | 17.88994
Exp 6, Replica 2 | 6 | 2 | 100 | 4.208835 | 4.208835 | 3.285427 | 123.1673 | EC1612A | 225.6408 | 2.31 | Uncontrolled | Galapagos | single_dose_NP | Lab2 | 18.53083
Exp 6, Replica 2 | 6 | 2 | 100 | 4.39759 | 4.39759 | 3.285427 | 123.1673 | EC1612A | 225.6408 | 2.31 | Uncontrolled | Galapagos | single_dose_NP | Lab2 | 17.74194
Exp 6, Replica 2 | 6 | 2 | 100 | 4.586345 | 4.586345 | 3.285427 | 123.1673 | EC1612A | 225.6408 | 2.31 | Uncontrolled | Galapagos | single_dose_NP | Lab2 | 18.15868
Exp 6, Replica 2 | 6 | 2 | 100 | 4.7751 | 4.7751 | 3.285427 | 123.1673 | EC1612A | 225.6408 | 2.31 | Uncontrolled | Galapagos | single_dose_NP | Lab2 | 18.52488
Exp 6, Replica 2 | 6 | 2 | 100 | 4.963855 | 4.963855 | 3.285427 | 123.1673 | EC1612A | 225.6408 | 2.31 | Uncontrolled | Galapagos | single_dose_NP | Lab2 | 18.21335
Exp 6, Replica 2 | 6 | 2 | 100 | 5.15261 | 5.15261 | 3.285427 | 123.1673 | EC1612A | 225.6408 | 2.31 | Uncontrolled | Galapagos | single_dose_NP | Lab2 | 18.80978
Exp 6, Replica 2 | 6 | 2 | 100 | 5.341365 | 5.341365 | 3.285427 | 123.1673 | EC1612A | 225.6408 | 2.31 | Uncontrolled | Galapagos | single_dose_NP | Lab2 | 17.57266
Exp 6, Replica 2 | 6 | 2 | 100 | 5.53012 | 5.53012 | 3.285427 | 123.1673 | EC1612A | 225.6408 | 2.31 | Uncontrolled | Galapagos | single_dose_NP | Lab2 | 14.61324
Exp 6, Replica 2 | 6 | 2 | 100 | 5.718876 | 5.718876 | 3.285427 | 123.1673 | EC1612A | 225.6408 | 2.31 | Uncontrolled | Galapagos | single_dose_NP | Lab2 | 13.74524
Exp 6, Replica 2 | 6 | 2 | 100 | 5.907631 | 5.907631 | 3.285427 | 123.1673 | EC1612A | 225.6408 | 2.31 | Uncontrolled | Galapagos | single_dose_NP | Lab2 | 12.01549
Exp 6, Replica 2 | 6 | 2 | 100 | 6.096386 | 6.096386 | 3.285427 | 123.1673 | EC1612A | 225.6408 | 2.31 | Uncontrolled | Galapagos | single_dose_NP | Lab2 | 11.47107
Exp 6, Replica 2 | 6 | 2 | 100 | 6.285141 | 6.285141 | 3.285427 | 123.1673 | EC1612A | 225.6408 | 2.31 | Uncontrolled | Galapagos | single_dose_NP | Lab2 | 11.71395
Exp 6, Replica 2 | 6 | 2 | 100 | 6.473896 | 6.473896 | 3.285427 | 123.1673 | EC1612A | 225.6408 | 2.31 | Uncontrolled | Galapagos | single_dose_NP | Lab2 | 11.472
Exp 6, Replica 2 | 6 | 2 | 100 | 6.662651 | 6.662651 | 3.285427 | 123.1673 | EC1612A | 225.6408 | 2.31 | Uncontrolled | Galapagos | single_dose_NP | Lab2 | 11.70514
Exp 6, Replica 2 | 6 | 2 | 100 | 6.851406 | 6.851406 | 3.285427 | 123.1673 | EC1612A | 225.6408 | 2.31 | Uncontrolled | Galapagos | single_dose_NP | Lab2 | 11.42364
Exp 6, Replica 2 | 6 | 2 | 100 | 7.040161 | 7.040161 | 3.285427 | 123.1673 | EC1612A | 225.6408 | 2.31 | Uncontrolled | Galapagos | single_dose_NP | Lab2 | 12.29568
Exp 6, Replica 2 | 6 | 2 | 100 | 7.228916 | 7.228916 | 3.285427 | 123.1673 | EC1612A | 225.6408 | 2.31 | Uncontrolled | Galapagos | single_dose_NP | Lab2 | 11.04111
Exp 6, Replica 2 | 6 | 2 | 100 | 7.417671 | 7.417671 | 3.285427 | 123.1673 | EC1612A | 225.6408 | 2.31 | Uncontrolled | Galapagos | single_dose_NP | Lab2 | 11.53882
Exp 6, Replica 2 | 6 | 2 | 100 | 7.606426 | 7.606426 | 3.285427 | 123.1673 | EC1612A | 225.6408 | 2.31 | Uncontrolled | Galapagos | single_dose_NP | Lab2 | 9.857636
Exp 6, Replica 2 | 6 | 2 | 100 | 7.795181 | 7.795181 | 3.285427 | 123.1673 | EC1612A | 225.6408 | 2.31 | Uncontrolled | Galapagos | single_dose_NP | Lab2 | 8.614322
Exp 6, Replica 2 | 6 | 2 | 100 | 7.983936 | 7.983936 | 3.285427 | 123.1673 | EC1612A | 225.6408 | 2.31 | Uncontrolled | Galapagos | single_dose_NP | Lab2 | 8.106496
Exp 6, Replica 2 | 6 | 2 | 100 | 8.172691 | 8.172691 | 3.285427 | 123.1673 | EC1612A | 225.6408 | 2.31 | Uncontrolled | Galapagos | single_dose_NP | Lab2 | 7.013309
Exp 6, Replica 2 | 6 | 2 | 100 | 8.361446 | 8.361446 | 3.285427 | 123.1673 | EC1612A | 225.6408 | 2.31 | Uncontrolled | Galapagos | single_dose_NP | Lab2 | 6.177235
Exp 6, Replica 2 | 6 | 2 | 100 | 8.550201 | 8.550201 | 3.285427 | 123.1673 | EC1612A | 225.6408 | 2.31 | Uncontrolled | Galapagos | single_dose_NP | Lab2 | 5.387159
Exp 6, Replica 2 | 6 | 2 | 100 | 8.738956 | 8.738956 | 3.285427 | 123.1673 | EC1612A | 225.6408 | 2.31 | Uncontrolled | Galapagos | single_dose_NP | Lab2 | 5.840867
Exp 6, Replica 2 | 6 | 2 | 100 | 8.927711 | 8.927711 | 3.285427 | 123.1673 | EC1612A | 225.6408 | 2.31 | Uncontrolled | Galapagos | single_dose_NP | Lab2 | 5.114918
Exp 6, Replica 2 | 6 | 2 | 100 | 9.116466 | 9.116466 | 3.285427 | 123.1673 | EC1612A | 225.6408 | 2.31 | Uncontrolled | Galapagos | single_dose_NP | Lab2 | 4.60661
Exp 6, Replica 2 | 6 | 2 | 100 | 9.305221 | 9.305221 | 3.285427 | 123.1673 | EC1612A | 225.6408 | 2.31 | Uncontrolled | Galapagos | single_dose_NP | Lab2 | 4.248192
Exp 6, Replica 2 | 6 | 2 | 100 | 9.493976 | 9.493976 | 3.285427 | 123.1673 | EC1612A | 225.6408 | 2.31 | Uncontrolled | Galapagos | single_dose_NP | Lab2 | 4.569258
Exp 6, Replica 2 | 6 | 2 | 100 | 9.682731 | 9.682731 | 3.285427 | 123.1673 | EC1612A | 225.6408 | 2.31 | Uncontrolled | Galapagos | single_dose_NP | Lab2 | 4.012423
Exp 6, Replica 2 | 6 | 2 | 100 | 9.871486 | 9.871486 | 3.285427 | 123.1673 | EC1612A | 225.6408 | 2.31 | Uncontrolled | Galapagos | single_dose_NP | Lab2 | 3.867282
Exp 6, Replica 2 | 6 | 2 | 100 | 10.06024 | 10.06024 | 3.285427 | 123.1673 | EC1612A | 225.6408 | 2.31 | Uncontrolled | Galapagos | single_dose_NP | Lab2 | 3.35821
Exp 6, Replica 2 | 6 | 2 | 100 | 10.249 | 10.249 | 3.285427 | 123.1673 | EC1612A | 225.6408 | 2.31 | Uncontrolled | Galapagos | single_dose_NP | Lab2 | 2.791447
Exp 6, Replica 2 | 6 | 2 | 100 | 10.43775 | 10.43775 | 3.285427 | 123.1673 | EC1612A | 225.6408 | 2.31 | Uncontrolled | Galapagos | single_dose_NP | Lab2 | 3.018694
Exp 6, Replica 2 | 6 | 2 | 100 | 10.62651 | 10.62651 | 3.285427 | 123.1673 | EC1612A | 225.6408 | 2.31 | Uncontrolled | Galapagos | single_dose_NP | Lab2 | 2.656771
Exp 6, Replica 2 | 6 | 2 | 100 | 10.81526 | 10.81526 | 3.285427 | 123.1673 | EC1612A | 225.6408 | 2.31 | Uncontrolled | Galapagos | single_dose_NP | Lab2 | 2.869093
Exp 6, Replica 2 | 6 | 2 | 100 | 11.00402 | 11.00402 | 3.285427 | 123.1673 | EC1612A | 225.6408 | 2.31 | Uncontrolled | Galapagos | single_dose_NP | Lab2 | 2.774555
Exp 6, Replica 2 | 6 | 2 | 100 | 11.19277 | 11.19277 | 3.285427 | 123.1673 | EC1612A | 225.6408 | 2.31 | Uncontrolled | Galapagos | single_dose_NP | Lab2 | 2.562033
Exp 6, Replica 2 | 6 | 2 | 100 | 11.38153 | 11.38153 | 3.285427 | 123.1673 | EC1612A | 225.6408 | 2.31 | Uncontrolled | Galapagos | single_dose_NP | Lab2 | 2.322965
Exp 6, Replica 2 | 6 | 2 | 100 | 11.57028 | 11.57028 | 3.285427 | 123.1673 | EC1612A | 225.6408 | 2.31 | Uncontrolled | Galapagos | single_dose_NP | Lab2 | 2.265328
Exp 6, Replica 2 | 6 | 2 | 100 | 11.75904 | 11.75904 | 3.285427 | 123.1673 | EC1612A | 225.6408 | 2.31 | Uncontrolled | Galapagos | single_dose_NP | Lab2 | 1.989494
Exp 6, Replica 2 | 6 | 2 | 100 | 11.94779 | 11.94779 | 3.285427 | 123.1673 | EC1612A | 225.6408 | 2.31 | Uncontrolled | Galapagos | single_dose_NP | Lab2 | 1.719269
Exp 6, Replica 2 | 6 | 2 | 100 | 12.13655 | 12.13655 | 3.285427 | 123.1673 | EC1612A | 225.6408 | 2.31 | Uncontrolled | Galapagos | single_dose_NP | Lab2 | 1.787443
Exp 6, Replica 2 | 6 | 2 | 100 | 12.3253 | 12.3253 | 3.285427 | 123.1673 | EC1612A | 225.6408 | 2.31 | Uncontrolled | Galapagos | single_dose_NP | Lab2 | 1.907806
Exp 6, Replica 2 | 6 | 2 | 100 | 12.51406 | 12.51406 | 3.285427 | 123.1673 | EC1612A | 225.6408 | 2.31 | Uncontrolled | Galapagos | single_dose_NP | Lab2 | 1.847392
Exp 6, Replica 2 | 6 | 2 | 100 | 12.70281 | 12.70281 | 3.285427 | 123.1673 | EC1612A | 225.6408 | 2.31 | Uncontrolled | Galapagos | single_dose_NP | Lab2 | 1.664965
Exp 6, Replica 2 | 6 | 2 | 100 | 12.89157 | 12.89157 | 3.285427 | 123.1673 | EC1612A | 225.6408 | 2.31 | Uncontrolled | Galapagos | single_dose_NP | Lab2 | 1.482579
Exp 6, Replica 2 | 6 | 2 | 100 | 13.08032 | 13.08032 | 3.285427 | 123.1673 | EC1612A | 225.6408 | 2.31 | Uncontrolled | Galapagos | single_dose_NP | Lab2 | 1.486869
Exp 6, Replica 2 | 6 | 2 | 100 | 13.26908 | 13.26908 | 3.285427 | 123.1673 | EC1612A | 225.6408 | 2.31 | Uncontrolled | Galapagos | single_dose_NP | Lab2 | 1.427003
Exp 6, Replica 2 | 6 | 2 | 100 | 13.45783 | 13.45783 | 3.285427 | 123.1673 | EC1612A | 225.6408 | 2.31 | Uncontrolled | Galapagos | single_dose_NP | Lab2 | 1.309911
Exp 6, Replica 2 | 6 | 2 | 100 | 13.64659 | 13.64659 | 3.285427 | 123.1673 | EC1612A | 225.6408 | 2.31 | Uncontrolled | Galapagos | single_dose_NP | Lab2 | 1.150967
Exp 6, Replica 2 | 6 | 2 | 100 | 13.83534 | 13.83534 | 3.285427 | 123.1673 | EC1612A | 225.6408 | 2.31 | Uncontrolled | Galapagos | single_dose_NP | Lab2 | 1.15027
Exp 6, Replica 2 | 6 | 2 | 100 | 14.0241 | 14.0241 | 3.285427 | 123.1673 | EC1612A | 225.6408 | 2.31 | Uncontrolled | Galapagos | single_dose_NP | Lab2 | 1.094477
Exp 6, Replica 2 | 6 | 2 | 100 | 14.21285 | 14.21285 | 3.285427 | 123.1673 | EC1612A | 225.6408 | 2.31 | Uncontrolled | Galapagos | single_dose_NP | Lab2 | 1.081322
Exp 6, Replica 2 | 6 | 2 | 100 | 14.40161 | 14.40161 | 3.285427 | 123.1673 | EC1612A | 225.6408 | 2.31 | Uncontrolled | Galapagos | single_dose_NP | Lab2 | 1.135443
Exp 6, Replica 2 | 6 | 2 | 100 | 14.59036 | 14.59036 | 3.285427 | 123.1673 | EC1612A | 225.6408 | 2.31 | Uncontrolled | Galapagos | single_dose_NP | Lab2 | 1.046007
Exp 6, Replica 2 | 6 | 2 | 100 | 14.77912 | 14.77912 | 3.285427 | 123.1673 | EC1612A | 225.6408 | 2.31 | Uncontrolled | Galapagos | single_dose_NP | Lab2 | 1.075157
Exp 6, Replica 2 | 6 | 2 | 100 | 14.96787 | 14.96787 | 3.285427 | 123.1673 | EC1612A | 225.6408 | 2.31 | Uncontrolled | Galapagos | single_dose_NP | Lab2 | 1.065712
Exp 6, Replica 2 | 6 | 2 | 100 | 15.15663 | 15.15663 | 3.285427 | 123.1673 | EC1612A | 225.6408 | 2.31 | Uncontrolled | Galapagos | single_dose_NP | Lab2 | 1.027625
Exp 6, Replica 2 | 6 | 2 | 100 | 15.34538 | 15.34538 | 3.285427 | 123.1673 | EC1612A | 225.6408 | 2.31 | Uncontrolled | Galapagos | single_dose_NP | Lab2 | 0.9564017
Exp 6, Replica 2 | 6 | 2 | 100 | 15.53414 | 15.53414 | 3.285427 | 123.1673 | EC1612A | 225.6408 | 2.31 | Uncontrolled | Galapagos | single_dose_NP | Lab2 | 0.9909376
Exp 6, Replica 2 | 6 | 2 | 100 | 15.72289 | 15.72289 | 3.285427 | 123.1673 | EC1612A | 225.6408 | 2.31 | Uncontrolled | Galapagos | single_dose_NP | Lab2 | 0.9991195
Exp 6, Replica 2 | 6 | 2 | 100 | 15.91165 | 15.91165 | 3.285427 | 123.1673 | EC1612A | 225.6408 | 2.31 | Uncontrolled | Galapagos | single_dose_NP | Lab2 | 0.9551451
Exp 6, Replica 2 | 6 | 2 | 100 | 16.1004 | 16.1004 | 3.285427 | 123.1673 | EC1612A | 225.6408 | 2.31 | Uncontrolled | Galapagos | single_dose_NP | Lab2 | 0.8963158
Exp 6, Replica 2 | 6 | 2 | 100 | 16.28916 | 16.28916 | 3.285427 | 123.1673 | EC1612A | 225.6408 | 2.31 | Uncontrolled | Galapagos | single_dose_NP | Lab2 | 0.9400806
Exp 6, Replica 2 | 6 | 2 | 100 | 16.47791 | 16.47791 | 3.285427 | 123.1673 | EC1612A | 225.6408 | 2.31 | Uncontrolled | Galapagos | single_dose_NP | Lab2 | 0.9323588
Exp 6, Replica 2 | 6 | 2 | 100 | 16.66667 | 16.66667 | 3.285427 | 123.1673 | EC1612A | 225.6408 | 2.31 | Uncontrolled | Galapagos | single_dose_NP | Lab2 | 0.9151112
Exp 6, Replica 2 | 6 | 2 | 100 | 16.85542 | 16.85542 | 3.285427 | 123.1673 | EC1612A | 225.6408 | 2.31 | Uncontrolled | Galapagos | single_dose_NP | Lab2 | 0.8726221
Exp 6, Replica 2 | 6 | 2 | 100 | 17.04418 | 17.04418 | 3.285427 | 123.1673 | EC1612A | 225.6408 | 2.31 | Uncontrolled | Galapagos | single_dose_NP | Lab2 | 0.802392
Exp 6, Replica 2 | 6 | 2 | 100 | 17.23293 | 17.23293 | 3.285427 | 123.1673 | EC1612A | 225.6408 | 2.31 | Uncontrolled | Galapagos | single_dose_NP | Lab2 | 0.8077213
Exp 6, Replica 2 | 6 | 2 | 100 | 17.42169 | 17.42169 | 3.285427 | 123.1673 | EC1612A | 225.6408 | 2.31 | Uncontrolled | Galapagos | single_dose_NP | Lab2 | 0.7601094
Exp 6, Replica 2 | 6 | 2 | 100 | 17.61044 | 17.61044 | 3.285427 | 123.1673 | EC1612A | 225.6408 | 2.31 | Uncontrolled | Galapagos | single_dose_NP | Lab2 | 0.7866868
Exp 6, Replica 2 | 6 | 2 | 100 | 17.7992 | 17.7992 | 3.285427 | 123.1673 | EC1612A | 225.6408 | 2.31 | Uncontrolled | Galapagos | single_dose_NP | Lab2 | 0.7601531
Exp 6, Replica 2 | 6 | 2 | 100 | 17.98795 | 17.98795 | 3.285427 | 123.1673 | EC1612A | 225.6408 | 2.31 | Uncontrolled | Galapagos | single_dose_NP | Lab2 | 0.7431751
Exp 6, Replica 2 | 6 | 2 | 100 | 18.17671 | 18.17671 | 3.285427 | 123.1673 | EC1612A | 225.6408 | 2.31 | Uncontrolled | Galapagos | single_dose_NP | Lab2 | 0.7644898
Exp 6, Replica 2 | 6 | 2 | 100 | 18.36546 | 18.36546 | 3.285427 | 123.1673 | EC1612A | 225.6408 | 2.31 | Uncontrolled | Galapagos | single_dose_NP | Lab2 | 0.7097917
Exp 6, Replica 2 | 6 | 2 | 100 | 18.55422 | 18.55422 | 3.285427 | 123.1673 | EC1612A | 225.6408 | 2.31 | Uncontrolled | Galapagos | single_dose_NP | Lab2 | 0.7186288
Exp 6, Replica 2 | 6 | 2 | 100 | 18.74297 | 18.74297 | 3.285427 | 123.1673 | EC1612A | 225.6408 | 2.31 | Uncontrolled | Galapagos | single_dose_NP | Lab2 | 0.7013159
Exp 6, Replica 2 | 6 | 2 | 100 | 18.93173 | 18.93173 | 3.285427 | 123.1673 | EC1612A | 225.6408 | 2.31 | Uncontrolled | Galapagos | single_dose_NP | Lab2 | 0.7118961
Exp 6, Replica 2 | 6 | 2 | 100 | 19.12048 | 19.12048 | 3.285427 | 123.1673 | EC1612A | 225.6408 | 2.31 | Uncontrolled | Galapagos | single_dose_NP | Lab2 | 0.7016223
Exp 6, Replica 2 | 6 | 2 | 100 | 19.30924 | 19.30924 | 3.285427 | 123.1673 | EC1612A | 225.6408 | 2.31 | Uncontrolled | Galapagos | single_dose_NP | Lab2 | 0.6844575
Exp 6, Replica 2 | 6 | 2 | 100 | 19.49799 | 19.49799 | 3.285427 | 123.1673 | EC1612A | 225.6408 | 2.31 | Uncontrolled | Galapagos | single_dose_NP | Lab2 | 0.6770253
Exp 6, Replica 2 | 6 | 2 | 100 | 19.68675 | 19.68675 | 3.285427 | 123.1673 | EC1612A | 225.6408 | 2.31 | Uncontrolled | Galapagos | single_dose_NP | Lab2 | 0.6695926
Exp 6, Replica 2 | 6 | 2 | 100 | 19.8755 | 19.8755 | 3.285427 | 123.1673 | EC1612A | 225.6408 | 2.31 | Uncontrolled | Galapagos | single_dose_NP | Lab2 | 0.6527681
Exp 6, Replica 2 | 6 | 2 | 100 | 20.06426 | 20.06426 | 3.285427 | 123.1673 | EC1612A | 225.6408 | 2.31 | Uncontrolled | Galapagos | single_dose_NP | Lab2 | 0.689106
Exp 6, Replica 2 | 6 | 2 | 100 | 20.25301 | 20.25301 | 3.285427 | 123.1673 | EC1612A | 225.6408 | 2.31 | Uncontrolled | Galapagos | single_dose_NP | Lab2 | 0.6691863
Exp 6, Replica 2 | 6 | 2 | 100 | 20.44177 | 20.44177 | 3.285427 | 123.1673 | EC1612A | 225.6408 | 2.31 | Uncontrolled | Galapagos | single_dose_NP | Lab2 | 0.6792365
Exp 6, Replica 2 | 6 | 2 | 100 | 20.63052 | 20.63052 | 3.285427 | 123.1673 | EC1612A | 225.6408 | 2.31 | Uncontrolled | Galapagos | single_dose_NP | Lab2 | 0.6443297
Exp 6, Replica 2 | 6 | 2 | 100 | 20.81928 | 20.81928 | 3.285427 | 123.1673 | EC1612A | 225.6408 | 2.31 | Uncontrolled | Galapagos | single_dose_NP | Lab2 | 0.6719688
Exp 6, Replica 2 | 6 | 2 | 100 | 21.00803 | 21.00803 | 3.285427 | 123.1673 | EC1612A | 225.6408 | 2.31 | Uncontrolled | Galapagos | single_dose_NP | Lab2 | 0.6598224
Exp 6, Replica 2 | 6 | 2 | 100 | 21.19679 | 21.19679 | 3.285427 | 123.1673 | EC1612A | 225.6408 | 2.31 | Uncontrolled | Galapagos | single_dose_NP | Lab2 | 0.6663262
Exp 6, Replica 2 | 6 | 2 | 100 | 21.38554 | 21.38554 | 3.285427 | 123.1673 | EC1612A | 225.6408 | 2.31 | Uncontrolled | Galapagos | single_dose_NP | Lab2 | 0.6519575
Exp 6, Replica 2 | 6 | 2 | 100 | 21.5743 | 21.5743 | 3.285427 | 123.1673 | EC1612A | 225.6408 | 2.31 | Uncontrolled | Galapagos | single_dose_NP | Lab2 | 0.6396721
Exp 6, Replica 2 | 6 | 2 | 100 | 21.76305 | 21.76305 | 3.285427 | 123.1673 | EC1612A | 225.6408 | 2.31 | Uncontrolled | Galapagos | single_dose_NP | Lab2 | 0.6442132
Exp 6, Replica 2 | 6 | 2 | 100 | 21.95181 | 21.95181 | 3.285427 | 123.1673 | EC1612A | 225.6408 | 2.31 | Uncontrolled | Galapagos | single_dose_NP | Lab2 | 0.6267734
Exp 6, Replica 2 | 6 | 2 | 100 | 22.14056 | 22.14056 | 3.285427 | 123.1673 | EC1612A | 225.6408 | 2.31 | Uncontrolled | Galapagos | single_dose_NP | Lab2 | 0.6324331
Exp 6, Replica 2 | 6 | 2 | 100 | 22.32932 | 22.32932 | 3.285427 | 123.1673 | EC1612A | 225.6408 | 2.31 | Uncontrolled | Galapagos | single_dose_NP | Lab2 | 0.6386223
Exp 6, Replica 2 | 6 | 2 | 100 | 22.51807 | 22.51807 | 3.285427 | 123.1673 | EC1612A | 225.6408 | 2.31 | Uncontrolled | Galapagos | single_dose_NP | Lab2 | 0.6469098
Exp 6, Replica 2 | 6 | 2 | 100 | 22.70683 | 22.70683 | 3.285427 | 123.1673 | EC1612A | 225.6408 | 2.31 | Uncontrolled | Galapagos | single_dose_NP | Lab2 | 0.6637121
Exp 6, Replica 2 | 6 | 2 | 100 | 22.89558 | 22.89558 | 3.285427 | 123.1673 | EC1612A | 225.6408 | 2.31 | Uncontrolled | Galapagos | single_dose_NP | Lab2 | 0.6296279
Exp 6, Replica 2 | 6 | 2 | 100 | 23.08434 | 23.08434 | 3.285427 | 123.1673 | EC1612A | 225.6408 | 2.31 | Uncontrolled | Galapagos | single_dose_NP | Lab2 | 0.6337257
Exp 6, Replica 2 | 6 | 2 | 100 | 23.27309 | 23.27309 | 3.285427 | 123.1673 | EC1612A | 225.6408 | 2.31 | Uncontrolled | Galapagos | single_dose_NP | Lab2 | 0.6282304
Exp 6, Replica 2 | 6 | 2 | 100 | 23.46185 | 23.46185 | 3.285427 | 123.1673 | EC1612A | 225.6408 | 2.31 | Uncontrolled | Galapagos | single_dose_NP | Lab2 | 0.6246161
Exp 6, Replica 2 | 6 | 2 | 100 | 23.6506 | 23.6506 | 3.285427 | 123.1673 | EC1612A | 225.6408 | 2.31 | Uncontrolled | Galapagos | single_dose_NP | Lab2 | 0.6395483
Exp 6, Replica 2 | 6 | 2 | 100 | 23.83936 | 23.83936 | 3.285427 | 123.1673 | EC1612A | 225.6408 | 2.31 | Uncontrolled | Galapagos | single_dose_NP | Lab2 | 0.6063447
Exp 6, Replica 2 | 6 | 2 | 100 | 24.02811 | 24.02811 | 3.285427 | 123.1673 | EC1612A | 225.6408 | 2.31 | Uncontrolled | Galapagos | single_dose_NP | Lab2 | 0.6560914
Exp 6, Replica 2 | 6 | 2 | 100 | 24.21687 | 24.21687 | 3.285427 | 123.1673 | EC1612A | 225.6408 | 2.31 | Uncontrolled | Galapagos | single_dose_NP | Lab2 | 0.6352254
Exp 6, Replica 2 | 6 | 2 | 100 | 24.40562 | 24.40562 | 3.285427 | 123.1673 | EC1612A | 225.6408 | 2.31 | Uncontrolled | Galapagos | single_dose_NP | Lab2 | 0.647765
Exp 6, Replica 2 | 6 | 2 | 100 | 24.59438 | 24.59438 | 3.285427 | 123.1673 | EC1612A | 225.6408 | 2.31 | Uncontrolled | Galapagos | single_dose_NP | Lab2 | 0.6276514
Exp 6, Replica 2 | 6 | 2 | 100 | 24.78313 | 24.78313 | 3.285427 | 123.1673 | EC1612A | 225.6408 | 2.31 | Uncontrolled | Galapagos | single_dose_NP | Lab2 | 0.6200346
Exp 6, Replica 2 | 6 | 2 | 100 | 24.97189 | 24.97189 | 3.285427 | 123.1673 | EC1612A | 225.6408 | 2.31 | Uncontrolled | Galapagos | single_dose_NP | Lab2 | 0.6182382
Exp 6, Replica 2 | 6 | 2 | 100 | 25.16064 | 25.16064 | 3.285427 | 123.1673 | EC1612A | 225.6408 | 2.31 | Uncontrolled | Galapagos | single_dose_NP | Lab2 | 0.6300805
Exp 6, Replica 2 | 6 | 2 | 100 | 25.3494 | 25.3494 | 3.285427 | 123.1673 | EC1612A | 225.6408 | 2.31 | Uncontrolled | Galapagos | single_dose_NP | Lab2 | 0.6177182
Exp 6, Replica 2 | 6 | 2 | 100 | 25.53815 | 25.53815 | 3.285427 | 123.1673 | EC1612A | 225.6408 | 2.31 | Uncontrolled | Galapagos | single_dose_NP | Lab2 | 0.6150836
Exp 6, Replica 2 | 6 | 2 | 100 | 25.72691 | 25.72691 | 3.285427 | 123.1673 | EC1612A | 225.6408 | 2.31 | Uncontrolled | Galapagos | single_dose_NP | Lab2 | 0.6140702
Exp 6, Replica 2 | 6 | 2 | 100 | 25.91566 | 25.91566 | 3.285427 | 123.1673 | EC1612A | 225.6408 | 2.31 | Uncontrolled | Galapagos | single_dose_NP | Lab2 | 0.6011744
Exp 6, Replica 2 | 6 | 2 | 100 | 26.10442 | 26.10442 | 3.285427 | 123.1673 | EC1612A | 225.6408 | 2.31 | Uncontrolled | Galapagos | single_dose_NP | Lab2 | 0.6325264
Exp 6, Replica 2 | 6 | 2 | 100 | 26.29317 | 26.29317 | 3.285427 | 123.1673 | EC1612A | 225.6408 | 2.31 | Uncontrolled | Galapagos | single_dose_NP | Lab2 | 0.6101855
Exp 6, Replica 2 | 6 | 2 | 100 | 26.48193 | 26.48193 | 3.285427 | 123.1673 | EC1612A | 225.6408 | 2.31 | Uncontrolled | Galapagos | single_dose_NP | Lab2 | 0.6035857
Exp 6, Replica 2 | 6 | 2 | 100 | 26.67068 | 26.67068 | 3.285427 | 123.1673 | EC1612A | 225.6408 | 2.31 | Uncontrolled | Galapagos | single_dose_NP | Lab2 | 0.6022372
Exp 6, Replica 2 | 6 | 2 | 100 | 26.85944 | 26.85944 | 3.285427 | 123.1673 | EC1612A | 225.6408 | 2.31 | Uncontrolled | Galapagos | single_dose_NP | Lab2 | 0.6188324
Exp 6, Replica 2 | 6 | 2 | 100 | 27.04819 | 27.04819 | 3.285427 | 123.1673 | EC1612A | 225.6408 | 2.31 | Uncontrolled | Galapagos | single_dose_NP | Lab2 | 0.6304271
Exp 6, Replica 2 | 6 | 2 | 100 | 27.23695 | 27.23695 | 3.285427 | 123.1673 | EC1612A | 225.6408 | 2.31 | Uncontrolled | Galapagos | single_dose_NP | Lab2 | 0.6221854
Exp 6, Replica 2 | 6 | 2 | 100 | 27.4257 | 27.4257 | 3.285427 | 123.1673 | EC1612A | 225.6408 | 2.31 | Uncontrolled | Galapagos | single_dose_NP | Lab2 | 0.5991421
Exp 6, Replica 2 | 6 | 2 | 100 | 27.61446 | 27.61446 | 3.285427 | 123.1673 | EC1612A | 225.6408 | 2.31 | Uncontrolled | Galapagos | single_dose_NP | Lab2 | 0.6055625
Exp 6, Replica 2 | 6 | 2 | 100 | 27.80321 | 27.80321 | 3.285427 | 123.1673 | EC1612A | 225.6408 | 2.31 | Uncontrolled | Galapagos | single_dose_NP | Lab2 | 0.6067921
Exp 6, Replica 2 | 6 | 2 | 100 | 27.99197 | 27.99197 | 3.285427 | 123.1673 | EC1612A | 225.6408 | 2.31 | Uncontrolled | Galapagos | single_dose_NP | Lab2 | 0.6014232
Exp 6, Replica 2 | 6 | 2 | 100 | 28.18072 | 28.18072 | 3.285427 | 123.1673 | EC1612A | 225.6408 | 2.31 | Uncontrolled | Galapagos | single_dose_NP | Lab2 | 0.6132255
Exp 6, Replica 2 | 6 | 2 | 100 | 28.36948 | 28.36948 | 3.285427 | 123.1673 | EC1612A | 225.6408 | 2.31 | Uncontrolled | Galapagos | single_dose_NP | Lab2 | 0.6184539
Exp 6, Replica 2 | 6 | 2 | 100 | 28.55823 | 28.55823 | 3.285427 | 123.1673 | EC1612A | 225.6408 | 2.31 | Uncontrolled | Galapagos | single_dose_NP | Lab2 | 0.6066646
Exp 6, Replica 2 | 6 | 2 | 100 | 28.74699 | 28.74699 | 3.285427 | 123.1673 | EC1612A | 225.6408 | 2.31 | Uncontrolled | Galapagos | single_dose_NP | Lab2 | 0.6024242
Exp 6, Replica 2 | 6 | 2 | 100 | 28.93574 | 28.93574 | 3.285427 | 123.1673 | EC1612A | 225.6408 | 2.31 | Uncontrolled | Galapagos | single_dose_NP | Lab2 | 0.6224715
Exp 6, Replica 2 | 6 | 2 | 100 | 29.1245 | 29.1245 | 3.285427 | 123.1673 | EC1612A | 225.6408 | 2.31 | Uncontrolled | Galapagos | single_dose_NP | Lab2 | 0.6003244
Exp 6, Replica 2 | 6 | 2 | 100 | 29.31325 | 29.31325 | 3.285427 | 123.1673 | EC1612A | 225.6408 | 2.31 | Uncontrolled | Galapagos | single_dose_NP | Lab2 | 0.6161762
Exp 6, Replica 2 | 6 | 2 | 100 | 29.50201 | 29.50201 | 3.285427 | 123.1673 | EC1612A | 225.6408 | 2.31 | Uncontrolled | Galapagos | single_dose_NP | Lab2 | 0.6181719
Exp 6, Replica 2 | 6 | 2 | 100 | 29.69076 | 29.69076 | 3.285427 | 123.1673 | EC1612A | 225.6408 | 2.31 | Uncontrolled | Galapagos | single_dose_NP | Lab2 | 0.6297655
Exp 6, Replica 2 | 6 | 2 | 100 | 29.87952 | 29.87952 | 3.285427 | 123.1673 | EC1612A | 225.6408 | 2.31 | Uncontrolled | Galapagos | single_dose_NP | Lab2 | 0.6244526
Exp 6, Replica 2 | 6 | 2 | 100 | 30.06827 | 30.06827 | 3.285427 | 123.1673 | EC1612A | 225.6408 | 2.31 | Uncontrolled | Galapagos | single_dose_NP | Lab2 | 0.6126425
Exp 6, Replica 2 | 6 | 2 | 100 | 30.25703 | 30.25703 | 3.285427 | 123.1673 | EC1612A | 225.6408 | 2.31 | Uncontrolled | Galapagos | single_dose_NP | Lab2 | 0.624063
Exp 6, Replica 2 | 6 | 2 | 100 | 30.44578 | 30.44578 | 3.285427 | 123.1673 | EC1612A | 225.6408 | 2.31 | Uncontrolled | Galapagos | single_dose_NP | Lab2 | 0.6201921
Exp 6, Replica 2 | 6 | 2 | 100 | 30.63454 | 30.63454 | 3.285427 | 123.1673 | EC1612A | 225.6408 | 2.31 | Uncontrolled | Galapagos | single_dose_NP | Lab2 | 0.6207798
Exp 6, Replica 2 | 6 | 2 | 100 | 30.82329 | 30.82329 | 3.285427 | 123.1673 | EC1612A | 225.6408 | 2.31 | Uncontrolled | Galapagos | single_dose_NP | Lab2 | 0.6174176
Exp 6, Replica 2 | 6 | 2 | 100 | 31.01205 | 31.01205 | 3.285427 | 123.1673 | EC1612A | 225.6408 | 2.31 | Uncontrolled | Galapagos | single_dose_NP | Lab2 | 0.6075376
Exp 6, Replica 2 | 6 | 2 | 100 | 31.2008 | 31.2008 | 3.285427 | 123.1673 | EC1612A | 225.6408 | 2.31 | Uncontrolled | Galapagos | single_dose_NP | Lab2 | 0.6071008
Exp 6, Replica 2 | 6 | 2 | 100 | 31.38956 | 31.38956 | 3.285427 | 123.1673 | EC1612A | 225.6408 | 2.31 | Uncontrolled | Galapagos | single_dose_NP | Lab2 | 0.6124006
Exp 6, Replica 2 | 6 | 2 | 100 | 31.57831 | 31.57831 | 3.285427 | 123.1673 | EC1612A | 225.6408 | 2.31 | Uncontrolled | Galapagos | single_dose_NP | Lab2 | 0.6324807
Exp 6, Replica 2 | 6 | 2 | 100 | 31.76707 | 31.76707 | 3.285427 | 123.1673 | EC1612A | 225.6408 | 2.31 | Uncontrolled | Galapagos | single_dose_NP | Lab2 | 0.6399291
Exp 6, Replica 2 | 6 | 2 | 100 | 31.95582 | 31.95582 | 3.285427 | 123.1673 | EC1612A | 225.6408 | 2.31 | Uncontrolled | Galapagos | single_dose_NP | Lab2 | 0.6240684
Exp 6, Replica 2 | 6 | 2 | 100 | 32.14458 | 32.14458 | 3.285427 | 123.1673 | EC1612A | 225.6408 | 2.31 | Uncontrolled | Galapagos | single_dose_NP | Lab2 | 0.6205916
Exp 6, Replica 2 | 6 | 2 | 100 | 32.33333 | 32.33333 | 3.285427 | 123.1673 | EC1612A | 225.6408 | 2.31 | Uncontrolled | Galapagos | single_dose_NP | Lab2 | 0.6125689
Exp 6, Replica 2 | 6 | 2 | 100 | 32.52209 | 32.52209 | 3.285427 | 123.1673 | EC1612A | 225.6408 | 2.31 | Uncontrolled | Galapagos | single_dose_NP | Lab2 | 0.6170965
Exp 6, Replica 2 | 6 | 2 | 100 | 32.71084 | 32.71084 | 3.285427 | 123.1673 | EC1612A | 225.6408 | 2.31 | Uncontrolled | Galapagos | single_dose_NP | Lab2 | 0.6189759
Exp 6, Replica 2 | 6 | 2 | 100 | 32.8996 | 32.8996 | 3.285427 | 123.1673 | EC1612A | 225.6408 | 2.31 | Uncontrolled | Galapagos | single_dose_NP | Lab2 | 0.6167234
Exp 6, Replica 2 | 6 | 2 | 100 | 33.08835 | 33.08835 | 3.285427 | 123.1673 | EC1612A | 225.6408 | 2.31 | Uncontrolled | Galapagos | single_dose_NP | Lab2 | 0.640754
Exp 6, Replica 2 | 6 | 2 | 100 | 33.27711 | 33.27711 | 3.285427 | 123.1673 | EC1612A | 225.6408 | 2.31 | Uncontrolled | Galapagos | single_dose_NP | Lab2 | 0.5972711
Exp 6, Replica 2 | 6 | 2 | 100 | 33.46586 | 33.46586 | 3.285427 | 123.1673 | EC1612A | 225.6408 | 2.31 | Uncontrolled | Galapagos | single_dose_NP | Lab2 | 0.6150513
Exp 6, Replica 2 | 6 | 2 | 100 | 33.65462 | 33.65462 | 3.285427 | 123.1673 | EC1612A | 225.6408 | 2.31 | Uncontrolled | Galapagos | single_dose_NP | Lab2 | 0.6126641
Exp 6, Replica 2 | 6 | 2 | 100 | 33.84337 | 33.84337 | 3.285427 | 123.1673 | EC1612A | 225.6408 | 2.31 | Uncontrolled | Galapagos | single_dose_NP | Lab2 | 0.5922323
Exp 6, Replica 2 | 6 | 2 | 100 | 34.03213 | 34.03213 | 3.285427 | 123.1673 | EC1612A | 225.6408 | 2.31 | Uncontrolled | Galapagos | single_dose_NP | Lab2 | 0.6198484
Exp 6, Replica 2 | 6 | 2 | 100 | 34.22088 | 34.22088 | 3.285427 | 123.1673 | EC1612A | 225.6408 | 2.31 | Uncontrolled | Galapagos | single_dose_NP | Lab2 | 0.6015909
Exp 6, Replica 2 | 6 | 2 | 100 | 34.40964 | 34.40964 | 3.285427 | 123.1673 | EC1612A | 225.6408 | 2.31 | Uncontrolled | Galapagos | single_dose_NP | Lab2 | 0.6111706
Exp 6, Replica 2 | 6 | 2 | 100 | 34.59839 | 34.59839 | 3.285427 | 123.1673 | EC1612A | 225.6408 | 2.31 | Uncontrolled | Galapagos | single_dose_NP | Lab2 | 0.6161673
Exp 6, Replica 2 | 6 | 2 | 100 | 34.78715 | 34.78715 | 3.285427 | 123.1673 | EC1612A | 225.6408 | 2.31 | Uncontrolled | Galapagos | single_dose_NP | Lab2 | 0.6186585
Exp 6, Replica 2 | 6 | 2 | 100 | 34.9759 | 34.9759 | 3.285427 | 123.1673 | EC1612A | 225.6408 | 2.31 | Uncontrolled | Galapagos | single_dose_NP | Lab2 | 0.6212715
Exp 6, Replica 2 | 6 | 2 | 100 | 35.16466 | 35.16466 | 3.285427 | 123.1673 | EC1612A | 225.6408 | 2.31 | Uncontrolled | Galapagos | single_dose_NP | Lab2 | 0.6081007
Exp 6, Replica 2 | 6 | 2 | 100 | 35.35341 | 35.35341 | 3.285427 | 123.1673 | EC1612A | 225.6408 | 2.31 | Uncontrolled | Galapagos | single_dose_NP | Lab2 | 0.6476822
Exp 6, Replica 2 | 6 | 2 | 100 | 35.54217 | 35.54217 | 3.285427 | 123.1673 | EC1612A | 225.6408 | 2.31 | Uncontrolled | Galapagos | single_dose_NP | Lab2 | 0.6155726
Exp 6, Replica 2 | 6 | 2 | 100 | 35.73092 | 35.73092 | 3.285427 | 123.1673 | EC1612A | 225.6408 | 2.31 | Uncontrolled | Galapagos | single_dose_NP | Lab2 | 0.6227133
Exp 6, Replica 2 | 6 | 2 | 100 | 35.91968 | 35.91968 | 3.285427 | 123.1673 | EC1612A | 225.6408 | 2.31 | Uncontrolled | Galapagos | single_dose_NP | Lab2 | 0.6157938
Exp 6, Replica 2 | 6 | 2 | 100 | 36.10843 | 36.10843 | 3.285427 | 123.1673 | EC1612A | 225.6408 | 2.31 | Uncontrolled | Galapagos | single_dose_NP | Lab2 | 0.6082228
Exp 6, Replica 2 | 6 | 2 | 100 | 36.29719 | 36.29719 | 3.285427 | 123.1673 | EC1612A | 225.6408 | 2.31 | Uncontrolled | Galapagos | single_dose_NP | Lab2 | 0.6068002
Exp 6, Replica 2 | 6 | 2 | 100 | 36.48594 | 36.48594 | 3.285427 | 123.1673 | EC1612A | 225.6408 | 2.31 | Uncontrolled | Galapagos | single_dose_NP | Lab2 | 0.6290312
Exp 6, Replica 2 | 6 | 2 | 100 | 36.6747 | 36.6747 | 3.285427 | 123.1673 | EC1612A | 225.6408 | 2.31 | Uncontrolled | Galapagos | single_dose_NP | Lab2 | 0.6356702
Exp 6, Replica 2 | 6 | 2 | 100 | 36.86345 | 36.86345 | 3.285427 | 123.1673 | EC1612A | 225.6408 | 2.31 | Uncontrolled | Galapagos | single_dose_NP | Lab2 | 0.6466475
Exp 6, Replica 2 | 6 | 2 | 100 | 37.05221 | 37.05221 | 3.285427 | 123.1673 | EC1612A | 225.6408 | 2.31 | Uncontrolled | Galapagos | single_dose_NP | Lab2 | 0.625664
Exp 6, Replica 2 | 6 | 2 | 100 | 37.24096 | 37.24096 | 3.285427 | 123.1673 | EC1612A | 225.6408 | 2.31 | Uncontrolled | Galapagos | single_dose_NP | Lab2 | 0.6055916
Exp 6, Replica 2 | 6 | 2 | 100 | 37.42972 | 37.42972 | 3.285427 | 123.1673 | EC1612A | 225.6408 | 2.31 | Uncontrolled | Galapagos | single_dose_NP | Lab2 | 0.6292621
Exp 6, Replica 2 | 6 | 2 | 100 | 37.61847 | 37.61847 | 3.285427 | 123.1673 | EC1612A | 225.6408 | 2.31 | Uncontrolled | Galapagos | single_dose_NP | Lab2 | 0.6184518
Exp 6, Replica 2 | 6 | 2 | 100 | 37.80723 | 37.80723 | 3.285427 | 123.1673 | EC1612A | 225.6408 | 2.31 | Uncontrolled | Galapagos | single_dose_NP | Lab2 | 0.6071754
Exp 6, Replica 2 | 6 | 2 | 100 | 37.99598 | 37.99598 | 3.285427 | 123.1673 | EC1612A | 225.6408 | 2.31 | Uncontrolled | Galapagos | single_dose_NP | Lab2 | 0.6192683
Exp 6, Replica 2 | 6 | 2 | 100 | 38.18474 | 38.18474 | 3.285427 | 123.1673 | EC1612A | 225.6408 | 2.31 | Uncontrolled | Galapagos | single_dose_NP | Lab2 | 0.5919705
Exp 6, Replica 2 | 6 | 2 | 100 | 38.37349 | 38.37349 | 3.285427 | 123.1673 | EC1612A | 225.6408 | 2.31 | Uncontrolled | Galapagos | single_dose_NP | Lab2 | 0.6207597
Exp 6, Replica 2 | 6 | 2 | 100 | 38.56225 | 38.56225 | 3.285427 | 123.1673 | EC1612A | 225.6408 | 2.31 | Uncontrolled | Galapagos | single_dose_NP | Lab2 | 0.6251321
Exp 6, Replica 2 | 6 | 2 | 100 | 38.751 | 38.751 | 3.285427 | 123.1673 | EC1612A | 225.6408 | 2.31 | Uncontrolled | Galapagos | single_dose_NP | Lab2 | 0.6405774
Exp 6, Replica 2 | 6 | 2 | 100 | 38.93976 | 38.93976 | 3.285427 | 123.1673 | EC1612A | 225.6408 | 2.31 | Uncontrolled | Galapagos | single_dose_NP | Lab2 | 0.611643
Exp 6, Replica 2 | 6 | 2 | 100 | 39.12851 | 39.12851 | 3.285427 | 123.1673 | EC1612A | 225.6408 | 2.31 | Uncontrolled | Galapagos | single_dose_NP | Lab2 | 0.6002238
Exp 6, Replica 2 | 6 | 2 | 100 | 39.31727 | 39.31727 | 3.285427 | 123.1673 | EC1612A | 225.6408 | 2.31 | Uncontrolled | Galapagos | single_dose_NP | Lab2 | 0.6154174
Exp 6, Replica 2 | 6 | 2 | 100 | 39.50602 | 39.50602 | 3.285427 | 123.1673 | EC1612A | 225.6408 | 2.31 | Uncontrolled | Galapagos | single_dose_NP | Lab2 | 0.6376171
Exp 6, Replica 2 | 6 | 2 | 100 | 39.69478 | 39.69478 | 3.285427 | 123.1673 | EC1612A | 225.6408 | 2.31 | Uncontrolled | Galapagos | single_dose_NP | Lab2 | 0.6311334
Exp 6, Replica 2 | 6 | 2 | 100 | 39.88353 | 39.88353 | 3.285427 | 123.1673 | EC1612A | 225.6408 | 2.31 | Uncontrolled | Galapagos | single_dose_NP | Lab2 | 0.6206025
Exp 6, Replica 2 | 6 | 2 | 100 | 40.07229 | 40.07229 | 3.285427 | 123.1673 | EC1612A | 225.6408 | 2.31 | Uncontrolled | Galapagos | single_dose_NP | Lab2 | 0.594111
Exp 6, Replica 2 | 6 | 2 | 100 | 40.26104 | 40.26104 | 3.285427 | 123.1673 | EC1612A | 225.6408 | 2.31 | Uncontrolled | Galapagos | single_dose_NP | Lab2 | 0.6344619
Exp 6, Replica 2 | 6 | 2 | 100 | 40.4498 | 40.4498 | 3.285427 | 123.1673 | EC1612A | 225.6408 | 2.31 | Uncontrolled | Galapagos | single_dose_NP | Lab2 | 0.6117386
Exp 6, Replica 2 | 6 | 2 | 100 | 40.63855 | 40.63855 | 3.285427 | 123.1673 | EC1612A | 225.6408 | 2.31 | Uncontrolled | Galapagos | single_dose_NP | Lab2 | 0.6228645
Exp 6, Replica 2 | 6 | 2 | 100 | 40.82731 | 40.82731 | 3.285427 | 123.1673 | EC1612A | 225.6408 | 2.31 | Uncontrolled | Galapagos | single_dose_NP | Lab2 | 0.6236115
Exp 6, Replica 2 | 6 | 2 | 100 | 41.01606 | 41.01606 | 3.285427 | 123.1673 | EC1612A | 225.6408 | 2.31 | Uncontrolled | Galapagos | single_dose_NP | Lab2 | 0.6095115
Exp 6, Replica 2 | 6 | 2 | 100 | 41.20482 | 41.20482 | 3.285427 | 123.1673 | EC1612A | 225.6408 | 2.31 | Uncontrolled | Galapagos | single_dose_NP | Lab2 | 0.5995615
Exp 6, Replica 2 | 6 | 2 | 100 | 41.39357 | 41.39357 | 3.285427 | 123.1673 | EC1612A | 225.6408 | 2.31 | Uncontrolled | Galapagos | single_dose_NP | Lab2 | 0.5974944
Exp 6, Replica 2 | 6 | 2 | 100 | 41.58233 | 41.58233 | 3.285427 | 123.1673 | EC1612A | 225.6408 | 2.31 | Uncontrolled | Galapagos | single_dose_NP | Lab2 | 0.6095212
Exp 6, Replica 2 | 6 | 2 | 100 | 41.77108 | 41.77108 | 3.285427 | 123.1673 | EC1612A | 225.6408 | 2.31 | Uncontrolled | Galapagos | single_dose_NP | Lab2 | 0.6201827
Exp 6, Replica 2 | 6 | 2 | 100 | 41.95984 | 41.95984 | 3.285427 | 123.1673 | EC1612A | 225.6408 | 2.31 | Uncontrolled | Galapagos | single_dose_NP | Lab2 | 0.6005397
Exp 6, Replica 2 | 6 | 2 | 100 | 42.14859 | 42.14859 | 3.285427 | 123.1673 | EC1612A | 225.6408 | 2.31 | Uncontrolled | Galapagos | single_dose_NP | Lab2 | 0.6070026
Exp 6, Replica 2 | 6 | 2 | 100 | 42.33735 | 42.33735 | 3.285427 | 123.1673 | EC1612A | 225.6408 | 2.31 | Uncontrolled | Galapagos | single_dose_NP | Lab2 | 0.5969367
Exp 6, Replica 2 | 6 | 2 | 100 | 42.5261 | 42.5261 | 3.285427 | 123.1673 | EC1612A | 225.6408 | 2.31 | Uncontrolled | Galapagos | single_dose_NP | Lab2 | 0.6108673
Exp 6, Replica 2 | 6 | 2 | 100 | 42.71486 | 42.71486 | 3.285427 | 123.1673 | EC1612A | 225.6408 | 2.31 | Uncontrolled | Galapagos | single_dose_NP | Lab2 | 0.6198868
Exp 6, Replica 2 | 6 | 2 | 100 | 42.90361 | 42.90361 | 3.285427 | 123.1673 | EC1612A | 225.6408 | 2.31 | Uncontrolled | Galapagos | single_dose_NP | Lab2 | 0.6027705
Exp 6, Replica 2 | 6 | 2 | 100 | 43.09237 | 43.09237 | 3.285427 | 123.1673 | EC1612A | 225.6408 | 2.31 | Uncontrolled | Galapagos | single_dose_NP | Lab2 | 0.6233523
Exp 6, Replica 2 | 6 | 2 | 100 | 43.28112 | 43.28112 | 3.285427 | 123.1673 | EC1612A | 225.6408 | 2.31 | Uncontrolled | Galapagos | single_dose_NP | Lab2 | 0.6079731
Exp 6, Replica 2 | 6 | 2 | 100 | 43.46988 | 43.46988 | 3.285427 | 123.1673 | EC1612A | 225.6408 | 2.31 | Uncontrolled | Galapagos | single_dose_NP | Lab2 | 0.6120188
Exp 6, Replica 2 | 6 | 2 | 100 | 43.65863 | 43.65863 | 3.285427 | 123.1673 | EC1612A | 225.6408 | 2.31 | Uncontrolled | Galapagos | single_dose_NP | Lab2 | 0.6112474
Exp 6, Replica 2 | 6 | 2 | 100 | 43.84739 | 43.84739 | 3.285427 | 123.1673 | EC1612A | 225.6408 | 2.31 | Uncontrolled | Galapagos | single_dose_NP | Lab2 | 0.6143261
Exp 6, Replica 2 | 6 | 2 | 100 | 44.03614 | 44.03614 | 3.285427 | 123.1673 | EC1612A | 225.6408 | 2.31 | Uncontrolled | Galapagos | single_dose_NP | Lab2 | 0.6055664
Exp 6, Replica 2 | 6 | 2 | 100 | 44.2249 | 44.2249 | 3.285427 | 123.1673 | EC1612A | 225.6408 | 2.31 | Uncontrolled | Galapagos | single_dose_NP | Lab2 | 0.6066221
Exp 6, Replica 2 | 6 | 2 | 100 | 44.41365 | 44.41365 | 3.285427 | 123.1673 | EC1612A | 225.6408 | 2.31 | Uncontrolled | Galapagos | single_dose_NP | Lab2 | 0.5963062
Exp 6, Replica 2 | 6 | 2 | 100 | 44.60241 | 44.60241 | 3.285427 | 123.1673 | EC1612A | 225.6408 | 2.31 | Uncontrolled | Galapagos | single_dose_NP | Lab2 | 0.5944266
Exp 6, Replica 2 | 6 | 2 | 100 | 44.79116 | 44.79116 | 3.285427 | 123.1673 | EC1612A | 225.6408 | 2.31 | Uncontrolled | Galapagos | single_dose_NP | Lab2 | 0.6096869
Exp 6, Replica 2 | 6 | 2 | 100 | 44.97992 | 44.97992 | 3.285427 | 123.1673 | EC1612A | 225.6408 | 2.31 | Uncontrolled | Galapagos | single_dose_NP | Lab2 | 0.6242366
Exp 6, Replica 2 | 6 | 2 | 100 | 45.16867 | 45.16867 | 3.285427 | 123.1673 | EC1612A | 225.6408 | 2.31 | Uncontrolled | Galapagos | single_dose_NP | Lab2 | 0.6195151
Exp 6, Replica 2 | 6 | 2 | 100 | 45.35743 | 45.35743 | 3.285427 | 123.1673 | EC1612A | 225.6408 | 2.31 | Uncontrolled | Galapagos | single_dose_NP | Lab2 | 0.6173033
Exp 6, Replica 2 | 6 | 2 | 100 | 45.54618 | 45.54618 | 3.285427 | 123.1673 | EC1612A | 225.6408 | 2.31 | Uncontrolled | Galapagos | single_dose_NP | Lab2 | 0.6045626
Exp 6, Replica 2 | 6 | 2 | 100 | 45.73494 | 45.73494 | 3.285427 | 123.1673 | EC1612A | 225.6408 | 2.31 | Uncontrolled | Galapagos | single_dose_NP | Lab2 | 0.6073852
Exp 6, Replica 2 | 6 | 2 | 100 | 45.92369 | 45.92369 | 3.285427 | 123.1673 | EC1612A | 225.6408 | 2.31 | Uncontrolled | Galapagos | single_dose_NP | Lab2 | 0.6073822
Exp 6, Replica 2 | 6 | 2 | 100 | 46.11245 | 46.11245 | 3.285427 | 123.1673 | EC1612A | 225.6408 | 2.31 | Uncontrolled | Galapagos | single_dose_NP | Lab2 | 0.6150254
Exp 6, Replica 2 | 6 | 2 | 100 | 46.3012 | 46.3012 | 3.285427 | 123.1673 | EC1612A | 225.6408 | 2.31 | Uncontrolled | Galapagos | single_dose_NP | Lab2 | 0.602675
Exp 6, Replica 2 | 6 | 2 | 100 | 46.48996 | 46.48996 | 3.285427 | 123.1673 | EC1612A | 225.6408 | 2.31 | Uncontrolled | Galapagos | single_dose_NP | Lab2 | 0.6042674
Exp 6, Replica 2 | 6 | 2 | 100 | 46.67871 | 46.67871 | 3.285427 | 123.1673 | EC1612A | 225.6408 | 2.31 | Uncontrolled | Galapagos | single_dose_NP | Lab2 | 0.6028987
Exp 6, Replica 2 | 6 | 2 | 100 | 46.86747 | 46.86747 | 3.285427 | 123.1673 | EC1612A | 225.6408 | 2.31 | Uncontrolled | Galapagos | single_dose_NP | Lab2 | 0.6128388
Exp 6, Replica 2 | 6 | 2 | 100 | 47.05622 | 47.05622 | 3.285427 | 123.1673 | EC1612A | 225.6408 | 2.31 | Uncontrolled | Galapagos | single_dose_NP | Lab2 | 0.6095481
Exp 6, Replica 2 | 6 | 2 | 100 | 47.24498 | 47.24498 | 3.285427 | 123.1673 | EC1612A | 225.6408 | 2.31 | Uncontrolled | Galapagos | single_dose_NP | Lab2 | 0.6269004
Exp 6, Replica 2 | 6 | 2 | 100 | 47.43373 | 47.43373 | 3.285427 | 123.1673 | EC1612A | 225.6408 | 2.31 | Uncontrolled | Galapagos | single_dose_NP | Lab2 | 0.5875999
Exp 6, Replica 2 | 6 | 2 | 100 | 47.62249 | 47.62249 | 3.285427 | 123.1673 | EC1612A | 225.6408 | 2.31 | Uncontrolled | Galapagos | single_dose_NP | Lab2 | 0.6095068
Exp 6, Replica 2 | 6 | 2 | 100 | 47.81124 | 47.81124 | 3.285427 | 123.1673 | EC1612A | 225.6408 | 2.31 | Uncontrolled | Galapagos | single_dose_NP | Lab2 | 0.6219134
Exp 6, Replica 2 | 6 | 2 | 100 | 48 | 48 | 3.285427 | 123.1673 | EC1612A | 225.6408 | 2.31 | Uncontrolled | Galapagos | single_dose_NP | Lab2 | 0.6409903
Exp 6, Replica 3 | 6 | 3 | 300 | 1 | 1 | 4.85669 | 81.01402 | EC1612A | 252.0292 | 0.51 | Controlled=6 | Galapagos | single_dose_YP | Lab3 | 19.43426
Exp 6, Replica 3 | 6 | 3 | 300 | 1.188755 | 1.188755 | 4.85669 | 81.01402 | EC1612A | 252.0292 | 0.51 | Controlled=6 | Galapagos | single_dose_YP | Lab3 | 19.41693
Exp 6, Replica 3 | 6 | 3 | 300 | 1.37751 | 1.37751 | 4.85669 | 81.01402 | EC1612A | 252.0292 | 0.51 | Controlled=6 | Galapagos | single_dose_YP | Lab3 | 19.23136
Exp 6, Replica 3 | 6 | 3 | 300 | 1.566265 | 1.566265 | 4.85669 | 81.01402 | EC1612A | 252.0292 | 0.51 | Controlled=6 | Galapagos | single_dose_YP | Lab3 | 18.73533
Exp 6, Replica 3 | 6 | 3 | 300 | 1.75502 | 1.75502 | 4.85669 | 81.01402 | EC1612A | 252.0292 | 0.51 | Controlled=6 | Galapagos | single_dose_YP | Lab3 | 18.73052
Exp 6, Replica 3 | 6 | 3 | 300 | 1.943775 | 1.943775 | 4.85669 | 81.01402 | EC1612A | 252.0292 | 0.51 | Controlled=6 | Galapagos | single_dose_YP | Lab3 | 17.96353
Exp 6, Replica 3 | 6 | 3 | 300 | 2.13253 | 2.13253 | 4.85669 | 81.01402 | EC1612A | 252.0292 | 0.51 | Controlled=6 | Galapagos | single_dose_YP | Lab3 | 19.00153
Exp 6, Replica 3 | 6 | 3 | 300 | 2.321285 | 2.321285 | 4.85669 | 81.01402 | EC1612A | 252.0292 | 0.51 | Controlled=6 | Galapagos | single_dose_YP | Lab3 | 18.61455
Exp 6, Replica 3 | 6 | 3 | 300 | 2.51004 | 2.51004 | 4.85669 | 81.01402 | EC1612A | 252.0292 | 0.51 | Controlled=6 | Galapagos | single_dose_YP | Lab3 | 18.60452
Exp 6, Replica 3 | 6 | 3 | 300 | 2.698795 | 2.698795 | 4.85669 | 81.01402 | EC1612A | 252.0292 | 0.51 | Controlled=6 | Galapagos | single_dose_YP | Lab3 | 18.40689
Exp 6, Replica 3 | 6 | 3 | 300 | 2.88755 | 2.88755 | 4.85669 | 81.01402 | EC1612A | 252.0292 | 0.51 | Controlled=6 | Galapagos | single_dose_YP | Lab3 | 18.85239
Exp 6, Replica 3 | 6 | 3 | 300 | 3.076305 | 3.076305 | 4.85669 | 81.01402 | EC1612A | 252.0292 | 0.51 | Controlled=6 | Galapagos | single_dose_YP | Lab3 | 17.98686
Exp 6, Replica 3 | 6 | 3 | 300 | 3.26506 | 3.26506 | 4.85669 | 81.01402 | EC1612A | 252.0292 | 0.51 | Controlled=6 | Galapagos | single_dose_YP | Lab3 | 18.80675
Exp 6, Replica 3 | 6 | 3 | 300 | 3.453815 | 3.453815 | 4.85669 | 81.01402 | EC1612A | 252.0292 | 0.51 | Controlled=6 | Galapagos | single_dose_YP | Lab3 | 18.88047
Exp 6, Replica 3 | 6 | 3 | 300 | 3.64257 | 3.64257 | 4.85669 | 81.01402 | EC1612A | 252.0292 | 0.51 | Controlled=6 | Galapagos | single_dose_YP | Lab3 | 18.29027
Exp 6, Replica 3 | 6 | 3 | 300 | 3.831325 | 3.831325 | 4.85669 | 81.01402 | EC1612A | 252.0292 | 0.51 | Controlled=6 | Galapagos | single_dose_YP | Lab3 | 18.44991
Exp 6, Replica 3 | 6 | 3 | 300 | 4.02008 | 4.02008 | 4.85669 | 81.01402 | EC1612A | 252.0292 | 0.51 | Controlled=6 | Galapagos | single_dose_YP | Lab3 | 17.66164
Exp 6, Replica 3 | 6 | 3 | 300 | 4.208835 | 4.208835 | 4.85669 | 81.01402 | EC1612A | 252.0292 | 0.51 | Controlled=6 | Galapagos | single_dose_YP | Lab3 | 17.31843
Exp 6, Replica 3 | 6 | 3 | 300 | 4.39759 | 4.39759 | 4.85669 | 81.01402 | EC1612A | 252.0292 | 0.51 | Controlled=6 | Galapagos | single_dose_YP | Lab3 | 17.74533
Exp 6, Replica 3 | 6 | 3 | 300 | 4.586345 | 4.586345 | 4.85669 | 81.01402 | EC1612A | 252.0292 | 0.51 | Controlled=6 | Galapagos | single_dose_YP | Lab3 | 18.11334
Exp 6, Replica 3 | 6 | 3 | 300 | 4.7751 | 4.7751 | 4.85669 | 81.01402 | EC1612A | 252.0292 | 0.51 | Controlled=6 | Galapagos | single_dose_YP | Lab3 | 17.80383
Exp 6, Replica 3 | 6 | 3 | 300 | 4.963855 | 4.963855 | 4.85669 | 81.01402 | EC1612A | 252.0292 | 0.51 | Controlled=6 | Galapagos | single_dose_YP | Lab3 | 18.51753
Exp 6, Replica 3 | 6 | 3 | 300 | 5.15261 | 5.15261 | 4.85669 | 81.01402 | EC1612A | 252.0292 | 0.51 | Controlled=6 | Galapagos | single_dose_YP | Lab3 | 14.66322
Exp 6, Replica 3 | 6 | 3 | 300 | 5.341365 | 5.341365 | 4.85669 | 81.01402 | EC1612A | 252.0292 | 0.51 | Controlled=6 | Galapagos | single_dose_YP | Lab3 | 15.73349
Exp 6, Replica 3 | 6 | 3 | 300 | 5.53012 | 5.53012 | 4.85669 | 81.01402 | EC1612A | 252.0292 | 0.51 | Controlled=6 | Galapagos | single_dose_YP | Lab3 | 15.38031
Exp 6, Replica 3 | 6 | 3 | 300 | 5.718876 | 5.718876 | 4.85669 | 81.01402 | EC1612A | 252.0292 | 0.51 | Controlled=6 | Galapagos | single_dose_YP | Lab3 | 12.77219
Exp 6, Replica 3 | 6 | 3 | 300 | 5.907631 | 5.907631 | 4.85669 | 81.01402 | EC1612A | 252.0292 | 0.51 | Controlled=6 | Galapagos | single_dose_YP | Lab3 | 13.35068
Exp 6, Replica 3 | 6 | 3 | 300 | 6.096386 | 6.096386 | 4.85669 | 81.01402 | EC1612A | 252.0292 | 0.51 | Controlled=6 | Galapagos | single_dose_YP | Lab3 | 12.58636
Exp 6, Replica 3 | 6 | 3 | 300 | 6.285141 | 6.285141 | 4.85669 | 81.01402 | EC1612A | 252.0292 | 0.51 | Controlled=6 | Galapagos | single_dose_YP | Lab3 | 10.42968
Exp 6, Replica 3 | 6 | 3 | 300 | 6.473896 | 6.473896 | 4.85669 | 81.01402 | EC1612A | 252.0292 | 0.51 | Controlled=6 | Galapagos | single_dose_YP | Lab3 | 9.725689
Exp 6, Replica 3 | 6 | 3 | 300 | 6.662651 | 6.662651 | 4.85669 | 81.01402 | EC1612A | 252.0292 | 0.51 | Controlled=6 | Galapagos | single_dose_YP | Lab3 | 8.7171
Exp 6, Replica 3 | 6 | 3 | 300 | 6.851406 | 6.851406 | 4.85669 | 81.01402 | EC1612A | 252.0292 | 0.51 | Controlled=6 | Galapagos | single_dose_YP | Lab3 | 7.544532
Exp 6, Replica 3 | 6 | 3 | 300 | 7.040161 | 7.040161 | 4.85669 | 81.01402 | EC1612A | 252.0292 | 0.51 | Controlled=6 | Galapagos | single_dose_YP | Lab3 | 6.227376
Exp 6, Replica 3 | 6 | 3 | 300 | 7.228916 | 7.228916 | 4.85669 | 81.01402 | EC1612A | 252.0292 | 0.51 | Controlled=6 | Galapagos | single_dose_YP | Lab3 | 6.023995
Exp 6, Replica 3 | 6 | 3 | 300 | 7.417671 | 7.417671 | 4.85669 | 81.01402 | EC1612A | 252.0292 | 0.51 | Controlled=6 | Galapagos | single_dose_YP | Lab3 | 6.116503
Exp 6, Replica 3 | 6 | 3 | 300 | 7.606426 | 7.606426 | 4.85669 | 81.01402 | EC1612A | 252.0292 | 0.51 | Controlled=6 | Galapagos | single_dose_YP | Lab3 | 5.592296
Exp 6, Replica 3 | 6 | 3 | 300 | 7.795181 | 7.795181 | 4.85669 | 81.01402 | EC1612A | 252.0292 | 0.51 | Controlled=6 | Galapagos | single_dose_YP | Lab3 | 6.029135
Exp 6, Replica 3 | 6 | 3 | 300 | 7.983936 | 7.983936 | 4.85669 | 81.01402 | EC1612A | 252.0292 | 0.51 | Controlled=6 | Galapagos | single_dose_YP | Lab3 | 5.432642
Exp 6, Replica 3 | 6 | 3 | 300 | 8.172691 | 8.172691 | 4.85669 | 81.01402 | EC1612A | 252.0292 | 0.51 | Controlled=6 | Galapagos | single_dose_YP | Lab3 | 4.615622
Exp 6, Replica 3 | 6 | 3 | 300 | 8.361446 | 8.361446 | 4.85669 | 81.01402 | EC1612A | 252.0292 | 0.51 | Controlled=6 | Galapagos | single_dose_YP | Lab3 | 4.810934
Exp 6, Replica 3 | 6 | 3 | 300 | 8.550201 | 8.550201 | 4.85669 | 81.01402 | EC1612A | 252.0292 | 0.51 | Controlled=6 | Galapagos | single_dose_YP | Lab3 | 4.362027
Exp 6, Replica 3 | 6 | 3 | 300 | 8.738956 | 8.738956 | 4.85669 | 81.01402 | EC1612A | 252.0292 | 0.51 | Controlled=6 | Galapagos | single_dose_YP | Lab3 | 4.681119
Exp 6, Replica 3 | 6 | 3 | 300 | 8.927711 | 8.927711 | 4.85669 | 81.01402 | EC1612A | 252.0292 | 0.51 | Controlled=6 | Galapagos | single_dose_YP | Lab3 | 4.015802
Exp 6, Replica 3 | 6 | 3 | 300 | 9.116466 | 9.116466 | 4.85669 | 81.01402 | EC1612A | 252.0292 | 0.51 | Controlled=6 | Galapagos | single_dose_YP | Lab3 | 4.314552
Exp 6, Replica 3 | 6 | 3 | 300 | 9.305221 | 9.305221 | 4.85669 | 81.01402 | EC1612A | 252.0292 | 0.51 | Controlled=6 | Galapagos | single_dose_YP | Lab3 | 3.794228
Exp 6, Replica 3 | 6 | 3 | 300 | 9.493976 | 9.493976 | 4.85669 | 81.01402 | EC1612A | 252.0292 | 0.51 | Controlled=6 | Galapagos | single_dose_YP | Lab3 | 3.278937
Exp 6, Replica 3 | 6 | 3 | 300 | 9.682731 | 9.682731 | 4.85669 | 81.01402 | EC1612A | 252.0292 | 0.51 | Controlled=6 | Galapagos | single_dose_YP | Lab3 | 2.863364
Exp 6, Replica 3 | 6 | 3 | 300 | 9.871486 | 9.871486 | 4.85669 | 81.01402 | EC1612A | 252.0292 | 0.51 | Controlled=6 | Galapagos | single_dose_YP | Lab3 | 2.704156
Exp 6, Replica 3 | 6 | 3 | 300 | 10.06024 | 10.06024 | 4.85669 | 81.01402 | EC1612A | 252.0292 | 0.51 | Controlled=6 | Galapagos | single_dose_YP | Lab3 | 2.831854
Exp 6, Replica 3 | 6 | 3 | 300 | 10.249 | 10.249 | 4.85669 | 81.01402 | EC1612A | 252.0292 | 0.51 | Controlled=6 | Galapagos | single_dose_YP | Lab3 | 2.585007
Exp 6, Replica 3 | 6 | 3 | 300 | 10.43775 | 10.43775 | 4.85669 | 81.01402 | EC1612A | 252.0292 | 0.51 | Controlled=6 | Galapagos | single_dose_YP | Lab3 | 2.481069
Exp 6, Replica 3 | 6 | 3 | 300 | 10.62651 | 10.62651 | 4.85669 | 81.01402 | EC1612A | 252.0292 | 0.51 | Controlled=6 | Galapagos | single_dose_YP | Lab3 | 2.311973
Exp 6, Replica 3 | 6 | 3 | 300 | 10.81526 | 10.81526 | 4.85669 | 81.01402 | EC1612A | 252.0292 | 0.51 | Controlled=6 | Galapagos | single_dose_YP | Lab3 | 2.200997
Exp 6, Replica 3 | 6 | 3 | 300 | 11.00402 | 11.00402 | 4.85669 | 81.01402 | EC1612A | 252.0292 | 0.51 | Controlled=6 | Galapagos | single_dose_YP | Lab3 | 2.080747
Exp 6, Replica 3 | 6 | 3 | 300 | 11.19277 | 11.19277 | 4.85669 | 81.01402 | EC1612A | 252.0292 | 0.51 | Controlled=6 | Galapagos | single_dose_YP | Lab3 | 1.989526
Exp 6, Replica 3 | 6 | 3 | 300 | 11.38153 | 11.38153 | 4.85669 | 81.01402 | EC1612A | 252.0292 | 0.51 | Controlled=6 | Galapagos | single_dose_YP | Lab3 | 1.781166
Exp 6, Replica 3 | 6 | 3 | 300 | 11.57028 | 11.57028 | 4.85669 | 81.01402 | EC1612A | 252.0292 | 0.51 | Controlled=6 | Galapagos | single_dose_YP | Lab3 | 1.577676
Exp 6, Replica 3 | 6 | 3 | 300 | 11.75904 | 11.75904 | 4.85669 | 81.01402 | EC1612A | 252.0292 | 0.51 | Controlled=6 | Galapagos | single_dose_YP | Lab3 | 1.296027
Exp 6, Replica 3 | 6 | 3 | 300 | 11.94779 | 11.94779 | 4.85669 | 81.01402 | EC1612A | 252.0292 | 0.51 | Controlled=6 | Galapagos | single_dose_YP | Lab3 | 1.238566
Exp 6, Replica 3 | 6 | 3 | 300 | 12.13655 | 12.13655 | 4.85669 | 81.01402 | EC1612A | 252.0292 | 0.51 | Controlled=6 | Galapagos | single_dose_YP | Lab3 | 1.193843
Exp 6, Replica 3 | 6 | 3 | 300 | 12.3253 | 12.3253 | 4.85669 | 81.01402 | EC1612A | 252.0292 | 0.51 | Controlled=6 | Galapagos | single_dose_YP | Lab3 | 1.107362
Exp 6, Replica 3 | 6 | 3 | 300 | 12.51406 | 12.51406 | 4.85669 | 81.01402 | EC1612A | 252.0292 | 0.51 | Controlled=6 | Galapagos | single_dose_YP | Lab3 | 1.096321
Exp 6, Replica 3 | 6 | 3 | 300 | 12.70281 | 12.70281 | 4.85669 | 81.01402 | EC1612A | 252.0292 | 0.51 | Controlled=6 | Galapagos | single_dose_YP | Lab3 | 0.9650699
Exp 6, Replica 3 | 6 | 3 | 300 | 12.89157 | 12.89157 | 4.85669 | 81.01402 | EC1612A | 252.0292 | 0.51 | Controlled=6 | Galapagos | single_dose_YP | Lab3 | 0.9254559
Exp 6, Replica 3 | 6 | 3 | 300 | 13.08032 | 13.08032 | 4.85669 | 81.01402 | EC1612A | 252.0292 | 0.51 | Controlled=6 | Galapagos | single_dose_YP | Lab3 | 0.9559908
Exp 6, Replica 3 | 6 | 3 | 300 | 13.26908 | 13.26908 | 4.85669 | 81.01402 | EC1612A | 252.0292 | 0.51 | Controlled=6 | Galapagos | single_dose_YP | Lab3 | 0.8956715
Exp 6, Replica 3 | 6 | 3 | 300 | 13.45783 | 13.45783 | 4.85669 | 81.01402 | EC1612A | 252.0292 | 0.51 | Controlled=6 | Galapagos | single_dose_YP | Lab3 | 0.8669863
Exp 6, Replica 3 | 6 | 3 | 300 | 13.64659 | 13.64659 | 4.85669 | 81.01402 | EC1612A | 252.0292 | 0.51 | Controlled=6 | Galapagos | single_dose_YP | Lab3 | 0.915539
Exp 6, Replica 3 | 6 | 3 | 300 | 13.83534 | 13.83534 | 4.85669 | 81.01402 | EC1612A | 252.0292 | 0.51 | Controlled=6 | Galapagos | single_dose_YP | Lab3 | 0.7843269
Exp 6, Replica 3 | 6 | 3 | 300 | 14.0241 | 14.0241 | 4.85669 | 81.01402 | EC1612A | 252.0292 | 0.51 | Controlled=6 | Galapagos | single_dose_YP | Lab3 | 0.7009933
Exp 6, Replica 3 | 6 | 3 | 300 | 14.21285 | 14.21285 | 4.85669 | 81.01402 | EC1612A | 252.0292 | 0.51 | Controlled=6 | Galapagos | single_dose_YP | Lab3 | 0.6456763
Exp 6, Replica 3 | 6 | 3 | 300 | 14.40161 | 14.40161 | 4.85669 | 81.01402 | EC1612A | 252.0292 | 0.51 | Controlled=6 | Galapagos | single_dose_YP | Lab3 | 0.6555063
Exp 6, Replica 3 | 6 | 3 | 300 | 14.59036 | 14.59036 | 4.85669 | 81.01402 | EC1612A | 252.0292 | 0.51 | Controlled=6 | Galapagos | single_dose_YP | Lab3 | 0.6729431
Exp 6, Replica 3 | 6 | 3 | 300 | 14.77912 | 14.77912 | 4.85669 | 81.01402 | EC1612A | 252.0292 | 0.51 | Controlled=6 | Galapagos | single_dose_YP | Lab3 | 0.6227128
Exp 6, Replica 3 | 6 | 3 | 300 | 14.96787 | 14.96787 | 4.85669 | 81.01402 | EC1612A | 252.0292 | 0.51 | Controlled=6 | Galapagos | single_dose_YP | Lab3 | 0.5900531
Exp 6, Replica 3 | 6 | 3 | 300 | 15.15663 | 15.15663 | 4.85669 | 81.01402 | EC1612A | 252.0292 | 0.51 | Controlled=6 | Galapagos | single_dose_YP | Lab3 | 0.6132221
Exp 6, Replica 3 | 6 | 3 | 300 | 15.34538 | 15.34538 | 4.85669 | 81.01402 | EC1612A | 252.0292 | 0.51 | Controlled=6 | Galapagos | single_dose_YP | Lab3 | 0.5692998
Exp 6, Replica 3 | 6 | 3 | 300 | 15.53414 | 15.53414 | 4.85669 | 81.01402 | EC1612A | 252.0292 | 0.51 | Controlled=6 | Galapagos | single_dose_YP | Lab3 | 0.4881288
Exp 6, Replica 3 | 6 | 3 | 300 | 15.72289 | 15.72289 | 4.85669 | 81.01402 | EC1612A | 252.0292 | 0.51 | Controlled=6 | Galapagos | single_dose_YP | Lab3 | 0.4445133
Exp 6, Replica 3 | 6 | 3 | 300 | 15.91165 | 15.91165 | 4.85669 | 81.01402 | EC1612A | 252.0292 | 0.51 | Controlled=6 | Galapagos | single_dose_YP | Lab3 | 0.437237
Exp 6, Replica 3 | 6 | 3 | 300 | 16.1004 | 16.1004 | 4.85669 | 81.01402 | EC1612A | 252.0292 | 0.51 | Controlled=6 | Galapagos | single_dose_YP | Lab3 | 0.3925348
Exp 6, Replica 3 | 6 | 3 | 300 | 16.28916 | 16.28916 | 4.85669 | 81.01402 | EC1612A | 252.0292 | 0.51 | Controlled=6 | Galapagos | single_dose_YP | Lab3 | 0.3647997
Exp 6, Replica 3 | 6 | 3 | 300 | 16.47791 | 16.47791 | 4.85669 | 81.01402 | EC1612A | 252.0292 | 0.51 | Controlled=6 | Galapagos | single_dose_YP | Lab3 | 0.3672316
Exp 6, Replica 3 | 6 | 3 | 300 | 16.66667 | 16.66667 | 4.85669 | 81.01402 | EC1612A | 252.0292 | 0.51 | Controlled=6 | Galapagos | single_dose_YP | Lab3 | 0.3367503
Exp 6, Replica 3 | 6 | 3 | 300 | 16.85542 | 16.85542 | 4.85669 | 81.01402 | EC1612A | 252.0292 | 0.51 | Controlled=6 | Galapagos | single_dose_YP | Lab3 | 0.3426043
Exp 6, Replica 3 | 6 | 3 | 300 | 17.04418 | 17.04418 | 4.85669 | 81.01402 | EC1612A | 252.0292 | 0.51 | Controlled=6 | Galapagos | single_dose_YP | Lab3 | 0.3470015
Exp 6, Replica 3 | 6 | 3 | 300 | 17.23293 | 17.23293 | 4.85669 | 81.01402 | EC1612A | 252.0292 | 0.51 | Controlled=6 | Galapagos | single_dose_YP | Lab3 | 0.345853
Exp 6, Replica 3 | 6 | 3 | 300 | 17.42169 | 17.42169 | 4.85669 | 81.01402 | EC1612A | 252.0292 | 0.51 | Controlled=6 | Galapagos | single_dose_YP | Lab3 | 0.3404731
Exp 6, Replica 3 | 6 | 3 | 300 | 17.61044 | 17.61044 | 4.85669 | 81.01402 | EC1612A | 252.0292 | 0.51 | Controlled=6 | Galapagos | single_dose_YP | Lab3 | 0.3426868
Exp 6, Replica 3 | 6 | 3 | 300 | 17.7992 | 17.7992 | 4.85669 | 81.01402 | EC1612A | 252.0292 | 0.51 | Controlled=6 | Galapagos | single_dose_YP | Lab3 | 0.3579212
Exp 6, Replica 3 | 6 | 3 | 300 | 17.98795 | 17.98795 | 4.85669 | 81.01402 | EC1612A | 252.0292 | 0.51 | Controlled=6 | Galapagos | single_dose_YP | Lab3 | 0.318328
Exp 6, Replica 3 | 6 | 3 | 300 | 18.17671 | 18.17671 | 4.85669 | 81.01402 | EC1612A | 252.0292 | 0.51 | Controlled=6 | Galapagos | single_dose_YP | Lab3 | 0.3056713
Exp 6, Replica 3 | 6 | 3 | 300 | 18.36546 | 18.36546 | 4.85669 | 81.01402 | EC1612A | 252.0292 | 0.51 | Controlled=6 | Galapagos | single_dose_YP | Lab3 | 0.3040294
Exp 6, Replica 3 | 6 | 3 | 300 | 18.55422 | 18.55422 | 4.85669 | 81.01402 | EC1612A | 252.0292 | 0.51 | Controlled=6 | Galapagos | single_dose_YP | Lab3 | 0.3108157
Exp 6, Replica 3 | 6 | 3 | 300 | 18.74297 | 18.74297 | 4.85669 | 81.01402 | EC1612A | 252.0292 | 0.51 | Controlled=6 | Galapagos | single_dose_YP | Lab3 | 0.3000007
Exp 6, Replica 3 | 6 | 3 | 300 | 18.93173 | 18.93173 | 4.85669 | 81.01402 | EC1612A | 252.0292 | 0.51 | Controlled=6 | Galapagos | single_dose_YP | Lab3 | 0.2880001
Exp 6, Replica 3 | 6 | 3 | 300 | 19.12048 | 19.12048 | 4.85669 | 81.01402 | EC1612A | 252.0292 | 0.51 | Controlled=6 | Galapagos | single_dose_YP | Lab3 | 0.3028532
Exp 6, Replica 3 | 6 | 3 | 300 | 19.30924 | 19.30924 | 4.85669 | 81.01402 | EC1612A | 252.0292 | 0.51 | Controlled=6 | Galapagos | single_dose_YP | Lab3 | 0.2936591
Exp 6, Replica 3 | 6 | 3 | 300 | 19.49799 | 19.49799 | 4.85669 | 81.01402 | EC1612A | 252.0292 | 0.51 | Controlled=6 | Galapagos | single_dose_YP | Lab3 | 0.2811672
Exp 6, Replica 3 | 6 | 3 | 300 | 19.68675 | 19.68675 | 4.85669 | 81.01402 | EC1612A | 252.0292 | 0.51 | Controlled=6 | Galapagos | single_dose_YP | Lab3 | 0.2870857
Exp 6, Replica 3 | 6 | 3 | 300 | 19.8755 | 19.8755 | 4.85669 | 81.01402 | EC1612A | 252.0292 | 0.51 | Controlled=6 | Galapagos | single_dose_YP | Lab3 | 0.2797614
Exp 6, Replica 3 | 6 | 3 | 300 | 20.06426 | 20.06426 | 4.85669 | 81.01402 | EC1612A | 252.0292 | 0.51 | Controlled=6 | Galapagos | single_dose_YP | Lab3 | 0.2812084
Exp 6, Replica 3 | 6 | 3 | 300 | 20.25301 | 20.25301 | 4.85669 | 81.01402 | EC1612A | 252.0292 | 0.51 | Controlled=6 | Galapagos | single_dose_YP | Lab3 | 0.2752342
Exp 6, Replica 3 | 6 | 3 | 300 | 20.44177 | 20.44177 | 4.85669 | 81.01402 | EC1612A | 252.0292 | 0.51 | Controlled=6 | Galapagos | single_dose_YP | Lab3 | 0.2703639
Exp 6, Replica 3 | 6 | 3 | 300 | 20.63052 | 20.63052 | 4.85669 | 81.01402 | EC1612A | 252.0292 | 0.51 | Controlled=6 | Galapagos | single_dose_YP | Lab3 | 0.2680642
Exp 6, Replica 3 | 6 | 3 | 300 | 20.81928 | 20.81928 | 4.85669 | 81.01402 | EC1612A | 252.0292 | 0.51 | Controlled=6 | Galapagos | single_dose_YP | Lab3 | 0.265624
Exp 6, Replica 3 | 6 | 3 | 300 | 21.00803 | 21.00803 | 4.85669 | 81.01402 | EC1612A | 252.0292 | 0.51 | Controlled=6 | Galapagos | single_dose_YP | Lab3 | 0.2611221
Exp 6, Replica 3 | 6 | 3 | 300 | 21.19679 | 21.19679 | 4.85669 | 81.01402 | EC1612A | 252.0292 | 0.51 | Controlled=6 | Galapagos | single_dose_YP | Lab3 | 0.2591294
Exp 6, Replica 3 | 6 | 3 | 300 | 21.38554 | 21.38554 | 4.85669 | 81.01402 | EC1612A | 252.0292 | 0.51 | Controlled=6 | Galapagos | single_dose_YP | Lab3 | 0.2551588
Exp 6, Replica 3 | 6 | 3 | 300 | 21.5743 | 21.5743 | 4.85669 | 81.01402 | EC1612A | 252.0292 | 0.51 | Controlled=6 | Galapagos | single_dose_YP | Lab3 | 0.2470817
Exp 6, Replica 3 | 6 | 3 | 300 | 21.76305 | 21.76305 | 4.85669 | 81.01402 | EC1612A | 252.0292 | 0.51 | Controlled=6 | Galapagos | single_dose_YP | Lab3 | 0.2468201
Exp 6, Replica 3 | 6 | 3 | 300 | 21.95181 | 21.95181 | 4.85669 | 81.01402 | EC1612A | 252.0292 | 0.51 | Controlled=6 | Galapagos | single_dose_YP | Lab3 | 0.2445046
Exp 6, Replica 3 | 6 | 3 | 300 | 22.14056 | 22.14056 | 4.85669 | 81.01402 | EC1612A | 252.0292 | 0.51 | Controlled=6 | Galapagos | single_dose_YP | Lab3 | 0.2485967
Exp 6, Replica 3 | 6 | 3 | 300 | 22.32932 | 22.32932 | 4.85669 | 81.01402 | EC1612A | 252.0292 | 0.51 | Controlled=6 | Galapagos | single_dose_YP | Lab3 | 0.2415059
Exp 6, Replica 3 | 6 | 3 | 300 | 22.51807 | 22.51807 | 4.85669 | 81.01402 | EC1612A | 252.0292 | 0.51 | Controlled=6 | Galapagos | single_dose_YP | Lab3 | 0.2472728
Exp 6, Replica 3 | 6 | 3 | 300 | 22.70683 | 22.70683 | 4.85669 | 81.01402 | EC1612A | 252.0292 | 0.51 | Controlled=6 | Galapagos | single_dose_YP | Lab3 | 0.2366073
Exp 6, Replica 3 | 6 | 3 | 300 | 22.89558 | 22.89558 | 4.85669 | 81.01402 | EC1612A | 252.0292 | 0.51 | Controlled=6 | Galapagos | single_dose_YP | Lab3 | 0.2296988
Exp 6, Replica 3 | 6 | 3 | 300 | 23.08434 | 23.08434 | 4.85669 | 81.01402 | EC1612A | 252.0292 | 0.51 | Controlled=6 | Galapagos | single_dose_YP | Lab3 | 0.2289815
Exp 6, Replica 3 | 6 | 3 | 300 | 23.27309 | 23.27309 | 4.85669 | 81.01402 | EC1612A | 252.0292 | 0.51 | Controlled=6 | Galapagos | single_dose_YP | Lab3 | 0.2399166
Exp 6, Replica 3 | 6 | 3 | 300 | 23.46185 | 23.46185 | 4.85669 | 81.01402 | EC1612A | 252.0292 | 0.51 | Controlled=6 | Galapagos | single_dose_YP | Lab3 | 0.2255074
Exp 6, Replica 3 | 6 | 3 | 300 | 23.6506 | 23.6506 | 4.85669 | 81.01402 | EC1612A | 252.0292 | 0.51 | Controlled=6 | Galapagos | single_dose_YP | Lab3 | 0.2226593
Exp 6, Replica 3 | 6 | 3 | 300 | 23.83936 | 23.83936 | 4.85669 | 81.01402 | EC1612A | 252.0292 | 0.51 | Controlled=6 | Galapagos | single_dose_YP | Lab3 | 0.2333254
Exp 6, Replica 3 | 6 | 3 | 300 | 24.02811 | 24.02811 | 4.85669 | 81.01402 | EC1612A | 252.0292 | 0.51 | Controlled=6 | Galapagos | single_dose_YP | Lab3 | 0.2317222
Exp 6, Replica 3 | 6 | 3 | 300 | 24.21687 | 24.21687 | 4.85669 | 81.01402 | EC1612A | 252.0292 | 0.51 | Controlled=6 | Galapagos | single_dose_YP | Lab3 | 0.2258258
Exp 6, Replica 3 | 6 | 3 | 300 | 24.40562 | 24.40562 | 4.85669 | 81.01402 | EC1612A | 252.0292 | 0.51 | Controlled=6 | Galapagos | single_dose_YP | Lab3 | 0.2250829
Exp 6, Replica 3 | 6 | 3 | 300 | 24.59438 | 24.59438 | 4.85669 | 81.01402 | EC1612A | 252.0292 | 0.51 | Controlled=6 | Galapagos | single_dose_YP | Lab3 | 0.2218516
Exp 6, Replica 3 | 6 | 3 | 300 | 24.78313 | 24.78313 | 4.85669 | 81.01402 | EC1612A | 252.0292 | 0.51 | Controlled=6 | Galapagos | single_dose_YP | Lab3 | 0.2219035
Exp 6, Replica 3 | 6 | 3 | 300 | 24.97189 | 24.97189 | 4.85669 | 81.01402 | EC1612A | 252.0292 | 0.51 | Controlled=6 | Galapagos | single_dose_YP | Lab3 | 0.2325356
Exp 6, Replica 3 | 6 | 3 | 300 | 25.16064 | 25.16064 | 4.85669 | 81.01402 | EC1612A | 252.0292 | 0.51 | Controlled=6 | Galapagos | single_dose_YP | Lab3 | 0.2191389
Exp 6, Replica 3 | 6 | 3 | 300 | 25.3494 | 25.3494 | 4.85669 | 81.01402 | EC1612A | 252.0292 | 0.51 | Controlled=6 | Galapagos | single_dose_YP | Lab3 | 0.2222536
Exp 6, Replica 3 | 6 | 3 | 300 | 25.53815 | 25.53815 | 4.85669 | 81.01402 | EC1612A | 252.0292 | 0.51 | Controlled=6 | Galapagos | single_dose_YP | Lab3 | 0.2248955
Exp 6, Replica 3 | 6 | 3 | 300 | 25.72691 | 25.72691 | 4.85669 | 81.01402 | EC1612A | 252.0292 | 0.51 | Controlled=6 | Galapagos | single_dose_YP | Lab3 | 0.2199442
Exp 6, Replica 3 | 6 | 3 | 300 | 25.91566 | 25.91566 | 4.85669 | 81.01402 | EC1612A | 252.0292 | 0.51 | Controlled=6 | Galapagos | single_dose_YP | Lab3 | 0.2182461
Exp 6, Replica 3 | 6 | 3 | 300 | 26.10442 | 26.10442 | 4.85669 | 81.01402 | EC1612A | 252.0292 | 0.51 | Controlled=6 | Galapagos | single_dose_YP | Lab3 | 0.2260981
Exp 6, Replica 3 | 6 | 3 | 300 | 26.29317 | 26.29317 | 4.85669 | 81.01402 | EC1612A | 252.0292 | 0.51 | Controlled=6 | Galapagos | single_dose_YP | Lab3 | 0.2246436
Exp 6, Replica 3 | 6 | 3 | 300 | 26.48193 | 26.48193 | 4.85669 | 81.01402 | EC1612A | 252.0292 | 0.51 | Controlled=6 | Galapagos | single_dose_YP | Lab3 | 0.2227206
Exp 6, Replica 3 | 6 | 3 | 300 | 26.67068 | 26.67068 | 4.85669 | 81.01402 | EC1612A | 252.0292 | 0.51 | Controlled=6 | Galapagos | single_dose_YP | Lab3 | 0.2167344
Exp 6, Replica 3 | 6 | 3 | 300 | 26.85944 | 26.85944 | 4.85669 | 81.01402 | EC1612A | 252.0292 | 0.51 | Controlled=6 | Galapagos | single_dose_YP | Lab3 | 0.2173395
Exp 6, Replica 3 | 6 | 3 | 300 | 27.04819 | 27.04819 | 4.85669 | 81.01402 | EC1612A | 252.0292 | 0.51 | Controlled=6 | Galapagos | single_dose_YP | Lab3 | 0.2180942
Exp 6, Replica 3 | 6 | 3 | 300 | 27.23695 | 27.23695 | 4.85669 | 81.01402 | EC1612A | 252.0292 | 0.51 | Controlled=6 | Galapagos | single_dose_YP | Lab3 | 0.2142863
Exp 6, Replica 3 | 6 | 3 | 300 | 27.4257 | 27.4257 | 4.85669 | 81.01402 | EC1612A | 252.0292 | 0.51 | Controlled=6 | Galapagos | single_dose_YP | Lab3 | 0.2155608
Exp 6, Replica 3 | 6 | 3 | 300 | 27.61446 | 27.61446 | 4.85669 | 81.01402 | EC1612A | 252.0292 | 0.51 | Controlled=6 | Galapagos | single_dose_YP | Lab3 | 0.2239775
Exp 6, Replica 3 | 6 | 3 | 300 | 27.80321 | 27.80321 | 4.85669 | 81.01402 | EC1612A | 252.0292 | 0.51 | Controlled=6 | Galapagos | single_dose_YP | Lab3 | 0.2191877
Exp 6, Replica 3 | 6 | 3 | 300 | 27.99197 | 27.99197 | 4.85669 | 81.01402 | EC1612A | 252.0292 | 0.51 | Controlled=6 | Galapagos | single_dose_YP | Lab3 | 0.2197225
Exp 6, Replica 3 | 6 | 3 | 300 | 28.18072 | 28.18072 | 4.85669 | 81.01402 | EC1612A | 252.0292 | 0.51 | Controlled=6 | Galapagos | single_dose_YP | Lab3 | 0.2131909
Exp 6, Replica 3 | 6 | 3 | 300 | 28.36948 | 28.36948 | 4.85669 | 81.01402 | EC1612A | 252.0292 | 0.51 | Controlled=6 | Galapagos | single_dose_YP | Lab3 | 0.2250834
Exp 6, Replica 3 | 6 | 3 | 300 | 28.55823 | 28.55823 | 4.85669 | 81.01402 | EC1612A | 252.0292 | 0.51 | Controlled=6 | Galapagos | single_dose_YP | Lab3 | 0.2167743
Exp 6, Replica 3 | 6 | 3 | 300 | 28.74699 | 28.74699 | 4.85669 | 81.01402 | EC1612A | 252.0292 | 0.51 | Controlled=6 | Galapagos | single_dose_YP | Lab3 | 0.2142383
Exp 6, Replica 3 | 6 | 3 | 300 | 28.93574 | 28.93574 | 4.85669 | 81.01402 | EC1612A | 252.0292 | 0.51 | Controlled=6 | Galapagos | single_dose_YP | Lab3 | 0.214128
Exp 6, Replica 3 | 6 | 3 | 300 | 29.1245 | 29.1245 | 4.85669 | 81.01402 | EC1612A | 252.0292 | 0.51 | Controlled=6 | Galapagos | single_dose_YP | Lab3 | 0.2212425
Exp 6, Replica 3 | 6 | 3 | 300 | 29.31325 | 29.31325 | 4.85669 | 81.01402 | EC1612A | 252.0292 | 0.51 | Controlled=6 | Galapagos | single_dose_YP | Lab3 | 0.2109767
Exp 6, Replica 3 | 6 | 3 | 300 | 29.50201 | 29.50201 | 4.85669 | 81.01402 | EC1612A | 252.0292 | 0.51 | Controlled=6 | Galapagos | single_dose_YP | Lab3 | 0.2195911
Exp 6, Replica 3 | 6 | 3 | 300 | 29.69076 | 29.69076 | 4.85669 | 81.01402 | EC1612A | 252.0292 | 0.51 | Controlled=6 | Galapagos | single_dose_YP | Lab3 | 0.2175578
Exp 6, Replica 3 | 6 | 3 | 300 | 29.87952 | 29.87952 | 4.85669 | 81.01402 | EC1612A | 252.0292 | 0.51 | Controlled=6 | Galapagos | single_dose_YP | Lab3 | 0.2197338
Exp 6, Replica 3 | 6 | 3 | 300 | 30.06827 | 30.06827 | 4.85669 | 81.01402 | EC1612A | 252.0292 | 0.51 | Controlled=6 | Galapagos | single_dose_YP | Lab3 | 0.2200965
Exp 6, Replica 3 | 6 | 3 | 300 | 30.25703 | 30.25703 | 4.85669 | 81.01402 | EC1612A | 252.0292 | 0.51 | Controlled=6 | Galapagos | single_dose_YP | Lab3 | 0.2143834
Exp 6, Replica 3 | 6 | 3 | 300 | 30.44578 | 30.44578 | 4.85669 | 81.01402 | EC1612A | 252.0292 | 0.51 | Controlled=6 | Galapagos | single_dose_YP | Lab3 | 0.2156118
Exp 6, Replica 3 | 6 | 3 | 300 | 30.63454 | 30.63454 | 4.85669 | 81.01402 | EC1612A | 252.0292 | 0.51 | Controlled=6 | Galapagos | single_dose_YP | Lab3 | 0.2111733
Exp 6, Replica 3 | 6 | 3 | 300 | 30.82329 | 30.82329 | 4.85669 | 81.01402 | EC1612A | 252.0292 | 0.51 | Controlled=6 | Galapagos | single_dose_YP | Lab3 | 0.2166304
Exp 6, Replica 3 | 6 | 3 | 300 | 31.01205 | 31.01205 | 4.85669 | 81.01402 | EC1612A | 252.0292 | 0.51 | Controlled=6 | Galapagos | single_dose_YP | Lab3 | 0.2168616
Exp 6, Replica 3 | 6 | 3 | 300 | 31.2008 | 31.2008 | 4.85669 | 81.01402 | EC1612A | 252.0292 | 0.51 | Controlled=6 | Galapagos | single_dose_YP | Lab3 | 0.2183749
Exp 6, Replica 3 | 6 | 3 | 300 | 31.38956 | 31.38956 | 4.85669 | 81.01402 | EC1612A | 252.0292 | 0.51 | Controlled=6 | Galapagos | single_dose_YP | Lab3 | 0.2055845
Exp 6, Replica 3 | 6 | 3 | 300 | 31.57831 | 31.57831 | 4.85669 | 81.01402 | EC1612A | 252.0292 | 0.51 | Controlled=6 | Galapagos | single_dose_YP | Lab3 | 0.2091086
Exp 6, Replica 3 | 6 | 3 | 300 | 31.76707 | 31.76707 | 4.85669 | 81.01402 | EC1612A | 252.0292 | 0.51 | Controlled=6 | Galapagos | single_dose_YP | Lab3 | 0.219425
Exp 6, Replica 3 | 6 | 3 | 300 | 31.95582 | 31.95582 | 4.85669 | 81.01402 | EC1612A | 252.0292 | 0.51 | Controlled=6 | Galapagos | single_dose_YP | Lab3 | 0.2145256
Exp 6, Replica 3 | 6 | 3 | 300 | 32.14458 | 32.14458 | 4.85669 | 81.01402 | EC1612A | 252.0292 | 0.51 | Controlled=6 | Galapagos | single_dose_YP | Lab3 | 0.2100079
Exp 6, Replica 3 | 6 | 3 | 300 | 32.33333 | 32.33333 | 4.85669 | 81.01402 | EC1612A | 252.0292 | 0.51 | Controlled=6 | Galapagos | single_dose_YP | Lab3 | 0.2143358
Exp 6, Replica 3 | 6 | 3 | 300 | 32.52209 | 32.52209 | 4.85669 | 81.01402 | EC1612A | 252.0292 | 0.51 | Controlled=6 | Galapagos | single_dose_YP | Lab3 | 0.2211882
Exp 6, Replica 3 | 6 | 3 | 300 | 32.71084 | 32.71084 | 4.85669 | 81.01402 | EC1612A | 252.0292 | 0.51 | Controlled=6 | Galapagos | single_dose_YP | Lab3 | 0.2194076
Exp 6, Replica 3 | 6 | 3 | 300 | 32.8996 | 32.8996 | 4.85669 | 81.01402 | EC1612A | 252.0292 | 0.51 | Controlled=6 | Galapagos | single_dose_YP | Lab3 | 0.2078754
Exp 6, Replica 3 | 6 | 3 | 300 | 33.08835 | 33.08835 | 4.85669 | 81.01402 | EC1612A | 252.0292 | 0.51 | Controlled=6 | Galapagos | single_dose_YP | Lab3 | 0.2184892
Exp 6, Replica 3 | 6 | 3 | 300 | 33.27711 | 33.27711 | 4.85669 | 81.01402 | EC1612A | 252.0292 | 0.51 | Controlled=6 | Galapagos | single_dose_YP | Lab3 | 0.2145738
Exp 6, Replica 3 | 6 | 3 | 300 | 33.46586 | 33.46586 | 4.85669 | 81.01402 | EC1612A | 252.0292 | 0.51 | Controlled=6 | Galapagos | single_dose_YP | Lab3 | 0.2172443
Exp 6, Replica 3 | 6 | 3 | 300 | 33.65462 | 33.65462 | 4.85669 | 81.01402 | EC1612A | 252.0292 | 0.51 | Controlled=6 | Galapagos | single_dose_YP | Lab3 | 0.2108701
Exp 6, Replica 3 | 6 | 3 | 300 | 33.84337 | 33.84337 | 4.85669 | 81.01402 | EC1612A | 252.0292 | 0.51 | Controlled=6 | Galapagos | single_dose_YP | Lab3 | 0.2095533
Exp 6, Replica 3 | 6 | 3 | 300 | 34.03213 | 34.03213 | 4.85669 | 81.01402 | EC1612A | 252.0292 | 0.51 | Controlled=6 | Galapagos | single_dose_YP | Lab3 | 0.219274
Exp 6, Replica 3 | 6 | 3 | 300 | 34.22088 | 34.22088 | 4.85669 | 81.01402 | EC1612A | 252.0292 | 0.51 | Controlled=6 | Galapagos | single_dose_YP | Lab3 | 0.2186267
Exp 6, Replica 3 | 6 | 3 | 300 | 34.40964 | 34.40964 | 4.85669 | 81.01402 | EC1612A | 252.0292 | 0.51 | Controlled=6 | Galapagos | single_dose_YP | Lab3 | 0.2138889
Exp 6, Replica 3 | 6 | 3 | 300 | 34.59839 | 34.59839 | 4.85669 | 81.01402 | EC1612A | 252.0292 | 0.51 | Controlled=6 | Galapagos | single_dose_YP | Lab3 | 0.2189149
Exp 6, Replica 3 | 6 | 3 | 300 | 34.78715 | 34.78715 | 4.85669 | 81.01402 | EC1612A | 252.0292 | 0.51 | Controlled=6 | Galapagos | single_dose_YP | Lab3 | 0.2140403
Exp 6, Replica 3 | 6 | 3 | 300 | 34.9759 | 34.9759 | 4.85669 | 81.01402 | EC1612A | 252.0292 | 0.51 | Controlled=6 | Galapagos | single_dose_YP | Lab3 | 0.2174801
Exp 6, Replica 3 | 6 | 3 | 300 | 35.16466 | 35.16466 | 4.85669 | 81.01402 | EC1612A | 252.0292 | 0.51 | Controlled=6 | Galapagos | single_dose_YP | Lab3 | 0.2149043
Exp 6, Replica 3 | 6 | 3 | 300 | 35.35341 | 35.35341 | 4.85669 | 81.01402 | EC1612A | 252.0292 | 0.51 | Controlled=6 | Galapagos | single_dose_YP | Lab3 | 0.2210608
Exp 6, Replica 3 | 6 | 3 | 300 | 35.54217 | 35.54217 | 4.85669 | 81.01402 | EC1612A | 252.0292 | 0.51 | Controlled=6 | Galapagos | single_dose_YP | Lab3 | 0.2167286
Exp 6, Replica 3 | 6 | 3 | 300 | 35.73092 | 35.73092 | 4.85669 | 81.01402 | EC1612A | 252.0292 | 0.51 | Controlled=6 | Galapagos | single_dose_YP | Lab3 | 0.2138614
Exp 6, Replica 3 | 6 | 3 | 300 | 35.91968 | 35.91968 | 4.85669 | 81.01402 | EC1612A | 252.0292 | 0.51 | Controlled=6 | Galapagos | single_dose_YP | Lab3 | 0.2133502
Exp 6, Replica 3 | 6 | 3 | 300 | 36.10843 | 36.10843 | 4.85669 | 81.01402 | EC1612A | 252.0292 | 0.51 | Controlled=6 | Galapagos | single_dose_YP | Lab3 | 0.2161911
Exp 6, Replica 3 | 6 | 3 | 300 | 36.29719 | 36.29719 | 4.85669 | 81.01402 | EC1612A | 252.0292 | 0.51 | Controlled=6 | Galapagos | single_dose_YP | Lab3 | 0.2084648
Exp 6, Replica 3 | 6 | 3 | 300 | 36.48594 | 36.48594 | 4.85669 | 81.01402 | EC1612A | 252.0292 | 0.51 | Controlled=6 | Galapagos | single_dose_YP | Lab3 | 0.2227388
Exp 6, Replica 3 | 6 | 3 | 300 | 36.6747 | 36.6747 | 4.85669 | 81.01402 | EC1612A | 252.0292 | 0.51 | Controlled=6 | Galapagos | single_dose_YP | Lab3 | 0.2141122
Exp 6, Replica 3 | 6 | 3 | 300 | 36.86345 | 36.86345 | 4.85669 | 81.01402 | EC1612A | 252.0292 | 0.51 | Controlled=6 | Galapagos | single_dose_YP | Lab3 | 0.213694
Exp 6, Replica 3 | 6 | 3 | 300 | 37.05221 | 37.05221 | 4.85669 | 81.01402 | EC1612A | 252.0292 | 0.51 | Controlled=6 | Galapagos | single_dose_YP | Lab3 | 0.2144904
Exp 6, Replica 3 | 6 | 3 | 300 | 37.24096 | 37.24096 | 4.85669 | 81.01402 | EC1612A | 252.0292 | 0.51 | Controlled=6 | Galapagos | single_dose_YP | Lab3 | 0.2151588
Exp 6, Replica 3 | 6 | 3 | 300 | 37.42972 | 37.42972 | 4.85669 | 81.01402 | EC1612A | 252.0292 | 0.51 | Controlled=6 | Galapagos | single_dose_YP | Lab3 | 0.2110535
Exp 6, Replica 3 | 6 | 3 | 300 | 37.61847 | 37.61847 | 4.85669 | 81.01402 | EC1612A | 252.0292 | 0.51 | Controlled=6 | Galapagos | single_dose_YP | Lab3 | 0.2191922
Exp 6, Replica 3 | 6 | 3 | 300 | 37.80723 | 37.80723 | 4.85669 | 81.01402 | EC1612A | 252.0292 | 0.51 | Controlled=6 | Galapagos | single_dose_YP | Lab3 | 0.2197367
Exp 6, Replica 3 | 6 | 3 | 300 | 37.99598 | 37.99598 | 4.85669 | 81.01402 | EC1612A | 252.0292 | 0.51 | Controlled=6 | Galapagos | single_dose_YP | Lab3 | 0.2122725
Exp 6, Replica 3 | 6 | 3 | 300 | 38.18474 | 38.18474 | 4.85669 | 81.01402 | EC1612A | 252.0292 | 0.51 | Controlled=6 | Galapagos | single_dose_YP | Lab3 | 0.2142749
Exp 6, Replica 3 | 6 | 3 | 300 | 38.37349 | 38.37349 | 4.85669 | 81.01402 | EC1612A | 252.0292 | 0.51 | Controlled=6 | Galapagos | single_dose_YP | Lab3 | 0.2060619
Exp 6, Replica 3 | 6 | 3 | 300 | 38.56225 | 38.56225 | 4.85669 | 81.01402 | EC1612A | 252.0292 | 0.51 | Controlled=6 | Galapagos | single_dose_YP | Lab3 | 0.2154275
Exp 6, Replica 3 | 6 | 3 | 300 | 38.751 | 38.751 | 4.85669 | 81.01402 | EC1612A | 252.0292 | 0.51 | Controlled=6 | Galapagos | single_dose_YP | Lab3 | 0.2102924
Exp 6, Replica 3 | 6 | 3 | 300 | 38.93976 | 38.93976 | 4.85669 | 81.01402 | EC1612A | 252.0292 | 0.51 | Controlled=6 | Galapagos | single_dose_YP | Lab3 | 0.210019
Exp 6, Replica 3 | 6 | 3 | 300 | 39.12851 | 39.12851 | 4.85669 | 81.01402 | EC1612A | 252.0292 | 0.51 | Controlled=6 | Galapagos | single_dose_YP | Lab3 | 0.2208619
Exp 6, Replica 3 | 6 | 3 | 300 | 39.31727 | 39.31727 | 4.85669 | 81.01402 | EC1612A | 252.0292 | 0.51 | Controlled=6 | Galapagos | single_dose_YP | Lab3 | 0.2164714
Exp 6, Replica 3 | 6 | 3 | 300 | 39.50602 | 39.50602 | 4.85669 | 81.01402 | EC1612A | 252.0292 | 0.51 | Controlled=6 | Galapagos | single_dose_YP | Lab3 | 0.2142946
Exp 6, Replica 3 | 6 | 3 | 300 | 39.69478 | 39.69478 | 4.85669 | 81.01402 | EC1612A | 252.0292 | 0.51 | Controlled=6 | Galapagos | single_dose_YP | Lab3 | 0.2123394
Exp 6, Replica 3 | 6 | 3 | 300 | 39.88353 | 39.88353 | 4.85669 | 81.01402 | EC1612A | 252.0292 | 0.51 | Controlled=6 | Galapagos | single_dose_YP | Lab3 | 0.2161713
Exp 6, Replica 3 | 6 | 3 | 300 | 40.07229 | 40.07229 | 4.85669 | 81.01402 | EC1612A | 252.0292 | 0.51 | Controlled=6 | Galapagos | single_dose_YP | Lab3 | 0.2065391
Exp 6, Replica 3 | 6 | 3 | 300 | 40.26104 | 40.26104 | 4.85669 | 81.01402 | EC1612A | 252.0292 | 0.51 | Controlled=6 | Galapagos | single_dose_YP | Lab3 | 0.2119446
Exp 6, Replica 3 | 6 | 3 | 300 | 40.4498 | 40.4498 | 4.85669 | 81.01402 | EC1612A | 252.0292 | 0.51 | Controlled=6 | Galapagos | single_dose_YP | Lab3 | 0.20626
Exp 6, Replica 3 | 6 | 3 | 300 | 40.63855 | 40.63855 | 4.85669 | 81.01402 | EC1612A | 252.0292 | 0.51 | Controlled=6 | Galapagos | single_dose_YP | Lab3 | 0.2117034
Exp 6, Replica 3 | 6 | 3 | 300 | 40.82731 | 40.82731 | 4.85669 | 81.01402 | EC1612A | 252.0292 | 0.51 | Controlled=6 | Galapagos | single_dose_YP | Lab3 | 0.2157288
Exp 6, Replica 3 | 6 | 3 | 300 | 41.01606 | 41.01606 | 4.85669 | 81.01402 | EC1612A | 252.0292 | 0.51 | Controlled=6 | Galapagos | single_dose_YP | Lab3 | 0.2184497
Exp 6, Replica 3 | 6 | 3 | 300 | 41.20482 | 41.20482 | 4.85669 | 81.01402 | EC1612A | 252.0292 | 0.51 | Controlled=6 | Galapagos | single_dose_YP | Lab3 | 0.2179264
Exp 6, Replica 3 | 6 | 3 | 300 | 41.39357 | 41.39357 | 4.85669 | 81.01402 | EC1612A | 252.0292 | 0.51 | Controlled=6 | Galapagos | single_dose_YP | Lab3 | 0.2153766
Exp 6, Replica 3 | 6 | 3 | 300 | 41.58233 | 41.58233 | 4.85669 | 81.01402 | EC1612A | 252.0292 | 0.51 | Controlled=6 | Galapagos | single_dose_YP | Lab3 | 0.2110868
Exp 6, Replica 3 | 6 | 3 | 300 | 41.77108 | 41.77108 | 4.85669 | 81.01402 | EC1612A | 252.0292 | 0.51 | Controlled=6 | Galapagos | single_dose_YP | Lab3 | 0.2157055
Exp 6, Replica 3 | 6 | 3 | 300 | 41.95984 | 41.95984 | 4.85669 | 81.01402 | EC1612A | 252.0292 | 0.51 | Controlled=6 | Galapagos | single_dose_YP | Lab3 | 0.2170811
Exp 6, Replica 3 | 6 | 3 | 300 | 42.14859 | 42.14859 | 4.85669 | 81.01402 | EC1612A | 252.0292 | 0.51 | Controlled=6 | Galapagos | single_dose_YP | Lab3 | 0.2132257
Exp 6, Replica 3 | 6 | 3 | 300 | 42.33735 | 42.33735 | 4.85669 | 81.01402 | EC1612A | 252.0292 | 0.51 | Controlled=6 | Galapagos | single_dose_YP | Lab3 | 0.2120272
Exp 6, Replica 3 | 6 | 3 | 300 | 42.5261 | 42.5261 | 4.85669 | 81.01402 | EC1612A | 252.0292 | 0.51 | Controlled=6 | Galapagos | single_dose_YP | Lab3 | 0.2126291
Exp 6, Replica 3 | 6 | 3 | 300 | 42.71486 | 42.71486 | 4.85669 | 81.01402 | EC1612A | 252.0292 | 0.51 | Controlled=6 | Galapagos | single_dose_YP | Lab3 | 0.2163489
Exp 6, Replica 3 | 6 | 3 | 300 | 42.90361 | 42.90361 | 4.85669 | 81.01402 | EC1612A | 252.0292 | 0.51 | Controlled=6 | Galapagos | single_dose_YP | Lab3 | 0.211486
Exp 6, Replica 3 | 6 | 3 | 300 | 43.09237 | 43.09237 | 4.85669 | 81.01402 | EC1612A | 252.0292 | 0.51 | Controlled=6 | Galapagos | single_dose_YP | Lab3 | 0.2126089
Exp 6, Replica 3 | 6 | 3 | 300 | 43.28112 | 43.28112 | 4.85669 | 81.01402 | EC1612A | 252.0292 | 0.51 | Controlled=6 | Galapagos | single_dose_YP | Lab3 | 0.2096816
Exp 6, Replica 3 | 6 | 3 | 300 | 43.46988 | 43.46988 | 4.85669 | 81.01402 | EC1612A | 252.0292 | 0.51 | Controlled=6 | Galapagos | single_dose_YP | Lab3 | 0.2087215
Exp 6, Replica 3 | 6 | 3 | 300 | 43.65863 | 43.65863 | 4.85669 | 81.01402 | EC1612A | 252.0292 | 0.51 | Controlled=6 | Galapagos | single_dose_YP | Lab3 | 0.2092232
Exp 6, Replica 3 | 6 | 3 | 300 | 43.84739 | 43.84739 | 4.85669 | 81.01402 | EC1612A | 252.0292 | 0.51 | Controlled=6 | Galapagos | single_dose_YP | Lab3 | 0.2105901
Exp 6, Replica 3 | 6 | 3 | 300 | 44.03614 | 44.03614 | 4.85669 | 81.01402 | EC1612A | 252.0292 | 0.51 | Controlled=6 | Galapagos | single_dose_YP | Lab3 | 0.2169602
Exp 6, Replica 3 | 6 | 3 | 300 | 44.2249 | 44.2249 | 4.85669 | 81.01402 | EC1612A | 252.0292 | 0.51 | Controlled=6 | Galapagos | single_dose_YP | Lab3 | 0.2114028
Exp 6, Replica 3 | 6 | 3 | 300 | 44.41365 | 44.41365 | 4.85669 | 81.01402 | EC1612A | 252.0292 | 0.51 | Controlled=6 | Galapagos | single_dose_YP | Lab3 | 0.2036774
Exp 6, Replica 3 | 6 | 3 | 300 | 44.60241 | 44.60241 | 4.85669 | 81.01402 | EC1612A | 252.0292 | 0.51 | Controlled=6 | Galapagos | single_dose_YP | Lab3 | 0.2137697
Exp 6, Replica 3 | 6 | 3 | 300 | 44.79116 | 44.79116 | 4.85669 | 81.01402 | EC1612A | 252.0292 | 0.51 | Controlled=6 | Galapagos | single_dose_YP | Lab3 | 0.2108901
Exp 6, Replica 3 | 6 | 3 | 300 | 44.97992 | 44.97992 | 4.85669 | 81.01402 | EC1612A | 252.0292 | 0.51 | Controlled=6 | Galapagos | single_dose_YP | Lab3 | 0.2105084
Exp 6, Replica 3 | 6 | 3 | 300 | 45.16867 | 45.16867 | 4.85669 | 81.01402 | EC1612A | 252.0292 | 0.51 | Controlled=6 | Galapagos | single_dose_YP | Lab3 | 0.21482
Exp 6, Replica 3 | 6 | 3 | 300 | 45.35743 | 45.35743 | 4.85669 | 81.01402 | EC1612A | 252.0292 | 0.51 | Controlled=6 | Galapagos | single_dose_YP | Lab3 | 0.2197895
Exp 6, Replica 3 | 6 | 3 | 300 | 45.54618 | 45.54618 | 4.85669 | 81.01402 | EC1612A | 252.0292 | 0.51 | Controlled=6 | Galapagos | single_dose_YP | Lab3 | 0.211958
Exp 6, Replica 3 | 6 | 3 | 300 | 45.73494 | 45.73494 | 4.85669 | 81.01402 | EC1612A | 252.0292 | 0.51 | Controlled=6 | Galapagos | single_dose_YP | Lab3 | 0.2077331
Exp 6, Replica 3 | 6 | 3 | 300 | 45.92369 | 45.92369 | 4.85669 | 81.01402 | EC1612A | 252.0292 | 0.51 | Controlled=6 | Galapagos | single_dose_YP | Lab3 | 0.2124666
Exp 6, Replica 3 | 6 | 3 | 300 | 46.11245 | 46.11245 | 4.85669 | 81.01402 | EC1612A | 252.0292 | 0.51 | Controlled=6 | Galapagos | single_dose_YP | Lab3 | 0.2116623
Exp 6, Replica 3 | 6 | 3 | 300 | 46.3012 | 46.3012 | 4.85669 | 81.01402 | EC1612A | 252.0292 | 0.51 | Controlled=6 | Galapagos | single_dose_YP | Lab3 | 0.2169069
Exp 6, Replica 3 | 6 | 3 | 300 | 46.48996 | 46.48996 | 4.85669 | 81.01402 | EC1612A | 252.0292 | 0.51 | Controlled=6 | Galapagos | single_dose_YP | Lab3 | 0.2124344
Exp 6, Replica 3 | 6 | 3 | 300 | 46.67871 | 46.67871 | 4.85669 | 81.01402 | EC1612A | 252.0292 | 0.51 | Controlled=6 | Galapagos | single_dose_YP | Lab3 | 0.2199937
Exp 6, Replica 3 | 6 | 3 | 300 | 46.86747 | 46.86747 | 4.85669 | 81.01402 | EC1612A | 252.0292 | 0.51 | Controlled=6 | Galapagos | single_dose_YP | Lab3 | 0.211426
Exp 6, Replica 3 | 6 | 3 | 300 | 47.05622 | 47.05622 | 4.85669 | 81.01402 | EC1612A | 252.0292 | 0.51 | Controlled=6 | Galapagos | single_dose_YP | Lab3 | 0.2221138
Exp 6, Replica 3 | 6 | 3 | 300 | 47.24498 | 47.24498 | 4.85669 | 81.01402 | EC1612A | 252.0292 | 0.51 | Controlled=6 | Galapagos | single_dose_YP | Lab3 | 0.2099248
Exp 6, Replica 3 | 6 | 3 | 300 | 47.43373 | 47.43373 | 4.85669 | 81.01402 | EC1612A | 252.0292 | 0.51 | Controlled=6 | Galapagos | single_dose_YP | Lab3 | 0.2164375
Exp 6, Replica 3 | 6 | 3 | 300 | 47.62249 | 47.62249 | 4.85669 | 81.01402 | EC1612A | 252.0292 | 0.51 | Controlled=6 | Galapagos | single_dose_YP | Lab3 | 0.2128404
Exp 6, Replica 3 | 6 | 3 | 300 | 47.81124 | 47.81124 | 4.85669 | 81.01402 | EC1612A | 252.0292 | 0.51 | Controlled=6 | Galapagos | single_dose_YP | Lab3 | 0.2153189
Exp 6, Replica 3 | 6 | 3 | 300 | 48 | 48 | 4.85669 | 81.01402 | EC1612A | 252.0292 | 0.51 | Controlled=6 | Galapagos | single_dose_YP | Lab3 | 0.2171066
Exp 6, Replica 4 | 6 | 4 | 500 | 1 | 1 | 0.6445024 | 102.2663 | EC1612A | 174.4588 | 0.51 | Uncontrolled | TH | single_dose_YP | Lab3 | 18.81349
Exp 6, Replica 4 | 6 | 4 | 500 | 1.188755 | 1.188755 | 0.6445024 | 102.2663 | EC1612A | 174.4588 | 0.51 | Uncontrolled | TH | single_dose_YP | Lab3 | 18.12536
Exp 6, Replica 4 | 6 | 4 | 500 | 1.37751 | 1.37751 | 0.6445024 | 102.2663 | EC1612A | 174.4588 | 0.51 | Uncontrolled | TH | single_dose_YP | Lab3 | 18.977
Exp 6, Replica 4 | 6 | 4 | 500 | 1.566265 | 1.566265 | 0.6445024 | 102.2663 | EC1612A | 174.4588 | 0.51 | Uncontrolled | TH | single_dose_YP | Lab3 | 18.60772
Exp 6, Replica 4 | 6 | 4 | 500 | 1.75502 | 1.75502 | 0.6445024 | 102.2663 | EC1612A | 174.4588 | 0.51 | Uncontrolled | TH | single_dose_YP | Lab3 | 18.85445
Exp 6, Replica 4 | 6 | 4 | 500 | 1.943775 | 1.943775 | 0.6445024 | 102.2663 | EC1612A | 174.4588 | 0.51 | Uncontrolled | TH | single_dose_YP | Lab3 | 18.55229
Exp 6, Replica 4 | 6 | 4 | 500 | 2.13253 | 2.13253 | 0.6445024 | 102.2663 | EC1612A | 174.4588 | 0.51 | Uncontrolled | TH | single_dose_YP | Lab3 | 18.92908
Exp 6, Replica 4 | 6 | 4 | 500 | 2.321285 | 2.321285 | 0.6445024 | 102.2663 | EC1612A | 174.4588 | 0.51 | Uncontrolled | TH | single_dose_YP | Lab3 | 18.6067
Exp 6, Replica 4 | 6 | 4 | 500 | 2.51004 | 2.51004 | 0.6445024 | 102.2663 | EC1612A | 174.4588 | 0.51 | Uncontrolled | TH | single_dose_YP | Lab3 | 18.63375
Exp 6, Replica 4 | 6 | 4 | 500 | 2.698795 | 2.698795 | 0.6445024 | 102.2663 | EC1612A | 174.4588 | 0.51 | Uncontrolled | TH | single_dose_YP | Lab3 | 18.99355
Exp 6, Replica 4 | 6 | 4 | 500 | 2.88755 | 2.88755 | 0.6445024 | 102.2663 | EC1612A | 174.4588 | 0.51 | Uncontrolled | TH | single_dose_YP | Lab3 | 18.15059
Exp 6, Replica 4 | 6 | 4 | 500 | 3.076305 | 3.076305 | 0.6445024 | 102.2663 | EC1612A | 174.4588 | 0.51 | Uncontrolled | TH | single_dose_YP | Lab3 | 18.34646
Exp 6, Replica 4 | 6 | 4 | 500 | 3.26506 | 3.26506 | 0.6445024 | 102.2663 | EC1612A | 174.4588 | 0.51 | Uncontrolled | TH | single_dose_YP | Lab3 | 18.25798
Exp 6, Replica 4 | 6 | 4 | 500 | 3.453815 | 3.453815 | 0.6445024 | 102.2663 | EC1612A | 174.4588 | 0.51 | Uncontrolled | TH | single_dose_YP | Lab3 | 18.74565
Exp 6, Replica 4 | 6 | 4 | 500 | 3.64257 | 3.64257 | 0.6445024 | 102.2663 | EC1612A | 174.4588 | 0.51 | Uncontrolled | TH | single_dose_YP | Lab3 | 18.49567
Exp 6, Replica 4 | 6 | 4 | 500 | 3.831325 | 3.831325 | 0.6445024 | 102.2663 | EC1612A | 174.4588 | 0.51 | Uncontrolled | TH | single_dose_YP | Lab3 | 18.84694
Exp 6, Replica 4 | 6 | 4 | 500 | 4.02008 | 4.02008 | 0.6445024 | 102.2663 | EC1612A | 174.4588 | 0.51 | Uncontrolled | TH | single_dose_YP | Lab3 | 18.10449
Exp 6, Replica 4 | 6 | 4 | 500 | 4.208835 | 4.208835 | 0.6445024 | 102.2663 | EC1612A | 174.4588 | 0.51 | Uncontrolled | TH | single_dose_YP | Lab3 | 17.98227
Exp 6, Replica 4 | 6 | 4 | 500 | 4.39759 | 4.39759 | 0.6445024 | 102.2663 | EC1612A | 174.4588 | 0.51 | Uncontrolled | TH | single_dose_YP | Lab3 | 17.88293
Exp 6, Replica 4 | 6 | 4 | 500 | 4.586345 | 4.586345 | 0.6445024 | 102.2663 | EC1612A | 174.4588 | 0.51 | Uncontrolled | TH | single_dose_YP | Lab3 | 17.4321
Exp 6, Replica 4 | 6 | 4 | 500 | 4.7751 | 4.7751 | 0.6445024 | 102.2663 | EC1612A | 174.4588 | 0.51 | Uncontrolled | TH | single_dose_YP | Lab3 | 18.3227
Exp 6, Replica 4 | 6 | 4 | 500 | 4.963855 | 4.963855 | 0.6445024 | 102.2663 | EC1612A | 174.4588 | 0.51 | Uncontrolled | TH | single_dose_YP | Lab3 | 17.74076
Exp 6, Replica 4 | 6 | 4 | 500 | 5.15261 | 5.15261 | 0.6445024 | 102.2663 | EC1612A | 174.4588 | 0.51 | Uncontrolled | TH | single_dose_YP | Lab3 | 16.13004
Exp 6, Replica 4 | 6 | 4 | 500 | 5.341365 | 5.341365 | 0.6445024 | 102.2663 | EC1612A | 174.4588 | 0.51 | Uncontrolled | TH | single_dose_YP | Lab3 | 16.44494
Exp 6, Replica 4 | 6 | 4 | 500 | 5.53012 | 5.53012 | 0.6445024 | 102.2663 | EC1612A | 174.4588 | 0.51 | Uncontrolled | TH | single_dose_YP | Lab3 | 14.51367
Exp 6, Replica 4 | 6 | 4 | 500 | 5.718876 | 5.718876 | 0.6445024 | 102.2663 | EC1612A | 174.4588 | 0.51 | Uncontrolled | TH | single_dose_YP | Lab3 | 11.83923
Exp 6, Replica 4 | 6 | 4 | 500 | 5.907631 | 5.907631 | 0.6445024 | 102.2663 | EC1612A | 174.4588 | 0.51 | Uncontrolled | TH | single_dose_YP | Lab3 | 10.54146
Exp 6, Replica 4 | 6 | 4 | 500 | 6.096386 | 6.096386 | 0.6445024 | 102.2663 | EC1612A | 174.4588 | 0.51 | Uncontrolled | TH | single_dose_YP | Lab3 | 9.149243
Exp 6, Replica 4 | 6 | 4 | 500 | 6.285141 | 6.285141 | 0.6445024 | 102.2663 | EC1612A | 174.4588 | 0.51 | Uncontrolled | TH | single_dose_YP | Lab3 | 8.43872
Exp 6, Replica 4 | 6 | 4 | 500 | 6.473896 | 6.473896 | 0.6445024 | 102.2663 | EC1612A | 174.4588 | 0.51 | Uncontrolled | TH | single_dose_YP | Lab3 | 8.219048
Exp 6, Replica 4 | 6 | 4 | 500 | 6.662651 | 6.662651 | 0.6445024 | 102.2663 | EC1612A | 174.4588 | 0.51 | Uncontrolled | TH | single_dose_YP | Lab3 | 6.992562
Exp 6, Replica 4 | 6 | 4 | 500 | 6.851406 | 6.851406 | 0.6445024 | 102.2663 | EC1612A | 174.4588 | 0.51 | Uncontrolled | TH | single_dose_YP | Lab3 | 6.237759
Exp 6, Replica 4 | 6 | 4 | 500 | 7.040161 | 7.040161 | 0.6445024 | 102.2663 | EC1612A | 174.4588 | 0.51 | Uncontrolled | TH | single_dose_YP | Lab3 | 6.576822
Exp 6, Replica 4 | 6 | 4 | 500 | 7.228916 | 7.228916 | 0.6445024 | 102.2663 | EC1612A | 174.4588 | 0.51 | Uncontrolled | TH | single_dose_YP | Lab3 | 6.204561
Exp 6, Replica 4 | 6 | 4 | 500 | 7.417671 | 7.417671 | 0.6445024 | 102.2663 | EC1612A | 174.4588 | 0.51 | Uncontrolled | TH | single_dose_YP | Lab3 | 5.564246
Exp 6, Replica 4 | 6 | 4 | 500 | 7.606426 | 7.606426 | 0.6445024 | 102.2663 | EC1612A | 174.4588 | 0.51 | Uncontrolled | TH | single_dose_YP | Lab3 | 4.779812
Exp 6, Replica 4 | 6 | 4 | 500 | 7.795181 | 7.795181 | 0.6445024 | 102.2663 | EC1612A | 174.4588 | 0.51 | Uncontrolled | TH | single_dose_YP | Lab3 | 4.371787
Exp 6, Replica 4 | 6 | 4 | 500 | 7.983936 | 7.983936 | 0.6445024 | 102.2663 | EC1612A | 174.4588 | 0.51 | Uncontrolled | TH | single_dose_YP | Lab3 | 4.496294
Exp 6, Replica 4 | 6 | 4 | 500 | 8.172691 | 8.172691 | 0.6445024 | 102.2663 | EC1612A | 174.4588 | 0.51 | Uncontrolled | TH | single_dose_YP | Lab3 | 3.935514
Exp 6, Replica 4 | 6 | 4 | 500 | 8.361446 | 8.361446 | 0.6445024 | 102.2663 | EC1612A | 174.4588 | 0.51 | Uncontrolled | TH | single_dose_YP | Lab3 | 4.052858
Exp 6, Replica 4 | 6 | 4 | 500 | 8.550201 | 8.550201 | 0.6445024 | 102.2663 | EC1612A | 174.4588 | 0.51 | Uncontrolled | TH | single_dose_YP | Lab3 | 3.464669
Exp 6, Replica 4 | 6 | 4 | 500 | 8.738956 | 8.738956 | 0.6445024 | 102.2663 | EC1612A | 174.4588 | 0.51 | Uncontrolled | TH | single_dose_YP | Lab3 | 2.962284
Exp 6, Replica 4 | 6 | 4 | 500 | 8.927711 | 8.927711 | 0.6445024 | 102.2663 | EC1612A | 174.4588 | 0.51 | Uncontrolled | TH | single_dose_YP | Lab3 | 2.658289
Exp 6, Replica 4 | 6 | 4 | 500 | 9.116466 | 9.116466 | 0.6445024 | 102.2663 | EC1612A | 174.4588 | 0.51 | Uncontrolled | TH | single_dose_YP | Lab3 | 2.613135
Exp 6, Replica 4 | 6 | 4 | 500 | 9.305221 | 9.305221 | 0.6445024 | 102.2663 | EC1612A | 174.4588 | 0.51 | Uncontrolled | TH | single_dose_YP | Lab3 | 2.409992
Exp 6, Replica 4 | 6 | 4 | 500 | 9.493976 | 9.493976 | 0.6445024 | 102.2663 | EC1612A | 174.4588 | 0.51 | Uncontrolled | TH | single_dose_YP | Lab3 | 2.345841
Exp 6, Replica 4 | 6 | 4 | 500 | 9.682731 | 9.682731 | 0.6445024 | 102.2663 | EC1612A | 174.4588 | 0.51 | Uncontrolled | TH | single_dose_YP | Lab3 | 2.171328
Exp 6, Replica 4 | 6 | 4 | 500 | 9.871486 | 9.871486 | 0.6445024 | 102.2663 | EC1612A | 174.4588 | 0.51 | Uncontrolled | TH | single_dose_YP | Lab3 | 2.063303
Exp 6, Replica 4 | 6 | 4 | 500 | 10.06024 | 10.06024 | 0.6445024 | 102.2663 | EC1612A | 174.4588 | 0.51 | Uncontrolled | TH | single_dose_YP | Lab3 | 2.036781
Exp 6, Replica 4 | 6 | 4 | 500 | 10.249 | 10.249 | 0.6445024 | 102.2663 | EC1612A | 174.4588 | 0.51 | Uncontrolled | TH | single_dose_YP | Lab3 | 1.834248
Exp 6, Replica 4 | 6 | 4 | 500 | 10.43775 | 10.43775 | 0.6445024 | 102.2663 | EC1612A | 174.4588 | 0.51 | Uncontrolled | TH | single_dose_YP | Lab3 | 1.607278
Exp 6, Replica 4 | 6 | 4 | 500 | 10.62651 | 10.62651 | 0.6445024 | 102.2663 | EC1612A | 174.4588 | 0.51 | Uncontrolled | TH | single_dose_YP | Lab3 | 1.732399
Exp 6, Replica 4 | 6 | 4 | 500 | 10.81526 | 10.81526 | 0.6445024 | 102.2663 | EC1612A | 174.4588 | 0.51 | Uncontrolled | TH | single_dose_YP | Lab3 | 1.665304
Exp 6, Replica 4 | 6 | 4 | 500 | 11.00402 | 11.00402 | 0.6445024 | 102.2663 | EC1612A | 174.4588 | 0.51 | Uncontrolled | TH | single_dose_YP | Lab3 | 1.653933
Exp 6, Replica 4 | 6 | 4 | 500 | 11.19277 | 11.19277 | 0.6445024 | 102.2663 | EC1612A | 174.4588 | 0.51 | Uncontrolled | TH | single_dose_YP | Lab3 | 1.651596
Exp 6, Replica 4 | 6 | 4 | 500 | 11.38153 | 11.38153 | 0.6445024 | 102.2663 | EC1612A | 174.4588 | 0.51 | Uncontrolled | TH | single_dose_YP | Lab3 | 1.539297
Exp 6, Replica 4 | 6 | 4 | 500 | 11.57028 | 11.57028 | 0.6445024 | 102.2663 | EC1612A | 174.4588 | 0.51 | Uncontrolled | TH | single_dose_YP | Lab3 | 1.405013
Exp 6, Replica 4 | 6 | 4 | 500 | 11.75904 | 11.75904 | 0.6445024 | 102.2663 | EC1612A | 174.4588 | 0.51 | Uncontrolled | TH | single_dose_YP | Lab3 | 1.299182
Exp 6, Replica 4 | 6 | 4 | 500 | 11.94779 | 11.94779 | 0.6445024 | 102.2663 | EC1612A | 174.4588 | 0.51 | Uncontrolled | TH | single_dose_YP | Lab3 | 1.20884
Exp 6, Replica 4 | 6 | 4 | 500 | 12.13655 | 12.13655 | 0.6445024 | 102.2663 | EC1612A | 174.4588 | 0.51 | Uncontrolled | TH | single_dose_YP | Lab3 | 1.196509
Exp 6, Replica 4 | 6 | 4 | 500 | 12.3253 | 12.3253 | 0.6445024 | 102.2663 | EC1612A | 174.4588 | 0.51 | Uncontrolled | TH | single_dose_YP | Lab3 | 1.175248
Exp 6, Replica 4 | 6 | 4 | 500 | 12.51406 | 12.51406 | 0.6445024 | 102.2663 | EC1612A | 174.4588 | 0.51 | Uncontrolled | TH | single_dose_YP | Lab3 | 1.026268
Exp 6, Replica 4 | 6 | 4 | 500 | 12.70281 | 12.70281 | 0.6445024 | 102.2663 | EC1612A | 174.4588 | 0.51 | Uncontrolled | TH | single_dose_YP | Lab3 | 1.031695
Exp 6, Replica 4 | 6 | 4 | 500 | 12.89157 | 12.89157 | 0.6445024 | 102.2663 | EC1612A | 174.4588 | 0.51 | Uncontrolled | TH | single_dose_YP | Lab3 | 0.9629242
Exp 6, Replica 4 | 6 | 4 | 500 | 13.08032 | 13.08032 | 0.6445024 | 102.2663 | EC1612A | 174.4588 | 0.51 | Uncontrolled | TH | single_dose_YP | Lab3 | 0.9460133
Exp 6, Replica 4 | 6 | 4 | 500 | 13.26908 | 13.26908 | 0.6445024 | 102.2663 | EC1612A | 174.4588 | 0.51 | Uncontrolled | TH | single_dose_YP | Lab3 | 0.9121985
Exp 6, Replica 4 | 6 | 4 | 500 | 13.45783 | 13.45783 | 0.6445024 | 102.2663 | EC1612A | 174.4588 | 0.51 | Uncontrolled | TH | single_dose_YP | Lab3 | 0.9292224
Exp 6, Replica 4 | 6 | 4 | 500 | 13.64659 | 13.64659 | 0.6445024 | 102.2663 | EC1612A | 174.4588 | 0.51 | Uncontrolled | TH | single_dose_YP | Lab3 | 0.8421181
Exp 6, Replica 4 | 6 | 4 | 500 | 13.83534 | 13.83534 | 0.6445024 | 102.2663 | EC1612A | 174.4588 | 0.51 | Uncontrolled | TH | single_dose_YP | Lab3 | 0.8321014
Exp 6, Replica 4 | 6 | 4 | 500 | 14.0241 | 14.0241 | 0.6445024 | 102.2663 | EC1612A | 174.4588 | 0.51 | Uncontrolled | TH | single_dose_YP | Lab3 | 0.8906354
Exp 6, Replica 4 | 6 | 4 | 500 | 14.21285 | 14.21285 | 0.6445024 | 102.2663 | EC1612A | 174.4588 | 0.51 | Uncontrolled | TH | single_dose_YP | Lab3 | 0.8210671
Exp 6, Replica 4 | 6 | 4 | 500 | 14.40161 | 14.40161 | 0.6445024 | 102.2663 | EC1612A | 174.4588 | 0.51 | Uncontrolled | TH | single_dose_YP | Lab3 | 0.8062816
Exp 6, Replica 4 | 6 | 4 | 500 | 14.59036 | 14.59036 | 0.6445024 | 102.2663 | EC1612A | 174.4588 | 0.51 | Uncontrolled | TH | single_dose_YP | Lab3 | 0.7642608
Exp 6, Replica 4 | 6 | 4 | 500 | 14.77912 | 14.77912 | 0.6445024 | 102.2663 | EC1612A | 174.4588 | 0.51 | Uncontrolled | TH | single_dose_YP | Lab3 | 0.7849467
Exp 6, Replica 4 | 6 | 4 | 500 | 14.96787 | 14.96787 | 0.6445024 | 102.2663 | EC1612A | 174.4588 | 0.51 | Uncontrolled | TH | single_dose_YP | Lab3 | 0.792221
Exp 6, Replica 4 | 6 | 4 | 500 | 15.15663 | 15.15663 | 0.6445024 | 102.2663 | EC1612A | 174.4588 | 0.51 | Uncontrolled | TH | single_dose_YP | Lab3 | 0.752545
Exp 6, Replica 4 | 6 | 4 | 500 | 15.34538 | 15.34538 | 0.6445024 | 102.2663 | EC1612A | 174.4588 | 0.51 | Uncontrolled | TH | single_dose_YP | Lab3 | 0.7520069
Exp 6, Replica 4 | 6 | 4 | 500 | 15.53414 | 15.53414 | 0.6445024 | 102.2663 | EC1612A | 174.4588 | 0.51 | Uncontrolled | TH | single_dose_YP | Lab3 | 0.7355456
Exp 6, Replica 4 | 6 | 4 | 500 | 15.72289 | 15.72289 | 0.6445024 | 102.2663 | EC1612A | 174.4588 | 0.51 | Uncontrolled | TH | single_dose_YP | Lab3 | 0.7321577
Exp 6, Replica 4 | 6 | 4 | 500 | 15.91165 | 15.91165 | 0.6445024 | 102.2663 | EC1612A | 174.4588 | 0.51 | Uncontrolled | TH | single_dose_YP | Lab3 | 0.7183556
Exp 6, Replica 4 | 6 | 4 | 500 | 16.1004 | 16.1004 | 0.6445024 | 102.2663 | EC1612A | 174.4588 | 0.51 | Uncontrolled | TH | single_dose_YP | Lab3 | 0.7344153
Exp 6, Replica 4 | 6 | 4 | 500 | 16.28916 | 16.28916 | 0.6445024 | 102.2663 | EC1612A | 174.4588 | 0.51 | Uncontrolled | TH | single_dose_YP | Lab3 | 0.7345395
Exp 6, Replica 4 | 6 | 4 | 500 | 16.47791 | 16.47791 | 0.6445024 | 102.2663 | EC1612A | 174.4588 | 0.51 | Uncontrolled | TH | single_dose_YP | Lab3 | 0.7387466
Exp 6, Replica 4 | 6 | 4 | 500 | 16.66667 | 16.66667 | 0.6445024 | 102.2663 | EC1612A | 174.4588 | 0.51 | Uncontrolled | TH | single_dose_YP | Lab3 | 0.7253609
Exp 6, Replica 4 | 6 | 4 | 500 | 16.85542 | 16.85542 | 0.6445024 | 102.2663 | EC1612A | 174.4588 | 0.51 | Uncontrolled | TH | single_dose_YP | Lab3 | 0.7406417
Exp 6, Replica 4 | 6 | 4 | 500 | 17.04418 | 17.04418 | 0.6445024 | 102.2663 | EC1612A | 174.4588 | 0.51 | Uncontrolled | TH | single_dose_YP | Lab3 | 0.7158303
Exp 6, Replica 4 | 6 | 4 | 500 | 17.23293 | 17.23293 | 0.6445024 | 102.2663 | EC1612A | 174.4588 | 0.51 | Uncontrolled | TH | single_dose_YP | Lab3 | 0.718634
Exp 6, Replica 4 | 6 | 4 | 500 | 17.42169 | 17.42169 | 0.6445024 | 102.2663 | EC1612A | 174.4588 | 0.51 | Uncontrolled | TH | single_dose_YP | Lab3 | 0.7041846
Exp 6, Replica 4 | 6 | 4 | 500 | 17.61044 | 17.61044 | 0.6445024 | 102.2663 | EC1612A | 174.4588 | 0.51 | Uncontrolled | TH | single_dose_YP | Lab3 | 0.6795389
Exp 6, Replica 4 | 6 | 4 | 500 | 17.7992 | 17.7992 | 0.6445024 | 102.2663 | EC1612A | 174.4588 | 0.51 | Uncontrolled | TH | single_dose_YP | Lab3 | 0.678085
Exp 6, Replica 4 | 6 | 4 | 500 | 17.98795 | 17.98795 | 0.6445024 | 102.2663 | EC1612A | 174.4588 | 0.51 | Uncontrolled | TH | single_dose_YP | Lab3 | 0.6959371
Exp 6, Replica 4 | 6 | 4 | 500 | 18.17671 | 18.17671 | 0.6445024 | 102.2663 | EC1612A | 174.4588 | 0.51 | Uncontrolled | TH | single_dose_YP | Lab3 | 0.6937379
Exp 6, Replica 4 | 6 | 4 | 500 | 18.36546 | 18.36546 | 0.6445024 | 102.2663 | EC1612A | 174.4588 | 0.51 | Uncontrolled | TH | single_dose_YP | Lab3 | 0.695336
Exp 6, Replica 4 | 6 | 4 | 500 | 18.55422 | 18.55422 | 0.6445024 | 102.2663 | EC1612A | 174.4588 | 0.51 | Uncontrolled | TH | single_dose_YP | Lab3 | 0.6800362
Exp 6, Replica 4 | 6 | 4 | 500 | 18.74297 | 18.74297 | 0.6445024 | 102.2663 | EC1612A | 174.4588 | 0.51 | Uncontrolled | TH | single_dose_YP | Lab3 | 0.6806632
Exp 6, Replica 4 | 6 | 4 | 500 | 18.93173 | 18.93173 | 0.6445024 | 102.2663 | EC1612A | 174.4588 | 0.51 | Uncontrolled | TH | single_dose_YP | Lab3 | 0.6574607
Exp 6, Replica 4 | 6 | 4 | 500 | 19.12048 | 19.12048 | 0.6445024 | 102.2663 | EC1612A | 174.4588 | 0.51 | Uncontrolled | TH | single_dose_YP | Lab3 | 0.6645873
Exp 6, Replica 4 | 6 | 4 | 500 | 19.30924 | 19.30924 | 0.6445024 | 102.2663 | EC1612A | 174.4588 | 0.51 | Uncontrolled | TH | single_dose_YP | Lab3 | 0.6599277
Exp 6, Replica 4 | 6 | 4 | 500 | 19.49799 | 19.49799 | 0.6445024 | 102.2663 | EC1612A | 174.4588 | 0.51 | Uncontrolled | TH | single_dose_YP | Lab3 | 0.6770892
Exp 6, Replica 4 | 6 | 4 | 500 | 19.68675 | 19.68675 | 0.6445024 | 102.2663 | EC1612A | 174.4588 | 0.51 | Uncontrolled | TH | single_dose_YP | Lab3 | 0.66444
Exp 6, Replica 4 | 6 | 4 | 500 | 19.8755 | 19.8755 | 0.6445024 | 102.2663 | EC1612A | 174.4588 | 0.51 | Uncontrolled | TH | single_dose_YP | Lab3 | 0.6433747
Exp 6, Replica 4 | 6 | 4 | 500 | 20.06426 | 20.06426 | 0.6445024 | 102.2663 | EC1612A | 174.4588 | 0.51 | Uncontrolled | TH | single_dose_YP | Lab3 | 0.6456359
Exp 6, Replica 4 | 6 | 4 | 500 | 20.25301 | 20.25301 | 0.6445024 | 102.2663 | EC1612A | 174.4588 | 0.51 | Uncontrolled | TH | single_dose_YP | Lab3 | 0.6673505
Exp 6, Replica 4 | 6 | 4 | 500 | 20.44177 | 20.44177 | 0.6445024 | 102.2663 | EC1612A | 174.4588 | 0.51 | Uncontrolled | TH | single_dose_YP | Lab3 | 0.6585308
Exp 6, Replica 4 | 6 | 4 | 500 | 20.63052 | 20.63052 | 0.6445024 | 102.2663 | EC1612A | 174.4588 | 0.51 | Uncontrolled | TH | single_dose_YP | Lab3 | 0.6707651
Exp 6, Replica 4 | 6 | 4 | 500 | 20.81928 | 20.81928 | 0.6445024 | 102.2663 | EC1612A | 174.4588 | 0.51 | Uncontrolled | TH | single_dose_YP | Lab3 | 0.64313
Exp 6, Replica 4 | 6 | 4 | 500 | 21.00803 | 21.00803 | 0.6445024 | 102.2663 | EC1612A | 174.4588 | 0.51 | Uncontrolled | TH | single_dose_YP | Lab3 | 0.64166
Exp 6, Replica 4 | 6 | 4 | 500 | 21.19679 | 21.19679 | 0.6445024 | 102.2663 | EC1612A | 174.4588 | 0.51 | Uncontrolled | TH | single_dose_YP | Lab3 | 0.6566212
Exp 6, Replica 4 | 6 | 4 | 500 | 21.38554 | 21.38554 | 0.6445024 | 102.2663 | EC1612A | 174.4588 | 0.51 | Uncontrolled | TH | single_dose_YP | Lab3 | 0.6347645
Exp 6, Replica 4 | 6 | 4 | 500 | 21.5743 | 21.5743 | 0.6445024 | 102.2663 | EC1612A | 174.4588 | 0.51 | Uncontrolled | TH | single_dose_YP | Lab3 | 0.6620371
Exp 6, Replica 4 | 6 | 4 | 500 | 21.76305 | 21.76305 | 0.6445024 | 102.2663 | EC1612A | 174.4588 | 0.51 | Uncontrolled | TH | single_dose_YP | Lab3 | 0.6514328
Exp 6, Replica 4 | 6 | 4 | 500 | 21.95181 | 21.95181 | 0.6445024 | 102.2663 | EC1612A | 174.4588 | 0.51 | Uncontrolled | TH | single_dose_YP | Lab3 | 0.6428245
Exp 6, Replica 4 | 6 | 4 | 500 | 22.14056 | 22.14056 | 0.6445024 | 102.2663 | EC1612A | 174.4588 | 0.51 | Uncontrolled | TH | single_dose_YP | Lab3 | 0.6706227
Exp 6, Replica 4 | 6 | 4 | 500 | 22.32932 | 22.32932 | 0.6445024 | 102.2663 | EC1612A | 174.4588 | 0.51 | Uncontrolled | TH | single_dose_YP | Lab3 | 0.6759922
Exp 6, Replica 4 | 6 | 4 | 500 | 22.51807 | 22.51807 | 0.6445024 | 102.2663 | EC1612A | 174.4588 | 0.51 | Uncontrolled | TH | single_dose_YP | Lab3 | 0.645429
Exp 6, Replica 4 | 6 | 4 | 500 | 22.70683 | 22.70683 | 0.6445024 | 102.2663 | EC1612A | 174.4588 | 0.51 | Uncontrolled | TH | single_dose_YP | Lab3 | 0.6489797
Exp 6, Replica 4 | 6 | 4 | 500 | 22.89558 | 22.89558 | 0.6445024 | 102.2663 | EC1612A | 174.4588 | 0.51 | Uncontrolled | TH | single_dose_YP | Lab3 | 0.6370022
Exp 6, Replica 4 | 6 | 4 | 500 | 23.08434 | 23.08434 | 0.6445024 | 102.2663 | EC1612A | 174.4588 | 0.51 | Uncontrolled | TH | single_dose_YP | Lab3 | 0.6403457
Exp 6, Replica 4 | 6 | 4 | 500 | 23.27309 | 23.27309 | 0.6445024 | 102.2663 | EC1612A | 174.4588 | 0.51 | Uncontrolled | TH | single_dose_YP | Lab3 | 0.6470528
Exp 6, Replica 4 | 6 | 4 | 500 | 23.46185 | 23.46185 | 0.6445024 | 102.2663 | EC1612A | 174.4588 | 0.51 | Uncontrolled | TH | single_dose_YP | Lab3 | 0.6359958
Exp 6, Replica 4 | 6 | 4 | 500 | 23.6506 | 23.6506 | 0.6445024 | 102.2663 | EC1612A | 174.4588 | 0.51 | Uncontrolled | TH | single_dose_YP | Lab3 | 0.6364422
Exp 6, Replica 4 | 6 | 4 | 500 | 23.83936 | 23.83936 | 0.6445024 | 102.2663 | EC1612A | 174.4588 | 0.51 | Uncontrolled | TH | single_dose_YP | Lab3 | 0.6345311
Exp 6, Replica 4 | 6 | 4 | 500 | 24.02811 | 24.02811 | 0.6445024 | 102.2663 | EC1612A | 174.4588 | 0.51 | Uncontrolled | TH | single_dose_YP | Lab3 | 0.6343205
Exp 6, Replica 4 | 6 | 4 | 500 | 24.21687 | 24.21687 | 0.6445024 | 102.2663 | EC1612A | 174.4588 | 0.51 | Uncontrolled | TH | single_dose_YP | Lab3 | 0.6387236
Exp 6, Replica 4 | 6 | 4 | 500 | 24.40562 | 24.40562 | 0.6445024 | 102.2663 | EC1612A | 174.4588 | 0.51 | Uncontrolled | TH | single_dose_YP | Lab3 | 0.6443516
Exp 6, Replica 4 | 6 | 4 | 500 | 24.59438 | 24.59438 | 0.6445024 | 102.2663 | EC1612A | 174.4588 | 0.51 | Uncontrolled | TH | single_dose_YP | Lab3 | 0.6232431
Exp 6, Replica 4 | 6 | 4 | 500 | 24.78313 | 24.78313 | 0.6445024 | 102.2663 | EC1612A | 174.4588 | 0.51 | Uncontrolled | TH | single_dose_YP | Lab3 | 0.6577585
Exp 6, Replica 4 | 6 | 4 | 500 | 24.97189 | 24.97189 | 0.6445024 | 102.2663 | EC1612A | 174.4588 | 0.51 | Uncontrolled | TH | single_dose_YP | Lab3 | 0.64458
Exp 6, Replica 4 | 6 | 4 | 500 | 25.16064 | 25.16064 | 0.6445024 | 102.2663 | EC1612A | 174.4588 | 0.51 | Uncontrolled | TH | single_dose_YP | Lab3 | 0.6323627
Exp 6, Replica 4 | 6 | 4 | 500 | 25.3494 | 25.3494 | 0.6445024 | 102.2663 | EC1612A | 174.4588 | 0.51 | Uncontrolled | TH | single_dose_YP | Lab3 | 0.6483347
Exp 6, Replica 4 | 6 | 4 | 500 | 25.53815 | 25.53815 | 0.6445024 | 102.2663 | EC1612A | 174.4588 | 0.51 | Uncontrolled | TH | single_dose_YP | Lab3 | 0.658198
Exp 6, Replica 4 | 6 | 4 | 500 | 25.72691 | 25.72691 | 0.6445024 | 102.2663 | EC1612A | 174.4588 | 0.51 | Uncontrolled | TH | single_dose_YP | Lab3 | 0.6367101
Exp 6, Replica 4 | 6 | 4 | 500 | 25.91566 | 25.91566 | 0.6445024 | 102.2663 | EC1612A | 174.4588 | 0.51 | Uncontrolled | TH | single_dose_YP | Lab3 | 0.6545604
Exp 6, Replica 4 | 6 | 4 | 500 | 26.10442 | 26.10442 | 0.6445024 | 102.2663 | EC1612A | 174.4588 | 0.51 | Uncontrolled | TH | single_dose_YP | Lab3 | 0.6518277
Exp 6, Replica 4 | 6 | 4 | 500 | 26.29317 | 26.29317 | 0.6445024 | 102.2663 | EC1612A | 174.4588 | 0.51 | Uncontrolled | TH | single_dose_YP | Lab3 | 0.6470275
Exp 6, Replica 4 | 6 | 4 | 500 | 26.48193 | 26.48193 | 0.6445024 | 102.2663 | EC1612A | 174.4588 | 0.51 | Uncontrolled | TH | single_dose_YP | Lab3 | 0.6586047
Exp 6, Replica 4 | 6 | 4 | 500 | 26.67068 | 26.67068 | 0.6445024 | 102.2663 | EC1612A | 174.4588 | 0.51 | Uncontrolled | TH | single_dose_YP | Lab3 | 0.664469
Exp 6, Replica 4 | 6 | 4 | 500 | 26.85944 | 26.85944 | 0.6445024 | 102.2663 | EC1612A | 174.4588 | 0.51 | Uncontrolled | TH | single_dose_YP | Lab3 | 0.6547497
Exp 6, Replica 4 | 6 | 4 | 500 | 27.04819 | 27.04819 | 0.6445024 | 102.2663 | EC1612A | 174.4588 | 0.51 | Uncontrolled | TH | single_dose_YP | Lab3 | 0.6555298
Exp 6, Replica 4 | 6 | 4 | 500 | 27.23695 | 27.23695 | 0.6445024 | 102.2663 | EC1612A | 174.4588 | 0.51 | Uncontrolled | TH | single_dose_YP | Lab3 | 0.6333107
Exp 6, Replica 4 | 6 | 4 | 500 | 27.4257 | 27.4257 | 0.6445024 | 102.2663 | EC1612A | 174.4588 | 0.51 | Uncontrolled | TH | single_dose_YP | Lab3 | 0.6537643
Exp 6, Replica 4 | 6 | 4 | 500 | 27.61446 | 27.61446 | 0.6445024 | 102.2663 | EC1612A | 174.4588 | 0.51 | Uncontrolled | TH | single_dose_YP | Lab3 | 0.6523021
Exp 6, Replica 4 | 6 | 4 | 500 | 27.80321 | 27.80321 | 0.6445024 | 102.2663 | EC1612A | 174.4588 | 0.51 | Uncontrolled | TH | single_dose_YP | Lab3 | 0.6591959
Exp 6, Replica 4 | 6 | 4 | 500 | 27.99197 | 27.99197 | 0.6445024 | 102.2663 | EC1612A | 174.4588 | 0.51 | Uncontrolled | TH | single_dose_YP | Lab3 | 0.6528632
Exp 6, Replica 4 | 6 | 4 | 500 | 28.18072 | 28.18072 | 0.6445024 | 102.2663 | EC1612A | 174.4588 | 0.51 | Uncontrolled | TH | single_dose_YP | Lab3 | 0.621036
Exp 6, Replica 4 | 6 | 4 | 500 | 28.36948 | 28.36948 | 0.6445024 | 102.2663 | EC1612A | 174.4588 | 0.51 | Uncontrolled | TH | single_dose_YP | Lab3 | 0.6553736
Exp 6, Replica 4 | 6 | 4 | 500 | 28.55823 | 28.55823 | 0.6445024 | 102.2663 | EC1612A | 174.4588 | 0.51 | Uncontrolled | TH | single_dose_YP | Lab3 | 0.6221867
Exp 6, Replica 4 | 6 | 4 | 500 | 28.74699 | 28.74699 | 0.6445024 | 102.2663 | EC1612A | 174.4588 | 0.51 | Uncontrolled | TH | single_dose_YP | Lab3 | 0.6223012
Exp 6, Replica 4 | 6 | 4 | 500 | 28.93574 | 28.93574 | 0.6445024 | 102.2663 | EC1612A | 174.4588 | 0.51 | Uncontrolled | TH | single_dose_YP | Lab3 | 0.6398458
Exp 6, Replica 4 | 6 | 4 | 500 | 29.1245 | 29.1245 | 0.6445024 | 102.2663 | EC1612A | 174.4588 | 0.51 | Uncontrolled | TH | single_dose_YP | Lab3 | 0.6506854
Exp 6, Replica 4 | 6 | 4 | 500 | 29.31325 | 29.31325 | 0.6445024 | 102.2663 | EC1612A | 174.4588 | 0.51 | Uncontrolled | TH | single_dose_YP | Lab3 | 0.6478832
Exp 6, Replica 4 | 6 | 4 | 500 | 29.50201 | 29.50201 | 0.6445024 | 102.2663 | EC1612A | 174.4588 | 0.51 | Uncontrolled | TH | single_dose_YP | Lab3 | 0.6481938
Exp 6, Replica 4 | 6 | 4 | 500 | 29.69076 | 29.69076 | 0.6445024 | 102.2663 | EC1612A | 174.4588 | 0.51 | Uncontrolled | TH | single_dose_YP | Lab3 | 0.6425876
Exp 6, Replica 4 | 6 | 4 | 500 | 29.87952 | 29.87952 | 0.6445024 | 102.2663 | EC1612A | 174.4588 | 0.51 | Uncontrolled | TH | single_dose_YP | Lab3 | 0.6291926
Exp 6, Replica 4 | 6 | 4 | 500 | 30.06827 | 30.06827 | 0.6445024 | 102.2663 | EC1612A | 174.4588 | 0.51 | Uncontrolled | TH | single_dose_YP | Lab3 | 0.6409542
Exp 6, Replica 4 | 6 | 4 | 500 | 30.25703 | 30.25703 | 0.6445024 | 102.2663 | EC1612A | 174.4588 | 0.51 | Uncontrolled | TH | single_dose_YP | Lab3 | 0.6605917
Exp 6, Replica 4 | 6 | 4 | 500 | 30.44578 | 30.44578 | 0.6445024 | 102.2663 | EC1612A | 174.4588 | 0.51 | Uncontrolled | TH | single_dose_YP | Lab3 | 0.6136916
Exp 6, Replica 4 | 6 | 4 | 500 | 30.63454 | 30.63454 | 0.6445024 | 102.2663 | EC1612A | 174.4588 | 0.51 | Uncontrolled | TH | single_dose_YP | Lab3 | 0.6443238
Exp 6, Replica 4 | 6 | 4 | 500 | 30.82329 | 30.82329 | 0.6445024 | 102.2663 | EC1612A | 174.4588 | 0.51 | Uncontrolled | TH | single_dose_YP | Lab3 | 0.6248354
Exp 6, Replica 4 | 6 | 4 | 500 | 31.01205 | 31.01205 | 0.6445024 | 102.2663 | EC1612A | 174.4588 | 0.51 | Uncontrolled | TH | single_dose_YP | Lab3 | 0.6386758
Exp 6, Replica 4 | 6 | 4 | 500 | 31.2008 | 31.2008 | 0.6445024 | 102.2663 | EC1612A | 174.4588 | 0.51 | Uncontrolled | TH | single_dose_YP | Lab3 | 0.6328056
Exp 6, Replica 4 | 6 | 4 | 500 | 31.38956 | 31.38956 | 0.6445024 | 102.2663 | EC1612A | 174.4588 | 0.51 | Uncontrolled | TH | single_dose_YP | Lab3 | 0.6558126
Exp 6, Replica 4 | 6 | 4 | 500 | 31.57831 | 31.57831 | 0.6445024 | 102.2663 | EC1612A | 174.4588 | 0.51 | Uncontrolled | TH | single_dose_YP | Lab3 | 0.6365446
Exp 6, Replica 4 | 6 | 4 | 500 | 31.76707 | 31.76707 | 0.6445024 | 102.2663 | EC1612A | 174.4588 | 0.51 | Uncontrolled | TH | single_dose_YP | Lab3 | 0.6242787
Exp 6, Replica 4 | 6 | 4 | 500 | 31.95582 | 31.95582 | 0.6445024 | 102.2663 | EC1612A | 174.4588 | 0.51 | Uncontrolled | TH | single_dose_YP | Lab3 | 0.6492567
Exp 6, Replica 4 | 6 | 4 | 500 | 32.14458 | 32.14458 | 0.6445024 | 102.2663 | EC1612A | 174.4588 | 0.51 | Uncontrolled | TH | single_dose_YP | Lab3 | 0.6145078
Exp 6, Replica 4 | 6 | 4 | 500 | 32.33333 | 32.33333 | 0.6445024 | 102.2663 | EC1612A | 174.4588 | 0.51 | Uncontrolled | TH | single_dose_YP | Lab3 | 0.6376086
Exp 6, Replica 4 | 6 | 4 | 500 | 32.52209 | 32.52209 | 0.6445024 | 102.2663 | EC1612A | 174.4588 | 0.51 | Uncontrolled | TH | single_dose_YP | Lab3 | 0.6316567
Exp 6, Replica 4 | 6 | 4 | 500 | 32.71084 | 32.71084 | 0.6445024 | 102.2663 | EC1612A | 174.4588 | 0.51 | Uncontrolled | TH | single_dose_YP | Lab3 | 0.6354614
Exp 6, Replica 4 | 6 | 4 | 500 | 32.8996 | 32.8996 | 0.6445024 | 102.2663 | EC1612A | 174.4588 | 0.51 | Uncontrolled | TH | single_dose_YP | Lab3 | 0.6644724
Exp 6, Replica 4 | 6 | 4 | 500 | 33.08835 | 33.08835 | 0.6445024 | 102.2663 | EC1612A | 174.4588 | 0.51 | Uncontrolled | TH | single_dose_YP | Lab3 | 0.6333398
Exp 6, Replica 4 | 6 | 4 | 500 | 33.27711 | 33.27711 | 0.6445024 | 102.2663 | EC1612A | 174.4588 | 0.51 | Uncontrolled | TH | single_dose_YP | Lab3 | 0.6057486
Exp 6, Replica 4 | 6 | 4 | 500 | 33.46586 | 33.46586 | 0.6445024 | 102.2663 | EC1612A | 174.4588 | 0.51 | Uncontrolled | TH | single_dose_YP | Lab3 | 0.6405621
Exp 6, Replica 4 | 6 | 4 | 500 | 33.65462 | 33.65462 | 0.6445024 | 102.2663 | EC1612A | 174.4588 | 0.51 | Uncontrolled | TH | single_dose_YP | Lab3 | 0.6223417
Exp 6, Replica 4 | 6 | 4 | 500 | 33.84337 | 33.84337 | 0.6445024 | 102.2663 | EC1612A | 174.4588 | 0.51 | Uncontrolled | TH | single_dose_YP | Lab3 | 0.6539266
Exp 6, Replica 4 | 6 | 4 | 500 | 34.03213 | 34.03213 | 0.6445024 | 102.2663 | EC1612A | 174.4588 | 0.51 | Uncontrolled | TH | single_dose_YP | Lab3 | 0.6385423
Exp 6, Replica 4 | 6 | 4 | 500 | 34.22088 | 34.22088 | 0.6445024 | 102.2663 | EC1612A | 174.4588 | 0.51 | Uncontrolled | TH | single_dose_YP | Lab3 | 0.6324737
Exp 6, Replica 4 | 6 | 4 | 500 | 34.40964 | 34.40964 | 0.6445024 | 102.2663 | EC1612A | 174.4588 | 0.51 | Uncontrolled | TH | single_dose_YP | Lab3 | 0.6455918
Exp 6, Replica 4 | 6 | 4 | 500 | 34.59839 | 34.59839 | 0.6445024 | 102.2663 | EC1612A | 174.4588 | 0.51 | Uncontrolled | TH | single_dose_YP | Lab3 | 0.6411533
Exp 6, Replica 4 | 6 | 4 | 500 | 34.78715 | 34.78715 | 0.6445024 | 102.2663 | EC1612A | 174.4588 | 0.51 | Uncontrolled | TH | single_dose_YP | Lab3 | 0.6440049
Exp 6, Replica 4 | 6 | 4 | 500 | 34.9759 | 34.9759 | 0.6445024 | 102.2663 | EC1612A | 174.4588 | 0.51 | Uncontrolled | TH | single_dose_YP | Lab3 | 0.6409968
Exp 6, Replica 4 | 6 | 4 | 500 | 35.16466 | 35.16466 | 0.6445024 | 102.2663 | EC1612A | 174.4588 | 0.51 | Uncontrolled | TH | single_dose_YP | Lab3 | 0.6644118
Exp 6, Replica 4 | 6 | 4 | 500 | 35.35341 | 35.35341 | 0.6445024 | 102.2663 | EC1612A | 174.4588 | 0.51 | Uncontrolled | TH | single_dose_YP | Lab3 | 0.643278
Exp 6, Replica 4 | 6 | 4 | 500 | 35.54217 | 35.54217 | 0.6445024 | 102.2663 | EC1612A | 174.4588 | 0.51 | Uncontrolled | TH | single_dose_YP | Lab3 | 0.6567108
Exp 6, Replica 4 | 6 | 4 | 500 | 35.73092 | 35.73092 | 0.6445024 | 102.2663 | EC1612A | 174.4588 | 0.51 | Uncontrolled | TH | single_dose_YP | Lab3 | 0.6283281
Exp 6, Replica 4 | 6 | 4 | 500 | 35.91968 | 35.91968 | 0.6445024 | 102.2663 | EC1612A | 174.4588 | 0.51 | Uncontrolled | TH | single_dose_YP | Lab3 | 0.6451045
Exp 6, Replica 4 | 6 | 4 | 500 | 36.10843 | 36.10843 | 0.6445024 | 102.2663 | EC1612A | 174.4588 | 0.51 | Uncontrolled | TH | single_dose_YP | Lab3 | 0.6647858
Exp 6, Replica 4 | 6 | 4 | 500 | 36.29719 | 36.29719 | 0.6445024 | 102.2663 | EC1612A | 174.4588 | 0.51 | Uncontrolled | TH | single_dose_YP | Lab3 | 0.6260468
Exp 6, Replica 4 | 6 | 4 | 500 | 36.48594 | 36.48594 | 0.6445024 | 102.2663 | EC1612A | 174.4588 | 0.51 | Uncontrolled | TH | single_dose_YP | Lab3 | 0.6304679
Exp 6, Replica 4 | 6 | 4 | 500 | 36.6747 | 36.6747 | 0.6445024 | 102.2663 | EC1612A | 174.4588 | 0.51 | Uncontrolled | TH | single_dose_YP | Lab3 | 0.6158133
Exp 6, Replica 4 | 6 | 4 | 500 | 36.86345 | 36.86345 | 0.6445024 | 102.2663 | EC1612A | 174.4588 | 0.51 | Uncontrolled | TH | single_dose_YP | Lab3 | 0.6390008
Exp 6, Replica 4 | 6 | 4 | 500 | 37.05221 | 37.05221 | 0.6445024 | 102.2663 | EC1612A | 174.4588 | 0.51 | Uncontrolled | TH | single_dose_YP | Lab3 | 0.6324216
Exp 6, Replica 4 | 6 | 4 | 500 | 37.24096 | 37.24096 | 0.6445024 | 102.2663 | EC1612A | 174.4588 | 0.51 | Uncontrolled | TH | single_dose_YP | Lab3 | 0.6285548
Exp 6, Replica 4 | 6 | 4 | 500 | 37.42972 | 37.42972 | 0.6445024 | 102.2663 | EC1612A | 174.4588 | 0.51 | Uncontrolled | TH | single_dose_YP | Lab3 | 0.6261835
Exp 6, Replica 4 | 6 | 4 | 500 | 37.61847 | 37.61847 | 0.6445024 | 102.2663 | EC1612A | 174.4588 | 0.51 | Uncontrolled | TH | single_dose_YP | Lab3 | 0.6342241
Exp 6, Replica 4 | 6 | 4 | 500 | 37.80723 | 37.80723 | 0.6445024 | 102.2663 | EC1612A | 174.4588 | 0.51 | Uncontrolled | TH | single_dose_YP | Lab3 | 0.6367402
Exp 6, Replica 4 | 6 | 4 | 500 | 37.99598 | 37.99598 | 0.6445024 | 102.2663 | EC1612A | 174.4588 | 0.51 | Uncontrolled | TH | single_dose_YP | Lab3 | 0.6278466
Exp 6, Replica 4 | 6 | 4 | 500 | 38.18474 | 38.18474 | 0.6445024 | 102.2663 | EC1612A | 174.4588 | 0.51 | Uncontrolled | TH | single_dose_YP | Lab3 | 0.6408522
Exp 6, Replica 4 | 6 | 4 | 500 | 38.37349 | 38.37349 | 0.6445024 | 102.2663 | EC1612A | 174.4588 | 0.51 | Uncontrolled | TH | single_dose_YP | Lab3 | 0.641591
Exp 6, Replica 4 | 6 | 4 | 500 | 38.56225 | 38.56225 | 0.6445024 | 102.2663 | EC1612A | 174.4588 | 0.51 | Uncontrolled | TH | single_dose_YP | Lab3 | 0.6449868
Exp 6, Replica 4 | 6 | 4 | 500 | 38.751 | 38.751 | 0.6445024 | 102.2663 | EC1612A | 174.4588 | 0.51 | Uncontrolled | TH | single_dose_YP | Lab3 | 0.6183129
Exp 6, Replica 4 | 6 | 4 | 500 | 38.93976 | 38.93976 | 0.6445024 | 102.2663 | EC1612A | 174.4588 | 0.51 | Uncontrolled | TH | single_dose_YP | Lab3 | 0.6150169
Exp 6, Replica 4 | 6 | 4 | 500 | 39.12851 | 39.12851 | 0.6445024 | 102.2663 | EC1612A | 174.4588 | 0.51 | Uncontrolled | TH | single_dose_YP | Lab3 | 0.6410107
Exp 6, Replica 4 | 6 | 4 | 500 | 39.31727 | 39.31727 | 0.6445024 | 102.2663 | EC1612A | 174.4588 | 0.51 | Uncontrolled | TH | single_dose_YP | Lab3 | 0.6226262
Exp 6, Replica 4 | 6 | 4 | 500 | 39.50602 | 39.50602 | 0.6445024 | 102.2663 | EC1612A | 174.4588 | 0.51 | Uncontrolled | TH | single_dose_YP | Lab3 | 0.6254463
Exp 6, Replica 4 | 6 | 4 | 500 | 39.69478 | 39.69478 | 0.6445024 | 102.2663 | EC1612A | 174.4588 | 0.51 | Uncontrolled | TH | single_dose_YP | Lab3 | 0.6329732
Exp 6, Replica 4 | 6 | 4 | 500 | 39.88353 | 39.88353 | 0.6445024 | 102.2663 | EC1612A | 174.4588 | 0.51 | Uncontrolled | TH | single_dose_YP | Lab3 | 0.6525195
Exp 6, Replica 4 | 6 | 4 | 500 | 40.07229 | 40.07229 | 0.6445024 | 102.2663 | EC1612A | 174.4588 | 0.51 | Uncontrolled | TH | single_dose_YP | Lab3 | 0.6422682
Exp 6, Replica 4 | 6 | 4 | 500 | 40.26104 | 40.26104 | 0.6445024 | 102.2663 | EC1612A | 174.4588 | 0.51 | Uncontrolled | TH | single_dose_YP | Lab3 | 0.6498357
Exp 6, Replica 4 | 6 | 4 | 500 | 40.4498 | 40.4498 | 0.6445024 | 102.2663 | EC1612A | 174.4588 | 0.51 | Uncontrolled | TH | single_dose_YP | Lab3 | 0.6596867
Exp 6, Replica 4 | 6 | 4 | 500 | 40.63855 | 40.63855 | 0.6445024 | 102.2663 | EC1612A | 174.4588 | 0.51 | Uncontrolled | TH | single_dose_YP | Lab3 | 0.6531086
Exp 6, Replica 4 | 6 | 4 | 500 | 40.82731 | 40.82731 | 0.6445024 | 102.2663 | EC1612A | 174.4588 | 0.51 | Uncontrolled | TH | single_dose_YP | Lab3 | 0.6349528
Exp 6, Replica 4 | 6 | 4 | 500 | 41.01606 | 41.01606 | 0.6445024 | 102.2663 | EC1612A | 174.4588 | 0.51 | Uncontrolled | TH | single_dose_YP | Lab3 | 0.6712964
Exp 6, Replica 4 | 6 | 4 | 500 | 41.20482 | 41.20482 | 0.6445024 | 102.2663 | EC1612A | 174.4588 | 0.51 | Uncontrolled | TH | single_dose_YP | Lab3 | 0.6266642
Exp 6, Replica 4 | 6 | 4 | 500 | 41.39357 | 41.39357 | 0.6445024 | 102.2663 | EC1612A | 174.4588 | 0.51 | Uncontrolled | TH | single_dose_YP | Lab3 | 0.6483335
Exp 6, Replica 4 | 6 | 4 | 500 | 41.58233 | 41.58233 | 0.6445024 | 102.2663 | EC1612A | 174.4588 | 0.51 | Uncontrolled | TH | single_dose_YP | Lab3 | 0.6307724
Exp 6, Replica 4 | 6 | 4 | 500 | 41.77108 | 41.77108 | 0.6445024 | 102.2663 | EC1612A | 174.4588 | 0.51 | Uncontrolled | TH | single_dose_YP | Lab3 | 0.6344634
Exp 6, Replica 4 | 6 | 4 | 500 | 41.95984 | 41.95984 | 0.6445024 | 102.2663 | EC1612A | 174.4588 | 0.51 | Uncontrolled | TH | single_dose_YP | Lab3 | 0.6438157
Exp 6, Replica 4 | 6 | 4 | 500 | 42.14859 | 42.14859 | 0.6445024 | 102.2663 | EC1612A | 174.4588 | 0.51 | Uncontrolled | TH | single_dose_YP | Lab3 | 0.6560078
Exp 6, Replica 4 | 6 | 4 | 500 | 42.33735 | 42.33735 | 0.6445024 | 102.2663 | EC1612A | 174.4588 | 0.51 | Uncontrolled | TH | single_dose_YP | Lab3 | 0.6580161
Exp 6, Replica 4 | 6 | 4 | 500 | 42.5261 | 42.5261 | 0.6445024 | 102.2663 | EC1612A | 174.4588 | 0.51 | Uncontrolled | TH | single_dose_YP | Lab3 | 0.6437923
Exp 6, Replica 4 | 6 | 4 | 500 | 42.71486 | 42.71486 | 0.6445024 | 102.2663 | EC1612A | 174.4588 | 0.51 | Uncontrolled | TH | single_dose_YP | Lab3 | 0.6645717
Exp 6, Replica 4 | 6 | 4 | 500 | 42.90361 | 42.90361 | 0.6445024 | 102.2663 | EC1612A | 174.4588 | 0.51 | Uncontrolled | TH | single_dose_YP | Lab3 | 0.6297492
Exp 6, Replica 4 | 6 | 4 | 500 | 43.09237 | 43.09237 | 0.6445024 | 102.2663 | EC1612A | 174.4588 | 0.51 | Uncontrolled | TH | single_dose_YP | Lab3 | 0.6397443
Exp 6, Replica 4 | 6 | 4 | 500 | 43.28112 | 43.28112 | 0.6445024 | 102.2663 | EC1612A | 174.4588 | 0.51 | Uncontrolled | TH | single_dose_YP | Lab3 | 0.6520944
Exp 6, Replica 4 | 6 | 4 | 500 | 43.46988 | 43.46988 | 0.6445024 | 102.2663 | EC1612A | 174.4588 | 0.51 | Uncontrolled | TH | single_dose_YP | Lab3 | 0.6353184
Exp 6, Replica 4 | 6 | 4 | 500 | 43.65863 | 43.65863 | 0.6445024 | 102.2663 | EC1612A | 174.4588 | 0.51 | Uncontrolled | TH | single_dose_YP | Lab3 | 0.6663268
Exp 6, Replica 4 | 6 | 4 | 500 | 43.84739 | 43.84739 | 0.6445024 | 102.2663 | EC1612A | 174.4588 | 0.51 | Uncontrolled | TH | single_dose_YP | Lab3 | 0.6476848
Exp 6, Replica 4 | 6 | 4 | 500 | 44.03614 | 44.03614 | 0.6445024 | 102.2663 | EC1612A | 174.4588 | 0.51 | Uncontrolled | TH | single_dose_YP | Lab3 | 0.6296378
Exp 6, Replica 4 | 6 | 4 | 500 | 44.2249 | 44.2249 | 0.6445024 | 102.2663 | EC1612A | 174.4588 | 0.51 | Uncontrolled | TH | single_dose_YP | Lab3 | 0.6453289
Exp 6, Replica 4 | 6 | 4 | 500 | 44.41365 | 44.41365 | 0.6445024 | 102.2663 | EC1612A | 174.4588 | 0.51 | Uncontrolled | TH | single_dose_YP | Lab3 | 0.6359848
Exp 6, Replica 4 | 6 | 4 | 500 | 44.60241 | 44.60241 | 0.6445024 | 102.2663 | EC1612A | 174.4588 | 0.51 | Uncontrolled | TH | single_dose_YP | Lab3 | 0.6614589
Exp 6, Replica 4 | 6 | 4 | 500 | 44.79116 | 44.79116 | 0.6445024 | 102.2663 | EC1612A | 174.4588 | 0.51 | Uncontrolled | TH | single_dose_YP | Lab3 | 0.6313652
Exp 6, Replica 4 | 6 | 4 | 500 | 44.97992 | 44.97992 | 0.6445024 | 102.2663 | EC1612A | 174.4588 | 0.51 | Uncontrolled | TH | single_dose_YP | Lab3 | 0.6518199
Exp 6, Replica 4 | 6 | 4 | 500 | 45.16867 | 45.16867 | 0.6445024 | 102.2663 | EC1612A | 174.4588 | 0.51 | Uncontrolled | TH | single_dose_YP | Lab3 | 0.6521723
Exp 6, Replica 4 | 6 | 4 | 500 | 45.35743 | 45.35743 | 0.6445024 | 102.2663 | EC1612A | 174.4588 | 0.51 | Uncontrolled | TH | single_dose_YP | Lab3 | 0.6090942
Exp 6, Replica 4 | 6 | 4 | 500 | 45.54618 | 45.54618 | 0.6445024 | 102.2663 | EC1612A | 174.4588 | 0.51 | Uncontrolled | TH | single_dose_YP | Lab3 | 0.6296928
Exp 6, Replica 4 | 6 | 4 | 500 | 45.73494 | 45.73494 | 0.6445024 | 102.2663 | EC1612A | 174.4588 | 0.51 | Uncontrolled | TH | single_dose_YP | Lab3 | 0.6480212
Exp 6, Replica 4 | 6 | 4 | 500 | 45.92369 | 45.92369 | 0.6445024 | 102.2663 | EC1612A | 174.4588 | 0.51 | Uncontrolled | TH | single_dose_YP | Lab3 | 0.6550008
Exp 6, Replica 4 | 6 | 4 | 500 | 46.11245 | 46.11245 | 0.6445024 | 102.2663 | EC1612A | 174.4588 | 0.51 | Uncontrolled | TH | single_dose_YP | Lab3 | 0.6462635
Exp 6, Replica 4 | 6 | 4 | 500 | 46.3012 | 46.3012 | 0.6445024 | 102.2663 | EC1612A | 174.4588 | 0.51 | Uncontrolled | TH | single_dose_YP | Lab3 | 0.6333481
Exp 6, Replica 4 | 6 | 4 | 500 | 46.48996 | 46.48996 | 0.6445024 | 102.2663 | EC1612A | 174.4588 | 0.51 | Uncontrolled | TH | single_dose_YP | Lab3 | 0.6444668
Exp 6, Replica 4 | 6 | 4 | 500 | 46.67871 | 46.67871 | 0.6445024 | 102.2663 | EC1612A | 174.4588 | 0.51 | Uncontrolled | TH | single_dose_YP | Lab3 | 0.614288
Exp 6, Replica 4 | 6 | 4 | 500 | 46.86747 | 46.86747 | 0.6445024 | 102.2663 | EC1612A | 174.4588 | 0.51 | Uncontrolled | TH | single_dose_YP | Lab3 | 0.6370796
Exp 6, Replica 4 | 6 | 4 | 500 | 47.05622 | 47.05622 | 0.6445024 | 102.2663 | EC1612A | 174.4588 | 0.51 | Uncontrolled | TH | single_dose_YP | Lab3 | 0.6249013
Exp 6, Replica 4 | 6 | 4 | 500 | 47.24498 | 47.24498 | 0.6445024 | 102.2663 | EC1612A | 174.4588 | 0.51 | Uncontrolled | TH | single_dose_YP | Lab3 | 0.6264471
Exp 6, Replica 4 | 6 | 4 | 500 | 47.43373 | 47.43373 | 0.6445024 | 102.2663 | EC1612A | 174.4588 | 0.51 | Uncontrolled | TH | single_dose_YP | Lab3 | 0.6166338
Exp 6, Replica 4 | 6 | 4 | 500 | 47.62249 | 47.62249 | 0.6445024 | 102.2663 | EC1612A | 174.4588 | 0.51 | Uncontrolled | TH | single_dose_YP | Lab3 | 0.6231068
Exp 6, Replica 4 | 6 | 4 | 500 | 47.81124 | 47.81124 | 0.6445024 | 102.2663 | EC1612A | 174.4588 | 0.51 | Uncontrolled | TH | single_dose_YP | Lab3 | 0.6525563
Exp 6, Replica 4 | 6 | 4 | 500 | 48 | 48 | 0.6445024 | 102.2663 | EC1612A | 174.4588 | 0.51 | Uncontrolled | TH | single_dose_YP | Lab3 | 0.6380221
Exp 6, Replica 5 | 6 | 5 | 100 | 1 | 1 | 7.073194 | 84.04579 | CORR12148SP | 268.8426 | 0.51 | Uncontrolled | Galapagos | single_dose_NP | Lab3 | 19.49176
Exp 6, Replica 5 | 6 | 5 | 100 | 1.188755 | 1.188755 | 7.073194 | 84.04579 | CORR12148SP | 268.8426 | 0.51 | Uncontrolled | Galapagos | single_dose_NP | Lab3 | 19.32143
Exp 6, Replica 5 | 6 | 5 | 100 | 1.37751 | 1.37751 | 7.073194 | 84.04579 | CORR12148SP | 268.8426 | 0.51 | Uncontrolled | Galapagos | single_dose_NP | Lab3 | 19.55043
Exp 6, Replica 5 | 6 | 5 | 100 | 1.566265 | 1.566265 | 7.073194 | 84.04579 | CORR12148SP | 268.8426 | 0.51 | Uncontrolled | Galapagos | single_dose_NP | Lab3 | 19.34524
Exp 6, Replica 5 | 6 | 5 | 100 | 1.75502 | 1.75502 | 7.073194 | 84.04579 | CORR12148SP | 268.8426 | 0.51 | Uncontrolled | Galapagos | single_dose_NP | Lab3 | 18.86988
Exp 6, Replica 5 | 6 | 5 | 100 | 1.943775 | 1.943775 | 7.073194 | 84.04579 | CORR12148SP | 268.8426 | 0.51 | Uncontrolled | Galapagos | single_dose_NP | Lab3 | 18.73704
Exp 6, Replica 5 | 6 | 5 | 100 | 2.13253 | 2.13253 | 7.073194 | 84.04579 | CORR12148SP | 268.8426 | 0.51 | Uncontrolled | Galapagos | single_dose_NP | Lab3 | 19.49205
Exp 6, Replica 5 | 6 | 5 | 100 | 2.321285 | 2.321285 | 7.073194 | 84.04579 | CORR12148SP | 268.8426 | 0.51 | Uncontrolled | Galapagos | single_dose_NP | Lab3 | 19.12354
Exp 6, Replica 5 | 6 | 5 | 100 | 2.51004 | 2.51004 | 7.073194 | 84.04579 | CORR12148SP | 268.8426 | 0.51 | Uncontrolled | Galapagos | single_dose_NP | Lab3 | 18.35835
Exp 6, Replica 5 | 6 | 5 | 100 | 2.698795 | 2.698795 | 7.073194 | 84.04579 | CORR12148SP | 268.8426 | 0.51 | Uncontrolled | Galapagos | single_dose_NP | Lab3 | 18.55604
Exp 6, Replica 5 | 6 | 5 | 100 | 2.88755 | 2.88755 | 7.073194 | 84.04579 | CORR12148SP | 268.8426 | 0.51 | Uncontrolled | Galapagos | single_dose_NP | Lab3 | 17.89053
Exp 6, Replica 5 | 6 | 5 | 100 | 3.076305 | 3.076305 | 7.073194 | 84.04579 | CORR12148SP | 268.8426 | 0.51 | Uncontrolled | Galapagos | single_dose_NP | Lab3 | 18.07859
Exp 6, Replica 5 | 6 | 5 | 100 | 3.26506 | 3.26506 | 7.073194 | 84.04579 | CORR12148SP | 268.8426 | 0.51 | Uncontrolled | Galapagos | single_dose_NP | Lab3 | 18.84066
Exp 6, Replica 5 | 6 | 5 | 100 | 3.453815 | 3.453815 | 7.073194 | 84.04579 | CORR12148SP | 268.8426 | 0.51 | Uncontrolled | Galapagos | single_dose_NP | Lab3 | 18.0638
Exp 6, Replica 5 | 6 | 5 | 100 | 3.64257 | 3.64257 | 7.073194 | 84.04579 | CORR12148SP | 268.8426 | 0.51 | Uncontrolled | Galapagos | single_dose_NP | Lab3 | 18.45318
Exp 6, Replica 5 | 6 | 5 | 100 | 3.831325 | 3.831325 | 7.073194 | 84.04579 | CORR12148SP | 268.8426 | 0.51 | Uncontrolled | Galapagos | single_dose_NP | Lab3 | 17.73185
Exp 6, Replica 5 | 6 | 5 | 100 | 4.02008 | 4.02008 | 7.073194 | 84.04579 | CORR12148SP | 268.8426 | 0.51 | Uncontrolled | Galapagos | single_dose_NP | Lab3 | 18.64811
Exp 6, Replica 5 | 6 | 5 | 100 | 4.208835 | 4.208835 | 7.073194 | 84.04579 | CORR12148SP | 268.8426 | 0.51 | Uncontrolled | Galapagos | single_dose_NP | Lab3 | 17.98559
Exp 6, Replica 5 | 6 | 5 | 100 | 4.39759 | 4.39759 | 7.073194 | 84.04579 | CORR12148SP | 268.8426 | 0.51 | Uncontrolled | Galapagos | single_dose_NP | Lab3 | 18.50887
Exp 6, Replica 5 | 6 | 5 | 100 | 4.586345 | 4.586345 | 7.073194 | 84.04579 | CORR12148SP | 268.8426 | 0.51 | Uncontrolled | Galapagos | single_dose_NP | Lab3 | 18.31719
Exp 6, Replica 5 | 6 | 5 | 100 | 4.7751 | 4.7751 | 7.073194 | 84.04579 | CORR12148SP | 268.8426 | 0.51 | Uncontrolled | Galapagos | single_dose_NP | Lab3 | 17.79319
Exp 6, Replica 5 | 6 | 5 | 100 | 4.963855 | 4.963855 | 7.073194 | 84.04579 | CORR12148SP | 268.8426 | 0.51 | Uncontrolled | Galapagos | single_dose_NP | Lab3 | 18.59161
Exp 6, Replica 5 | 6 | 5 | 100 | 5.15261 | 5.15261 | 7.073194 | 84.04579 | CORR12148SP | 268.8426 | 0.51 | Uncontrolled | Galapagos | single_dose_NP | Lab3 | 15.83433
Exp 6, Replica 5 | 6 | 5 | 100 | 5.341365 | 5.341365 | 7.073194 | 84.04579 | CORR12148SP | 268.8426 | 0.51 | Uncontrolled | Galapagos | single_dose_NP | Lab3 | 14.46232
Exp 6, Replica 5 | 6 | 5 | 100 | 5.53012 | 5.53012 | 7.073194 | 84.04579 | CORR12148SP | 268.8426 | 0.51 | Uncontrolled | Galapagos | single_dose_NP | Lab3 | 13.07747
Exp 6, Replica 5 | 6 | 5 | 100 | 5.718876 | 5.718876 | 7.073194 | 84.04579 | CORR12148SP | 268.8426 | 0.51 | Uncontrolled | Galapagos | single_dose_NP | Lab3 | 11.48034
Exp 6, Replica 5 | 6 | 5 | 100 | 5.907631 | 5.907631 | 7.073194 | 84.04579 | CORR12148SP | 268.8426 | 0.51 | Uncontrolled | Galapagos | single_dose_NP | Lab3 | 10.22513
Exp 6, Replica 5 | 6 | 5 | 100 | 6.096386 | 6.096386 | 7.073194 | 84.04579 | CORR12148SP | 268.8426 | 0.51 | Uncontrolled | Galapagos | single_dose_NP | Lab3 | 8.478343
Exp 6, Replica 5 | 6 | 5 | 100 | 6.285141 | 6.285141 | 7.073194 | 84.04579 | CORR12148SP | 268.8426 | 0.51 | Uncontrolled | Galapagos | single_dose_NP | Lab3 | 8.019614
Exp 6, Replica 5 | 6 | 5 | 100 | 6.473896 | 6.473896 | 7.073194 | 84.04579 | CORR12148SP | 268.8426 | 0.51 | Uncontrolled | Galapagos | single_dose_NP | Lab3 | 7.687588
Exp 6, Replica 5 | 6 | 5 | 100 | 6.662651 | 6.662651 | 7.073194 | 84.04579 | CORR12148SP | 268.8426 | 0.51 | Uncontrolled | Galapagos | single_dose_NP | Lab3 | 6.934995
Exp 6, Replica 5 | 6 | 5 | 100 | 6.851406 | 6.851406 | 7.073194 | 84.04579 | CORR12148SP | 268.8426 | 0.51 | Uncontrolled | Galapagos | single_dose_NP | Lab3 | 5.679002
Exp 6, Replica 5 | 6 | 5 | 100 | 7.040161 | 7.040161 | 7.073194 | 84.04579 | CORR12148SP | 268.8426 | 0.51 | Uncontrolled | Galapagos | single_dose_NP | Lab3 | 5.64386
Exp 6, Replica 5 | 6 | 5 | 100 | 7.228916 | 7.228916 | 7.073194 | 84.04579 | CORR12148SP | 268.8426 | 0.51 | Uncontrolled | Galapagos | single_dose_NP | Lab3 | 5.301732
Exp 6, Replica 5 | 6 | 5 | 100 | 7.417671 | 7.417671 | 7.073194 | 84.04579 | CORR12148SP | 268.8426 | 0.51 | Uncontrolled | Galapagos | single_dose_NP | Lab3 | 4.691599
Exp 6, Replica 5 | 6 | 5 | 100 | 7.606426 | 7.606426 | 7.073194 | 84.04579 | CORR12148SP | 268.8426 | 0.51 | Uncontrolled | Galapagos | single_dose_NP | Lab3 | 4.175537
Exp 6, Replica 5 | 6 | 5 | 100 | 7.795181 | 7.795181 | 7.073194 | 84.04579 | CORR12148SP | 268.8426 | 0.51 | Uncontrolled | Galapagos | single_dose_NP | Lab3 | 4.019523
Exp 6, Replica 5 | 6 | 5 | 100 | 7.983936 | 7.983936 | 7.073194 | 84.04579 | CORR12148SP | 268.8426 | 0.51 | Uncontrolled | Galapagos | single_dose_NP | Lab3 | 4.081945
Exp 6, Replica 5 | 6 | 5 | 100 | 8.172691 | 8.172691 | 7.073194 | 84.04579 | CORR12148SP | 268.8426 | 0.51 | Uncontrolled | Galapagos | single_dose_NP | Lab3 | 3.790409
Exp 6, Replica 5 | 6 | 5 | 100 | 8.361446 | 8.361446 | 7.073194 | 84.04579 | CORR12148SP | 268.8426 | 0.51 | Uncontrolled | Galapagos | single_dose_NP | Lab3 | 3.887343
Exp 6, Replica 5 | 6 | 5 | 100 | 8.550201 | 8.550201 | 7.073194 | 84.04579 | CORR12148SP | 268.8426 | 0.51 | Uncontrolled | Galapagos | single_dose_NP | Lab3 | 3.799453
Exp 6, Replica 5 | 6 | 5 | 100 | 8.738956 | 8.738956 | 7.073194 | 84.04579 | CORR12148SP | 268.8426 | 0.51 | Uncontrolled | Galapagos | single_dose_NP | Lab3 | 3.584135
Exp 6, Replica 5 | 6 | 5 | 100 | 8.927711 | 8.927711 | 7.073194 | 84.04579 | CORR12148SP | 268.8426 | 0.51 | Uncontrolled | Galapagos | single_dose_NP | Lab3 | 3.284066
Exp 6, Replica 5 | 6 | 5 | 100 | 9.116466 | 9.116466 | 7.073194 | 84.04579 | CORR12148SP | 268.8426 | 0.51 | Uncontrolled | Galapagos | single_dose_NP | Lab3 | 2.829387
Exp 6, Replica 5 | 6 | 5 | 100 | 9.305221 | 9.305221 | 7.073194 | 84.04579 | CORR12148SP | 268.8426 | 0.51 | Uncontrolled | Galapagos | single_dose_NP | Lab3 | 2.666118
Exp 6, Replica 5 | 6 | 5 | 100 | 9.493976 | 9.493976 | 7.073194 | 84.04579 | CORR12148SP | 268.8426 | 0.51 | Uncontrolled | Galapagos | single_dose_NP | Lab3 | 2.852515
Exp 6, Replica 5 | 6 | 5 | 100 | 9.682731 | 9.682731 | 7.073194 | 84.04579 | CORR12148SP | 268.8426 | 0.51 | Uncontrolled | Galapagos | single_dose_NP | Lab3 | 2.712022
Exp 6, Replica 5 | 6 | 5 | 100 | 9.871486 | 9.871486 | 7.073194 | 84.04579 | CORR12148SP | 268.8426 | 0.51 | Uncontrolled | Galapagos | single_dose_NP | Lab3 | 2.550672
Exp 6, Replica 5 | 6 | 5 | 100 | 10.06024 | 10.06024 | 7.073194 | 84.04579 | CORR12148SP | 268.8426 | 0.51 | Uncontrolled | Galapagos | single_dose_NP | Lab3 | 2.353314
Exp 6, Replica 5 | 6 | 5 | 100 | 10.249 | 10.249 | 7.073194 | 84.04579 | CORR12148SP | 268.8426 | 0.51 | Uncontrolled | Galapagos | single_dose_NP | Lab3 | 2.1151
Exp 6, Replica 5 | 6 | 5 | 100 | 10.43775 | 10.43775 | 7.073194 | 84.04579 | CORR12148SP | 268.8426 | 0.51 | Uncontrolled | Galapagos | single_dose_NP | Lab3 | 1.984718
Exp 6, Replica 5 | 6 | 5 | 100 | 10.62651 | 10.62651 | 7.073194 | 84.04579 | CORR12148SP | 268.8426 | 0.51 | Uncontrolled | Galapagos | single_dose_NP | Lab3 | 2.047248
Exp 6, Replica 5 | 6 | 5 | 100 | 10.81526 | 10.81526 | 7.073194 | 84.04579 | CORR12148SP | 268.8426 | 0.51 | Uncontrolled | Galapagos | single_dose_NP | Lab3 | 2.199914
Exp 6, Replica 5 | 6 | 5 | 100 | 11.00402 | 11.00402 | 7.073194 | 84.04579 | CORR12148SP | 268.8426 | 0.51 | Uncontrolled | Galapagos | single_dose_NP | Lab3 | 1.990239
Exp 6, Replica 5 | 6 | 5 | 100 | 11.19277 | 11.19277 | 7.073194 | 84.04579 | CORR12148SP | 268.8426 | 0.51 | Uncontrolled | Galapagos | single_dose_NP | Lab3 | 1.963922
Exp 6, Replica 5 | 6 | 5 | 100 | 11.38153 | 11.38153 | 7.073194 | 84.04579 | CORR12148SP | 268.8426 | 0.51 | Uncontrolled | Galapagos | single_dose_NP | Lab3 | 1.871295
Exp 6, Replica 5 | 6 | 5 | 100 | 11.57028 | 11.57028 | 7.073194 | 84.04579 | CORR12148SP | 268.8426 | 0.51 | Uncontrolled | Galapagos | single_dose_NP | Lab3 | 1.802983
Exp 6, Replica 5 | 6 | 5 | 100 | 11.75904 | 11.75904 | 7.073194 | 84.04579 | CORR12148SP | 268.8426 | 0.51 | Uncontrolled | Galapagos | single_dose_NP | Lab3 | 1.581871
Exp 6, Replica 5 | 6 | 5 | 100 | 11.94779 | 11.94779 | 7.073194 | 84.04579 | CORR12148SP | 268.8426 | 0.51 | Uncontrolled | Galapagos | single_dose_NP | Lab3 | 1.414594
Exp 6, Replica 5 | 6 | 5 | 100 | 12.13655 | 12.13655 | 7.073194 | 84.04579 | CORR12148SP | 268.8426 | 0.51 | Uncontrolled | Galapagos | single_dose_NP | Lab3 | 1.441129
Exp 6, Replica 5 | 6 | 5 | 100 | 12.3253 | 12.3253 | 7.073194 | 84.04579 | CORR12148SP | 268.8426 | 0.51 | Uncontrolled | Galapagos | single_dose_NP | Lab3 | 1.450022
Exp 6, Replica 5 | 6 | 5 | 100 | 12.51406 | 12.51406 | 7.073194 | 84.04579 | CORR12148SP | 268.8426 | 0.51 | Uncontrolled | Galapagos | single_dose_NP | Lab3 | 1.516315
Exp 6, Replica 5 | 6 | 5 | 100 | 12.70281 | 12.70281 | 7.073194 | 84.04579 | CORR12148SP | 268.8426 | 0.51 | Uncontrolled | Galapagos | single_dose_NP | Lab3 | 1.363883
Exp 6, Replica 5 | 6 | 5 | 100 | 12.89157 | 12.89157 | 7.073194 | 84.04579 | CORR12148SP | 268.8426 | 0.51 | Uncontrolled | Galapagos | single_dose_NP | Lab3 | 1.322424
Exp 6, Replica 5 | 6 | 5 | 100 | 13.08032 | 13.08032 | 7.073194 | 84.04579 | CORR12148SP | 268.8426 | 0.51 | Uncontrolled | Galapagos | single_dose_NP | Lab3 | 1.340092
Exp 6, Replica 5 | 6 | 5 | 100 | 13.26908 | 13.26908 | 7.073194 | 84.04579 | CORR12148SP | 268.8426 | 0.51 | Uncontrolled | Galapagos | single_dose_NP | Lab3 | 1.235595
Exp 6, Replica 5 | 6 | 5 | 100 | 13.45783 | 13.45783 | 7.073194 | 84.04579 | CORR12148SP | 268.8426 | 0.51 | Uncontrolled | Galapagos | single_dose_NP | Lab3 | 1.135857
Exp 6, Replica 5 | 6 | 5 | 100 | 13.64659 | 13.64659 | 7.073194 | 84.04579 | CORR12148SP | 268.8426 | 0.51 | Uncontrolled | Galapagos | single_dose_NP | Lab3 | 1.111657
Exp 6, Replica 5 | 6 | 5 | 100 | 13.83534 | 13.83534 | 7.073194 | 84.04579 | CORR12148SP | 268.8426 | 0.51 | Uncontrolled | Galapagos | single_dose_NP | Lab3 | 1.0983
Exp 6, Replica 5 | 6 | 5 | 100 | 14.0241 | 14.0241 | 7.073194 | 84.04579 | CORR12148SP | 268.8426 | 0.51 | Uncontrolled | Galapagos | single_dose_NP | Lab3 | 1.146537
Exp 6, Replica 5 | 6 | 5 | 100 | 14.21285 | 14.21285 | 7.073194 | 84.04579 | CORR12148SP | 268.8426 | 0.51 | Uncontrolled | Galapagos | single_dose_NP | Lab3 | 1.17441
Exp 6, Replica 5 | 6 | 5 | 100 | 14.40161 | 14.40161 | 7.073194 | 84.04579 | CORR12148SP | 268.8426 | 0.51 | Uncontrolled | Galapagos | single_dose_NP | Lab3 | 1.192378
Exp 6, Replica 5 | 6 | 5 | 100 | 14.59036 | 14.59036 | 7.073194 | 84.04579 | CORR12148SP | 268.8426 | 0.51 | Uncontrolled | Galapagos | single_dose_NP | Lab3 | 1.12742
Exp 6, Replica 5 | 6 | 5 | 100 | 14.77912 | 14.77912 | 7.073194 | 84.04579 | CORR12148SP | 268.8426 | 0.51 | Uncontrolled | Galapagos | single_dose_NP | Lab3 | 1.129717
Exp 6, Replica 5 | 6 | 5 | 100 | 14.96787 | 14.96787 | 7.073194 | 84.04579 | CORR12148SP | 268.8426 | 0.51 | Uncontrolled | Galapagos | single_dose_NP | Lab3 | 1.049957
Exp 6, Replica 5 | 6 | 5 | 100 | 15.15663 | 15.15663 | 7.073194 | 84.04579 | CORR12148SP | 268.8426 | 0.51 | Uncontrolled | Galapagos | single_dose_NP | Lab3 | 1.007659
Exp 6, Replica 5 | 6 | 5 | 100 | 15.34538 | 15.34538 | 7.073194 | 84.04579 | CORR12148SP | 268.8426 | 0.51 | Uncontrolled | Galapagos | single_dose_NP | Lab3 | 1.01754
Exp 6, Replica 5 | 6 | 5 | 100 | 15.53414 | 15.53414 | 7.073194 | 84.04579 | CORR12148SP | 268.8426 | 0.51 | Uncontrolled | Galapagos | single_dose_NP | Lab3 | 0.988147
Exp 6, Replica 5 | 6 | 5 | 100 | 15.72289 | 15.72289 | 7.073194 | 84.04579 | CORR12148SP | 268.8426 | 0.51 | Uncontrolled | Galapagos | single_dose_NP | Lab3 | 0.9335259
Exp 6, Replica 5 | 6 | 5 | 100 | 15.91165 | 15.91165 | 7.073194 | 84.04579 | CORR12148SP | 268.8426 | 0.51 | Uncontrolled | Galapagos | single_dose_NP | Lab3 | 0.9318078
Exp 6, Replica 5 | 6 | 5 | 100 | 16.1004 | 16.1004 | 7.073194 | 84.04579 | CORR12148SP | 268.8426 | 0.51 | Uncontrolled | Galapagos | single_dose_NP | Lab3 | 0.8840002
Exp 6, Replica 5 | 6 | 5 | 100 | 16.28916 | 16.28916 | 7.073194 | 84.04579 | CORR12148SP | 268.8426 | 0.51 | Uncontrolled | Galapagos | single_dose_NP | Lab3 | 0.9233316
Exp 6, Replica 5 | 6 | 5 | 100 | 16.47791 | 16.47791 | 7.073194 | 84.04579 | CORR12148SP | 268.8426 | 0.51 | Uncontrolled | Galapagos | single_dose_NP | Lab3 | 0.8894338
Exp 6, Replica 5 | 6 | 5 | 100 | 16.66667 | 16.66667 | 7.073194 | 84.04579 | CORR12148SP | 268.8426 | 0.51 | Uncontrolled | Galapagos | single_dose_NP | Lab3 | 0.8825782
Exp 6, Replica 5 | 6 | 5 | 100 | 16.85542 | 16.85542 | 7.073194 | 84.04579 | CORR12148SP | 268.8426 | 0.51 | Uncontrolled | Galapagos | single_dose_NP | Lab3 | 0.8534838
Exp 6, Replica 5 | 6 | 5 | 100 | 17.04418 | 17.04418 | 7.073194 | 84.04579 | CORR12148SP | 268.8426 | 0.51 | Uncontrolled | Galapagos | single_dose_NP | Lab3 | 0.840444
Exp 6, Replica 5 | 6 | 5 | 100 | 17.23293 | 17.23293 | 7.073194 | 84.04579 | CORR12148SP | 268.8426 | 0.51 | Uncontrolled | Galapagos | single_dose_NP | Lab3 | 0.8006931
Exp 6, Replica 5 | 6 | 5 | 100 | 17.42169 | 17.42169 | 7.073194 | 84.04579 | CORR12148SP | 268.8426 | 0.51 | Uncontrolled | Galapagos | single_dose_NP | Lab3 | 0.8505546
Exp 6, Replica 5 | 6 | 5 | 100 | 17.61044 | 17.61044 | 7.073194 | 84.04579 | CORR12148SP | 268.8426 | 0.51 | Uncontrolled | Galapagos | single_dose_NP | Lab3 | 0.8165807
Exp 6, Replica 5 | 6 | 5 | 100 | 17.7992 | 17.7992 | 7.073194 | 84.04579 | CORR12148SP | 268.8426 | 0.51 | Uncontrolled | Galapagos | single_dose_NP | Lab3 | 0.849418
Exp 6, Replica 5 | 6 | 5 | 100 | 17.98795 | 17.98795 | 7.073194 | 84.04579 | CORR12148SP | 268.8426 | 0.51 | Uncontrolled | Galapagos | single_dose_NP | Lab3 | 0.8291148
Exp 6, Replica 5 | 6 | 5 | 100 | 18.17671 | 18.17671 | 7.073194 | 84.04579 | CORR12148SP | 268.8426 | 0.51 | Uncontrolled | Galapagos | single_dose_NP | Lab3 | 0.8363576
Exp 6, Replica 5 | 6 | 5 | 100 | 18.36546 | 18.36546 | 7.073194 | 84.04579 | CORR12148SP | 268.8426 | 0.51 | Uncontrolled | Galapagos | single_dose_NP | Lab3 | 0.7956193
Exp 6, Replica 5 | 6 | 5 | 100 | 18.55422 | 18.55422 | 7.073194 | 84.04579 | CORR12148SP | 268.8426 | 0.51 | Uncontrolled | Galapagos | single_dose_NP | Lab3 | 0.7630202
Exp 6, Replica 5 | 6 | 5 | 100 | 18.74297 | 18.74297 | 7.073194 | 84.04579 | CORR12148SP | 268.8426 | 0.51 | Uncontrolled | Galapagos | single_dose_NP | Lab3 | 0.7577548
Exp 6, Replica 5 | 6 | 5 | 100 | 18.93173 | 18.93173 | 7.073194 | 84.04579 | CORR12148SP | 268.8426 | 0.51 | Uncontrolled | Galapagos | single_dose_NP | Lab3 | 0.7778151
Exp 6, Replica 5 | 6 | 5 | 100 | 19.12048 | 19.12048 | 7.073194 | 84.04579 | CORR12148SP | 268.8426 | 0.51 | Uncontrolled | Galapagos | single_dose_NP | Lab3 | 0.7463882
Exp 6, Replica 5 | 6 | 5 | 100 | 19.30924 | 19.30924 | 7.073194 | 84.04579 | CORR12148SP | 268.8426 | 0.51 | Uncontrolled | Galapagos | single_dose_NP | Lab3 | 0.7812703
Exp 6, Replica 5 | 6 | 5 | 100 | 19.49799 | 19.49799 | 7.073194 | 84.04579 | CORR12148SP | 268.8426 | 0.51 | Uncontrolled | Galapagos | single_dose_NP | Lab3 | 0.7506309
Exp 6, Replica 5 | 6 | 5 | 100 | 19.68675 | 19.68675 | 7.073194 | 84.04579 | CORR12148SP | 268.8426 | 0.51 | Uncontrolled | Galapagos | single_dose_NP | Lab3 | 0.759588
Exp 6, Replica 5 | 6 | 5 | 100 | 19.8755 | 19.8755 | 7.073194 | 84.04579 | CORR12148SP | 268.8426 | 0.51 | Uncontrolled | Galapagos | single_dose_NP | Lab3 | 0.7155915
Exp 6, Replica 5 | 6 | 5 | 100 | 20.06426 | 20.06426 | 7.073194 | 84.04579 | CORR12148SP | 268.8426 | 0.51 | Uncontrolled | Galapagos | single_dose_NP | Lab3 | 0.7479653
Exp 6, Replica 5 | 6 | 5 | 100 | 20.25301 | 20.25301 | 7.073194 | 84.04579 | CORR12148SP | 268.8426 | 0.51 | Uncontrolled | Galapagos | single_dose_NP | Lab3 | 0.7453572
Exp 6, Replica 5 | 6 | 5 | 100 | 20.44177 | 20.44177 | 7.073194 | 84.04579 | CORR12148SP | 268.8426 | 0.51 | Uncontrolled | Galapagos | single_dose_NP | Lab3 | 0.729806
Exp 6, Replica 5 | 6 | 5 | 100 | 20.63052 | 20.63052 | 7.073194 | 84.04579 | CORR12148SP | 268.8426 | 0.51 | Uncontrolled | Galapagos | single_dose_NP | Lab3 | 0.6977498
Exp 6, Replica 5 | 6 | 5 | 100 | 20.81928 | 20.81928 | 7.073194 | 84.04579 | CORR12148SP | 268.8426 | 0.51 | Uncontrolled | Galapagos | single_dose_NP | Lab3 | 0.7213523
Exp 6, Replica 5 | 6 | 5 | 100 | 21.00803 | 21.00803 | 7.073194 | 84.04579 | CORR12148SP | 268.8426 | 0.51 | Uncontrolled | Galapagos | single_dose_NP | Lab3 | 0.7061904
Exp 6, Replica 5 | 6 | 5 | 100 | 21.19679 | 21.19679 | 7.073194 | 84.04579 | CORR12148SP | 268.8426 | 0.51 | Uncontrolled | Galapagos | single_dose_NP | Lab3 | 0.7288741
Exp 6, Replica 5 | 6 | 5 | 100 | 21.38554 | 21.38554 | 7.073194 | 84.04579 | CORR12148SP | 268.8426 | 0.51 | Uncontrolled | Galapagos | single_dose_NP | Lab3 | 0.7057849
Exp 6, Replica 5 | 6 | 5 | 100 | 21.5743 | 21.5743 | 7.073194 | 84.04579 | CORR12148SP | 268.8426 | 0.51 | Uncontrolled | Galapagos | single_dose_NP | Lab3 | 0.7058324
Exp 6, Replica 5 | 6 | 5 | 100 | 21.76305 | 21.76305 | 7.073194 | 84.04579 | CORR12148SP | 268.8426 | 0.51 | Uncontrolled | Galapagos | single_dose_NP | Lab3 | 0.7179093
Exp 6, Replica 5 | 6 | 5 | 100 | 21.95181 | 21.95181 | 7.073194 | 84.04579 | CORR12148SP | 268.8426 | 0.51 | Uncontrolled | Galapagos | single_dose_NP | Lab3 | 0.7256228
Exp 6, Replica 5 | 6 | 5 | 100 | 22.14056 | 22.14056 | 7.073194 | 84.04579 | CORR12148SP | 268.8426 | 0.51 | Uncontrolled | Galapagos | single_dose_NP | Lab3 | 0.6951464
Exp 6, Replica 5 | 6 | 5 | 100 | 22.32932 | 22.32932 | 7.073194 | 84.04579 | CORR12148SP | 268.8426 | 0.51 | Uncontrolled | Galapagos | single_dose_NP | Lab3 | 0.690532
Exp 6, Replica 5 | 6 | 5 | 100 | 22.51807 | 22.51807 | 7.073194 | 84.04579 | CORR12148SP | 268.8426 | 0.51 | Uncontrolled | Galapagos | single_dose_NP | Lab3 | 0.7034398
Exp 6, Replica 5 | 6 | 5 | 100 | 22.70683 | 22.70683 | 7.073194 | 84.04579 | CORR12148SP | 268.8426 | 0.51 | Uncontrolled | Galapagos | single_dose_NP | Lab3 | 0.6964303
Exp 6, Replica 5 | 6 | 5 | 100 | 22.89558 | 22.89558 | 7.073194 | 84.04579 | CORR12148SP | 268.8426 | 0.51 | Uncontrolled | Galapagos | single_dose_NP | Lab3 | 0.6864759
Exp 6, Replica 5 | 6 | 5 | 100 | 23.08434 | 23.08434 | 7.073194 | 84.04579 | CORR12148SP | 268.8426 | 0.51 | Uncontrolled | Galapagos | single_dose_NP | Lab3 | 0.6728469
Exp 6, Replica 5 | 6 | 5 | 100 | 23.27309 | 23.27309 | 7.073194 | 84.04579 | CORR12148SP | 268.8426 | 0.51 | Uncontrolled | Galapagos | single_dose_NP | Lab3 | 0.6887227
Exp 6, Replica 5 | 6 | 5 | 100 | 23.46185 | 23.46185 | 7.073194 | 84.04579 | CORR12148SP | 268.8426 | 0.51 | Uncontrolled | Galapagos | single_dose_NP | Lab3 | 0.6689593
Exp 6, Replica 5 | 6 | 5 | 100 | 23.6506 | 23.6506 | 7.073194 | 84.04579 | CORR12148SP | 268.8426 | 0.51 | Uncontrolled | Galapagos | single_dose_NP | Lab3 | 0.7081212
Exp 6, Replica 5 | 6 | 5 | 100 | 23.83936 | 23.83936 | 7.073194 | 84.04579 | CORR12148SP | 268.8426 | 0.51 | Uncontrolled | Galapagos | single_dose_NP | Lab3 | 0.7013717
Exp 6, Replica 5 | 6 | 5 | 100 | 24.02811 | 24.02811 | 7.073194 | 84.04579 | CORR12148SP | 268.8426 | 0.51 | Uncontrolled | Galapagos | single_dose_NP | Lab3 | 0.6756867
Exp 6, Replica 5 | 6 | 5 | 100 | 24.21687 | 24.21687 | 7.073194 | 84.04579 | CORR12148SP | 268.8426 | 0.51 | Uncontrolled | Galapagos | single_dose_NP | Lab3 | 0.684783
Exp 6, Replica 5 | 6 | 5 | 100 | 24.40562 | 24.40562 | 7.073194 | 84.04579 | CORR12148SP | 268.8426 | 0.51 | Uncontrolled | Galapagos | single_dose_NP | Lab3 | 0.6910276
Exp 6, Replica 5 | 6 | 5 | 100 | 24.59438 | 24.59438 | 7.073194 | 84.04579 | CORR12148SP | 268.8426 | 0.51 | Uncontrolled | Galapagos | single_dose_NP | Lab3 | 0.6842675
Exp 6, Replica 5 | 6 | 5 | 100 | 24.78313 | 24.78313 | 7.073194 | 84.04579 | CORR12148SP | 268.8426 | 0.51 | Uncontrolled | Galapagos | single_dose_NP | Lab3 | 0.6931925
Exp 6, Replica 5 | 6 | 5 | 100 | 24.97189 | 24.97189 | 7.073194 | 84.04579 | CORR12148SP | 268.8426 | 0.51 | Uncontrolled | Galapagos | single_dose_NP | Lab3 | 0.6740009
Exp 6, Replica 5 | 6 | 5 | 100 | 25.16064 | 25.16064 | 7.073194 | 84.04579 | CORR12148SP | 268.8426 | 0.51 | Uncontrolled | Galapagos | single_dose_NP | Lab3 | 0.6714112
Exp 6, Replica 5 | 6 | 5 | 100 | 25.3494 | 25.3494 | 7.073194 | 84.04579 | CORR12148SP | 268.8426 | 0.51 | Uncontrolled | Galapagos | single_dose_NP | Lab3 | 0.6801149
Exp 6, Replica 5 | 6 | 5 | 100 | 25.53815 | 25.53815 | 7.073194 | 84.04579 | CORR12148SP | 268.8426 | 0.51 | Uncontrolled | Galapagos | single_dose_NP | Lab3 | 0.684005
Exp 6, Replica 5 | 6 | 5 | 100 | 25.72691 | 25.72691 | 7.073194 | 84.04579 | CORR12148SP | 268.8426 | 0.51 | Uncontrolled | Galapagos | single_dose_NP | Lab3 | 0.6706036
Exp 6, Replica 5 | 6 | 5 | 100 | 25.91566 | 25.91566 | 7.073194 | 84.04579 | CORR12148SP | 268.8426 | 0.51 | Uncontrolled | Galapagos | single_dose_NP | Lab3 | 0.6964252
Exp 6, Replica 5 | 6 | 5 | 100 | 26.10442 | 26.10442 | 7.073194 | 84.04579 | CORR12148SP | 268.8426 | 0.51 | Uncontrolled | Galapagos | single_dose_NP | Lab3 | 0.6849459
Exp 6, Replica 5 | 6 | 5 | 100 | 26.29317 | 26.29317 | 7.073194 | 84.04579 | CORR12148SP | 268.8426 | 0.51 | Uncontrolled | Galapagos | single_dose_NP | Lab3 | 0.6669631
Exp 6, Replica 5 | 6 | 5 | 100 | 26.48193 | 26.48193 | 7.073194 | 84.04579 | CORR12148SP | 268.8426 | 0.51 | Uncontrolled | Galapagos | single_dose_NP | Lab3 | 0.6715223
Exp 6, Replica 5 | 6 | 5 | 100 | 26.67068 | 26.67068 | 7.073194 | 84.04579 | CORR12148SP | 268.8426 | 0.51 | Uncontrolled | Galapagos | single_dose_NP | Lab3 | 0.6867005
Exp 6, Replica 5 | 6 | 5 | 100 | 26.85944 | 26.85944 | 7.073194 | 84.04579 | CORR12148SP | 268.8426 | 0.51 | Uncontrolled | Galapagos | single_dose_NP | Lab3 | 0.680063
Exp 6, Replica 5 | 6 | 5 | 100 | 27.04819 | 27.04819 | 7.073194 | 84.04579 | CORR12148SP | 268.8426 | 0.51 | Uncontrolled | Galapagos | single_dose_NP | Lab3 | 0.6886936
Exp 6, Replica 5 | 6 | 5 | 100 | 27.23695 | 27.23695 | 7.073194 | 84.04579 | CORR12148SP | 268.8426 | 0.51 | Uncontrolled | Galapagos | single_dose_NP | Lab3 | 0.6830658
Exp 6, Replica 5 | 6 | 5 | 100 | 27.4257 | 27.4257 | 7.073194 | 84.04579 | CORR12148SP | 268.8426 | 0.51 | Uncontrolled | Galapagos | single_dose_NP | Lab3 | 0.6729565
Exp 6, Replica 5 | 6 | 5 | 100 | 27.61446 | 27.61446 | 7.073194 | 84.04579 | CORR12148SP | 268.8426 | 0.51 | Uncontrolled | Galapagos | single_dose_NP | Lab3 | 0.6791693
Exp 6, Replica 5 | 6 | 5 | 100 | 27.80321 | 27.80321 | 7.073194 | 84.04579 | CORR12148SP | 268.8426 | 0.51 | Uncontrolled | Galapagos | single_dose_NP | Lab3 | 0.6793472
Exp 6, Replica 5 | 6 | 5 | 100 | 27.99197 | 27.99197 | 7.073194 | 84.04579 | CORR12148SP | 268.8426 | 0.51 | Uncontrolled | Galapagos | single_dose_NP | Lab3 | 0.6488786
Exp 6, Replica 5 | 6 | 5 | 100 | 28.18072 | 28.18072 | 7.073194 | 84.04579 | CORR12148SP | 268.8426 | 0.51 | Uncontrolled | Galapagos | single_dose_NP | Lab3 | 0.681213
Exp 6, Replica 5 | 6 | 5 | 100 | 28.36948 | 28.36948 | 7.073194 | 84.04579 | CORR12148SP | 268.8426 | 0.51 | Uncontrolled | Galapagos | single_dose_NP | Lab3 | 0.6834065
Exp 6, Replica 5 | 6 | 5 | 100 | 28.55823 | 28.55823 | 7.073194 | 84.04579 | CORR12148SP | 268.8426 | 0.51 | Uncontrolled | Galapagos | single_dose_NP | Lab3 | 0.6657357
Exp 6, Replica 5 | 6 | 5 | 100 | 28.74699 | 28.74699 | 7.073194 | 84.04579 | CORR12148SP | 268.8426 | 0.51 | Uncontrolled | Galapagos | single_dose_NP | Lab3 | 0.6859127
Exp 6, Replica 5 | 6 | 5 | 100 | 28.93574 | 28.93574 | 7.073194 | 84.04579 | CORR12148SP | 268.8426 | 0.51 | Uncontrolled | Galapagos | single_dose_NP | Lab3 | 0.6642643
Exp 6, Replica 5 | 6 | 5 | 100 | 29.1245 | 29.1245 | 7.073194 | 84.04579 | CORR12148SP | 268.8426 | 0.51 | Uncontrolled | Galapagos | single_dose_NP | Lab3 | 0.6815118
Exp 6, Replica 5 | 6 | 5 | 100 | 29.31325 | 29.31325 | 7.073194 | 84.04579 | CORR12148SP | 268.8426 | 0.51 | Uncontrolled | Galapagos | single_dose_NP | Lab3 | 0.6575695
Exp 6, Replica 5 | 6 | 5 | 100 | 29.50201 | 29.50201 | 7.073194 | 84.04579 | CORR12148SP | 268.8426 | 0.51 | Uncontrolled | Galapagos | single_dose_NP | Lab3 | 0.6811119
Exp 6, Replica 5 | 6 | 5 | 100 | 29.69076 | 29.69076 | 7.073194 | 84.04579 | CORR12148SP | 268.8426 | 0.51 | Uncontrolled | Galapagos | single_dose_NP | Lab3 | 0.6669454
Exp 6, Replica 5 | 6 | 5 | 100 | 29.87952 | 29.87952 | 7.073194 | 84.04579 | CORR12148SP | 268.8426 | 0.51 | Uncontrolled | Galapagos | single_dose_NP | Lab3 | 0.6968886
Exp 6, Replica 5 | 6 | 5 | 100 | 30.06827 | 30.06827 | 7.073194 | 84.04579 | CORR12148SP | 268.8426 | 0.51 | Uncontrolled | Galapagos | single_dose_NP | Lab3 | 0.6751606
Exp 6, Replica 5 | 6 | 5 | 100 | 30.25703 | 30.25703 | 7.073194 | 84.04579 | CORR12148SP | 268.8426 | 0.51 | Uncontrolled | Galapagos | single_dose_NP | Lab3 | 0.6586596
Exp 6, Replica 5 | 6 | 5 | 100 | 30.44578 | 30.44578 | 7.073194 | 84.04579 | CORR12148SP | 268.8426 | 0.51 | Uncontrolled | Galapagos | single_dose_NP | Lab3 | 0.6604825
Exp 6, Replica 5 | 6 | 5 | 100 | 30.63454 | 30.63454 | 7.073194 | 84.04579 | CORR12148SP | 268.8426 | 0.51 | Uncontrolled | Galapagos | single_dose_NP | Lab3 | 0.6764379
Exp 6, Replica 5 | 6 | 5 | 100 | 30.82329 | 30.82329 | 7.073194 | 84.04579 | CORR12148SP | 268.8426 | 0.51 | Uncontrolled | Galapagos | single_dose_NP | Lab3 | 0.6794449
Exp 6, Replica 5 | 6 | 5 | 100 | 31.01205 | 31.01205 | 7.073194 | 84.04579 | CORR12148SP | 268.8426 | 0.51 | Uncontrolled | Galapagos | single_dose_NP | Lab3 | 0.6708908
Exp 6, Replica 5 | 6 | 5 | 100 | 31.2008 | 31.2008 | 7.073194 | 84.04579 | CORR12148SP | 268.8426 | 0.51 | Uncontrolled | Galapagos | single_dose_NP | Lab3 | 0.6603041
Exp 6, Replica 5 | 6 | 5 | 100 | 31.38956 | 31.38956 | 7.073194 | 84.04579 | CORR12148SP | 268.8426 | 0.51 | Uncontrolled | Galapagos | single_dose_NP | Lab3 | 0.641096
Exp 6, Replica 5 | 6 | 5 | 100 | 31.57831 | 31.57831 | 7.073194 | 84.04579 | CORR12148SP | 268.8426 | 0.51 | Uncontrolled | Galapagos | single_dose_NP | Lab3 | 0.6539209
Exp 6, Replica 5 | 6 | 5 | 100 | 31.76707 | 31.76707 | 7.073194 | 84.04579 | CORR12148SP | 268.8426 | 0.51 | Uncontrolled | Galapagos | single_dose_NP | Lab3 | 0.6715819
Exp 6, Replica 5 | 6 | 5 | 100 | 31.95582 | 31.95582 | 7.073194 | 84.04579 | CORR12148SP | 268.8426 | 0.51 | Uncontrolled | Galapagos | single_dose_NP | Lab3 | 0.66392
Exp 6, Replica 5 | 6 | 5 | 100 | 32.14458 | 32.14458 | 7.073194 | 84.04579 | CORR12148SP | 268.8426 | 0.51 | Uncontrolled | Galapagos | single_dose_NP | Lab3 | 0.6783514
Exp 6, Replica 5 | 6 | 5 | 100 | 32.33333 | 32.33333 | 7.073194 | 84.04579 | CORR12148SP | 268.8426 | 0.51 | Uncontrolled | Galapagos | single_dose_NP | Lab3 | 0.6662329
Exp 6, Replica 5 | 6 | 5 | 100 | 32.52209 | 32.52209 | 7.073194 | 84.04579 | CORR12148SP | 268.8426 | 0.51 | Uncontrolled | Galapagos | single_dose_NP | Lab3 | 0.6366287
Exp 6, Replica 5 | 6 | 5 | 100 | 32.71084 | 32.71084 | 7.073194 | 84.04579 | CORR12148SP | 268.8426 | 0.51 | Uncontrolled | Galapagos | single_dose_NP | Lab3 | 0.6621819
Exp 6, Replica 5 | 6 | 5 | 100 | 32.8996 | 32.8996 | 7.073194 | 84.04579 | CORR12148SP | 268.8426 | 0.51 | Uncontrolled | Galapagos | single_dose_NP | Lab3 | 0.6762833
Exp 6, Replica 5 | 6 | 5 | 100 | 33.08835 | 33.08835 | 7.073194 | 84.04579 | CORR12148SP | 268.8426 | 0.51 | Uncontrolled | Galapagos | single_dose_NP | Lab3 | 0.6590913
Exp 6, Replica 5 | 6 | 5 | 100 | 33.27711 | 33.27711 | 7.073194 | 84.04579 | CORR12148SP | 268.8426 | 0.51 | Uncontrolled | Galapagos | single_dose_NP | Lab3 | 0.6679773
Exp 6, Replica 5 | 6 | 5 | 100 | 33.46586 | 33.46586 | 7.073194 | 84.04579 | CORR12148SP | 268.8426 | 0.51 | Uncontrolled | Galapagos | single_dose_NP | Lab3 | 0.6871502
Exp 6, Replica 5 | 6 | 5 | 100 | 33.65462 | 33.65462 | 7.073194 | 84.04579 | CORR12148SP | 268.8426 | 0.51 | Uncontrolled | Galapagos | single_dose_NP | Lab3 | 0.6698819
Exp 6, Replica 5 | 6 | 5 | 100 | 33.84337 | 33.84337 | 7.073194 | 84.04579 | CORR12148SP | 268.8426 | 0.51 | Uncontrolled | Galapagos | single_dose_NP | Lab3 | 0.6724215
Exp 6, Replica 5 | 6 | 5 | 100 | 34.03213 | 34.03213 | 7.073194 | 84.04579 | CORR12148SP | 268.8426 | 0.51 | Uncontrolled | Galapagos | single_dose_NP | Lab3 | 0.6669728
Exp 6, Replica 5 | 6 | 5 | 100 | 34.22088 | 34.22088 | 7.073194 | 84.04579 | CORR12148SP | 268.8426 | 0.51 | Uncontrolled | Galapagos | single_dose_NP | Lab3 | 0.667559
Exp 6, Replica 5 | 6 | 5 | 100 | 34.40964 | 34.40964 | 7.073194 | 84.04579 | CORR12148SP | 268.8426 | 0.51 | Uncontrolled | Galapagos | single_dose_NP | Lab3 | 0.6589934
Exp 6, Replica 5 | 6 | 5 | 100 | 34.59839 | 34.59839 | 7.073194 | 84.04579 | CORR12148SP | 268.8426 | 0.51 | Uncontrolled | Galapagos | single_dose_NP | Lab3 | 0.682149
Exp 6, Replica 5 | 6 | 5 | 100 | 34.78715 | 34.78715 | 7.073194 | 84.04579 | CORR12148SP | 268.8426 | 0.51 | Uncontrolled | Galapagos | single_dose_NP | Lab3 | 0.6686784
Exp 6, Replica 5 | 6 | 5 | 100 | 34.9759 | 34.9759 | 7.073194 | 84.04579 | CORR12148SP | 268.8426 | 0.51 | Uncontrolled | Galapagos | single_dose_NP | Lab3 | 0.6935466
Exp 6, Replica 5 | 6 | 5 | 100 | 35.16466 | 35.16466 | 7.073194 | 84.04579 | CORR12148SP | 268.8426 | 0.51 | Uncontrolled | Galapagos | single_dose_NP | Lab3 | 0.6540344
Exp 6, Replica 5 | 6 | 5 | 100 | 35.35341 | 35.35341 | 7.073194 | 84.04579 | CORR12148SP | 268.8426 | 0.51 | Uncontrolled | Galapagos | single_dose_NP | Lab3 | 0.6808622
Exp 6, Replica 5 | 6 | 5 | 100 | 35.54217 | 35.54217 | 7.073194 | 84.04579 | CORR12148SP | 268.8426 | 0.51 | Uncontrolled | Galapagos | single_dose_NP | Lab3 | 0.6800505
Exp 6, Replica 5 | 6 | 5 | 100 | 35.73092 | 35.73092 | 7.073194 | 84.04579 | CORR12148SP | 268.8426 | 0.51 | Uncontrolled | Galapagos | single_dose_NP | Lab3 | 0.6903952
Exp 6, Replica 5 | 6 | 5 | 100 | 35.91968 | 35.91968 | 7.073194 | 84.04579 | CORR12148SP | 268.8426 | 0.51 | Uncontrolled | Galapagos | single_dose_NP | Lab3 | 0.6901866
Exp 6, Replica 5 | 6 | 5 | 100 | 36.10843 | 36.10843 | 7.073194 | 84.04579 | CORR12148SP | 268.8426 | 0.51 | Uncontrolled | Galapagos | single_dose_NP | Lab3 | 0.6605803
Exp 6, Replica 5 | 6 | 5 | 100 | 36.29719 | 36.29719 | 7.073194 | 84.04579 | CORR12148SP | 268.8426 | 0.51 | Uncontrolled | Galapagos | single_dose_NP | Lab3 | 0.6824697
Exp 6, Replica 5 | 6 | 5 | 100 | 36.48594 | 36.48594 | 7.073194 | 84.04579 | CORR12148SP | 268.8426 | 0.51 | Uncontrolled | Galapagos | single_dose_NP | Lab3 | 0.6594682
Exp 6, Replica 5 | 6 | 5 | 100 | 36.6747 | 36.6747 | 7.073194 | 84.04579 | CORR12148SP | 268.8426 | 0.51 | Uncontrolled | Galapagos | single_dose_NP | Lab3 | 0.6520727
Exp 6, Replica 5 | 6 | 5 | 100 | 36.86345 | 36.86345 | 7.073194 | 84.04579 | CORR12148SP | 268.8426 | 0.51 | Uncontrolled | Galapagos | single_dose_NP | Lab3 | 0.6926001
Exp 6, Replica 5 | 6 | 5 | 100 | 37.05221 | 37.05221 | 7.073194 | 84.04579 | CORR12148SP | 268.8426 | 0.51 | Uncontrolled | Galapagos | single_dose_NP | Lab3 | 0.695414
Exp 6, Replica 5 | 6 | 5 | 100 | 37.24096 | 37.24096 | 7.073194 | 84.04579 | CORR12148SP | 268.8426 | 0.51 | Uncontrolled | Galapagos | single_dose_NP | Lab3 | 0.6757066
Exp 6, Replica 5 | 6 | 5 | 100 | 37.42972 | 37.42972 | 7.073194 | 84.04579 | CORR12148SP | 268.8426 | 0.51 | Uncontrolled | Galapagos | single_dose_NP | Lab3 | 0.6634473
Exp 6, Replica 5 | 6 | 5 | 100 | 37.61847 | 37.61847 | 7.073194 | 84.04579 | CORR12148SP | 268.8426 | 0.51 | Uncontrolled | Galapagos | single_dose_NP | Lab3 | 0.6618297
Exp 6, Replica 5 | 6 | 5 | 100 | 37.80723 | 37.80723 | 7.073194 | 84.04579 | CORR12148SP | 268.8426 | 0.51 | Uncontrolled | Galapagos | single_dose_NP | Lab3 | 0.6661496
Exp 6, Replica 5 | 6 | 5 | 100 | 37.99598 | 37.99598 | 7.073194 | 84.04579 | CORR12148SP | 268.8426 | 0.51 | Uncontrolled | Galapagos | single_dose_NP | Lab3 | 0.6599302
Exp 6, Replica 5 | 6 | 5 | 100 | 38.18474 | 38.18474 | 7.073194 | 84.04579 | CORR12148SP | 268.8426 | 0.51 | Uncontrolled | Galapagos | single_dose_NP | Lab3 | 0.6593621
Exp 6, Replica 5 | 6 | 5 | 100 | 38.37349 | 38.37349 | 7.073194 | 84.04579 | CORR12148SP | 268.8426 | 0.51 | Uncontrolled | Galapagos | single_dose_NP | Lab3 | 0.6517544
Exp 6, Replica 5 | 6 | 5 | 100 | 38.56225 | 38.56225 | 7.073194 | 84.04579 | CORR12148SP | 268.8426 | 0.51 | Uncontrolled | Galapagos | single_dose_NP | Lab3 | 0.6273793
Exp 6, Replica 5 | 6 | 5 | 100 | 38.751 | 38.751 | 7.073194 | 84.04579 | CORR12148SP | 268.8426 | 0.51 | Uncontrolled | Galapagos | single_dose_NP | Lab3 | 0.6277274
Exp 6, Replica 5 | 6 | 5 | 100 | 38.93976 | 38.93976 | 7.073194 | 84.04579 | CORR12148SP | 268.8426 | 0.51 | Uncontrolled | Galapagos | single_dose_NP | Lab3 | 0.6902243
Exp 6, Replica 5 | 6 | 5 | 100 | 39.12851 | 39.12851 | 7.073194 | 84.04579 | CORR12148SP | 268.8426 | 0.51 | Uncontrolled | Galapagos | single_dose_NP | Lab3 | 0.666409
Exp 6, Replica 5 | 6 | 5 | 100 | 39.31727 | 39.31727 | 7.073194 | 84.04579 | CORR12148SP | 268.8426 | 0.51 | Uncontrolled | Galapagos | single_dose_NP | Lab3 | 0.6573304
Exp 6, Replica 5 | 6 | 5 | 100 | 39.50602 | 39.50602 | 7.073194 | 84.04579 | CORR12148SP | 268.8426 | 0.51 | Uncontrolled | Galapagos | single_dose_NP | Lab3 | 0.6714186
Exp 6, Replica 5 | 6 | 5 | 100 | 39.69478 | 39.69478 | 7.073194 | 84.04579 | CORR12148SP | 268.8426 | 0.51 | Uncontrolled | Galapagos | single_dose_NP | Lab3 | 0.6742011
Exp 6, Replica 5 | 6 | 5 | 100 | 39.88353 | 39.88353 | 7.073194 | 84.04579 | CORR12148SP | 268.8426 | 0.51 | Uncontrolled | Galapagos | single_dose_NP | Lab3 | 0.6732005
Exp 6, Replica 5 | 6 | 5 | 100 | 40.07229 | 40.07229 | 7.073194 | 84.04579 | CORR12148SP | 268.8426 | 0.51 | Uncontrolled | Galapagos | single_dose_NP | Lab3 | 0.6465703
Exp 6, Replica 5 | 6 | 5 | 100 | 40.26104 | 40.26104 | 7.073194 | 84.04579 | CORR12148SP | 268.8426 | 0.51 | Uncontrolled | Galapagos | single_dose_NP | Lab3 | 0.6783515
Exp 6, Replica 5 | 6 | 5 | 100 | 40.4498 | 40.4498 | 7.073194 | 84.04579 | CORR12148SP | 268.8426 | 0.51 | Uncontrolled | Galapagos | single_dose_NP | Lab3 | 0.6645716
Exp 6, Replica 5 | 6 | 5 | 100 | 40.63855 | 40.63855 | 7.073194 | 84.04579 | CORR12148SP | 268.8426 | 0.51 | Uncontrolled | Galapagos | single_dose_NP | Lab3 | 0.6609416
Exp 6, Replica 5 | 6 | 5 | 100 | 40.82731 | 40.82731 | 7.073194 | 84.04579 | CORR12148SP | 268.8426 | 0.51 | Uncontrolled | Galapagos | single_dose_NP | Lab3 | 0.6397159
Exp 6, Replica 5 | 6 | 5 | 100 | 41.01606 | 41.01606 | 7.073194 | 84.04579 | CORR12148SP | 268.8426 | 0.51 | Uncontrolled | Galapagos | single_dose_NP | Lab3 | 0.6725889
Exp 6, Replica 5 | 6 | 5 | 100 | 41.20482 | 41.20482 | 7.073194 | 84.04579 | CORR12148SP | 268.8426 | 0.51 | Uncontrolled | Galapagos | single_dose_NP | Lab3 | 0.6604663
Exp 6, Replica 5 | 6 | 5 | 100 | 41.39357 | 41.39357 | 7.073194 | 84.04579 | CORR12148SP | 268.8426 | 0.51 | Uncontrolled | Galapagos | single_dose_NP | Lab3 | 0.6752729
Exp 6, Replica 5 | 6 | 5 | 100 | 41.58233 | 41.58233 | 7.073194 | 84.04579 | CORR12148SP | 268.8426 | 0.51 | Uncontrolled | Galapagos | single_dose_NP | Lab3 | 0.6576618
Exp 6, Replica 5 | 6 | 5 | 100 | 41.77108 | 41.77108 | 7.073194 | 84.04579 | CORR12148SP | 268.8426 | 0.51 | Uncontrolled | Galapagos | single_dose_NP | Lab3 | 0.6590257
Exp 6, Replica 5 | 6 | 5 | 100 | 41.95984 | 41.95984 | 7.073194 | 84.04579 | CORR12148SP | 268.8426 | 0.51 | Uncontrolled | Galapagos | single_dose_NP | Lab3 | 0.6491407
Exp 6, Replica 5 | 6 | 5 | 100 | 42.14859 | 42.14859 | 7.073194 | 84.04579 | CORR12148SP | 268.8426 | 0.51 | Uncontrolled | Galapagos | single_dose_NP | Lab3 | 0.652637
Exp 6, Replica 5 | 6 | 5 | 100 | 42.33735 | 42.33735 | 7.073194 | 84.04579 | CORR12148SP | 268.8426 | 0.51 | Uncontrolled | Galapagos | single_dose_NP | Lab3 | 0.6560103
Exp 6, Replica 5 | 6 | 5 | 100 | 42.5261 | 42.5261 | 7.073194 | 84.04579 | CORR12148SP | 268.8426 | 0.51 | Uncontrolled | Galapagos | single_dose_NP | Lab3 | 0.6582878
Exp 6, Replica 5 | 6 | 5 | 100 | 42.71486 | 42.71486 | 7.073194 | 84.04579 | CORR12148SP | 268.8426 | 0.51 | Uncontrolled | Galapagos | single_dose_NP | Lab3 | 0.648246
Exp 6, Replica 5 | 6 | 5 | 100 | 42.90361 | 42.90361 | 7.073194 | 84.04579 | CORR12148SP | 268.8426 | 0.51 | Uncontrolled | Galapagos | single_dose_NP | Lab3 | 0.6872256
Exp 6, Replica 5 | 6 | 5 | 100 | 43.09237 | 43.09237 | 7.073194 | 84.04579 | CORR12148SP | 268.8426 | 0.51 | Uncontrolled | Galapagos | single_dose_NP | Lab3 | 0.6643996
Exp 6, Replica 5 | 6 | 5 | 100 | 43.28112 | 43.28112 | 7.073194 | 84.04579 | CORR12148SP | 268.8426 | 0.51 | Uncontrolled | Galapagos | single_dose_NP | Lab3 | 0.6634355
Exp 6, Replica 5 | 6 | 5 | 100 | 43.46988 | 43.46988 | 7.073194 | 84.04579 | CORR12148SP | 268.8426 | 0.51 | Uncontrolled | Galapagos | single_dose_NP | Lab3 | 0.6479785
Exp 6, Replica 5 | 6 | 5 | 100 | 43.65863 | 43.65863 | 7.073194 | 84.04579 | CORR12148SP | 268.8426 | 0.51 | Uncontrolled | Galapagos | single_dose_NP | Lab3 | 0.6498487
Exp 6, Replica 5 | 6 | 5 | 100 | 43.84739 | 43.84739 | 7.073194 | 84.04579 | CORR12148SP | 268.8426 | 0.51 | Uncontrolled | Galapagos | single_dose_NP | Lab3 | 0.660278
Exp 6, Replica 5 | 6 | 5 | 100 | 44.03614 | 44.03614 | 7.073194 | 84.04579 | CORR12148SP | 268.8426 | 0.51 | Uncontrolled | Galapagos | single_dose_NP | Lab3 | 0.6648856
Exp 6, Replica 5 | 6 | 5 | 100 | 44.2249 | 44.2249 | 7.073194 | 84.04579 | CORR12148SP | 268.8426 | 0.51 | Uncontrolled | Galapagos | single_dose_NP | Lab3 | 0.6679044
Exp 6, Replica 5 | 6 | 5 | 100 | 44.41365 | 44.41365 | 7.073194 | 84.04579 | CORR12148SP | 268.8426 | 0.51 | Uncontrolled | Galapagos | single_dose_NP | Lab3 | 0.6641321
Exp 6, Replica 5 | 6 | 5 | 100 | 44.60241 | 44.60241 | 7.073194 | 84.04579 | CORR12148SP | 268.8426 | 0.51 | Uncontrolled | Galapagos | single_dose_NP | Lab3 | 0.6604957
Exp 6, Replica 5 | 6 | 5 | 100 | 44.79116 | 44.79116 | 7.073194 | 84.04579 | CORR12148SP | 268.8426 | 0.51 | Uncontrolled | Galapagos | single_dose_NP | Lab3 | 0.6730385
Exp 6, Replica 5 | 6 | 5 | 100 | 44.97992 | 44.97992 | 7.073194 | 84.04579 | CORR12148SP | 268.8426 | 0.51 | Uncontrolled | Galapagos | single_dose_NP | Lab3 | 0.6814258
Exp 6, Replica 5 | 6 | 5 | 100 | 45.16867 | 45.16867 | 7.073194 | 84.04579 | CORR12148SP | 268.8426 | 0.51 | Uncontrolled | Galapagos | single_dose_NP | Lab3 | 0.673886
Exp 6, Replica 5 | 6 | 5 | 100 | 45.35743 | 45.35743 | 7.073194 | 84.04579 | CORR12148SP | 268.8426 | 0.51 | Uncontrolled | Galapagos | single_dose_NP | Lab3 | 0.6787541
Exp 6, Replica 5 | 6 | 5 | 100 | 45.54618 | 45.54618 | 7.073194 | 84.04579 | CORR12148SP | 268.8426 | 0.51 | Uncontrolled | Galapagos | single_dose_NP | Lab3 | 0.6640721
Exp 6, Replica 5 | 6 | 5 | 100 | 45.73494 | 45.73494 | 7.073194 | 84.04579 | CORR12148SP | 268.8426 | 0.51 | Uncontrolled | Galapagos | single_dose_NP | Lab3 | 0.6883253
Exp 6, Replica 5 | 6 | 5 | 100 | 45.92369 | 45.92369 | 7.073194 | 84.04579 | CORR12148SP | 268.8426 | 0.51 | Uncontrolled | Galapagos | single_dose_NP | Lab3 | 0.6719162
Exp 6, Replica 5 | 6 | 5 | 100 | 46.11245 | 46.11245 | 7.073194 | 84.04579 | CORR12148SP | 268.8426 | 0.51 | Uncontrolled | Galapagos | single_dose_NP | Lab3 | 0.6893413
Exp 6, Replica 5 | 6 | 5 | 100 | 46.3012 | 46.3012 | 7.073194 | 84.04579 | CORR12148SP | 268.8426 | 0.51 | Uncontrolled | Galapagos | single_dose_NP | Lab3 | 0.6636901
Exp 6, Replica 5 | 6 | 5 | 100 | 46.48996 | 46.48996 | 7.073194 | 84.04579 | CORR12148SP | 268.8426 | 0.51 | Uncontrolled | Galapagos | single_dose_NP | Lab3 | 0.6589707
Exp 6, Replica 5 | 6 | 5 | 100 | 46.67871 | 46.67871 | 7.073194 | 84.04579 | CORR12148SP | 268.8426 | 0.51 | Uncontrolled | Galapagos | single_dose_NP | Lab3 | 0.6615978
Exp 6, Replica 5 | 6 | 5 | 100 | 46.86747 | 46.86747 | 7.073194 | 84.04579 | CORR12148SP | 268.8426 | 0.51 | Uncontrolled | Galapagos | single_dose_NP | Lab3 | 0.6379319
Exp 6, Replica 5 | 6 | 5 | 100 | 47.05622 | 47.05622 | 7.073194 | 84.04579 | CORR12148SP | 268.8426 | 0.51 | Uncontrolled | Galapagos | single_dose_NP | Lab3 | 0.6665489
Exp 6, Replica 5 | 6 | 5 | 100 | 47.24498 | 47.24498 | 7.073194 | 84.04579 | CORR12148SP | 268.8426 | 0.51 | Uncontrolled | Galapagos | single_dose_NP | Lab3 | 0.6620254
Exp 6, Replica 5 | 6 | 5 | 100 | 47.43373 | 47.43373 | 7.073194 | 84.04579 | CORR12148SP | 268.8426 | 0.51 | Uncontrolled | Galapagos | single_dose_NP | Lab3 | 0.6544489
Exp 6, Replica 5 | 6 | 5 | 100 | 47.62249 | 47.62249 | 7.073194 | 84.04579 | CORR12148SP | 268.8426 | 0.51 | Uncontrolled | Galapagos | single_dose_NP | Lab3 | 0.6889264
Exp 6, Replica 5 | 6 | 5 | 100 | 47.81124 | 47.81124 | 7.073194 | 84.04579 | CORR12148SP | 268.8426 | 0.51 | Uncontrolled | Galapagos | single_dose_NP | Lab3 | 0.6800409
Exp 6, Replica 5 | 6 | 5 | 100 | 48 | 48 | 7.073194 | 84.04579 | CORR12148SP | 268.8426 | 0.51 | Uncontrolled | Galapagos | single_dose_NP | Lab3 | 0.6931197
Exp 6, Replica 6 | 6 | 6 | 10 | 1 | 1 | 11.40607 | 119.8678 | EC1612A | 182.3704 | 2.31 | Uncontrolled | Galapagos | single_dose_YP | Lab2 | 18.86659
Exp 6, Replica 6 | 6 | 6 | 10 | 1.188755 | 1.188755 | 11.40607 | 119.8678 | EC1612A | 182.3704 | 2.31 | Uncontrolled | Galapagos | single_dose_YP | Lab2 | 18.57446
Exp 6, Replica 6 | 6 | 6 | 10 | 1.37751 | 1.37751 | 11.40607 | 119.8678 | EC1612A | 182.3704 | 2.31 | Uncontrolled | Galapagos | single_dose_YP | Lab2 | 18.66533
Exp 6, Replica 6 | 6 | 6 | 10 | 1.566265 | 1.566265 | 11.40607 | 119.8678 | EC1612A | 182.3704 | 2.31 | Uncontrolled | Galapagos | single_dose_YP | Lab2 | 18.51734
Exp 6, Replica 6 | 6 | 6 | 10 | 1.75502 | 1.75502 | 11.40607 | 119.8678 | EC1612A | 182.3704 | 2.31 | Uncontrolled | Galapagos | single_dose_YP | Lab2 | 18.83933
Exp 6, Replica 6 | 6 | 6 | 10 | 1.943775 | 1.943775 | 11.40607 | 119.8678 | EC1612A | 182.3704 | 2.31 | Uncontrolled | Galapagos | single_dose_YP | Lab2 | 18.08864
Exp 6, Replica 6 | 6 | 6 | 10 | 2.13253 | 2.13253 | 11.40607 | 119.8678 | EC1612A | 182.3704 | 2.31 | Uncontrolled | Galapagos | single_dose_YP | Lab2 | 18.31765
Exp 6, Replica 6 | 6 | 6 | 10 | 2.321285 | 2.321285 | 11.40607 | 119.8678 | EC1612A | 182.3704 | 2.31 | Uncontrolled | Galapagos | single_dose_YP | Lab2 | 18.62525
Exp 6, Replica 6 | 6 | 6 | 10 | 2.51004 | 2.51004 | 11.40607 | 119.8678 | EC1612A | 182.3704 | 2.31 | Uncontrolled | Galapagos | single_dose_YP | Lab2 | 18.54896
Exp 6, Replica 6 | 6 | 6 | 10 | 2.698795 | 2.698795 | 11.40607 | 119.8678 | EC1612A | 182.3704 | 2.31 | Uncontrolled | Galapagos | single_dose_YP | Lab2 | 18.82565
Exp 6, Replica 6 | 6 | 6 | 10 | 2.88755 | 2.88755 | 11.40607 | 119.8678 | EC1612A | 182.3704 | 2.31 | Uncontrolled | Galapagos | single_dose_YP | Lab2 | 19.07794
Exp 6, Replica 6 | 6 | 6 | 10 | 3.076305 | 3.076305 | 11.40607 | 119.8678 | EC1612A | 182.3704 | 2.31 | Uncontrolled | Galapagos | single_dose_YP | Lab2 | 18.15997
Exp 6, Replica 6 | 6 | 6 | 10 | 3.26506 | 3.26506 | 11.40607 | 119.8678 | EC1612A | 182.3704 | 2.31 | Uncontrolled | Galapagos | single_dose_YP | Lab2 | 18.54023
Exp 6, Replica 6 | 6 | 6 | 10 | 3.453815 | 3.453815 | 11.40607 | 119.8678 | EC1612A | 182.3704 | 2.31 | Uncontrolled | Galapagos | single_dose_YP | Lab2 | 19.02011
Exp 6, Replica 6 | 6 | 6 | 10 | 3.64257 | 3.64257 | 11.40607 | 119.8678 | EC1612A | 182.3704 | 2.31 | Uncontrolled | Galapagos | single_dose_YP | Lab2 | 18.0908
Exp 6, Replica 6 | 6 | 6 | 10 | 3.831325 | 3.831325 | 11.40607 | 119.8678 | EC1612A | 182.3704 | 2.31 | Uncontrolled | Galapagos | single_dose_YP | Lab2 | 18.11413
Exp 6, Replica 6 | 6 | 6 | 10 | 4.02008 | 4.02008 | 11.40607 | 119.8678 | EC1612A | 182.3704 | 2.31 | Uncontrolled | Galapagos | single_dose_YP | Lab2 | 18.16594
Exp 6, Replica 6 | 6 | 6 | 10 | 4.208835 | 4.208835 | 11.40607 | 119.8678 | EC1612A | 182.3704 | 2.31 | Uncontrolled | Galapagos | single_dose_YP | Lab2 | 18.59648
Exp 6, Replica 6 | 6 | 6 | 10 | 4.39759 | 4.39759 | 11.40607 | 119.8678 | EC1612A | 182.3704 | 2.31 | Uncontrolled | Galapagos | single_dose_YP | Lab2 | 18.05183
Exp 6, Replica 6 | 6 | 6 | 10 | 4.586345 | 4.586345 | 11.40607 | 119.8678 | EC1612A | 182.3704 | 2.31 | Uncontrolled | Galapagos | single_dose_YP | Lab2 | 16.99102
Exp 6, Replica 6 | 6 | 6 | 10 | 4.7751 | 4.7751 | 11.40607 | 119.8678 | EC1612A | 182.3704 | 2.31 | Uncontrolled | Galapagos | single_dose_YP | Lab2 | 17.95386
Exp 6, Replica 6 | 6 | 6 | 10 | 4.963855 | 4.963855 | 11.40607 | 119.8678 | EC1612A | 182.3704 | 2.31 | Uncontrolled | Galapagos | single_dose_YP | Lab2 | 18.39689
Exp 6, Replica 6 | 6 | 6 | 10 | 5.15261 | 5.15261 | 11.40607 | 119.8678 | EC1612A | 182.3704 | 2.31 | Uncontrolled | Galapagos | single_dose_YP | Lab2 | 18.36126
Exp 6, Replica 6 | 6 | 6 | 10 | 5.341365 | 5.341365 | 11.40607 | 119.8678 | EC1612A | 182.3704 | 2.31 | Uncontrolled | Galapagos | single_dose_YP | Lab2 | 19.45626
Exp 6, Replica 6 | 6 | 6 | 10 | 5.53012 | 5.53012 | 11.40607 | 119.8678 | EC1612A | 182.3704 | 2.31 | Uncontrolled | Galapagos | single_dose_YP | Lab2 | 16.37072
Exp 6, Replica 6 | 6 | 6 | 10 | 5.718876 | 5.718876 | 11.40607 | 119.8678 | EC1612A | 182.3704 | 2.31 | Uncontrolled | Galapagos | single_dose_YP | Lab2 | 14.39982
Exp 6, Replica 6 | 6 | 6 | 10 | 5.907631 | 5.907631 | 11.40607 | 119.8678 | EC1612A | 182.3704 | 2.31 | Uncontrolled | Galapagos | single_dose_YP | Lab2 | 13.42017
Exp 6, Replica 6 | 6 | 6 | 10 | 6.096386 | 6.096386 | 11.40607 | 119.8678 | EC1612A | 182.3704 | 2.31 | Uncontrolled | Galapagos | single_dose_YP | Lab2 | 12.80716
Exp 6, Replica 6 | 6 | 6 | 10 | 6.285141 | 6.285141 | 11.40607 | 119.8678 | EC1612A | 182.3704 | 2.31 | Uncontrolled | Galapagos | single_dose_YP | Lab2 | 12.21829
Exp 6, Replica 6 | 6 | 6 | 10 | 6.473896 | 6.473896 | 11.40607 | 119.8678 | EC1612A | 182.3704 | 2.31 | Uncontrolled | Galapagos | single_dose_YP | Lab2 | 11.47801
Exp 6, Replica 6 | 6 | 6 | 10 | 6.662651 | 6.662651 | 11.40607 | 119.8678 | EC1612A | 182.3704 | 2.31 | Uncontrolled | Galapagos | single_dose_YP | Lab2 | 10.8428
Exp 6, Replica 6 | 6 | 6 | 10 | 6.851406 | 6.851406 | 11.40607 | 119.8678 | EC1612A | 182.3704 | 2.31 | Uncontrolled | Galapagos | single_dose_YP | Lab2 | 9.258056
Exp 6, Replica 6 | 6 | 6 | 10 | 7.040161 | 7.040161 | 11.40607 | 119.8678 | EC1612A | 182.3704 | 2.31 | Uncontrolled | Galapagos | single_dose_YP | Lab2 | 8.218809
Exp 6, Replica 6 | 6 | 6 | 10 | 7.228916 | 7.228916 | 11.40607 | 119.8678 | EC1612A | 182.3704 | 2.31 | Uncontrolled | Galapagos | single_dose_YP | Lab2 | 7.609502
Exp 6, Replica 6 | 6 | 6 | 10 | 7.417671 | 7.417671 | 11.40607 | 119.8678 | EC1612A | 182.3704 | 2.31 | Uncontrolled | Galapagos | single_dose_YP | Lab2 | 6.516064
Exp 6, Replica 6 | 6 | 6 | 10 | 7.606426 | 7.606426 | 11.40607 | 119.8678 | EC1612A | 182.3704 | 2.31 | Uncontrolled | Galapagos | single_dose_YP | Lab2 | 5.512243
Exp 6, Replica 6 | 6 | 6 | 10 | 7.795181 | 7.795181 | 11.40607 | 119.8678 | EC1612A | 182.3704 | 2.31 | Uncontrolled | Galapagos | single_dose_YP | Lab2 | 4.728376
Exp 6, Replica 6 | 6 | 6 | 10 | 7.983936 | 7.983936 | 11.40607 | 119.8678 | EC1612A | 182.3704 | 2.31 | Uncontrolled | Galapagos | single_dose_YP | Lab2 | 4.071203
Exp 6, Replica 6 | 6 | 6 | 10 | 8.172691 | 8.172691 | 11.40607 | 119.8678 | EC1612A | 182.3704 | 2.31 | Uncontrolled | Galapagos | single_dose_YP | Lab2 | 3.527048
Exp 6, Replica 6 | 6 | 6 | 10 | 8.361446 | 8.361446 | 11.40607 | 119.8678 | EC1612A | 182.3704 | 2.31 | Uncontrolled | Galapagos | single_dose_YP | Lab2 | 3.396677
Exp 6, Replica 6 | 6 | 6 | 10 | 8.550201 | 8.550201 | 11.40607 | 119.8678 | EC1612A | 182.3704 | 2.31 | Uncontrolled | Galapagos | single_dose_YP | Lab2 | 2.984787
Exp 6, Replica 6 | 6 | 6 | 10 | 8.738956 | 8.738956 | 11.40607 | 119.8678 | EC1612A | 182.3704 | 2.31 | Uncontrolled | Galapagos | single_dose_YP | Lab2 | 3.029467
Exp 6, Replica 6 | 6 | 6 | 10 | 8.927711 | 8.927711 | 11.40607 | 119.8678 | EC1612A | 182.3704 | 2.31 | Uncontrolled | Galapagos | single_dose_YP | Lab2 | 2.683289
Exp 6, Replica 6 | 6 | 6 | 10 | 9.116466 | 9.116466 | 11.40607 | 119.8678 | EC1612A | 182.3704 | 2.31 | Uncontrolled | Galapagos | single_dose_YP | Lab2 | 2.563186
Exp 6, Replica 6 | 6 | 6 | 10 | 9.305221 | 9.305221 | 11.40607 | 119.8678 | EC1612A | 182.3704 | 2.31 | Uncontrolled | Galapagos | single_dose_YP | Lab2 | 2.546129
Exp 6, Replica 6 | 6 | 6 | 10 | 9.493976 | 9.493976 | 11.40607 | 119.8678 | EC1612A | 182.3704 | 2.31 | Uncontrolled | Galapagos | single_dose_YP | Lab2 | 2.720978
Exp 6, Replica 6 | 6 | 6 | 10 | 9.682731 | 9.682731 | 11.40607 | 119.8678 | EC1612A | 182.3704 | 2.31 | Uncontrolled | Galapagos | single_dose_YP | Lab2 | 2.887417
Exp 6, Replica 6 | 6 | 6 | 10 | 9.871486 | 9.871486 | 11.40607 | 119.8678 | EC1612A | 182.3704 | 2.31 | Uncontrolled | Galapagos | single_dose_YP | Lab2 | 3.041529
Exp 6, Replica 6 | 6 | 6 | 10 | 10.06024 | 10.06024 | 11.40607 | 119.8678 | EC1612A | 182.3704 | 2.31 | Uncontrolled | Galapagos | single_dose_YP | Lab2 | 2.722577
Exp 6, Replica 6 | 6 | 6 | 10 | 10.249 | 10.249 | 11.40607 | 119.8678 | EC1612A | 182.3704 | 2.31 | Uncontrolled | Galapagos | single_dose_YP | Lab2 | 2.598484
Exp 6, Replica 6 | 6 | 6 | 10 | 10.43775 | 10.43775 | 11.40607 | 119.8678 | EC1612A | 182.3704 | 2.31 | Uncontrolled | Galapagos | single_dose_YP | Lab2 | 2.618226
Exp 6, Replica 6 | 6 | 6 | 10 | 10.62651 | 10.62651 | 11.40607 | 119.8678 | EC1612A | 182.3704 | 2.31 | Uncontrolled | Galapagos | single_dose_YP | Lab2 | 2.775529
Exp 6, Replica 6 | 6 | 6 | 10 | 10.81526 | 10.81526 | 11.40607 | 119.8678 | EC1612A | 182.3704 | 2.31 | Uncontrolled | Galapagos | single_dose_YP | Lab2 | 2.361762
Exp 6, Replica 6 | 6 | 6 | 10 | 11.00402 | 11.00402 | 11.40607 | 119.8678 | EC1612A | 182.3704 | 2.31 | Uncontrolled | Galapagos | single_dose_YP | Lab2 | 2.495466
Exp 6, Replica 6 | 6 | 6 | 10 | 11.19277 | 11.19277 | 11.40607 | 119.8678 | EC1612A | 182.3704 | 2.31 | Uncontrolled | Galapagos | single_dose_YP | Lab2 | 2.112855
Exp 6, Replica 6 | 6 | 6 | 10 | 11.38153 | 11.38153 | 11.40607 | 119.8678 | EC1612A | 182.3704 | 2.31 | Uncontrolled | Galapagos | single_dose_YP | Lab2 | 2.081894
Exp 6, Replica 6 | 6 | 6 | 10 | 11.57028 | 11.57028 | 11.40607 | 119.8678 | EC1612A | 182.3704 | 2.31 | Uncontrolled | Galapagos | single_dose_YP | Lab2 | 1.807864
Exp 6, Replica 6 | 6 | 6 | 10 | 11.75904 | 11.75904 | 11.40607 | 119.8678 | EC1612A | 182.3704 | 2.31 | Uncontrolled | Galapagos | single_dose_YP | Lab2 | 1.822409
Exp 6, Replica 6 | 6 | 6 | 10 | 11.94779 | 11.94779 | 11.40607 | 119.8678 | EC1612A | 182.3704 | 2.31 | Uncontrolled | Galapagos | single_dose_YP | Lab2 | 1.646118
Exp 6, Replica 6 | 6 | 6 | 10 | 12.13655 | 12.13655 | 11.40607 | 119.8678 | EC1612A | 182.3704 | 2.31 | Uncontrolled | Galapagos | single_dose_YP | Lab2 | 1.453623
Exp 6, Replica 6 | 6 | 6 | 10 | 12.3253 | 12.3253 | 11.40607 | 119.8678 | EC1612A | 182.3704 | 2.31 | Uncontrolled | Galapagos | single_dose_YP | Lab2 | 1.423946
Exp 6, Replica 6 | 6 | 6 | 10 | 12.51406 | 12.51406 | 11.40607 | 119.8678 | EC1612A | 182.3704 | 2.31 | Uncontrolled | Galapagos | single_dose_YP | Lab2 | 1.290836
Exp 6, Replica 6 | 6 | 6 | 10 | 12.70281 | 12.70281 | 11.40607 | 119.8678 | EC1612A | 182.3704 | 2.31 | Uncontrolled | Galapagos | single_dose_YP | Lab2 | 1.203744
Exp 6, Replica 6 | 6 | 6 | 10 | 12.89157 | 12.89157 | 11.40607 | 119.8678 | EC1612A | 182.3704 | 2.31 | Uncontrolled | Galapagos | single_dose_YP | Lab2 | 1.153904
Exp 6, Replica 6 | 6 | 6 | 10 | 13.08032 | 13.08032 | 11.40607 | 119.8678 | EC1612A | 182.3704 | 2.31 | Uncontrolled | Galapagos | single_dose_YP | Lab2 | 1.105167
Exp 6, Replica 6 | 6 | 6 | 10 | 13.26908 | 13.26908 | 11.40607 | 119.8678 | EC1612A | 182.3704 | 2.31 | Uncontrolled | Galapagos | single_dose_YP | Lab2 | 1.053736
Exp 6, Replica 6 | 6 | 6 | 10 | 13.45783 | 13.45783 | 11.40607 | 119.8678 | EC1612A | 182.3704 | 2.31 | Uncontrolled | Galapagos | single_dose_YP | Lab2 | 0.9805125
Exp 6, Replica 6 | 6 | 6 | 10 | 13.64659 | 13.64659 | 11.40607 | 119.8678 | EC1612A | 182.3704 | 2.31 | Uncontrolled | Galapagos | single_dose_YP | Lab2 | 1.020933
Exp 6, Replica 6 | 6 | 6 | 10 | 13.83534 | 13.83534 | 11.40607 | 119.8678 | EC1612A | 182.3704 | 2.31 | Uncontrolled | Galapagos | single_dose_YP | Lab2 | 0.9920579
Exp 6, Replica 6 | 6 | 6 | 10 | 14.0241 | 14.0241 | 11.40607 | 119.8678 | EC1612A | 182.3704 | 2.31 | Uncontrolled | Galapagos | single_dose_YP | Lab2 | 0.8797518
Exp 6, Replica 6 | 6 | 6 | 10 | 14.21285 | 14.21285 | 11.40607 | 119.8678 | EC1612A | 182.3704 | 2.31 | Uncontrolled | Galapagos | single_dose_YP | Lab2 | 0.9128229
Exp 6, Replica 6 | 6 | 6 | 10 | 14.40161 | 14.40161 | 11.40607 | 119.8678 | EC1612A | 182.3704 | 2.31 | Uncontrolled | Galapagos | single_dose_YP | Lab2 | 0.920736
Exp 6, Replica 6 | 6 | 6 | 10 | 14.59036 | 14.59036 | 11.40607 | 119.8678 | EC1612A | 182.3704 | 2.31 | Uncontrolled | Galapagos | single_dose_YP | Lab2 | 0.8578524
Exp 6, Replica 6 | 6 | 6 | 10 | 14.77912 | 14.77912 | 11.40607 | 119.8678 | EC1612A | 182.3704 | 2.31 | Uncontrolled | Galapagos | single_dose_YP | Lab2 | 0.8131302
Exp 6, Replica 6 | 6 | 6 | 10 | 14.96787 | 14.96787 | 11.40607 | 119.8678 | EC1612A | 182.3704 | 2.31 | Uncontrolled | Galapagos | single_dose_YP | Lab2 | 0.7519057
Exp 6, Replica 6 | 6 | 6 | 10 | 15.15663 | 15.15663 | 11.40607 | 119.8678 | EC1612A | 182.3704 | 2.31 | Uncontrolled | Galapagos | single_dose_YP | Lab2 | 0.7317017
Exp 6, Replica 6 | 6 | 6 | 10 | 15.34538 | 15.34538 | 11.40607 | 119.8678 | EC1612A | 182.3704 | 2.31 | Uncontrolled | Galapagos | single_dose_YP | Lab2 | 0.720536
Exp 6, Replica 6 | 6 | 6 | 10 | 15.53414 | 15.53414 | 11.40607 | 119.8678 | EC1612A | 182.3704 | 2.31 | Uncontrolled | Galapagos | single_dose_YP | Lab2 | 0.6963317
Exp 6, Replica 6 | 6 | 6 | 10 | 15.72289 | 15.72289 | 11.40607 | 119.8678 | EC1612A | 182.3704 | 2.31 | Uncontrolled | Galapagos | single_dose_YP | Lab2 | 0.6569773
Exp 6, Replica 6 | 6 | 6 | 10 | 15.91165 | 15.91165 | 11.40607 | 119.8678 | EC1612A | 182.3704 | 2.31 | Uncontrolled | Galapagos | single_dose_YP | Lab2 | 0.6433658
Exp 6, Replica 6 | 6 | 6 | 10 | 16.1004 | 16.1004 | 11.40607 | 119.8678 | EC1612A | 182.3704 | 2.31 | Uncontrolled | Galapagos | single_dose_YP | Lab2 | 0.6132652
Exp 6, Replica 6 | 6 | 6 | 10 | 16.28916 | 16.28916 | 11.40607 | 119.8678 | EC1612A | 182.3704 | 2.31 | Uncontrolled | Galapagos | single_dose_YP | Lab2 | 0.584353
Exp 6, Replica 6 | 6 | 6 | 10 | 16.47791 | 16.47791 | 11.40607 | 119.8678 | EC1612A | 182.3704 | 2.31 | Uncontrolled | Galapagos | single_dose_YP | Lab2 | 0.5895588
Exp 6, Replica 6 | 6 | 6 | 10 | 16.66667 | 16.66667 | 11.40607 | 119.8678 | EC1612A | 182.3704 | 2.31 | Uncontrolled | Galapagos | single_dose_YP | Lab2 | 0.5686
Exp 6, Replica 6 | 6 | 6 | 10 | 16.85542 | 16.85542 | 11.40607 | 119.8678 | EC1612A | 182.3704 | 2.31 | Uncontrolled | Galapagos | single_dose_YP | Lab2 | 0.5582689
Exp 6, Replica 6 | 6 | 6 | 10 | 17.04418 | 17.04418 | 11.40607 | 119.8678 | EC1612A | 182.3704 | 2.31 | Uncontrolled | Galapagos | single_dose_YP | Lab2 | 0.5236002
Exp 6, Replica 6 | 6 | 6 | 10 | 17.23293 | 17.23293 | 11.40607 | 119.8678 | EC1612A | 182.3704 | 2.31 | Uncontrolled | Galapagos | single_dose_YP | Lab2 | 0.5506245
Exp 6, Replica 6 | 6 | 6 | 10 | 17.42169 | 17.42169 | 11.40607 | 119.8678 | EC1612A | 182.3704 | 2.31 | Uncontrolled | Galapagos | single_dose_YP | Lab2 | 0.5281051
Exp 6, Replica 6 | 6 | 6 | 10 | 17.61044 | 17.61044 | 11.40607 | 119.8678 | EC1612A | 182.3704 | 2.31 | Uncontrolled | Galapagos | single_dose_YP | Lab2 | 0.540555
Exp 6, Replica 6 | 6 | 6 | 10 | 17.7992 | 17.7992 | 11.40607 | 119.8678 | EC1612A | 182.3704 | 2.31 | Uncontrolled | Galapagos | single_dose_YP | Lab2 | 0.5136346
Exp 6, Replica 6 | 6 | 6 | 10 | 17.98795 | 17.98795 | 11.40607 | 119.8678 | EC1612A | 182.3704 | 2.31 | Uncontrolled | Galapagos | single_dose_YP | Lab2 | 0.4924455
Exp 6, Replica 6 | 6 | 6 | 10 | 18.17671 | 18.17671 | 11.40607 | 119.8678 | EC1612A | 182.3704 | 2.31 | Uncontrolled | Galapagos | single_dose_YP | Lab2 | 0.5024293
Exp 6, Replica 6 | 6 | 6 | 10 | 18.36546 | 18.36546 | 11.40607 | 119.8678 | EC1612A | 182.3704 | 2.31 | Uncontrolled | Galapagos | single_dose_YP | Lab2 | 0.4880245
Exp 6, Replica 6 | 6 | 6 | 10 | 18.55422 | 18.55422 | 11.40607 | 119.8678 | EC1612A | 182.3704 | 2.31 | Uncontrolled | Galapagos | single_dose_YP | Lab2 | 0.4937069
Exp 6, Replica 6 | 6 | 6 | 10 | 18.74297 | 18.74297 | 11.40607 | 119.8678 | EC1612A | 182.3704 | 2.31 | Uncontrolled | Galapagos | single_dose_YP | Lab2 | 0.4759501
Exp 6, Replica 6 | 6 | 6 | 10 | 18.93173 | 18.93173 | 11.40607 | 119.8678 | EC1612A | 182.3704 | 2.31 | Uncontrolled | Galapagos | single_dose_YP | Lab2 | 0.4848469
Exp 6, Replica 6 | 6 | 6 | 10 | 19.12048 | 19.12048 | 11.40607 | 119.8678 | EC1612A | 182.3704 | 2.31 | Uncontrolled | Galapagos | single_dose_YP | Lab2 | 0.475155
Exp 6, Replica 6 | 6 | 6 | 10 | 19.30924 | 19.30924 | 11.40607 | 119.8678 | EC1612A | 182.3704 | 2.31 | Uncontrolled | Galapagos | single_dose_YP | Lab2 | 0.4677648
Exp 6, Replica 6 | 6 | 6 | 10 | 19.49799 | 19.49799 | 11.40607 | 119.8678 | EC1612A | 182.3704 | 2.31 | Uncontrolled | Galapagos | single_dose_YP | Lab2 | 0.4653738
Exp 6, Replica 6 | 6 | 6 | 10 | 19.68675 | 19.68675 | 11.40607 | 119.8678 | EC1612A | 182.3704 | 2.31 | Uncontrolled | Galapagos | single_dose_YP | Lab2 | 0.4449677
Exp 6, Replica 6 | 6 | 6 | 10 | 19.8755 | 19.8755 | 11.40607 | 119.8678 | EC1612A | 182.3704 | 2.31 | Uncontrolled | Galapagos | single_dose_YP | Lab2 | 0.4433582
Exp 6, Replica 6 | 6 | 6 | 10 | 20.06426 | 20.06426 | 11.40607 | 119.8678 | EC1612A | 182.3704 | 2.31 | Uncontrolled | Galapagos | single_dose_YP | Lab2 | 0.442961
Exp 6, Replica 6 | 6 | 6 | 10 | 20.25301 | 20.25301 | 11.40607 | 119.8678 | EC1612A | 182.3704 | 2.31 | Uncontrolled | Galapagos | single_dose_YP | Lab2 | 0.442516
Exp 6, Replica 6 | 6 | 6 | 10 | 20.44177 | 20.44177 | 11.40607 | 119.8678 | EC1612A | 182.3704 | 2.31 | Uncontrolled | Galapagos | single_dose_YP | Lab2 | 0.4563635
Exp 6, Replica 6 | 6 | 6 | 10 | 20.63052 | 20.63052 | 11.40607 | 119.8678 | EC1612A | 182.3704 | 2.31 | Uncontrolled | Galapagos | single_dose_YP | Lab2 | 0.449315
Exp 6, Replica 6 | 6 | 6 | 10 | 20.81928 | 20.81928 | 11.40607 | 119.8678 | EC1612A | 182.3704 | 2.31 | Uncontrolled | Galapagos | single_dose_YP | Lab2 | 0.4487245
Exp 6, Replica 6 | 6 | 6 | 10 | 21.00803 | 21.00803 | 11.40607 | 119.8678 | EC1612A | 182.3704 | 2.31 | Uncontrolled | Galapagos | single_dose_YP | Lab2 | 0.4457763
Exp 6, Replica 6 | 6 | 6 | 10 | 21.19679 | 21.19679 | 11.40607 | 119.8678 | EC1612A | 182.3704 | 2.31 | Uncontrolled | Galapagos | single_dose_YP | Lab2 | 0.4514483
Exp 6, Replica 6 | 6 | 6 | 10 | 21.38554 | 21.38554 | 11.40607 | 119.8678 | EC1612A | 182.3704 | 2.31 | Uncontrolled | Galapagos | single_dose_YP | Lab2 | 0.4451466
Exp 6, Replica 6 | 6 | 6 | 10 | 21.5743 | 21.5743 | 11.40607 | 119.8678 | EC1612A | 182.3704 | 2.31 | Uncontrolled | Galapagos | single_dose_YP | Lab2 | 0.4509301
Exp 6, Replica 6 | 6 | 6 | 10 | 21.76305 | 21.76305 | 11.40607 | 119.8678 | EC1612A | 182.3704 | 2.31 | Uncontrolled | Galapagos | single_dose_YP | Lab2 | 0.4456389
Exp 6, Replica 6 | 6 | 6 | 10 | 21.95181 | 21.95181 | 11.40607 | 119.8678 | EC1612A | 182.3704 | 2.31 | Uncontrolled | Galapagos | single_dose_YP | Lab2 | 0.4284811
Exp 6, Replica 6 | 6 | 6 | 10 | 22.14056 | 22.14056 | 11.40607 | 119.8678 | EC1612A | 182.3704 | 2.31 | Uncontrolled | Galapagos | single_dose_YP | Lab2 | 0.4420859
Exp 6, Replica 6 | 6 | 6 | 10 | 22.32932 | 22.32932 | 11.40607 | 119.8678 | EC1612A | 182.3704 | 2.31 | Uncontrolled | Galapagos | single_dose_YP | Lab2 | 0.4323728
Exp 6, Replica 6 | 6 | 6 | 10 | 22.51807 | 22.51807 | 11.40607 | 119.8678 | EC1612A | 182.3704 | 2.31 | Uncontrolled | Galapagos | single_dose_YP | Lab2 | 0.4393156
Exp 6, Replica 6 | 6 | 6 | 10 | 22.70683 | 22.70683 | 11.40607 | 119.8678 | EC1612A | 182.3704 | 2.31 | Uncontrolled | Galapagos | single_dose_YP | Lab2 | 0.4221238
Exp 6, Replica 6 | 6 | 6 | 10 | 22.89558 | 22.89558 | 11.40607 | 119.8678 | EC1612A | 182.3704 | 2.31 | Uncontrolled | Galapagos | single_dose_YP | Lab2 | 0.4361831
Exp 6, Replica 6 | 6 | 6 | 10 | 23.08434 | 23.08434 | 11.40607 | 119.8678 | EC1612A | 182.3704 | 2.31 | Uncontrolled | Galapagos | single_dose_YP | Lab2 | 0.4233809
Exp 6, Replica 6 | 6 | 6 | 10 | 23.27309 | 23.27309 | 11.40607 | 119.8678 | EC1612A | 182.3704 | 2.31 | Uncontrolled | Galapagos | single_dose_YP | Lab2 | 0.4098501
Exp 6, Replica 6 | 6 | 6 | 10 | 23.46185 | 23.46185 | 11.40607 | 119.8678 | EC1612A | 182.3704 | 2.31 | Uncontrolled | Galapagos | single_dose_YP | Lab2 | 0.4142727
Exp 6, Replica 6 | 6 | 6 | 10 | 23.6506 | 23.6506 | 11.40607 | 119.8678 | EC1612A | 182.3704 | 2.31 | Uncontrolled | Galapagos | single_dose_YP | Lab2 | 0.4086602
Exp 6, Replica 6 | 6 | 6 | 10 | 23.83936 | 23.83936 | 11.40607 | 119.8678 | EC1612A | 182.3704 | 2.31 | Uncontrolled | Galapagos | single_dose_YP | Lab2 | 0.4268846
Exp 6, Replica 6 | 6 | 6 | 10 | 24.02811 | 24.02811 | 11.40607 | 119.8678 | EC1612A | 182.3704 | 2.31 | Uncontrolled | Galapagos | single_dose_YP | Lab2 | 0.4178434
Exp 6, Replica 6 | 6 | 6 | 10 | 24.21687 | 24.21687 | 11.40607 | 119.8678 | EC1612A | 182.3704 | 2.31 | Uncontrolled | Galapagos | single_dose_YP | Lab2 | 0.4236347
Exp 6, Replica 6 | 6 | 6 | 10 | 24.40562 | 24.40562 | 11.40607 | 119.8678 | EC1612A | 182.3704 | 2.31 | Uncontrolled | Galapagos | single_dose_YP | Lab2 | 0.4208885
Exp 6, Replica 6 | 6 | 6 | 10 | 24.59438 | 24.59438 | 11.40607 | 119.8678 | EC1612A | 182.3704 | 2.31 | Uncontrolled | Galapagos | single_dose_YP | Lab2 | 0.4241259
Exp 6, Replica 6 | 6 | 6 | 10 | 24.78313 | 24.78313 | 11.40607 | 119.8678 | EC1612A | 182.3704 | 2.31 | Uncontrolled | Galapagos | single_dose_YP | Lab2 | 0.4200881
Exp 6, Replica 6 | 6 | 6 | 10 | 24.97189 | 24.97189 | 11.40607 | 119.8678 | EC1612A | 182.3704 | 2.31 | Uncontrolled | Galapagos | single_dose_YP | Lab2 | 0.4003911
Exp 6, Replica 6 | 6 | 6 | 10 | 25.16064 | 25.16064 | 11.40607 | 119.8678 | EC1612A | 182.3704 | 2.31 | Uncontrolled | Galapagos | single_dose_YP | Lab2 | 0.4217863
Exp 6, Replica 6 | 6 | 6 | 10 | 25.3494 | 25.3494 | 11.40607 | 119.8678 | EC1612A | 182.3704 | 2.31 | Uncontrolled | Galapagos | single_dose_YP | Lab2 | 0.4288472
Exp 6, Replica 6 | 6 | 6 | 10 | 25.53815 | 25.53815 | 11.40607 | 119.8678 | EC1612A | 182.3704 | 2.31 | Uncontrolled | Galapagos | single_dose_YP | Lab2 | 0.4109048
Exp 6, Replica 6 | 6 | 6 | 10 | 25.72691 | 25.72691 | 11.40607 | 119.8678 | EC1612A | 182.3704 | 2.31 | Uncontrolled | Galapagos | single_dose_YP | Lab2 | 0.4078414
Exp 6, Replica 6 | 6 | 6 | 10 | 25.91566 | 25.91566 | 11.40607 | 119.8678 | EC1612A | 182.3704 | 2.31 | Uncontrolled | Galapagos | single_dose_YP | Lab2 | 0.4083885
Exp 6, Replica 6 | 6 | 6 | 10 | 26.10442 | 26.10442 | 11.40607 | 119.8678 | EC1612A | 182.3704 | 2.31 | Uncontrolled | Galapagos | single_dose_YP | Lab2 | 0.4123979
Exp 6, Replica 6 | 6 | 6 | 10 | 26.29317 | 26.29317 | 11.40607 | 119.8678 | EC1612A | 182.3704 | 2.31 | Uncontrolled | Galapagos | single_dose_YP | Lab2 | 0.4292511
Exp 6, Replica 6 | 6 | 6 | 10 | 26.48193 | 26.48193 | 11.40607 | 119.8678 | EC1612A | 182.3704 | 2.31 | Uncontrolled | Galapagos | single_dose_YP | Lab2 | 0.4047194
Exp 6, Replica 6 | 6 | 6 | 10 | 26.67068 | 26.67068 | 11.40607 | 119.8678 | EC1612A | 182.3704 | 2.31 | Uncontrolled | Galapagos | single_dose_YP | Lab2 | 0.4094086
Exp 6, Replica 6 | 6 | 6 | 10 | 26.85944 | 26.85944 | 11.40607 | 119.8678 | EC1612A | 182.3704 | 2.31 | Uncontrolled | Galapagos | single_dose_YP | Lab2 | 0.4095101
Exp 6, Replica 6 | 6 | 6 | 10 | 27.04819 | 27.04819 | 11.40607 | 119.8678 | EC1612A | 182.3704 | 2.31 | Uncontrolled | Galapagos | single_dose_YP | Lab2 | 0.4044812
Exp 6, Replica 6 | 6 | 6 | 10 | 27.23695 | 27.23695 | 11.40607 | 119.8678 | EC1612A | 182.3704 | 2.31 | Uncontrolled | Galapagos | single_dose_YP | Lab2 | 0.4072028
Exp 6, Replica 6 | 6 | 6 | 10 | 27.4257 | 27.4257 | 11.40607 | 119.8678 | EC1612A | 182.3704 | 2.31 | Uncontrolled | Galapagos | single_dose_YP | Lab2 | 0.4062096
Exp 6, Replica 6 | 6 | 6 | 10 | 27.61446 | 27.61446 | 11.40607 | 119.8678 | EC1612A | 182.3704 | 2.31 | Uncontrolled | Galapagos | single_dose_YP | Lab2 | 0.4061749
Exp 6, Replica 6 | 6 | 6 | 10 | 27.80321 | 27.80321 | 11.40607 | 119.8678 | EC1612A | 182.3704 | 2.31 | Uncontrolled | Galapagos | single_dose_YP | Lab2 | 0.3990443
Exp 6, Replica 6 | 6 | 6 | 10 | 27.99197 | 27.99197 | 11.40607 | 119.8678 | EC1612A | 182.3704 | 2.31 | Uncontrolled | Galapagos | single_dose_YP | Lab2 | 0.420939
Exp 6, Replica 6 | 6 | 6 | 10 | 28.18072 | 28.18072 | 11.40607 | 119.8678 | EC1612A | 182.3704 | 2.31 | Uncontrolled | Galapagos | single_dose_YP | Lab2 | 0.4127642
Exp 6, Replica 6 | 6 | 6 | 10 | 28.36948 | 28.36948 | 11.40607 | 119.8678 | EC1612A | 182.3704 | 2.31 | Uncontrolled | Galapagos | single_dose_YP | Lab2 | 0.4174433
Exp 6, Replica 6 | 6 | 6 | 10 | 28.55823 | 28.55823 | 11.40607 | 119.8678 | EC1612A | 182.3704 | 2.31 | Uncontrolled | Galapagos | single_dose_YP | Lab2 | 0.413186
Exp 6, Replica 6 | 6 | 6 | 10 | 28.74699 | 28.74699 | 11.40607 | 119.8678 | EC1612A | 182.3704 | 2.31 | Uncontrolled | Galapagos | single_dose_YP | Lab2 | 0.4063551
Exp 6, Replica 6 | 6 | 6 | 10 | 28.93574 | 28.93574 | 11.40607 | 119.8678 | EC1612A | 182.3704 | 2.31 | Uncontrolled | Galapagos | single_dose_YP | Lab2 | 0.4165829
Exp 6, Replica 6 | 6 | 6 | 10 | 29.1245 | 29.1245 | 11.40607 | 119.8678 | EC1612A | 182.3704 | 2.31 | Uncontrolled | Galapagos | single_dose_YP | Lab2 | 0.4086868
Exp 6, Replica 6 | 6 | 6 | 10 | 29.31325 | 29.31325 | 11.40607 | 119.8678 | EC1612A | 182.3704 | 2.31 | Uncontrolled | Galapagos | single_dose_YP | Lab2 | 0.4097367
Exp 6, Replica 6 | 6 | 6 | 10 | 29.50201 | 29.50201 | 11.40607 | 119.8678 | EC1612A | 182.3704 | 2.31 | Uncontrolled | Galapagos | single_dose_YP | Lab2 | 0.4065456
Exp 6, Replica 6 | 6 | 6 | 10 | 29.69076 | 29.69076 | 11.40607 | 119.8678 | EC1612A | 182.3704 | 2.31 | Uncontrolled | Galapagos | single_dose_YP | Lab2 | 0.405089
Exp 6, Replica 6 | 6 | 6 | 10 | 29.87952 | 29.87952 | 11.40607 | 119.8678 | EC1612A | 182.3704 | 2.31 | Uncontrolled | Galapagos | single_dose_YP | Lab2 | 0.4134435
Exp 6, Replica 6 | 6 | 6 | 10 | 30.06827 | 30.06827 | 11.40607 | 119.8678 | EC1612A | 182.3704 | 2.31 | Uncontrolled | Galapagos | single_dose_YP | Lab2 | 0.4053441
Exp 6, Replica 6 | 6 | 6 | 10 | 30.25703 | 30.25703 | 11.40607 | 119.8678 | EC1612A | 182.3704 | 2.31 | Uncontrolled | Galapagos | single_dose_YP | Lab2 | 0.3962772
Exp 6, Replica 6 | 6 | 6 | 10 | 30.44578 | 30.44578 | 11.40607 | 119.8678 | EC1612A | 182.3704 | 2.31 | Uncontrolled | Galapagos | single_dose_YP | Lab2 | 0.4123943
Exp 6, Replica 6 | 6 | 6 | 10 | 30.63454 | 30.63454 | 11.40607 | 119.8678 | EC1612A | 182.3704 | 2.31 | Uncontrolled | Galapagos | single_dose_YP | Lab2 | 0.410802
Exp 6, Replica 6 | 6 | 6 | 10 | 30.82329 | 30.82329 | 11.40607 | 119.8678 | EC1612A | 182.3704 | 2.31 | Uncontrolled | Galapagos | single_dose_YP | Lab2 | 0.4047088
Exp 6, Replica 6 | 6 | 6 | 10 | 31.01205 | 31.01205 | 11.40607 | 119.8678 | EC1612A | 182.3704 | 2.31 | Uncontrolled | Galapagos | single_dose_YP | Lab2 | 0.3894484
Exp 6, Replica 6 | 6 | 6 | 10 | 31.2008 | 31.2008 | 11.40607 | 119.8678 | EC1612A | 182.3704 | 2.31 | Uncontrolled | Galapagos | single_dose_YP | Lab2 | 0.4054681
Exp 6, Replica 6 | 6 | 6 | 10 | 31.38956 | 31.38956 | 11.40607 | 119.8678 | EC1612A | 182.3704 | 2.31 | Uncontrolled | Galapagos | single_dose_YP | Lab2 | 0.3949453
Exp 6, Replica 6 | 6 | 6 | 10 | 31.57831 | 31.57831 | 11.40607 | 119.8678 | EC1612A | 182.3704 | 2.31 | Uncontrolled | Galapagos | single_dose_YP | Lab2 | 0.4024253
Exp 6, Replica 6 | 6 | 6 | 10 | 31.76707 | 31.76707 | 11.40607 | 119.8678 | EC1612A | 182.3704 | 2.31 | Uncontrolled | Galapagos | single_dose_YP | Lab2 | 0.3970877
Exp 6, Replica 6 | 6 | 6 | 10 | 31.95582 | 31.95582 | 11.40607 | 119.8678 | EC1612A | 182.3704 | 2.31 | Uncontrolled | Galapagos | single_dose_YP | Lab2 | 0.4075123
Exp 6, Replica 6 | 6 | 6 | 10 | 32.14458 | 32.14458 | 11.40607 | 119.8678 | EC1612A | 182.3704 | 2.31 | Uncontrolled | Galapagos | single_dose_YP | Lab2 | 0.3974382
Exp 6, Replica 6 | 6 | 6 | 10 | 32.33333 | 32.33333 | 11.40607 | 119.8678 | EC1612A | 182.3704 | 2.31 | Uncontrolled | Galapagos | single_dose_YP | Lab2 | 0.4021963
Exp 6, Replica 6 | 6 | 6 | 10 | 32.52209 | 32.52209 | 11.40607 | 119.8678 | EC1612A | 182.3704 | 2.31 | Uncontrolled | Galapagos | single_dose_YP | Lab2 | 0.403991
Exp 6, Replica 6 | 6 | 6 | 10 | 32.71084 | 32.71084 | 11.40607 | 119.8678 | EC1612A | 182.3704 | 2.31 | Uncontrolled | Galapagos | single_dose_YP | Lab2 | 0.4157843
Exp 6, Replica 6 | 6 | 6 | 10 | 32.8996 | 32.8996 | 11.40607 | 119.8678 | EC1612A | 182.3704 | 2.31 | Uncontrolled | Galapagos | single_dose_YP | Lab2 | 0.4034866
Exp 6, Replica 6 | 6 | 6 | 10 | 33.08835 | 33.08835 | 11.40607 | 119.8678 | EC1612A | 182.3704 | 2.31 | Uncontrolled | Galapagos | single_dose_YP | Lab2 | 0.405545
Exp 6, Replica 6 | 6 | 6 | 10 | 33.27711 | 33.27711 | 11.40607 | 119.8678 | EC1612A | 182.3704 | 2.31 | Uncontrolled | Galapagos | single_dose_YP | Lab2 | 0.4216292
Exp 6, Replica 6 | 6 | 6 | 10 | 33.46586 | 33.46586 | 11.40607 | 119.8678 | EC1612A | 182.3704 | 2.31 | Uncontrolled | Galapagos | single_dose_YP | Lab2 | 0.4090428
Exp 6, Replica 6 | 6 | 6 | 10 | 33.65462 | 33.65462 | 11.40607 | 119.8678 | EC1612A | 182.3704 | 2.31 | Uncontrolled | Galapagos | single_dose_YP | Lab2 | 0.4189015
Exp 6, Replica 6 | 6 | 6 | 10 | 33.84337 | 33.84337 | 11.40607 | 119.8678 | EC1612A | 182.3704 | 2.31 | Uncontrolled | Galapagos | single_dose_YP | Lab2 | 0.4146351
Exp 6, Replica 6 | 6 | 6 | 10 | 34.03213 | 34.03213 | 11.40607 | 119.8678 | EC1612A | 182.3704 | 2.31 | Uncontrolled | Galapagos | single_dose_YP | Lab2 | 0.4211462
Exp 6, Replica 6 | 6 | 6 | 10 | 34.22088 | 34.22088 | 11.40607 | 119.8678 | EC1612A | 182.3704 | 2.31 | Uncontrolled | Galapagos | single_dose_YP | Lab2 | 0.4049156
Exp 6, Replica 6 | 6 | 6 | 10 | 34.40964 | 34.40964 | 11.40607 | 119.8678 | EC1612A | 182.3704 | 2.31 | Uncontrolled | Galapagos | single_dose_YP | Lab2 | 0.419763
Exp 6, Replica 6 | 6 | 6 | 10 | 34.59839 | 34.59839 | 11.40607 | 119.8678 | EC1612A | 182.3704 | 2.31 | Uncontrolled | Galapagos | single_dose_YP | Lab2 | 0.4252893
Exp 6, Replica 6 | 6 | 6 | 10 | 34.78715 | 34.78715 | 11.40607 | 119.8678 | EC1612A | 182.3704 | 2.31 | Uncontrolled | Galapagos | single_dose_YP | Lab2 | 0.4126535
Exp 6, Replica 6 | 6 | 6 | 10 | 34.9759 | 34.9759 | 11.40607 | 119.8678 | EC1612A | 182.3704 | 2.31 | Uncontrolled | Galapagos | single_dose_YP | Lab2 | 0.4156352
Exp 6, Replica 6 | 6 | 6 | 10 | 35.16466 | 35.16466 | 11.40607 | 119.8678 | EC1612A | 182.3704 | 2.31 | Uncontrolled | Galapagos | single_dose_YP | Lab2 | 0.4271105
Exp 6, Replica 6 | 6 | 6 | 10 | 35.35341 | 35.35341 | 11.40607 | 119.8678 | EC1612A | 182.3704 | 2.31 | Uncontrolled | Galapagos | single_dose_YP | Lab2 | 0.4013134
Exp 6, Replica 6 | 6 | 6 | 10 | 35.54217 | 35.54217 | 11.40607 | 119.8678 | EC1612A | 182.3704 | 2.31 | Uncontrolled | Galapagos | single_dose_YP | Lab2 | 0.4183052
Exp 6, Replica 6 | 6 | 6 | 10 | 35.73092 | 35.73092 | 11.40607 | 119.8678 | EC1612A | 182.3704 | 2.31 | Uncontrolled | Galapagos | single_dose_YP | Lab2 | 0.416807
Exp 6, Replica 6 | 6 | 6 | 10 | 35.91968 | 35.91968 | 11.40607 | 119.8678 | EC1612A | 182.3704 | 2.31 | Uncontrolled | Galapagos | single_dose_YP | Lab2 | 0.4104768
Exp 6, Replica 6 | 6 | 6 | 10 | 36.10843 | 36.10843 | 11.40607 | 119.8678 | EC1612A | 182.3704 | 2.31 | Uncontrolled | Galapagos | single_dose_YP | Lab2 | 0.4183349
Exp 6, Replica 6 | 6 | 6 | 10 | 36.29719 | 36.29719 | 11.40607 | 119.8678 | EC1612A | 182.3704 | 2.31 | Uncontrolled | Galapagos | single_dose_YP | Lab2 | 0.4124859
Exp 6, Replica 6 | 6 | 6 | 10 | 36.48594 | 36.48594 | 11.40607 | 119.8678 | EC1612A | 182.3704 | 2.31 | Uncontrolled | Galapagos | single_dose_YP | Lab2 | 0.4081963
Exp 6, Replica 6 | 6 | 6 | 10 | 36.6747 | 36.6747 | 11.40607 | 119.8678 | EC1612A | 182.3704 | 2.31 | Uncontrolled | Galapagos | single_dose_YP | Lab2 | 0.405072
Exp 6, Replica 6 | 6 | 6 | 10 | 36.86345 | 36.86345 | 11.40607 | 119.8678 | EC1612A | 182.3704 | 2.31 | Uncontrolled | Galapagos | single_dose_YP | Lab2 | 0.4085478
Exp 6, Replica 6 | 6 | 6 | 10 | 37.05221 | 37.05221 | 11.40607 | 119.8678 | EC1612A | 182.3704 | 2.31 | Uncontrolled | Galapagos | single_dose_YP | Lab2 | 0.4087907
Exp 6, Replica 6 | 6 | 6 | 10 | 37.24096 | 37.24096 | 11.40607 | 119.8678 | EC1612A | 182.3704 | 2.31 | Uncontrolled | Galapagos | single_dose_YP | Lab2 | 0.4200072
Exp 6, Replica 6 | 6 | 6 | 10 | 37.42972 | 37.42972 | 11.40607 | 119.8678 | EC1612A | 182.3704 | 2.31 | Uncontrolled | Galapagos | single_dose_YP | Lab2 | 0.4218364
Exp 6, Replica 6 | 6 | 6 | 10 | 37.61847 | 37.61847 | 11.40607 | 119.8678 | EC1612A | 182.3704 | 2.31 | Uncontrolled | Galapagos | single_dose_YP | Lab2 | 0.4172028
Exp 6, Replica 6 | 6 | 6 | 10 | 37.80723 | 37.80723 | 11.40607 | 119.8678 | EC1612A | 182.3704 | 2.31 | Uncontrolled | Galapagos | single_dose_YP | Lab2 | 0.4200274
Exp 6, Replica 6 | 6 | 6 | 10 | 37.99598 | 37.99598 | 11.40607 | 119.8678 | EC1612A | 182.3704 | 2.31 | Uncontrolled | Galapagos | single_dose_YP | Lab2 | 0.4143179
Exp 6, Replica 6 | 6 | 6 | 10 | 38.18474 | 38.18474 | 11.40607 | 119.8678 | EC1612A | 182.3704 | 2.31 | Uncontrolled | Galapagos | single_dose_YP | Lab2 | 0.4059839
Exp 6, Replica 6 | 6 | 6 | 10 | 38.37349 | 38.37349 | 11.40607 | 119.8678 | EC1612A | 182.3704 | 2.31 | Uncontrolled | Galapagos | single_dose_YP | Lab2 | 0.3834319
Exp 6, Replica 6 | 6 | 6 | 10 | 38.56225 | 38.56225 | 11.40607 | 119.8678 | EC1612A | 182.3704 | 2.31 | Uncontrolled | Galapagos | single_dose_YP | Lab2 | 0.3979623
Exp 6, Replica 6 | 6 | 6 | 10 | 38.751 | 38.751 | 11.40607 | 119.8678 | EC1612A | 182.3704 | 2.31 | Uncontrolled | Galapagos | single_dose_YP | Lab2 | 0.4088819
Exp 6, Replica 6 | 6 | 6 | 10 | 38.93976 | 38.93976 | 11.40607 | 119.8678 | EC1612A | 182.3704 | 2.31 | Uncontrolled | Galapagos | single_dose_YP | Lab2 | 0.403628
Exp 6, Replica 6 | 6 | 6 | 10 | 39.12851 | 39.12851 | 11.40607 | 119.8678 | EC1612A | 182.3704 | 2.31 | Uncontrolled | Galapagos | single_dose_YP | Lab2 | 0.4178406
Exp 6, Replica 6 | 6 | 6 | 10 | 39.31727 | 39.31727 | 11.40607 | 119.8678 | EC1612A | 182.3704 | 2.31 | Uncontrolled | Galapagos | single_dose_YP | Lab2 | 0.421147
Exp 6, Replica 6 | 6 | 6 | 10 | 39.50602 | 39.50602 | 11.40607 | 119.8678 | EC1612A | 182.3704 | 2.31 | Uncontrolled | Galapagos | single_dose_YP | Lab2 | 0.4006112
Exp 6, Replica 6 | 6 | 6 | 10 | 39.69478 | 39.69478 | 11.40607 | 119.8678 | EC1612A | 182.3704 | 2.31 | Uncontrolled | Galapagos | single_dose_YP | Lab2 | 0.3929006
Exp 6, Replica 6 | 6 | 6 | 10 | 39.88353 | 39.88353 | 11.40607 | 119.8678 | EC1612A | 182.3704 | 2.31 | Uncontrolled | Galapagos | single_dose_YP | Lab2 | 0.4050675
Exp 6, Replica 6 | 6 | 6 | 10 | 40.07229 | 40.07229 | 11.40607 | 119.8678 | EC1612A | 182.3704 | 2.31 | Uncontrolled | Galapagos | single_dose_YP | Lab2 | 0.4047613
Exp 6, Replica 6 | 6 | 6 | 10 | 40.26104 | 40.26104 | 11.40607 | 119.8678 | EC1612A | 182.3704 | 2.31 | Uncontrolled | Galapagos | single_dose_YP | Lab2 | 0.4094206
Exp 6, Replica 6 | 6 | 6 | 10 | 40.4498 | 40.4498 | 11.40607 | 119.8678 | EC1612A | 182.3704 | 2.31 | Uncontrolled | Galapagos | single_dose_YP | Lab2 | 0.4054228
Exp 6, Replica 6 | 6 | 6 | 10 | 40.63855 | 40.63855 | 11.40607 | 119.8678 | EC1612A | 182.3704 | 2.31 | Uncontrolled | Galapagos | single_dose_YP | Lab2 | 0.4112559
Exp 6, Replica 6 | 6 | 6 | 10 | 40.82731 | 40.82731 | 11.40607 | 119.8678 | EC1612A | 182.3704 | 2.31 | Uncontrolled | Galapagos | single_dose_YP | Lab2 | 0.4093901
Exp 6, Replica 6 | 6 | 6 | 10 | 41.01606 | 41.01606 | 11.40607 | 119.8678 | EC1612A | 182.3704 | 2.31 | Uncontrolled | Galapagos | single_dose_YP | Lab2 | 0.4074317
Exp 6, Replica 6 | 6 | 6 | 10 | 41.20482 | 41.20482 | 11.40607 | 119.8678 | EC1612A | 182.3704 | 2.31 | Uncontrolled | Galapagos | single_dose_YP | Lab2 | 0.4098901
Exp 6, Replica 6 | 6 | 6 | 10 | 41.39357 | 41.39357 | 11.40607 | 119.8678 | EC1612A | 182.3704 | 2.31 | Uncontrolled | Galapagos | single_dose_YP | Lab2 | 0.4017357
Exp 6, Replica 6 | 6 | 6 | 10 | 41.58233 | 41.58233 | 11.40607 | 119.8678 | EC1612A | 182.3704 | 2.31 | Uncontrolled | Galapagos | single_dose_YP | Lab2 | 0.4003385
Exp 6, Replica 6 | 6 | 6 | 10 | 41.77108 | 41.77108 | 11.40607 | 119.8678 | EC1612A | 182.3704 | 2.31 | Uncontrolled | Galapagos | single_dose_YP | Lab2 | 0.4050485
Exp 6, Replica 6 | 6 | 6 | 10 | 41.95984 | 41.95984 | 11.40607 | 119.8678 | EC1612A | 182.3704 | 2.31 | Uncontrolled | Galapagos | single_dose_YP | Lab2 | 0.4026019
Exp 6, Replica 6 | 6 | 6 | 10 | 42.14859 | 42.14859 | 11.40607 | 119.8678 | EC1612A | 182.3704 | 2.31 | Uncontrolled | Galapagos | single_dose_YP | Lab2 | 0.4050792
Exp 6, Replica 6 | 6 | 6 | 10 | 42.33735 | 42.33735 | 11.40607 | 119.8678 | EC1612A | 182.3704 | 2.31 | Uncontrolled | Galapagos | single_dose_YP | Lab2 | 0.4119515
Exp 6, Replica 6 | 6 | 6 | 10 | 42.5261 | 42.5261 | 11.40607 | 119.8678 | EC1612A | 182.3704 | 2.31 | Uncontrolled | Galapagos | single_dose_YP | Lab2 | 0.4024782
Exp 6, Replica 6 | 6 | 6 | 10 | 42.71486 | 42.71486 | 11.40607 | 119.8678 | EC1612A | 182.3704 | 2.31 | Uncontrolled | Galapagos | single_dose_YP | Lab2 | 0.4129301
Exp 6, Replica 6 | 6 | 6 | 10 | 42.90361 | 42.90361 | 11.40607 | 119.8678 | EC1612A | 182.3704 | 2.31 | Uncontrolled | Galapagos | single_dose_YP | Lab2 | 0.4143932
Exp 6, Replica 6 | 6 | 6 | 10 | 43.09237 | 43.09237 | 11.40607 | 119.8678 | EC1612A | 182.3704 | 2.31 | Uncontrolled | Galapagos | single_dose_YP | Lab2 | 0.4232013
Exp 6, Replica 6 | 6 | 6 | 10 | 43.28112 | 43.28112 | 11.40607 | 119.8678 | EC1612A | 182.3704 | 2.31 | Uncontrolled | Galapagos | single_dose_YP | Lab2 | 0.4287111
Exp 6, Replica 6 | 6 | 6 | 10 | 43.46988 | 43.46988 | 11.40607 | 119.8678 | EC1612A | 182.3704 | 2.31 | Uncontrolled | Galapagos | single_dose_YP | Lab2 | 0.4134485
Exp 6, Replica 6 | 6 | 6 | 10 | 43.65863 | 43.65863 | 11.40607 | 119.8678 | EC1612A | 182.3704 | 2.31 | Uncontrolled | Galapagos | single_dose_YP | Lab2 | 0.4123317
Exp 6, Replica 6 | 6 | 6 | 10 | 43.84739 | 43.84739 | 11.40607 | 119.8678 | EC1612A | 182.3704 | 2.31 | Uncontrolled | Galapagos | single_dose_YP | Lab2 | 0.4020312
Exp 6, Replica 6 | 6 | 6 | 10 | 44.03614 | 44.03614 | 11.40607 | 119.8678 | EC1612A | 182.3704 | 2.31 | Uncontrolled | Galapagos | single_dose_YP | Lab2 | 0.4368125
Exp 6, Replica 6 | 6 | 6 | 10 | 44.2249 | 44.2249 | 11.40607 | 119.8678 | EC1612A | 182.3704 | 2.31 | Uncontrolled | Galapagos | single_dose_YP | Lab2 | 0.4078243
Exp 6, Replica 6 | 6 | 6 | 10 | 44.41365 | 44.41365 | 11.40607 | 119.8678 | EC1612A | 182.3704 | 2.31 | Uncontrolled | Galapagos | single_dose_YP | Lab2 | 0.4059724
Exp 6, Replica 6 | 6 | 6 | 10 | 44.60241 | 44.60241 | 11.40607 | 119.8678 | EC1612A | 182.3704 | 2.31 | Uncontrolled | Galapagos | single_dose_YP | Lab2 | 0.424916
Exp 6, Replica 6 | 6 | 6 | 10 | 44.79116 | 44.79116 | 11.40607 | 119.8678 | EC1612A | 182.3704 | 2.31 | Uncontrolled | Galapagos | single_dose_YP | Lab2 | 0.4139722
Exp 6, Replica 6 | 6 | 6 | 10 | 44.97992 | 44.97992 | 11.40607 | 119.8678 | EC1612A | 182.3704 | 2.31 | Uncontrolled | Galapagos | single_dose_YP | Lab2 | 0.4001242
Exp 6, Replica 6 | 6 | 6 | 10 | 45.16867 | 45.16867 | 11.40607 | 119.8678 | EC1612A | 182.3704 | 2.31 | Uncontrolled | Galapagos | single_dose_YP | Lab2 | 0.4130952
Exp 6, Replica 6 | 6 | 6 | 10 | 45.35743 | 45.35743 | 11.40607 | 119.8678 | EC1612A | 182.3704 | 2.31 | Uncontrolled | Galapagos | single_dose_YP | Lab2 | 0.4201697
Exp 6, Replica 6 | 6 | 6 | 10 | 45.54618 | 45.54618 | 11.40607 | 119.8678 | EC1612A | 182.3704 | 2.31 | Uncontrolled | Galapagos | single_dose_YP | Lab2 | 0.421134
Exp 6, Replica 6 | 6 | 6 | 10 | 45.73494 | 45.73494 | 11.40607 | 119.8678 | EC1612A | 182.3704 | 2.31 | Uncontrolled | Galapagos | single_dose_YP | Lab2 | 0.4146176
Exp 6, Replica 6 | 6 | 6 | 10 | 45.92369 | 45.92369 | 11.40607 | 119.8678 | EC1612A | 182.3704 | 2.31 | Uncontrolled | Galapagos | single_dose_YP | Lab2 | 0.4097756
Exp 6, Replica 6 | 6 | 6 | 10 | 46.11245 | 46.11245 | 11.40607 | 119.8678 | EC1612A | 182.3704 | 2.31 | Uncontrolled | Galapagos | single_dose_YP | Lab2 | 0.4115222
Exp 6, Replica 6 | 6 | 6 | 10 | 46.3012 | 46.3012 | 11.40607 | 119.8678 | EC1612A | 182.3704 | 2.31 | Uncontrolled | Galapagos | single_dose_YP | Lab2 | 0.4114275
Exp 6, Replica 6 | 6 | 6 | 10 | 46.48996 | 46.48996 | 11.40607 | 119.8678 | EC1612A | 182.3704 | 2.31 | Uncontrolled | Galapagos | single_dose_YP | Lab2 | 0.4157583
Exp 6, Replica 6 | 6 | 6 | 10 | 46.67871 | 46.67871 | 11.40607 | 119.8678 | EC1612A | 182.3704 | 2.31 | Uncontrolled | Galapagos | single_dose_YP | Lab2 | 0.420204
Exp 6, Replica 6 | 6 | 6 | 10 | 46.86747 | 46.86747 | 11.40607 | 119.8678 | EC1612A | 182.3704 | 2.31 | Uncontrolled | Galapagos | single_dose_YP | Lab2 | 0.4113827
Exp 6, Replica 6 | 6 | 6 | 10 | 47.05622 | 47.05622 | 11.40607 | 119.8678 | EC1612A | 182.3704 | 2.31 | Uncontrolled | Galapagos | single_dose_YP | Lab2 | 0.4047912
Exp 6, Replica 6 | 6 | 6 | 10 | 47.24498 | 47.24498 | 11.40607 | 119.8678 | EC1612A | 182.3704 | 2.31 | Uncontrolled | Galapagos | single_dose_YP | Lab2 | 0.4200058
Exp 6, Replica 6 | 6 | 6 | 10 | 47.43373 | 47.43373 | 11.40607 | 119.8678 | EC1612A | 182.3704 | 2.31 | Uncontrolled | Galapagos | single_dose_YP | Lab2 | 0.4060447
Exp 6, Replica 6 | 6 | 6 | 10 | 47.62249 | 47.62249 | 11.40607 | 119.8678 | EC1612A | 182.3704 | 2.31 | Uncontrolled | Galapagos | single_dose_YP | Lab2 | 0.4126431
Exp 6, Replica 6 | 6 | 6 | 10 | 47.81124 | 47.81124 | 11.40607 | 119.8678 | EC1612A | 182.3704 | 2.31 | Uncontrolled | Galapagos | single_dose_YP | Lab2 | 0.4073552
Exp 6, Replica 6 | 6 | 6 | 10 | 48 | 48 | 11.40607 | 119.8678 | EC1612A | 182.3704 | 2.31 | Uncontrolled | Galapagos | single_dose_YP | Lab2 | 0.4168597

## Experiment_7
Description | Experiment | Replica | concentration_ppm | time_hrs | time_hrs_original | Pressure_bar_CO2 | Temperature_C | CI | Shear_Pa | Brine_Ionic_Strength | pH | Brine_Type | Type_of_test | Lab | corrosion_mm_yr
Exp 7, Replica 1 | 7 | 1 | 300 | 1 | 1 | 6.583852 | 82.48012 | CORR12148SP | 75.80167 | 0.615 | Uncontrolled | Galapagos | single_dose_YP | Lab3 | 15.17099
Exp 7, Replica 1 | 7 | 1 | 300 | 1.164659 | 1.164659 | 6.583852 | 82.48012 | CORR12148SP | 75.80167 | 0.615 | Uncontrolled | Galapagos | single_dose_YP | Lab3 | 14.68282
Exp 7, Replica 1 | 7 | 1 | 300 | 1.329317 | 1.329317 | 6.583852 | 82.48012 | CORR12148SP | 75.80167 | 0.615 | Uncontrolled | Galapagos | single_dose_YP | Lab3 | 15.37075
Exp 7, Replica 1 | 7 | 1 | 300 | 1.493976 | 1.493976 | 6.583852 | 82.48012 | CORR12148SP | 75.80167 | 0.615 | Uncontrolled | Galapagos | single_dose_YP | Lab3 | 15.12593
Exp 7, Replica 1 | 7 | 1 | 300 | 1.658635 | 1.658635 | 6.583852 | 82.48012 | CORR12148SP | 75.80167 | 0.615 | Uncontrolled | Galapagos | single_dose_YP | Lab3 | 15.14241
Exp 7, Replica 1 | 7 | 1 | 300 | 1.823293 | 1.823293 | 6.583852 | 82.48012 | CORR12148SP | 75.80167 | 0.615 | Uncontrolled | Galapagos | single_dose_YP | Lab3 | 14.64611
Exp 7, Replica 1 | 7 | 1 | 300 | 1.987952 | 1.987952 | 6.583852 | 82.48012 | CORR12148SP | 75.80167 | 0.615 | Uncontrolled | Galapagos | single_dose_YP | Lab3 | 15.09442
Exp 7, Replica 1 | 7 | 1 | 300 | 2.15261 | 2.15261 | 6.583852 | 82.48012 | CORR12148SP | 75.80167 | 0.615 | Uncontrolled | Galapagos | single_dose_YP | Lab3 | 14.5984
Exp 7, Replica 1 | 7 | 1 | 300 | 2.317269 | 2.317269 | 6.583852 | 82.48012 | CORR12148SP | 75.80167 | 0.615 | Uncontrolled | Galapagos | single_dose_YP | Lab3 | 14.53411
Exp 7, Replica 1 | 7 | 1 | 300 | 2.481928 | 2.481928 | 6.583852 | 82.48012 | CORR12148SP | 75.80167 | 0.615 | Uncontrolled | Galapagos | single_dose_YP | Lab3 | 14.76646
Exp 7, Replica 1 | 7 | 1 | 300 | 2.646586 | 2.646586 | 6.583852 | 82.48012 | CORR12148SP | 75.80167 | 0.615 | Uncontrolled | Galapagos | single_dose_YP | Lab3 | 14.28377
Exp 7, Replica 1 | 7 | 1 | 300 | 2.811245 | 2.811245 | 6.583852 | 82.48012 | CORR12148SP | 75.80167 | 0.615 | Uncontrolled | Galapagos | single_dose_YP | Lab3 | 13.78937
Exp 7, Replica 1 | 7 | 1 | 300 | 2.975904 | 2.975904 | 6.583852 | 82.48012 | CORR12148SP | 75.80167 | 0.615 | Uncontrolled | Galapagos | single_dose_YP | Lab3 | 13.97383
Exp 7, Replica 1 | 7 | 1 | 300 | 3.140562 | 3.140562 | 6.583852 | 82.48012 | CORR12148SP | 75.80167 | 0.615 | Uncontrolled | Galapagos | single_dose_YP | Lab3 | 15.00302
Exp 7, Replica 1 | 7 | 1 | 300 | 3.305221 | 3.305221 | 6.583852 | 82.48012 | CORR12148SP | 75.80167 | 0.615 | Uncontrolled | Galapagos | single_dose_YP | Lab3 | 14.72239
Exp 7, Replica 1 | 7 | 1 | 300 | 3.46988 | 3.46988 | 6.583852 | 82.48012 | CORR12148SP | 75.80167 | 0.615 | Uncontrolled | Galapagos | single_dose_YP | Lab3 | 14.49785
Exp 7, Replica 1 | 7 | 1 | 300 | 3.634538 | 3.634538 | 6.583852 | 82.48012 | CORR12148SP | 75.80167 | 0.615 | Uncontrolled | Galapagos | single_dose_YP | Lab3 | 14.27569
Exp 7, Replica 1 | 7 | 1 | 300 | 3.799197 | 3.799197 | 6.583852 | 82.48012 | CORR12148SP | 75.80167 | 0.615 | Uncontrolled | Galapagos | single_dose_YP | Lab3 | 14.22734
Exp 7, Replica 1 | 7 | 1 | 300 | 3.963855 | 3.963855 | 6.583852 | 82.48012 | CORR12148SP | 75.80167 | 0.615 | Uncontrolled | Galapagos | single_dose_YP | Lab3 | 14.45975
Exp 7, Replica 1 | 7 | 1 | 300 | 4.128514 | 4.128514 | 6.583852 | 82.48012 | CORR12148SP | 75.80167 | 0.615 | Uncontrolled | Galapagos | single_dose_YP | Lab3 | 13.84891
Exp 7, Replica 1 | 7 | 1 | 300 | 4.293173 | 4.293173 | 6.583852 | 82.48012 | CORR12148SP | 75.80167 | 0.615 | Uncontrolled | Galapagos | single_dose_YP | Lab3 | 13.94971
Exp 7, Replica 1 | 7 | 1 | 300 | 4.457831 | 4.457831 | 6.583852 | 82.48012 | CORR12148SP | 75.80167 | 0.615 | Uncontrolled | Galapagos | single_dose_YP | Lab3 | 14.21419
Exp 7, Replica 1 | 7 | 1 | 300 | 4.62249 | 4.62249 | 6.583852 | 82.48012 | CORR12148SP | 75.80167 | 0.615 | Uncontrolled | Galapagos | single_dose_YP | Lab3 | 13.72355
Exp 7, Replica 1 | 7 | 1 | 300 | 4.787149 | 4.787149 | 6.583852 | 82.48012 | CORR12148SP | 75.80167 | 0.615 | Uncontrolled | Galapagos | single_dose_YP | Lab3 | 13.74556
Exp 7, Replica 1 | 7 | 1 | 300 | 4.951807 | 4.951807 | 6.583852 | 82.48012 | CORR12148SP | 75.80167 | 0.615 | Uncontrolled | Galapagos | single_dose_YP | Lab3 | 13.85337
Exp 7, Replica 1 | 7 | 1 | 300 | 5.116466 | 5.116466 | 6.583852 | 82.48012 | CORR12148SP | 75.80167 | 0.615 | Uncontrolled | Galapagos | single_dose_YP | Lab3 | 14.69579
Exp 7, Replica 1 | 7 | 1 | 300 | 5.281124 | 5.281124 | 6.583852 | 82.48012 | CORR12148SP | 75.80167 | 0.615 | Uncontrolled | Galapagos | single_dose_YP | Lab3 | 12.80214
Exp 7, Replica 1 | 7 | 1 | 300 | 5.445783 | 5.445783 | 6.583852 | 82.48012 | CORR12148SP | 75.80167 | 0.615 | Uncontrolled | Galapagos | single_dose_YP | Lab3 | 11.29828
Exp 7, Replica 1 | 7 | 1 | 300 | 5.610442 | 5.610442 | 6.583852 | 82.48012 | CORR12148SP | 75.80167 | 0.615 | Uncontrolled | Galapagos | single_dose_YP | Lab3 | 9.50166
Exp 7, Replica 1 | 7 | 1 | 300 | 5.7751 | 5.7751 | 6.583852 | 82.48012 | CORR12148SP | 75.80167 | 0.615 | Uncontrolled | Galapagos | single_dose_YP | Lab3 | 8.743921
Exp 7, Replica 1 | 7 | 1 | 300 | 5.939759 | 5.939759 | 6.583852 | 82.48012 | CORR12148SP | 75.80167 | 0.615 | Uncontrolled | Galapagos | single_dose_YP | Lab3 | 7.666455
Exp 7, Replica 1 | 7 | 1 | 300 | 6.104418 | 6.104418 | 6.583852 | 82.48012 | CORR12148SP | 75.80167 | 0.615 | Uncontrolled | Galapagos | single_dose_YP | Lab3 | 7.821265
Exp 7, Replica 1 | 7 | 1 | 300 | 6.269076 | 6.269076 | 6.583852 | 82.48012 | CORR12148SP | 75.80167 | 0.615 | Uncontrolled | Galapagos | single_dose_YP | Lab3 | 7.294125
Exp 7, Replica 1 | 7 | 1 | 300 | 6.433735 | 6.433735 | 6.583852 | 82.48012 | CORR12148SP | 75.80167 | 0.615 | Uncontrolled | Galapagos | single_dose_YP | Lab3 | 7.151472
Exp 7, Replica 1 | 7 | 1 | 300 | 6.598394 | 6.598394 | 6.583852 | 82.48012 | CORR12148SP | 75.80167 | 0.615 | Uncontrolled | Galapagos | single_dose_YP | Lab3 | 7.584065
Exp 7, Replica 1 | 7 | 1 | 300 | 6.763052 | 6.763052 | 6.583852 | 82.48012 | CORR12148SP | 75.80167 | 0.615 | Uncontrolled | Galapagos | single_dose_YP | Lab3 | 7.146992
Exp 7, Replica 1 | 7 | 1 | 300 | 6.927711 | 6.927711 | 6.583852 | 82.48012 | CORR12148SP | 75.80167 | 0.615 | Uncontrolled | Galapagos | single_dose_YP | Lab3 | 6.10995
Exp 7, Replica 1 | 7 | 1 | 300 | 7.092369 | 7.092369 | 6.583852 | 82.48012 | CORR12148SP | 75.80167 | 0.615 | Uncontrolled | Galapagos | single_dose_YP | Lab3 | 5.426899
Exp 7, Replica 1 | 7 | 1 | 300 | 7.257028 | 7.257028 | 6.583852 | 82.48012 | CORR12148SP | 75.80167 | 0.615 | Uncontrolled | Galapagos | single_dose_YP | Lab3 | 4.899021
Exp 7, Replica 1 | 7 | 1 | 300 | 7.421687 | 7.421687 | 6.583852 | 82.48012 | CORR12148SP | 75.80167 | 0.615 | Uncontrolled | Galapagos | single_dose_YP | Lab3 | 5.055337
Exp 7, Replica 1 | 7 | 1 | 300 | 7.586345 | 7.586345 | 6.583852 | 82.48012 | CORR12148SP | 75.80167 | 0.615 | Uncontrolled | Galapagos | single_dose_YP | Lab3 | 4.315108
Exp 7, Replica 1 | 7 | 1 | 300 | 7.751004 | 7.751004 | 6.583852 | 82.48012 | CORR12148SP | 75.80167 | 0.615 | Uncontrolled | Galapagos | single_dose_YP | Lab3 | 4.669421
Exp 7, Replica 1 | 7 | 1 | 300 | 7.915663 | 7.915663 | 6.583852 | 82.48012 | CORR12148SP | 75.80167 | 0.615 | Uncontrolled | Galapagos | single_dose_YP | Lab3 | 4.165067
Exp 7, Replica 1 | 7 | 1 | 300 | 8.080321 | 8.080321 | 6.583852 | 82.48012 | CORR12148SP | 75.80167 | 0.615 | Uncontrolled | Galapagos | single_dose_YP | Lab3 | 4.158901
Exp 7, Replica 1 | 7 | 1 | 300 | 8.24498 | 8.24498 | 6.583852 | 82.48012 | CORR12148SP | 75.80167 | 0.615 | Uncontrolled | Galapagos | single_dose_YP | Lab3 | 4.06613
Exp 7, Replica 1 | 7 | 1 | 300 | 8.409639 | 8.409639 | 6.583852 | 82.48012 | CORR12148SP | 75.80167 | 0.615 | Uncontrolled | Galapagos | single_dose_YP | Lab3 | 3.71965
Exp 7, Replica 1 | 7 | 1 | 300 | 8.574297 | 8.574297 | 6.583852 | 82.48012 | CORR12148SP | 75.80167 | 0.615 | Uncontrolled | Galapagos | single_dose_YP | Lab3 | 3.499511
Exp 7, Replica 1 | 7 | 1 | 300 | 8.738956 | 8.738956 | 6.583852 | 82.48012 | CORR12148SP | 75.80167 | 0.615 | Uncontrolled | Galapagos | single_dose_YP | Lab3 | 3.061272
Exp 7, Replica 1 | 7 | 1 | 300 | 8.903614 | 8.903614 | 6.583852 | 82.48012 | CORR12148SP | 75.80167 | 0.615 | Uncontrolled | Galapagos | single_dose_YP | Lab3 | 2.894886
Exp 7, Replica 1 | 7 | 1 | 300 | 9.068273 | 9.068273 | 6.583852 | 82.48012 | CORR12148SP | 75.80167 | 0.615 | Uncontrolled | Galapagos | single_dose_YP | Lab3 | 3.061587
Exp 7, Replica 1 | 7 | 1 | 300 | 9.232932 | 9.232932 | 6.583852 | 82.48012 | CORR12148SP | 75.80167 | 0.615 | Uncontrolled | Galapagos | single_dose_YP | Lab3 | 3.318334
Exp 7, Replica 1 | 7 | 1 | 300 | 9.39759 | 9.39759 | 6.583852 | 82.48012 | CORR12148SP | 75.80167 | 0.615 | Uncontrolled | Galapagos | single_dose_YP | Lab3 | 3.457941
Exp 7, Replica 1 | 7 | 1 | 300 | 9.562249 | 9.562249 | 6.583852 | 82.48012 | CORR12148SP | 75.80167 | 0.615 | Uncontrolled | Galapagos | single_dose_YP | Lab3 | 3.270921
Exp 7, Replica 1 | 7 | 1 | 300 | 9.726908 | 9.726908 | 6.583852 | 82.48012 | CORR12148SP | 75.80167 | 0.615 | Uncontrolled | Galapagos | single_dose_YP | Lab3 | 3.019751
Exp 7, Replica 1 | 7 | 1 | 300 | 9.891566 | 9.891566 | 6.583852 | 82.48012 | CORR12148SP | 75.80167 | 0.615 | Uncontrolled | Galapagos | single_dose_YP | Lab3 | 3.251929
Exp 7, Replica 1 | 7 | 1 | 300 | 10.05622 | 10.05622 | 6.583852 | 82.48012 | CORR12148SP | 75.80167 | 0.615 | Uncontrolled | Galapagos | single_dose_YP | Lab3 | 3.341793
Exp 7, Replica 1 | 7 | 1 | 300 | 10.22088 | 10.22088 | 6.583852 | 82.48012 | CORR12148SP | 75.80167 | 0.615 | Uncontrolled | Galapagos | single_dose_YP | Lab3 | 3.444676
Exp 7, Replica 1 | 7 | 1 | 300 | 10.38554 | 10.38554 | 6.583852 | 82.48012 | CORR12148SP | 75.80167 | 0.615 | Uncontrolled | Galapagos | single_dose_YP | Lab3 | 3.012727
Exp 7, Replica 1 | 7 | 1 | 300 | 10.5502 | 10.5502 | 6.583852 | 82.48012 | CORR12148SP | 75.80167 | 0.615 | Uncontrolled | Galapagos | single_dose_YP | Lab3 | 2.482035
Exp 7, Replica 1 | 7 | 1 | 300 | 10.71486 | 10.71486 | 6.583852 | 82.48012 | CORR12148SP | 75.80167 | 0.615 | Uncontrolled | Galapagos | single_dose_YP | Lab3 | 2.558136
Exp 7, Replica 1 | 7 | 1 | 300 | 10.87952 | 10.87952 | 6.583852 | 82.48012 | CORR12148SP | 75.80167 | 0.615 | Uncontrolled | Galapagos | single_dose_YP | Lab3 | 2.312453
Exp 7, Replica 1 | 7 | 1 | 300 | 11.04418 | 11.04418 | 6.583852 | 82.48012 | CORR12148SP | 75.80167 | 0.615 | Uncontrolled | Galapagos | single_dose_YP | Lab3 | 2.097289
Exp 7, Replica 1 | 7 | 1 | 300 | 11.20884 | 11.20884 | 6.583852 | 82.48012 | CORR12148SP | 75.80167 | 0.615 | Uncontrolled | Galapagos | single_dose_YP | Lab3 | 2.118238
Exp 7, Replica 1 | 7 | 1 | 300 | 11.37349 | 11.37349 | 6.583852 | 82.48012 | CORR12148SP | 75.80167 | 0.615 | Uncontrolled | Galapagos | single_dose_YP | Lab3 | 1.944255
Exp 7, Replica 1 | 7 | 1 | 300 | 11.53815 | 11.53815 | 6.583852 | 82.48012 | CORR12148SP | 75.80167 | 0.615 | Uncontrolled | Galapagos | single_dose_YP | Lab3 | 2.051739
Exp 7, Replica 1 | 7 | 1 | 300 | 11.70281 | 11.70281 | 6.583852 | 82.48012 | CORR12148SP | 75.80167 | 0.615 | Uncontrolled | Galapagos | single_dose_YP | Lab3 | 1.966141
Exp 7, Replica 1 | 7 | 1 | 300 | 11.86747 | 11.86747 | 6.583852 | 82.48012 | CORR12148SP | 75.80167 | 0.615 | Uncontrolled | Galapagos | single_dose_YP | Lab3 | 1.997958
Exp 7, Replica 1 | 7 | 1 | 300 | 12.03213 | 12.03213 | 6.583852 | 82.48012 | CORR12148SP | 75.80167 | 0.615 | Uncontrolled | Galapagos | single_dose_YP | Lab3 | 1.737373
Exp 7, Replica 1 | 7 | 1 | 300 | 12.19679 | 12.19679 | 6.583852 | 82.48012 | CORR12148SP | 75.80167 | 0.615 | Uncontrolled | Galapagos | single_dose_YP | Lab3 | 1.805862
Exp 7, Replica 1 | 7 | 1 | 300 | 12.36145 | 12.36145 | 6.583852 | 82.48012 | CORR12148SP | 75.80167 | 0.615 | Uncontrolled | Galapagos | single_dose_YP | Lab3 | 1.726535
Exp 7, Replica 1 | 7 | 1 | 300 | 12.5261 | 12.5261 | 6.583852 | 82.48012 | CORR12148SP | 75.80167 | 0.615 | Uncontrolled | Galapagos | single_dose_YP | Lab3 | 1.462756
Exp 7, Replica 1 | 7 | 1 | 300 | 12.69076 | 12.69076 | 6.583852 | 82.48012 | CORR12148SP | 75.80167 | 0.615 | Uncontrolled | Galapagos | single_dose_YP | Lab3 | 1.263241
Exp 7, Replica 1 | 7 | 1 | 300 | 12.85542 | 12.85542 | 6.583852 | 82.48012 | CORR12148SP | 75.80167 | 0.615 | Uncontrolled | Galapagos | single_dose_YP | Lab3 | 1.179684
Exp 7, Replica 1 | 7 | 1 | 300 | 13.02008 | 13.02008 | 6.583852 | 82.48012 | CORR12148SP | 75.80167 | 0.615 | Uncontrolled | Galapagos | single_dose_YP | Lab3 | 1.025987
Exp 7, Replica 1 | 7 | 1 | 300 | 13.18474 | 13.18474 | 6.583852 | 82.48012 | CORR12148SP | 75.80167 | 0.615 | Uncontrolled | Galapagos | single_dose_YP | Lab3 | 0.9621083
Exp 7, Replica 1 | 7 | 1 | 300 | 13.3494 | 13.3494 | 6.583852 | 82.48012 | CORR12148SP | 75.80167 | 0.615 | Uncontrolled | Galapagos | single_dose_YP | Lab3 | 0.8810554
Exp 7, Replica 1 | 7 | 1 | 300 | 13.51406 | 13.51406 | 6.583852 | 82.48012 | CORR12148SP | 75.80167 | 0.615 | Uncontrolled | Galapagos | single_dose_YP | Lab3 | 0.7984587
Exp 7, Replica 1 | 7 | 1 | 300 | 13.67871 | 13.67871 | 6.583852 | 82.48012 | CORR12148SP | 75.80167 | 0.615 | Uncontrolled | Galapagos | single_dose_YP | Lab3 | 0.7876411
Exp 7, Replica 1 | 7 | 1 | 300 | 13.84337 | 13.84337 | 6.583852 | 82.48012 | CORR12148SP | 75.80167 | 0.615 | Uncontrolled | Galapagos | single_dose_YP | Lab3 | 0.7906794
Exp 7, Replica 1 | 7 | 1 | 300 | 14.00803 | 14.00803 | 6.583852 | 82.48012 | CORR12148SP | 75.80167 | 0.615 | Uncontrolled | Galapagos | single_dose_YP | Lab3 | 0.7574235
Exp 7, Replica 1 | 7 | 1 | 300 | 14.17269 | 14.17269 | 6.583852 | 82.48012 | CORR12148SP | 75.80167 | 0.615 | Uncontrolled | Galapagos | single_dose_YP | Lab3 | 0.7105379
Exp 7, Replica 1 | 7 | 1 | 300 | 14.33735 | 14.33735 | 6.583852 | 82.48012 | CORR12148SP | 75.80167 | 0.615 | Uncontrolled | Galapagos | single_dose_YP | Lab3 | 0.7484313
Exp 7, Replica 1 | 7 | 1 | 300 | 14.50201 | 14.50201 | 6.583852 | 82.48012 | CORR12148SP | 75.80167 | 0.615 | Uncontrolled | Galapagos | single_dose_YP | Lab3 | 0.7153365
Exp 7, Replica 1 | 7 | 1 | 300 | 14.66667 | 14.66667 | 6.583852 | 82.48012 | CORR12148SP | 75.80167 | 0.615 | Uncontrolled | Galapagos | single_dose_YP | Lab3 | 0.6225451
Exp 7, Replica 1 | 7 | 1 | 300 | 14.83133 | 14.83133 | 6.583852 | 82.48012 | CORR12148SP | 75.80167 | 0.615 | Uncontrolled | Galapagos | single_dose_YP | Lab3 | 0.5215106
Exp 7, Replica 1 | 7 | 1 | 300 | 14.99598 | 14.99598 | 6.583852 | 82.48012 | CORR12148SP | 75.80167 | 0.615 | Uncontrolled | Galapagos | single_dose_YP | Lab3 | 0.5341193
Exp 7, Replica 1 | 7 | 1 | 300 | 15.16064 | 15.16064 | 6.583852 | 82.48012 | CORR12148SP | 75.80167 | 0.615 | Uncontrolled | Galapagos | single_dose_YP | Lab3 | 0.5398284
Exp 7, Replica 1 | 7 | 1 | 300 | 15.3253 | 15.3253 | 6.583852 | 82.48012 | CORR12148SP | 75.80167 | 0.615 | Uncontrolled | Galapagos | single_dose_YP | Lab3 | 0.5191958
Exp 7, Replica 1 | 7 | 1 | 300 | 15.48996 | 15.48996 | 6.583852 | 82.48012 | CORR12148SP | 75.80167 | 0.615 | Uncontrolled | Galapagos | single_dose_YP | Lab3 | 0.490704
Exp 7, Replica 1 | 7 | 1 | 300 | 15.65462 | 15.65462 | 6.583852 | 82.48012 | CORR12148SP | 75.80167 | 0.615 | Uncontrolled | Galapagos | single_dose_YP | Lab3 | 0.4692806
Exp 7, Replica 1 | 7 | 1 | 300 | 15.81928 | 15.81928 | 6.583852 | 82.48012 | CORR12148SP | 75.80167 | 0.615 | Uncontrolled | Galapagos | single_dose_YP | Lab3 | 0.4387104
Exp 7, Replica 1 | 7 | 1 | 300 | 15.98394 | 15.98394 | 6.583852 | 82.48012 | CORR12148SP | 75.80167 | 0.615 | Uncontrolled | Galapagos | single_dose_YP | Lab3 | 0.4499134
Exp 7, Replica 1 | 7 | 1 | 300 | 16.14859 | 16.14859 | 6.583852 | 82.48012 | CORR12148SP | 75.80167 | 0.615 | Uncontrolled | Galapagos | single_dose_YP | Lab3 | 0.4238147
Exp 7, Replica 1 | 7 | 1 | 300 | 16.31325 | 16.31325 | 6.583852 | 82.48012 | CORR12148SP | 75.80167 | 0.615 | Uncontrolled | Galapagos | single_dose_YP | Lab3 | 0.3789841
Exp 7, Replica 1 | 7 | 1 | 300 | 16.47791 | 16.47791 | 6.583852 | 82.48012 | CORR12148SP | 75.80167 | 0.615 | Uncontrolled | Galapagos | single_dose_YP | Lab3 | 0.3432347
Exp 7, Replica 1 | 7 | 1 | 300 | 16.64257 | 16.64257 | 6.583852 | 82.48012 | CORR12148SP | 75.80167 | 0.615 | Uncontrolled | Galapagos | single_dose_YP | Lab3 | 0.3117492
Exp 7, Replica 1 | 7 | 1 | 300 | 16.80723 | 16.80723 | 6.583852 | 82.48012 | CORR12148SP | 75.80167 | 0.615 | Uncontrolled | Galapagos | single_dose_YP | Lab3 | 0.2915384
Exp 7, Replica 1 | 7 | 1 | 300 | 16.97189 | 16.97189 | 6.583852 | 82.48012 | CORR12148SP | 75.80167 | 0.615 | Uncontrolled | Galapagos | single_dose_YP | Lab3 | 0.2903342
Exp 7, Replica 1 | 7 | 1 | 300 | 17.13655 | 17.13655 | 6.583852 | 82.48012 | CORR12148SP | 75.80167 | 0.615 | Uncontrolled | Galapagos | single_dose_YP | Lab3 | 0.2534901
Exp 7, Replica 1 | 7 | 1 | 300 | 17.3012 | 17.3012 | 6.583852 | 82.48012 | CORR12148SP | 75.80167 | 0.615 | Uncontrolled | Galapagos | single_dose_YP | Lab3 | 0.2645492
Exp 7, Replica 1 | 7 | 1 | 300 | 17.46586 | 17.46586 | 6.583852 | 82.48012 | CORR12148SP | 75.80167 | 0.615 | Uncontrolled | Galapagos | single_dose_YP | Lab3 | 0.2502518
Exp 7, Replica 1 | 7 | 1 | 300 | 17.63052 | 17.63052 | 6.583852 | 82.48012 | CORR12148SP | 75.80167 | 0.615 | Uncontrolled | Galapagos | single_dose_YP | Lab3 | 0.2504447
Exp 7, Replica 1 | 7 | 1 | 300 | 17.79518 | 17.79518 | 6.583852 | 82.48012 | CORR12148SP | 75.80167 | 0.615 | Uncontrolled | Galapagos | single_dose_YP | Lab3 | 0.2486737
Exp 7, Replica 1 | 7 | 1 | 300 | 17.95984 | 17.95984 | 6.583852 | 82.48012 | CORR12148SP | 75.80167 | 0.615 | Uncontrolled | Galapagos | single_dose_YP | Lab3 | 0.2394264
Exp 7, Replica 1 | 7 | 1 | 300 | 18.1245 | 18.1245 | 6.583852 | 82.48012 | CORR12148SP | 75.80167 | 0.615 | Uncontrolled | Galapagos | single_dose_YP | Lab3 | 0.2253952
Exp 7, Replica 1 | 7 | 1 | 300 | 18.28916 | 18.28916 | 6.583852 | 82.48012 | CORR12148SP | 75.80167 | 0.615 | Uncontrolled | Galapagos | single_dose_YP | Lab3 | 0.2214459
Exp 7, Replica 1 | 7 | 1 | 300 | 18.45382 | 18.45382 | 6.583852 | 82.48012 | CORR12148SP | 75.80167 | 0.615 | Uncontrolled | Galapagos | single_dose_YP | Lab3 | 0.2335033
Exp 7, Replica 1 | 7 | 1 | 300 | 18.61847 | 18.61847 | 6.583852 | 82.48012 | CORR12148SP | 75.80167 | 0.615 | Uncontrolled | Galapagos | single_dose_YP | Lab3 | 0.2199685
Exp 7, Replica 1 | 7 | 1 | 300 | 18.78313 | 18.78313 | 6.583852 | 82.48012 | CORR12148SP | 75.80167 | 0.615 | Uncontrolled | Galapagos | single_dose_YP | Lab3 | 0.207276
Exp 7, Replica 1 | 7 | 1 | 300 | 18.94779 | 18.94779 | 6.583852 | 82.48012 | CORR12148SP | 75.80167 | 0.615 | Uncontrolled | Galapagos | single_dose_YP | Lab3 | 0.2008738
Exp 7, Replica 1 | 7 | 1 | 300 | 19.11245 | 19.11245 | 6.583852 | 82.48012 | CORR12148SP | 75.80167 | 0.615 | Uncontrolled | Galapagos | single_dose_YP | Lab3 | 0.1849172
Exp 7, Replica 1 | 7 | 1 | 300 | 19.27711 | 19.27711 | 6.583852 | 82.48012 | CORR12148SP | 75.80167 | 0.615 | Uncontrolled | Galapagos | single_dose_YP | Lab3 | 0.1780641
Exp 7, Replica 1 | 7 | 1 | 300 | 19.44177 | 19.44177 | 6.583852 | 82.48012 | CORR12148SP | 75.80167 | 0.615 | Uncontrolled | Galapagos | single_dose_YP | Lab3 | 0.181212
Exp 7, Replica 1 | 7 | 1 | 300 | 19.60643 | 19.60643 | 6.583852 | 82.48012 | CORR12148SP | 75.80167 | 0.615 | Uncontrolled | Galapagos | single_dose_YP | Lab3 | 0.171257
Exp 7, Replica 1 | 7 | 1 | 300 | 19.77108 | 19.77108 | 6.583852 | 82.48012 | CORR12148SP | 75.80167 | 0.615 | Uncontrolled | Galapagos | single_dose_YP | Lab3 | 0.1655481
Exp 7, Replica 1 | 7 | 1 | 300 | 19.93574 | 19.93574 | 6.583852 | 82.48012 | CORR12148SP | 75.80167 | 0.615 | Uncontrolled | Galapagos | single_dose_YP | Lab3 | 0.1629395
Exp 7, Replica 1 | 7 | 1 | 300 | 20.1004 | 20.1004 | 6.583852 | 82.48012 | CORR12148SP | 75.80167 | 0.615 | Uncontrolled | Galapagos | single_dose_YP | Lab3 | 0.1631741
Exp 7, Replica 1 | 7 | 1 | 300 | 20.26506 | 20.26506 | 6.583852 | 82.48012 | CORR12148SP | 75.80167 | 0.615 | Uncontrolled | Galapagos | single_dose_YP | Lab3 | 0.1632037
Exp 7, Replica 1 | 7 | 1 | 300 | 20.42972 | 20.42972 | 6.583852 | 82.48012 | CORR12148SP | 75.80167 | 0.615 | Uncontrolled | Galapagos | single_dose_YP | Lab3 | 0.152396
Exp 7, Replica 1 | 7 | 1 | 300 | 20.59438 | 20.59438 | 6.583852 | 82.48012 | CORR12148SP | 75.80167 | 0.615 | Uncontrolled | Galapagos | single_dose_YP | Lab3 | 0.147959
Exp 7, Replica 1 | 7 | 1 | 300 | 20.75904 | 20.75904 | 6.583852 | 82.48012 | CORR12148SP | 75.80167 | 0.615 | Uncontrolled | Galapagos | single_dose_YP | Lab3 | 0.1475614
Exp 7, Replica 1 | 7 | 1 | 300 | 20.92369 | 20.92369 | 6.583852 | 82.48012 | CORR12148SP | 75.80167 | 0.615 | Uncontrolled | Galapagos | single_dose_YP | Lab3 | 0.144653
Exp 7, Replica 1 | 7 | 1 | 300 | 21.08835 | 21.08835 | 6.583852 | 82.48012 | CORR12148SP | 75.80167 | 0.615 | Uncontrolled | Galapagos | single_dose_YP | Lab3 | 0.1529647
Exp 7, Replica 1 | 7 | 1 | 300 | 21.25301 | 21.25301 | 6.583852 | 82.48012 | CORR12148SP | 75.80167 | 0.615 | Uncontrolled | Galapagos | single_dose_YP | Lab3 | 0.1424761
Exp 7, Replica 1 | 7 | 1 | 300 | 21.41767 | 21.41767 | 6.583852 | 82.48012 | CORR12148SP | 75.80167 | 0.615 | Uncontrolled | Galapagos | single_dose_YP | Lab3 | 0.1446629
Exp 7, Replica 1 | 7 | 1 | 300 | 21.58233 | 21.58233 | 6.583852 | 82.48012 | CORR12148SP | 75.80167 | 0.615 | Uncontrolled | Galapagos | single_dose_YP | Lab3 | 0.144015
Exp 7, Replica 1 | 7 | 1 | 300 | 21.74699 | 21.74699 | 6.583852 | 82.48012 | CORR12148SP | 75.80167 | 0.615 | Uncontrolled | Galapagos | single_dose_YP | Lab3 | 0.1453376
Exp 7, Replica 1 | 7 | 1 | 300 | 21.91165 | 21.91165 | 6.583852 | 82.48012 | CORR12148SP | 75.80167 | 0.615 | Uncontrolled | Galapagos | single_dose_YP | Lab3 | 0.1469165
Exp 7, Replica 1 | 7 | 1 | 300 | 22.07631 | 22.07631 | 6.583852 | 82.48012 | CORR12148SP | 75.80167 | 0.615 | Uncontrolled | Galapagos | single_dose_YP | Lab3 | 0.1425715
Exp 7, Replica 1 | 7 | 1 | 300 | 22.24096 | 22.24096 | 6.583852 | 82.48012 | CORR12148SP | 75.80167 | 0.615 | Uncontrolled | Galapagos | single_dose_YP | Lab3 | 0.1399926
Exp 7, Replica 1 | 7 | 1 | 300 | 22.40562 | 22.40562 | 6.583852 | 82.48012 | CORR12148SP | 75.80167 | 0.615 | Uncontrolled | Galapagos | single_dose_YP | Lab3 | 0.1415029
Exp 7, Replica 1 | 7 | 1 | 300 | 22.57028 | 22.57028 | 6.583852 | 82.48012 | CORR12148SP | 75.80167 | 0.615 | Uncontrolled | Galapagos | single_dose_YP | Lab3 | 0.1373557
Exp 7, Replica 1 | 7 | 1 | 300 | 22.73494 | 22.73494 | 6.583852 | 82.48012 | CORR12148SP | 75.80167 | 0.615 | Uncontrolled | Galapagos | single_dose_YP | Lab3 | 0.1410239
Exp 7, Replica 1 | 7 | 1 | 300 | 22.8996 | 22.8996 | 6.583852 | 82.48012 | CORR12148SP | 75.80167 | 0.615 | Uncontrolled | Galapagos | single_dose_YP | Lab3 | 0.137736
Exp 7, Replica 1 | 7 | 1 | 300 | 23.06426 | 23.06426 | 6.583852 | 82.48012 | CORR12148SP | 75.80167 | 0.615 | Uncontrolled | Galapagos | single_dose_YP | Lab3 | 0.1371138
Exp 7, Replica 1 | 7 | 1 | 300 | 23.22892 | 23.22892 | 6.583852 | 82.48012 | CORR12148SP | 75.80167 | 0.615 | Uncontrolled | Galapagos | single_dose_YP | Lab3 | 0.1387158
Exp 7, Replica 1 | 7 | 1 | 300 | 23.39357 | 23.39357 | 6.583852 | 82.48012 | CORR12148SP | 75.80167 | 0.615 | Uncontrolled | Galapagos | single_dose_YP | Lab3 | 0.1367724
Exp 7, Replica 1 | 7 | 1 | 300 | 23.55823 | 23.55823 | 6.583852 | 82.48012 | CORR12148SP | 75.80167 | 0.615 | Uncontrolled | Galapagos | single_dose_YP | Lab3 | 0.1374484
Exp 7, Replica 1 | 7 | 1 | 300 | 23.72289 | 23.72289 | 6.583852 | 82.48012 | CORR12148SP | 75.80167 | 0.615 | Uncontrolled | Galapagos | single_dose_YP | Lab3 | 0.1330678
Exp 7, Replica 1 | 7 | 1 | 300 | 23.88755 | 23.88755 | 6.583852 | 82.48012 | CORR12148SP | 75.80167 | 0.615 | Uncontrolled | Galapagos | single_dose_YP | Lab3 | 0.1290833
Exp 7, Replica 1 | 7 | 1 | 300 | 24.05221 | 24.05221 | 6.583852 | 82.48012 | CORR12148SP | 75.80167 | 0.615 | Uncontrolled | Galapagos | single_dose_YP | Lab3 | 0.1314596
Exp 7, Replica 1 | 7 | 1 | 300 | 24.21687 | 24.21687 | 6.583852 | 82.48012 | CORR12148SP | 75.80167 | 0.615 | Uncontrolled | Galapagos | single_dose_YP | Lab3 | 0.1301473
Exp 7, Replica 1 | 7 | 1 | 300 | 24.38153 | 24.38153 | 6.583852 | 82.48012 | CORR12148SP | 75.80167 | 0.615 | Uncontrolled | Galapagos | single_dose_YP | Lab3 | 0.1312047
Exp 7, Replica 1 | 7 | 1 | 300 | 24.54618 | 24.54618 | 6.583852 | 82.48012 | CORR12148SP | 75.80167 | 0.615 | Uncontrolled | Galapagos | single_dose_YP | Lab3 | 0.128787
Exp 7, Replica 1 | 7 | 1 | 300 | 24.71084 | 24.71084 | 6.583852 | 82.48012 | CORR12148SP | 75.80167 | 0.615 | Uncontrolled | Galapagos | single_dose_YP | Lab3 | 0.1319749
Exp 7, Replica 1 | 7 | 1 | 300 | 24.8755 | 24.8755 | 6.583852 | 82.48012 | CORR12148SP | 75.80167 | 0.615 | Uncontrolled | Galapagos | single_dose_YP | Lab3 | 0.1335375
Exp 7, Replica 1 | 7 | 1 | 300 | 25.04016 | 25.04016 | 6.583852 | 82.48012 | CORR12148SP | 75.80167 | 0.615 | Uncontrolled | Galapagos | single_dose_YP | Lab3 | 0.1271694
Exp 7, Replica 1 | 7 | 1 | 300 | 25.20482 | 25.20482 | 6.583852 | 82.48012 | CORR12148SP | 75.80167 | 0.615 | Uncontrolled | Galapagos | single_dose_YP | Lab3 | 0.1240695
Exp 7, Replica 1 | 7 | 1 | 300 | 25.36948 | 25.36948 | 6.583852 | 82.48012 | CORR12148SP | 75.80167 | 0.615 | Uncontrolled | Galapagos | single_dose_YP | Lab3 | 0.1274402
Exp 7, Replica 1 | 7 | 1 | 300 | 25.53414 | 25.53414 | 6.583852 | 82.48012 | CORR12148SP | 75.80167 | 0.615 | Uncontrolled | Galapagos | single_dose_YP | Lab3 | 0.1297417
Exp 7, Replica 1 | 7 | 1 | 300 | 25.6988 | 25.6988 | 6.583852 | 82.48012 | CORR12148SP | 75.80167 | 0.615 | Uncontrolled | Galapagos | single_dose_YP | Lab3 | 0.1268994
Exp 7, Replica 1 | 7 | 1 | 300 | 25.86345 | 25.86345 | 6.583852 | 82.48012 | CORR12148SP | 75.80167 | 0.615 | Uncontrolled | Galapagos | single_dose_YP | Lab3 | 0.1275783
Exp 7, Replica 1 | 7 | 1 | 300 | 26.02811 | 26.02811 | 6.583852 | 82.48012 | CORR12148SP | 75.80167 | 0.615 | Uncontrolled | Galapagos | single_dose_YP | Lab3 | 0.1276631
Exp 7, Replica 1 | 7 | 1 | 300 | 26.19277 | 26.19277 | 6.583852 | 82.48012 | CORR12148SP | 75.80167 | 0.615 | Uncontrolled | Galapagos | single_dose_YP | Lab3 | 0.133217
Exp 7, Replica 1 | 7 | 1 | 300 | 26.35743 | 26.35743 | 6.583852 | 82.48012 | CORR12148SP | 75.80167 | 0.615 | Uncontrolled | Galapagos | single_dose_YP | Lab3 | 0.1263776
Exp 7, Replica 1 | 7 | 1 | 300 | 26.52209 | 26.52209 | 6.583852 | 82.48012 | CORR12148SP | 75.80167 | 0.615 | Uncontrolled | Galapagos | single_dose_YP | Lab3 | 0.1292902
Exp 7, Replica 1 | 7 | 1 | 300 | 26.68675 | 26.68675 | 6.583852 | 82.48012 | CORR12148SP | 75.80167 | 0.615 | Uncontrolled | Galapagos | single_dose_YP | Lab3 | 0.1323912
Exp 7, Replica 1 | 7 | 1 | 300 | 26.85141 | 26.85141 | 6.583852 | 82.48012 | CORR12148SP | 75.80167 | 0.615 | Uncontrolled | Galapagos | single_dose_YP | Lab3 | 0.1254211
Exp 7, Replica 1 | 7 | 1 | 300 | 27.01606 | 27.01606 | 6.583852 | 82.48012 | CORR12148SP | 75.80167 | 0.615 | Uncontrolled | Galapagos | single_dose_YP | Lab3 | 0.1252769
Exp 7, Replica 1 | 7 | 1 | 300 | 27.18072 | 27.18072 | 6.583852 | 82.48012 | CORR12148SP | 75.80167 | 0.615 | Uncontrolled | Galapagos | single_dose_YP | Lab3 | 0.1218419
Exp 7, Replica 1 | 7 | 1 | 300 | 27.34538 | 27.34538 | 6.583852 | 82.48012 | CORR12148SP | 75.80167 | 0.615 | Uncontrolled | Galapagos | single_dose_YP | Lab3 | 0.124519
Exp 7, Replica 1 | 7 | 1 | 300 | 27.51004 | 27.51004 | 6.583852 | 82.48012 | CORR12148SP | 75.80167 | 0.615 | Uncontrolled | Galapagos | single_dose_YP | Lab3 | 0.1223524
Exp 7, Replica 1 | 7 | 1 | 300 | 27.6747 | 27.6747 | 6.583852 | 82.48012 | CORR12148SP | 75.80167 | 0.615 | Uncontrolled | Galapagos | single_dose_YP | Lab3 | 0.1272236
Exp 7, Replica 1 | 7 | 1 | 300 | 27.83936 | 27.83936 | 6.583852 | 82.48012 | CORR12148SP | 75.80167 | 0.615 | Uncontrolled | Galapagos | single_dose_YP | Lab3 | 0.1228873
Exp 7, Replica 1 | 7 | 1 | 300 | 28.00402 | 28.00402 | 6.583852 | 82.48012 | CORR12148SP | 75.80167 | 0.615 | Uncontrolled | Galapagos | single_dose_YP | Lab3 | 0.1247288
Exp 7, Replica 1 | 7 | 1 | 300 | 28.16867 | 28.16867 | 6.583852 | 82.48012 | CORR12148SP | 75.80167 | 0.615 | Uncontrolled | Galapagos | single_dose_YP | Lab3 | 0.1275066
Exp 7, Replica 1 | 7 | 1 | 300 | 28.33333 | 28.33333 | 6.583852 | 82.48012 | CORR12148SP | 75.80167 | 0.615 | Uncontrolled | Galapagos | single_dose_YP | Lab3 | 0.1271916
Exp 7, Replica 1 | 7 | 1 | 300 | 28.49799 | 28.49799 | 6.583852 | 82.48012 | CORR12148SP | 75.80167 | 0.615 | Uncontrolled | Galapagos | single_dose_YP | Lab3 | 0.1260004
Exp 7, Replica 1 | 7 | 1 | 300 | 28.66265 | 28.66265 | 6.583852 | 82.48012 | CORR12148SP | 75.80167 | 0.615 | Uncontrolled | Galapagos | single_dose_YP | Lab3 | 0.1277627
Exp 7, Replica 1 | 7 | 1 | 300 | 28.82731 | 28.82731 | 6.583852 | 82.48012 | CORR12148SP | 75.80167 | 0.615 | Uncontrolled | Galapagos | single_dose_YP | Lab3 | 0.1283851
Exp 7, Replica 1 | 7 | 1 | 300 | 28.99197 | 28.99197 | 6.583852 | 82.48012 | CORR12148SP | 75.80167 | 0.615 | Uncontrolled | Galapagos | single_dose_YP | Lab3 | 0.1203377
Exp 7, Replica 1 | 7 | 1 | 300 | 29.15663 | 29.15663 | 6.583852 | 82.48012 | CORR12148SP | 75.80167 | 0.615 | Uncontrolled | Galapagos | single_dose_YP | Lab3 | 0.1217352
Exp 7, Replica 1 | 7 | 1 | 300 | 29.32129 | 29.32129 | 6.583852 | 82.48012 | CORR12148SP | 75.80167 | 0.615 | Uncontrolled | Galapagos | single_dose_YP | Lab3 | 0.1263028
Exp 7, Replica 1 | 7 | 1 | 300 | 29.48594 | 29.48594 | 6.583852 | 82.48012 | CORR12148SP | 75.80167 | 0.615 | Uncontrolled | Galapagos | single_dose_YP | Lab3 | 0.1246166
Exp 7, Replica 1 | 7 | 1 | 300 | 29.6506 | 29.6506 | 6.583852 | 82.48012 | CORR12148SP | 75.80167 | 0.615 | Uncontrolled | Galapagos | single_dose_YP | Lab3 | 0.1264431
Exp 7, Replica 1 | 7 | 1 | 300 | 29.81526 | 29.81526 | 6.583852 | 82.48012 | CORR12148SP | 75.80167 | 0.615 | Uncontrolled | Galapagos | single_dose_YP | Lab3 | 0.1228136
Exp 7, Replica 1 | 7 | 1 | 300 | 29.97992 | 29.97992 | 6.583852 | 82.48012 | CORR12148SP | 75.80167 | 0.615 | Uncontrolled | Galapagos | single_dose_YP | Lab3 | 0.1281651
Exp 7, Replica 1 | 7 | 1 | 300 | 30.14458 | 30.14458 | 6.583852 | 82.48012 | CORR12148SP | 75.80167 | 0.615 | Uncontrolled | Galapagos | single_dose_YP | Lab3 | 0.1237733
Exp 7, Replica 1 | 7 | 1 | 300 | 30.30924 | 30.30924 | 6.583852 | 82.48012 | CORR12148SP | 75.80167 | 0.615 | Uncontrolled | Galapagos | single_dose_YP | Lab3 | 0.1261451
Exp 7, Replica 1 | 7 | 1 | 300 | 30.4739 | 30.4739 | 6.583852 | 82.48012 | CORR12148SP | 75.80167 | 0.615 | Uncontrolled | Galapagos | single_dose_YP | Lab3 | 0.1246894
Exp 7, Replica 1 | 7 | 1 | 300 | 30.63855 | 30.63855 | 6.583852 | 82.48012 | CORR12148SP | 75.80167 | 0.615 | Uncontrolled | Galapagos | single_dose_YP | Lab3 | 0.1190428
Exp 7, Replica 1 | 7 | 1 | 300 | 30.80321 | 30.80321 | 6.583852 | 82.48012 | CORR12148SP | 75.80167 | 0.615 | Uncontrolled | Galapagos | single_dose_YP | Lab3 | 0.1213414
Exp 7, Replica 1 | 7 | 1 | 300 | 30.96787 | 30.96787 | 6.583852 | 82.48012 | CORR12148SP | 75.80167 | 0.615 | Uncontrolled | Galapagos | single_dose_YP | Lab3 | 0.1244209
Exp 7, Replica 1 | 7 | 1 | 300 | 31.13253 | 31.13253 | 6.583852 | 82.48012 | CORR12148SP | 75.80167 | 0.615 | Uncontrolled | Galapagos | single_dose_YP | Lab3 | 0.1264013
Exp 7, Replica 1 | 7 | 1 | 300 | 31.29719 | 31.29719 | 6.583852 | 82.48012 | CORR12148SP | 75.80167 | 0.615 | Uncontrolled | Galapagos | single_dose_YP | Lab3 | 0.1233951
Exp 7, Replica 1 | 7 | 1 | 300 | 31.46185 | 31.46185 | 6.583852 | 82.48012 | CORR12148SP | 75.80167 | 0.615 | Uncontrolled | Galapagos | single_dose_YP | Lab3 | 0.1267992
Exp 7, Replica 1 | 7 | 1 | 300 | 31.62651 | 31.62651 | 6.583852 | 82.48012 | CORR12148SP | 75.80167 | 0.615 | Uncontrolled | Galapagos | single_dose_YP | Lab3 | 0.1285438
Exp 7, Replica 1 | 7 | 1 | 300 | 31.79116 | 31.79116 | 6.583852 | 82.48012 | CORR12148SP | 75.80167 | 0.615 | Uncontrolled | Galapagos | single_dose_YP | Lab3 | 0.1295972
Exp 7, Replica 1 | 7 | 1 | 300 | 31.95582 | 31.95582 | 6.583852 | 82.48012 | CORR12148SP | 75.80167 | 0.615 | Uncontrolled | Galapagos | single_dose_YP | Lab3 | 0.1283712
Exp 7, Replica 1 | 7 | 1 | 300 | 32.12048 | 32.12048 | 6.583852 | 82.48012 | CORR12148SP | 75.80167 | 0.615 | Uncontrolled | Galapagos | single_dose_YP | Lab3 | 0.1272719
Exp 7, Replica 1 | 7 | 1 | 300 | 32.28514 | 32.28514 | 6.583852 | 82.48012 | CORR12148SP | 75.80167 | 0.615 | Uncontrolled | Galapagos | single_dose_YP | Lab3 | 0.1190607
Exp 7, Replica 1 | 7 | 1 | 300 | 32.4498 | 32.4498 | 6.583852 | 82.48012 | CORR12148SP | 75.80167 | 0.615 | Uncontrolled | Galapagos | single_dose_YP | Lab3 | 0.1260385
Exp 7, Replica 1 | 7 | 1 | 300 | 32.61446 | 32.61446 | 6.583852 | 82.48012 | CORR12148SP | 75.80167 | 0.615 | Uncontrolled | Galapagos | single_dose_YP | Lab3 | 0.1255031
Exp 7, Replica 1 | 7 | 1 | 300 | 32.77912 | 32.77912 | 6.583852 | 82.48012 | CORR12148SP | 75.80167 | 0.615 | Uncontrolled | Galapagos | single_dose_YP | Lab3 | 0.1223698
Exp 7, Replica 1 | 7 | 1 | 300 | 32.94378 | 32.94378 | 6.583852 | 82.48012 | CORR12148SP | 75.80167 | 0.615 | Uncontrolled | Galapagos | single_dose_YP | Lab3 | 0.1270253
Exp 7, Replica 1 | 7 | 1 | 300 | 33.10843 | 33.10843 | 6.583852 | 82.48012 | CORR12148SP | 75.80167 | 0.615 | Uncontrolled | Galapagos | single_dose_YP | Lab3 | 0.1235775
Exp 7, Replica 1 | 7 | 1 | 300 | 33.27309 | 33.27309 | 6.583852 | 82.48012 | CORR12148SP | 75.80167 | 0.615 | Uncontrolled | Galapagos | single_dose_YP | Lab3 | 0.1214481
Exp 7, Replica 1 | 7 | 1 | 300 | 33.43775 | 33.43775 | 6.583852 | 82.48012 | CORR12148SP | 75.80167 | 0.615 | Uncontrolled | Galapagos | single_dose_YP | Lab3 | 0.1222488
Exp 7, Replica 1 | 7 | 1 | 300 | 33.60241 | 33.60241 | 6.583852 | 82.48012 | CORR12148SP | 75.80167 | 0.615 | Uncontrolled | Galapagos | single_dose_YP | Lab3 | 0.1245776
Exp 7, Replica 1 | 7 | 1 | 300 | 33.76707 | 33.76707 | 6.583852 | 82.48012 | CORR12148SP | 75.80167 | 0.615 | Uncontrolled | Galapagos | single_dose_YP | Lab3 | 0.1232068
Exp 7, Replica 1 | 7 | 1 | 300 | 33.93173 | 33.93173 | 6.583852 | 82.48012 | CORR12148SP | 75.80167 | 0.615 | Uncontrolled | Galapagos | single_dose_YP | Lab3 | 0.1254472
Exp 7, Replica 1 | 7 | 1 | 300 | 34.09639 | 34.09639 | 6.583852 | 82.48012 | CORR12148SP | 75.80167 | 0.615 | Uncontrolled | Galapagos | single_dose_YP | Lab3 | 0.1287586
Exp 7, Replica 1 | 7 | 1 | 300 | 34.26104 | 34.26104 | 6.583852 | 82.48012 | CORR12148SP | 75.80167 | 0.615 | Uncontrolled | Galapagos | single_dose_YP | Lab3 | 0.1281086
Exp 7, Replica 1 | 7 | 1 | 300 | 34.4257 | 34.4257 | 6.583852 | 82.48012 | CORR12148SP | 75.80167 | 0.615 | Uncontrolled | Galapagos | single_dose_YP | Lab3 | 0.1233263
Exp 7, Replica 1 | 7 | 1 | 300 | 34.59036 | 34.59036 | 6.583852 | 82.48012 | CORR12148SP | 75.80167 | 0.615 | Uncontrolled | Galapagos | single_dose_YP | Lab3 | 0.1267097
Exp 7, Replica 1 | 7 | 1 | 300 | 34.75502 | 34.75502 | 6.583852 | 82.48012 | CORR12148SP | 75.80167 | 0.615 | Uncontrolled | Galapagos | single_dose_YP | Lab3 | 0.1247275
Exp 7, Replica 1 | 7 | 1 | 300 | 34.91968 | 34.91968 | 6.583852 | 82.48012 | CORR12148SP | 75.80167 | 0.615 | Uncontrolled | Galapagos | single_dose_YP | Lab3 | 0.1227936
Exp 7, Replica 1 | 7 | 1 | 300 | 35.08434 | 35.08434 | 6.583852 | 82.48012 | CORR12148SP | 75.80167 | 0.615 | Uncontrolled | Galapagos | single_dose_YP | Lab3 | 0.1248093
Exp 7, Replica 1 | 7 | 1 | 300 | 35.249 | 35.249 | 6.583852 | 82.48012 | CORR12148SP | 75.80167 | 0.615 | Uncontrolled | Galapagos | single_dose_YP | Lab3 | 0.1238208
Exp 7, Replica 1 | 7 | 1 | 300 | 35.41365 | 35.41365 | 6.583852 | 82.48012 | CORR12148SP | 75.80167 | 0.615 | Uncontrolled | Galapagos | single_dose_YP | Lab3 | 0.1260381
Exp 7, Replica 1 | 7 | 1 | 300 | 35.57831 | 35.57831 | 6.583852 | 82.48012 | CORR12148SP | 75.80167 | 0.615 | Uncontrolled | Galapagos | single_dose_YP | Lab3 | 0.1231498
Exp 7, Replica 1 | 7 | 1 | 300 | 35.74297 | 35.74297 | 6.583852 | 82.48012 | CORR12148SP | 75.80167 | 0.615 | Uncontrolled | Galapagos | single_dose_YP | Lab3 | 0.1186753
Exp 7, Replica 1 | 7 | 1 | 300 | 35.90763 | 35.90763 | 6.583852 | 82.48012 | CORR12148SP | 75.80167 | 0.615 | Uncontrolled | Galapagos | single_dose_YP | Lab3 | 0.1234632
Exp 7, Replica 1 | 7 | 1 | 300 | 36.07229 | 36.07229 | 6.583852 | 82.48012 | CORR12148SP | 75.80167 | 0.615 | Uncontrolled | Galapagos | single_dose_YP | Lab3 | 0.1285302
Exp 7, Replica 1 | 7 | 1 | 300 | 36.23695 | 36.23695 | 6.583852 | 82.48012 | CORR12148SP | 75.80167 | 0.615 | Uncontrolled | Galapagos | single_dose_YP | Lab3 | 0.127199
Exp 7, Replica 1 | 7 | 1 | 300 | 36.40161 | 36.40161 | 6.583852 | 82.48012 | CORR12148SP | 75.80167 | 0.615 | Uncontrolled | Galapagos | single_dose_YP | Lab3 | 0.1207135
Exp 7, Replica 1 | 7 | 1 | 300 | 36.56627 | 36.56627 | 6.583852 | 82.48012 | CORR12148SP | 75.80167 | 0.615 | Uncontrolled | Galapagos | single_dose_YP | Lab3 | 0.1249302
Exp 7, Replica 1 | 7 | 1 | 300 | 36.73092 | 36.73092 | 6.583852 | 82.48012 | CORR12148SP | 75.80167 | 0.615 | Uncontrolled | Galapagos | single_dose_YP | Lab3 | 0.1230035
Exp 7, Replica 1 | 7 | 1 | 300 | 36.89558 | 36.89558 | 6.583852 | 82.48012 | CORR12148SP | 75.80167 | 0.615 | Uncontrolled | Galapagos | single_dose_YP | Lab3 | 0.1248281
Exp 7, Replica 1 | 7 | 1 | 300 | 37.06024 | 37.06024 | 6.583852 | 82.48012 | CORR12148SP | 75.80167 | 0.615 | Uncontrolled | Galapagos | single_dose_YP | Lab3 | 0.1254038
Exp 7, Replica 1 | 7 | 1 | 300 | 37.2249 | 37.2249 | 6.583852 | 82.48012 | CORR12148SP | 75.80167 | 0.615 | Uncontrolled | Galapagos | single_dose_YP | Lab3 | 0.1217114
Exp 7, Replica 1 | 7 | 1 | 300 | 37.38956 | 37.38956 | 6.583852 | 82.48012 | CORR12148SP | 75.80167 | 0.615 | Uncontrolled | Galapagos | single_dose_YP | Lab3 | 0.1227658
Exp 7, Replica 1 | 7 | 1 | 300 | 37.55422 | 37.55422 | 6.583852 | 82.48012 | CORR12148SP | 75.80167 | 0.615 | Uncontrolled | Galapagos | single_dose_YP | Lab3 | 0.125943
Exp 7, Replica 1 | 7 | 1 | 300 | 37.71888 | 37.71888 | 6.583852 | 82.48012 | CORR12148SP | 75.80167 | 0.615 | Uncontrolled | Galapagos | single_dose_YP | Lab3 | 0.1255862
Exp 7, Replica 1 | 7 | 1 | 300 | 37.88353 | 37.88353 | 6.583852 | 82.48012 | CORR12148SP | 75.80167 | 0.615 | Uncontrolled | Galapagos | single_dose_YP | Lab3 | 0.1234506
Exp 7, Replica 1 | 7 | 1 | 300 | 38.04819 | 38.04819 | 6.583852 | 82.48012 | CORR12148SP | 75.80167 | 0.615 | Uncontrolled | Galapagos | single_dose_YP | Lab3 | 0.124273
Exp 7, Replica 1 | 7 | 1 | 300 | 38.21285 | 38.21285 | 6.583852 | 82.48012 | CORR12148SP | 75.80167 | 0.615 | Uncontrolled | Galapagos | single_dose_YP | Lab3 | 0.1251414
Exp 7, Replica 1 | 7 | 1 | 300 | 38.37751 | 38.37751 | 6.583852 | 82.48012 | CORR12148SP | 75.80167 | 0.615 | Uncontrolled | Galapagos | single_dose_YP | Lab3 | 0.1274964
Exp 7, Replica 1 | 7 | 1 | 300 | 38.54217 | 38.54217 | 6.583852 | 82.48012 | CORR12148SP | 75.80167 | 0.615 | Uncontrolled | Galapagos | single_dose_YP | Lab3 | 0.1228939
Exp 7, Replica 1 | 7 | 1 | 300 | 38.70683 | 38.70683 | 6.583852 | 82.48012 | CORR12148SP | 75.80167 | 0.615 | Uncontrolled | Galapagos | single_dose_YP | Lab3 | 0.1274149
Exp 7, Replica 1 | 7 | 1 | 300 | 38.87149 | 38.87149 | 6.583852 | 82.48012 | CORR12148SP | 75.80167 | 0.615 | Uncontrolled | Galapagos | single_dose_YP | Lab3 | 0.1254062
Exp 7, Replica 1 | 7 | 1 | 300 | 39.03614 | 39.03614 | 6.583852 | 82.48012 | CORR12148SP | 75.80167 | 0.615 | Uncontrolled | Galapagos | single_dose_YP | Lab3 | 0.1267727
Exp 7, Replica 1 | 7 | 1 | 300 | 39.2008 | 39.2008 | 6.583852 | 82.48012 | CORR12148SP | 75.80167 | 0.615 | Uncontrolled | Galapagos | single_dose_YP | Lab3 | 0.1223978
Exp 7, Replica 1 | 7 | 1 | 300 | 39.36546 | 39.36546 | 6.583852 | 82.48012 | CORR12148SP | 75.80167 | 0.615 | Uncontrolled | Galapagos | single_dose_YP | Lab3 | 0.1277654
Exp 7, Replica 1 | 7 | 1 | 300 | 39.53012 | 39.53012 | 6.583852 | 82.48012 | CORR12148SP | 75.80167 | 0.615 | Uncontrolled | Galapagos | single_dose_YP | Lab3 | 0.1262657
Exp 7, Replica 1 | 7 | 1 | 300 | 39.69478 | 39.69478 | 6.583852 | 82.48012 | CORR12148SP | 75.80167 | 0.615 | Uncontrolled | Galapagos | single_dose_YP | Lab3 | 0.1254063
Exp 7, Replica 1 | 7 | 1 | 300 | 39.85944 | 39.85944 | 6.583852 | 82.48012 | CORR12148SP | 75.80167 | 0.615 | Uncontrolled | Galapagos | single_dose_YP | Lab3 | 0.1248191
Exp 7, Replica 1 | 7 | 1 | 300 | 40.0241 | 40.0241 | 6.583852 | 82.48012 | CORR12148SP | 75.80167 | 0.615 | Uncontrolled | Galapagos | single_dose_YP | Lab3 | 0.1203228
Exp 7, Replica 1 | 7 | 1 | 300 | 40.18876 | 40.18876 | 6.583852 | 82.48012 | CORR12148SP | 75.80167 | 0.615 | Uncontrolled | Galapagos | single_dose_YP | Lab3 | 0.1206624
Exp 7, Replica 1 | 7 | 1 | 300 | 40.35341 | 40.35341 | 6.583852 | 82.48012 | CORR12148SP | 75.80167 | 0.615 | Uncontrolled | Galapagos | single_dose_YP | Lab3 | 0.1223325
Exp 7, Replica 1 | 7 | 1 | 300 | 40.51807 | 40.51807 | 6.583852 | 82.48012 | CORR12148SP | 75.80167 | 0.615 | Uncontrolled | Galapagos | single_dose_YP | Lab3 | 0.1195082
Exp 7, Replica 1 | 7 | 1 | 300 | 40.68273 | 40.68273 | 6.583852 | 82.48012 | CORR12148SP | 75.80167 | 0.615 | Uncontrolled | Galapagos | single_dose_YP | Lab3 | 0.1308092
Exp 7, Replica 1 | 7 | 1 | 300 | 40.84739 | 40.84739 | 6.583852 | 82.48012 | CORR12148SP | 75.80167 | 0.615 | Uncontrolled | Galapagos | single_dose_YP | Lab3 | 0.1220431
Exp 7, Replica 1 | 7 | 1 | 300 | 41.01205 | 41.01205 | 6.583852 | 82.48012 | CORR12148SP | 75.80167 | 0.615 | Uncontrolled | Galapagos | single_dose_YP | Lab3 | 0.1212579
Exp 7, Replica 1 | 7 | 1 | 300 | 41.17671 | 41.17671 | 6.583852 | 82.48012 | CORR12148SP | 75.80167 | 0.615 | Uncontrolled | Galapagos | single_dose_YP | Lab3 | 0.1248065
Exp 7, Replica 1 | 7 | 1 | 300 | 41.34137 | 41.34137 | 6.583852 | 82.48012 | CORR12148SP | 75.80167 | 0.615 | Uncontrolled | Galapagos | single_dose_YP | Lab3 | 0.121586
Exp 7, Replica 1 | 7 | 1 | 300 | 41.50602 | 41.50602 | 6.583852 | 82.48012 | CORR12148SP | 75.80167 | 0.615 | Uncontrolled | Galapagos | single_dose_YP | Lab3 | 0.1220997
Exp 7, Replica 1 | 7 | 1 | 300 | 41.67068 | 41.67068 | 6.583852 | 82.48012 | CORR12148SP | 75.80167 | 0.615 | Uncontrolled | Galapagos | single_dose_YP | Lab3 | 0.1250002
Exp 7, Replica 1 | 7 | 1 | 300 | 41.83534 | 41.83534 | 6.583852 | 82.48012 | CORR12148SP | 75.80167 | 0.615 | Uncontrolled | Galapagos | single_dose_YP | Lab3 | 0.1211014
Exp 7, Replica 1 | 7 | 1 | 300 | 42 | 42 | 6.583852 | 82.48012 | CORR12148SP | 75.80167 | 0.615 | Uncontrolled | Galapagos | single_dose_YP | Lab3 | 0.1229553
Exp 7, Replica 2 | 7 | 2 | 500 | 1 | 1 | 7.473697 | 94.84995 | EC1612A | 55.16285 | 0.51 | Controlled=6 | Galapagos | single_dose_YP | Lab3 | 15.26351
Exp 7, Replica 2 | 7 | 2 | 500 | 1.164659 | 1.164659 | 7.473697 | 94.84995 | EC1612A | 55.16285 | 0.51 | Controlled=6 | Galapagos | single_dose_YP | Lab3 | 15.11953
Exp 7, Replica 2 | 7 | 2 | 500 | 1.329317 | 1.329317 | 7.473697 | 94.84995 | EC1612A | 55.16285 | 0.51 | Controlled=6 | Galapagos | single_dose_YP | Lab3 | 14.63997
Exp 7, Replica 2 | 7 | 2 | 500 | 1.493976 | 1.493976 | 7.473697 | 94.84995 | EC1612A | 55.16285 | 0.51 | Controlled=6 | Galapagos | single_dose_YP | Lab3 | 14.93463
Exp 7, Replica 2 | 7 | 2 | 500 | 1.658635 | 1.658635 | 7.473697 | 94.84995 | EC1612A | 55.16285 | 0.51 | Controlled=6 | Galapagos | single_dose_YP | Lab3 | 14.63852
Exp 7, Replica 2 | 7 | 2 | 500 | 1.823293 | 1.823293 | 7.473697 | 94.84995 | EC1612A | 55.16285 | 0.51 | Controlled=6 | Galapagos | single_dose_YP | Lab3 | 15.12289
Exp 7, Replica 2 | 7 | 2 | 500 | 1.987952 | 1.987952 | 7.473697 | 94.84995 | EC1612A | 55.16285 | 0.51 | Controlled=6 | Galapagos | single_dose_YP | Lab3 | 14.57479
Exp 7, Replica 2 | 7 | 2 | 500 | 2.15261 | 2.15261 | 7.473697 | 94.84995 | EC1612A | 55.16285 | 0.51 | Controlled=6 | Galapagos | single_dose_YP | Lab3 | 14.46271
Exp 7, Replica 2 | 7 | 2 | 500 | 2.317269 | 2.317269 | 7.473697 | 94.84995 | EC1612A | 55.16285 | 0.51 | Controlled=6 | Galapagos | single_dose_YP | Lab3 | 14.76224
Exp 7, Replica 2 | 7 | 2 | 500 | 2.481928 | 2.481928 | 7.473697 | 94.84995 | EC1612A | 55.16285 | 0.51 | Controlled=6 | Galapagos | single_dose_YP | Lab3 | 14.41972
Exp 7, Replica 2 | 7 | 2 | 500 | 2.646586 | 2.646586 | 7.473697 | 94.84995 | EC1612A | 55.16285 | 0.51 | Controlled=6 | Galapagos | single_dose_YP | Lab3 | 14.41104
Exp 7, Replica 2 | 7 | 2 | 500 | 2.811245 | 2.811245 | 7.473697 | 94.84995 | EC1612A | 55.16285 | 0.51 | Controlled=6 | Galapagos | single_dose_YP | Lab3 | 14.26944
Exp 7, Replica 2 | 7 | 2 | 500 | 2.975904 | 2.975904 | 7.473697 | 94.84995 | EC1612A | 55.16285 | 0.51 | Controlled=6 | Galapagos | single_dose_YP | Lab3 | 14.54396
Exp 7, Replica 2 | 7 | 2 | 500 | 3.140562 | 3.140562 | 7.473697 | 94.84995 | EC1612A | 55.16285 | 0.51 | Controlled=6 | Galapagos | single_dose_YP | Lab3 | 14.35052
Exp 7, Replica 2 | 7 | 2 | 500 | 3.305221 | 3.305221 | 7.473697 | 94.84995 | EC1612A | 55.16285 | 0.51 | Controlled=6 | Galapagos | single_dose_YP | Lab3 | 14.40114
Exp 7, Replica 2 | 7 | 2 | 500 | 3.46988 | 3.46988 | 7.473697 | 94.84995 | EC1612A | 55.16285 | 0.51 | Controlled=6 | Galapagos | single_dose_YP | Lab3 | 13.94518
Exp 7, Replica 2 | 7 | 2 | 500 | 3.634538 | 3.634538 | 7.473697 | 94.84995 | EC1612A | 55.16285 | 0.51 | Controlled=6 | Galapagos | single_dose_YP | Lab3 | 14.63337
Exp 7, Replica 2 | 7 | 2 | 500 | 3.799197 | 3.799197 | 7.473697 | 94.84995 | EC1612A | 55.16285 | 0.51 | Controlled=6 | Galapagos | single_dose_YP | Lab3 | 14.20157
Exp 7, Replica 2 | 7 | 2 | 500 | 3.963855 | 3.963855 | 7.473697 | 94.84995 | EC1612A | 55.16285 | 0.51 | Controlled=6 | Galapagos | single_dose_YP | Lab3 | 14.37648
Exp 7, Replica 2 | 7 | 2 | 500 | 4.128514 | 4.128514 | 7.473697 | 94.84995 | EC1612A | 55.16285 | 0.51 | Controlled=6 | Galapagos | single_dose_YP | Lab3 | 14.06043
Exp 7, Replica 2 | 7 | 2 | 500 | 4.293173 | 4.293173 | 7.473697 | 94.84995 | EC1612A | 55.16285 | 0.51 | Controlled=6 | Galapagos | single_dose_YP | Lab3 | 14.38582
Exp 7, Replica 2 | 7 | 2 | 500 | 4.457831 | 4.457831 | 7.473697 | 94.84995 | EC1612A | 55.16285 | 0.51 | Controlled=6 | Galapagos | single_dose_YP | Lab3 | 13.8856
Exp 7, Replica 2 | 7 | 2 | 500 | 4.62249 | 4.62249 | 7.473697 | 94.84995 | EC1612A | 55.16285 | 0.51 | Controlled=6 | Galapagos | single_dose_YP | Lab3 | 13.78635
Exp 7, Replica 2 | 7 | 2 | 500 | 4.787149 | 4.787149 | 7.473697 | 94.84995 | EC1612A | 55.16285 | 0.51 | Controlled=6 | Galapagos | single_dose_YP | Lab3 | 13.87039
Exp 7, Replica 2 | 7 | 2 | 500 | 4.951807 | 4.951807 | 7.473697 | 94.84995 | EC1612A | 55.16285 | 0.51 | Controlled=6 | Galapagos | single_dose_YP | Lab3 | 13.73516
Exp 7, Replica 2 | 7 | 2 | 500 | 5.116466 | 5.116466 | 7.473697 | 94.84995 | EC1612A | 55.16285 | 0.51 | Controlled=6 | Galapagos | single_dose_YP | Lab3 | 12.80035
Exp 7, Replica 2 | 7 | 2 | 500 | 5.281124 | 5.281124 | 7.473697 | 94.84995 | EC1612A | 55.16285 | 0.51 | Controlled=6 | Galapagos | single_dose_YP | Lab3 | 11.56231
Exp 7, Replica 2 | 7 | 2 | 500 | 5.445783 | 5.445783 | 7.473697 | 94.84995 | EC1612A | 55.16285 | 0.51 | Controlled=6 | Galapagos | single_dose_YP | Lab3 | 10.82071
Exp 7, Replica 2 | 7 | 2 | 500 | 5.610442 | 5.610442 | 7.473697 | 94.84995 | EC1612A | 55.16285 | 0.51 | Controlled=6 | Galapagos | single_dose_YP | Lab3 | 9.766249
Exp 7, Replica 2 | 7 | 2 | 500 | 5.7751 | 5.7751 | 7.473697 | 94.84995 | EC1612A | 55.16285 | 0.51 | Controlled=6 | Galapagos | single_dose_YP | Lab3 | 10.31075
Exp 7, Replica 2 | 7 | 2 | 500 | 5.939759 | 5.939759 | 7.473697 | 94.84995 | EC1612A | 55.16285 | 0.51 | Controlled=6 | Galapagos | single_dose_YP | Lab3 | 10.41688
Exp 7, Replica 2 | 7 | 2 | 500 | 6.104418 | 6.104418 | 7.473697 | 94.84995 | EC1612A | 55.16285 | 0.51 | Controlled=6 | Galapagos | single_dose_YP | Lab3 | 9.185679
Exp 7, Replica 2 | 7 | 2 | 500 | 6.269076 | 6.269076 | 7.473697 | 94.84995 | EC1612A | 55.16285 | 0.51 | Controlled=6 | Galapagos | single_dose_YP | Lab3 | 8.272416
Exp 7, Replica 2 | 7 | 2 | 500 | 6.433735 | 6.433735 | 7.473697 | 94.84995 | EC1612A | 55.16285 | 0.51 | Controlled=6 | Galapagos | single_dose_YP | Lab3 | 8.947444
Exp 7, Replica 2 | 7 | 2 | 500 | 6.598394 | 6.598394 | 7.473697 | 94.84995 | EC1612A | 55.16285 | 0.51 | Controlled=6 | Galapagos | single_dose_YP | Lab3 | 8.724296
Exp 7, Replica 2 | 7 | 2 | 500 | 6.763052 | 6.763052 | 7.473697 | 94.84995 | EC1612A | 55.16285 | 0.51 | Controlled=6 | Galapagos | single_dose_YP | Lab3 | 7.766151
Exp 7, Replica 2 | 7 | 2 | 500 | 6.927711 | 6.927711 | 7.473697 | 94.84995 | EC1612A | 55.16285 | 0.51 | Controlled=6 | Galapagos | single_dose_YP | Lab3 | 7.551684
Exp 7, Replica 2 | 7 | 2 | 500 | 7.092369 | 7.092369 | 7.473697 | 94.84995 | EC1612A | 55.16285 | 0.51 | Controlled=6 | Galapagos | single_dose_YP | Lab3 | 6.484996
Exp 7, Replica 2 | 7 | 2 | 500 | 7.257028 | 7.257028 | 7.473697 | 94.84995 | EC1612A | 55.16285 | 0.51 | Controlled=6 | Galapagos | single_dose_YP | Lab3 | 5.678421
Exp 7, Replica 2 | 7 | 2 | 500 | 7.421687 | 7.421687 | 7.473697 | 94.84995 | EC1612A | 55.16285 | 0.51 | Controlled=6 | Galapagos | single_dose_YP | Lab3 | 4.818008
Exp 7, Replica 2 | 7 | 2 | 500 | 7.586345 | 7.586345 | 7.473697 | 94.84995 | EC1612A | 55.16285 | 0.51 | Controlled=6 | Galapagos | single_dose_YP | Lab3 | 4.538163
Exp 7, Replica 2 | 7 | 2 | 500 | 7.751004 | 7.751004 | 7.473697 | 94.84995 | EC1612A | 55.16285 | 0.51 | Controlled=6 | Galapagos | single_dose_YP | Lab3 | 4.259673
Exp 7, Replica 2 | 7 | 2 | 500 | 7.915663 | 7.915663 | 7.473697 | 94.84995 | EC1612A | 55.16285 | 0.51 | Controlled=6 | Galapagos | single_dose_YP | Lab3 | 4.071139
Exp 7, Replica 2 | 7 | 2 | 500 | 8.080321 | 8.080321 | 7.473697 | 94.84995 | EC1612A | 55.16285 | 0.51 | Controlled=6 | Galapagos | single_dose_YP | Lab3 | 3.683527
Exp 7, Replica 2 | 7 | 2 | 500 | 8.24498 | 8.24498 | 7.473697 | 94.84995 | EC1612A | 55.16285 | 0.51 | Controlled=6 | Galapagos | single_dose_YP | Lab3 | 3.555118
Exp 7, Replica 2 | 7 | 2 | 500 | 8.409639 | 8.409639 | 7.473697 | 94.84995 | EC1612A | 55.16285 | 0.51 | Controlled=6 | Galapagos | single_dose_YP | Lab3 | 3.158875
Exp 7, Replica 2 | 7 | 2 | 500 | 8.574297 | 8.574297 | 7.473697 | 94.84995 | EC1612A | 55.16285 | 0.51 | Controlled=6 | Galapagos | single_dose_YP | Lab3 | 3.168908
Exp 7, Replica 2 | 7 | 2 | 500 | 8.738956 | 8.738956 | 7.473697 | 94.84995 | EC1612A | 55.16285 | 0.51 | Controlled=6 | Galapagos | single_dose_YP | Lab3 | 3.360499
Exp 7, Replica 2 | 7 | 2 | 500 | 8.903614 | 8.903614 | 7.473697 | 94.84995 | EC1612A | 55.16285 | 0.51 | Controlled=6 | Galapagos | single_dose_YP | Lab3 | 2.836887
Exp 7, Replica 2 | 7 | 2 | 500 | 9.068273 | 9.068273 | 7.473697 | 94.84995 | EC1612A | 55.16285 | 0.51 | Controlled=6 | Galapagos | single_dose_YP | Lab3 | 2.77189
Exp 7, Replica 2 | 7 | 2 | 500 | 9.232932 | 9.232932 | 7.473697 | 94.84995 | EC1612A | 55.16285 | 0.51 | Controlled=6 | Galapagos | single_dose_YP | Lab3 | 2.592946
Exp 7, Replica 2 | 7 | 2 | 500 | 9.39759 | 9.39759 | 7.473697 | 94.84995 | EC1612A | 55.16285 | 0.51 | Controlled=6 | Galapagos | single_dose_YP | Lab3 | 2.358754
Exp 7, Replica 2 | 7 | 2 | 500 | 9.562249 | 9.562249 | 7.473697 | 94.84995 | EC1612A | 55.16285 | 0.51 | Controlled=6 | Galapagos | single_dose_YP | Lab3 | 2.444943
Exp 7, Replica 2 | 7 | 2 | 500 | 9.726908 | 9.726908 | 7.473697 | 94.84995 | EC1612A | 55.16285 | 0.51 | Controlled=6 | Galapagos | single_dose_YP | Lab3 | 2.237499
Exp 7, Replica 2 | 7 | 2 | 500 | 9.891566 | 9.891566 | 7.473697 | 94.84995 | EC1612A | 55.16285 | 0.51 | Controlled=6 | Galapagos | single_dose_YP | Lab3 | 1.985473
Exp 7, Replica 2 | 7 | 2 | 500 | 10.05622 | 10.05622 | 7.473697 | 94.84995 | EC1612A | 55.16285 | 0.51 | Controlled=6 | Galapagos | single_dose_YP | Lab3 | 2.077466
Exp 7, Replica 2 | 7 | 2 | 500 | 10.22088 | 10.22088 | 7.473697 | 94.84995 | EC1612A | 55.16285 | 0.51 | Controlled=6 | Galapagos | single_dose_YP | Lab3 | 2.071591
Exp 7, Replica 2 | 7 | 2 | 500 | 10.38554 | 10.38554 | 7.473697 | 94.84995 | EC1612A | 55.16285 | 0.51 | Controlled=6 | Galapagos | single_dose_YP | Lab3 | 1.878681
Exp 7, Replica 2 | 7 | 2 | 500 | 10.5502 | 10.5502 | 7.473697 | 94.84995 | EC1612A | 55.16285 | 0.51 | Controlled=6 | Galapagos | single_dose_YP | Lab3 | 1.693937
Exp 7, Replica 2 | 7 | 2 | 500 | 10.71486 | 10.71486 | 7.473697 | 94.84995 | EC1612A | 55.16285 | 0.51 | Controlled=6 | Galapagos | single_dose_YP | Lab3 | 1.468458
Exp 7, Replica 2 | 7 | 2 | 500 | 10.87952 | 10.87952 | 7.473697 | 94.84995 | EC1612A | 55.16285 | 0.51 | Controlled=6 | Galapagos | single_dose_YP | Lab3 | 1.601009
Exp 7, Replica 2 | 7 | 2 | 500 | 11.04418 | 11.04418 | 7.473697 | 94.84995 | EC1612A | 55.16285 | 0.51 | Controlled=6 | Galapagos | single_dose_YP | Lab3 | 1.442696
Exp 7, Replica 2 | 7 | 2 | 500 | 11.20884 | 11.20884 | 7.473697 | 94.84995 | EC1612A | 55.16285 | 0.51 | Controlled=6 | Galapagos | single_dose_YP | Lab3 | 1.423827
Exp 7, Replica 2 | 7 | 2 | 500 | 11.37349 | 11.37349 | 7.473697 | 94.84995 | EC1612A | 55.16285 | 0.51 | Controlled=6 | Galapagos | single_dose_YP | Lab3 | 1.16259
Exp 7, Replica 2 | 7 | 2 | 500 | 11.53815 | 11.53815 | 7.473697 | 94.84995 | EC1612A | 55.16285 | 0.51 | Controlled=6 | Galapagos | single_dose_YP | Lab3 | 1.232218
Exp 7, Replica 2 | 7 | 2 | 500 | 11.70281 | 11.70281 | 7.473697 | 94.84995 | EC1612A | 55.16285 | 0.51 | Controlled=6 | Galapagos | single_dose_YP | Lab3 | 1.11504
Exp 7, Replica 2 | 7 | 2 | 500 | 11.86747 | 11.86747 | 7.473697 | 94.84995 | EC1612A | 55.16285 | 0.51 | Controlled=6 | Galapagos | single_dose_YP | Lab3 | 1.034035
Exp 7, Replica 2 | 7 | 2 | 500 | 12.03213 | 12.03213 | 7.473697 | 94.84995 | EC1612A | 55.16285 | 0.51 | Controlled=6 | Galapagos | single_dose_YP | Lab3 | 0.8984172
Exp 7, Replica 2 | 7 | 2 | 500 | 12.19679 | 12.19679 | 7.473697 | 94.84995 | EC1612A | 55.16285 | 0.51 | Controlled=6 | Galapagos | single_dose_YP | Lab3 | 0.8004829
Exp 7, Replica 2 | 7 | 2 | 500 | 12.36145 | 12.36145 | 7.473697 | 94.84995 | EC1612A | 55.16285 | 0.51 | Controlled=6 | Galapagos | single_dose_YP | Lab3 | 0.8240347
Exp 7, Replica 2 | 7 | 2 | 500 | 12.5261 | 12.5261 | 7.473697 | 94.84995 | EC1612A | 55.16285 | 0.51 | Controlled=6 | Galapagos | single_dose_YP | Lab3 | 0.8696068
Exp 7, Replica 2 | 7 | 2 | 500 | 12.69076 | 12.69076 | 7.473697 | 94.84995 | EC1612A | 55.16285 | 0.51 | Controlled=6 | Galapagos | single_dose_YP | Lab3 | 0.7873063
Exp 7, Replica 2 | 7 | 2 | 500 | 12.85542 | 12.85542 | 7.473697 | 94.84995 | EC1612A | 55.16285 | 0.51 | Controlled=6 | Galapagos | single_dose_YP | Lab3 | 0.7160403
Exp 7, Replica 2 | 7 | 2 | 500 | 13.02008 | 13.02008 | 7.473697 | 94.84995 | EC1612A | 55.16285 | 0.51 | Controlled=6 | Galapagos | single_dose_YP | Lab3 | 0.6780658
Exp 7, Replica 2 | 7 | 2 | 500 | 13.18474 | 13.18474 | 7.473697 | 94.84995 | EC1612A | 55.16285 | 0.51 | Controlled=6 | Galapagos | single_dose_YP | Lab3 | 0.6082555
Exp 7, Replica 2 | 7 | 2 | 500 | 13.3494 | 13.3494 | 7.473697 | 94.84995 | EC1612A | 55.16285 | 0.51 | Controlled=6 | Galapagos | single_dose_YP | Lab3 | 0.5516078
Exp 7, Replica 2 | 7 | 2 | 500 | 13.51406 | 13.51406 | 7.473697 | 94.84995 | EC1612A | 55.16285 | 0.51 | Controlled=6 | Galapagos | single_dose_YP | Lab3 | 0.5622451
Exp 7, Replica 2 | 7 | 2 | 500 | 13.67871 | 13.67871 | 7.473697 | 94.84995 | EC1612A | 55.16285 | 0.51 | Controlled=6 | Galapagos | single_dose_YP | Lab3 | 0.5231668
Exp 7, Replica 2 | 7 | 2 | 500 | 13.84337 | 13.84337 | 7.473697 | 94.84995 | EC1612A | 55.16285 | 0.51 | Controlled=6 | Galapagos | single_dose_YP | Lab3 | 0.5283609
Exp 7, Replica 2 | 7 | 2 | 500 | 14.00803 | 14.00803 | 7.473697 | 94.84995 | EC1612A | 55.16285 | 0.51 | Controlled=6 | Galapagos | single_dose_YP | Lab3 | 0.5064669
Exp 7, Replica 2 | 7 | 2 | 500 | 14.17269 | 14.17269 | 7.473697 | 94.84995 | EC1612A | 55.16285 | 0.51 | Controlled=6 | Galapagos | single_dose_YP | Lab3 | 0.4690114
Exp 7, Replica 2 | 7 | 2 | 500 | 14.33735 | 14.33735 | 7.473697 | 94.84995 | EC1612A | 55.16285 | 0.51 | Controlled=6 | Galapagos | single_dose_YP | Lab3 | 0.4429198
Exp 7, Replica 2 | 7 | 2 | 500 | 14.50201 | 14.50201 | 7.473697 | 94.84995 | EC1612A | 55.16285 | 0.51 | Controlled=6 | Galapagos | single_dose_YP | Lab3 | 0.4151053
Exp 7, Replica 2 | 7 | 2 | 500 | 14.66667 | 14.66667 | 7.473697 | 94.84995 | EC1612A | 55.16285 | 0.51 | Controlled=6 | Galapagos | single_dose_YP | Lab3 | 0.4338107
Exp 7, Replica 2 | 7 | 2 | 500 | 14.83133 | 14.83133 | 7.473697 | 94.84995 | EC1612A | 55.16285 | 0.51 | Controlled=6 | Galapagos | single_dose_YP | Lab3 | 0.3974377
Exp 7, Replica 2 | 7 | 2 | 500 | 14.99598 | 14.99598 | 7.473697 | 94.84995 | EC1612A | 55.16285 | 0.51 | Controlled=6 | Galapagos | single_dose_YP | Lab3 | 0.4067594
Exp 7, Replica 2 | 7 | 2 | 500 | 15.16064 | 15.16064 | 7.473697 | 94.84995 | EC1612A | 55.16285 | 0.51 | Controlled=6 | Galapagos | single_dose_YP | Lab3 | 0.4025617
Exp 7, Replica 2 | 7 | 2 | 500 | 15.3253 | 15.3253 | 7.473697 | 94.84995 | EC1612A | 55.16285 | 0.51 | Controlled=6 | Galapagos | single_dose_YP | Lab3 | 0.3776547
Exp 7, Replica 2 | 7 | 2 | 500 | 15.48996 | 15.48996 | 7.473697 | 94.84995 | EC1612A | 55.16285 | 0.51 | Controlled=6 | Galapagos | single_dose_YP | Lab3 | 0.3736798
Exp 7, Replica 2 | 7 | 2 | 500 | 15.65462 | 15.65462 | 7.473697 | 94.84995 | EC1612A | 55.16285 | 0.51 | Controlled=6 | Galapagos | single_dose_YP | Lab3 | 0.3733085
Exp 7, Replica 2 | 7 | 2 | 500 | 15.81928 | 15.81928 | 7.473697 | 94.84995 | EC1612A | 55.16285 | 0.51 | Controlled=6 | Galapagos | single_dose_YP | Lab3 | 0.3567311
Exp 7, Replica 2 | 7 | 2 | 500 | 15.98394 | 15.98394 | 7.473697 | 94.84995 | EC1612A | 55.16285 | 0.51 | Controlled=6 | Galapagos | single_dose_YP | Lab3 | 0.3619616
Exp 7, Replica 2 | 7 | 2 | 500 | 16.14859 | 16.14859 | 7.473697 | 94.84995 | EC1612A | 55.16285 | 0.51 | Controlled=6 | Galapagos | single_dose_YP | Lab3 | 0.3576741
Exp 7, Replica 2 | 7 | 2 | 500 | 16.31325 | 16.31325 | 7.473697 | 94.84995 | EC1612A | 55.16285 | 0.51 | Controlled=6 | Galapagos | single_dose_YP | Lab3 | 0.3164267
Exp 7, Replica 2 | 7 | 2 | 500 | 16.47791 | 16.47791 | 7.473697 | 94.84995 | EC1612A | 55.16285 | 0.51 | Controlled=6 | Galapagos | single_dose_YP | Lab3 | 0.3098938
Exp 7, Replica 2 | 7 | 2 | 500 | 16.64257 | 16.64257 | 7.473697 | 94.84995 | EC1612A | 55.16285 | 0.51 | Controlled=6 | Galapagos | single_dose_YP | Lab3 | 0.2919671
Exp 7, Replica 2 | 7 | 2 | 500 | 16.80723 | 16.80723 | 7.473697 | 94.84995 | EC1612A | 55.16285 | 0.51 | Controlled=6 | Galapagos | single_dose_YP | Lab3 | 0.2808083
Exp 7, Replica 2 | 7 | 2 | 500 | 16.97189 | 16.97189 | 7.473697 | 94.84995 | EC1612A | 55.16285 | 0.51 | Controlled=6 | Galapagos | single_dose_YP | Lab3 | 0.280856
Exp 7, Replica 2 | 7 | 2 | 500 | 17.13655 | 17.13655 | 7.473697 | 94.84995 | EC1612A | 55.16285 | 0.51 | Controlled=6 | Galapagos | single_dose_YP | Lab3 | 0.2610676
Exp 7, Replica 2 | 7 | 2 | 500 | 17.3012 | 17.3012 | 7.473697 | 94.84995 | EC1612A | 55.16285 | 0.51 | Controlled=6 | Galapagos | single_dose_YP | Lab3 | 0.2589363
Exp 7, Replica 2 | 7 | 2 | 500 | 17.46586 | 17.46586 | 7.473697 | 94.84995 | EC1612A | 55.16285 | 0.51 | Controlled=6 | Galapagos | single_dose_YP | Lab3 | 0.2548993
Exp 7, Replica 2 | 7 | 2 | 500 | 17.63052 | 17.63052 | 7.473697 | 94.84995 | EC1612A | 55.16285 | 0.51 | Controlled=6 | Galapagos | single_dose_YP | Lab3 | 0.242565
Exp 7, Replica 2 | 7 | 2 | 500 | 17.79518 | 17.79518 | 7.473697 | 94.84995 | EC1612A | 55.16285 | 0.51 | Controlled=6 | Galapagos | single_dose_YP | Lab3 | 0.2351665
Exp 7, Replica 2 | 7 | 2 | 500 | 17.95984 | 17.95984 | 7.473697 | 94.84995 | EC1612A | 55.16285 | 0.51 | Controlled=6 | Galapagos | single_dose_YP | Lab3 | 0.235233
Exp 7, Replica 2 | 7 | 2 | 500 | 18.1245 | 18.1245 | 7.473697 | 94.84995 | EC1612A | 55.16285 | 0.51 | Controlled=6 | Galapagos | single_dose_YP | Lab3 | 0.225874
Exp 7, Replica 2 | 7 | 2 | 500 | 18.28916 | 18.28916 | 7.473697 | 94.84995 | EC1612A | 55.16285 | 0.51 | Controlled=6 | Galapagos | single_dose_YP | Lab3 | 0.2278659
Exp 7, Replica 2 | 7 | 2 | 500 | 18.45382 | 18.45382 | 7.473697 | 94.84995 | EC1612A | 55.16285 | 0.51 | Controlled=6 | Galapagos | single_dose_YP | Lab3 | 0.2237009
Exp 7, Replica 2 | 7 | 2 | 500 | 18.61847 | 18.61847 | 7.473697 | 94.84995 | EC1612A | 55.16285 | 0.51 | Controlled=6 | Galapagos | single_dose_YP | Lab3 | 0.2152205
Exp 7, Replica 2 | 7 | 2 | 500 | 18.78313 | 18.78313 | 7.473697 | 94.84995 | EC1612A | 55.16285 | 0.51 | Controlled=6 | Galapagos | single_dose_YP | Lab3 | 0.2126775
Exp 7, Replica 2 | 7 | 2 | 500 | 18.94779 | 18.94779 | 7.473697 | 94.84995 | EC1612A | 55.16285 | 0.51 | Controlled=6 | Galapagos | single_dose_YP | Lab3 | 0.2099384
Exp 7, Replica 2 | 7 | 2 | 500 | 19.11245 | 19.11245 | 7.473697 | 94.84995 | EC1612A | 55.16285 | 0.51 | Controlled=6 | Galapagos | single_dose_YP | Lab3 | 0.2043906
Exp 7, Replica 2 | 7 | 2 | 500 | 19.27711 | 19.27711 | 7.473697 | 94.84995 | EC1612A | 55.16285 | 0.51 | Controlled=6 | Galapagos | single_dose_YP | Lab3 | 0.2047879
Exp 7, Replica 2 | 7 | 2 | 500 | 19.44177 | 19.44177 | 7.473697 | 94.84995 | EC1612A | 55.16285 | 0.51 | Controlled=6 | Galapagos | single_dose_YP | Lab3 | 0.2052791
Exp 7, Replica 2 | 7 | 2 | 500 | 19.60643 | 19.60643 | 7.473697 | 94.84995 | EC1612A | 55.16285 | 0.51 | Controlled=6 | Galapagos | single_dose_YP | Lab3 | 0.1978481
Exp 7, Replica 2 | 7 | 2 | 500 | 19.77108 | 19.77108 | 7.473697 | 94.84995 | EC1612A | 55.16285 | 0.51 | Controlled=6 | Galapagos | single_dose_YP | Lab3 | 0.1919762
Exp 7, Replica 2 | 7 | 2 | 500 | 19.93574 | 19.93574 | 7.473697 | 94.84995 | EC1612A | 55.16285 | 0.51 | Controlled=6 | Galapagos | single_dose_YP | Lab3 | 0.1899097
Exp 7, Replica 2 | 7 | 2 | 500 | 20.1004 | 20.1004 | 7.473697 | 94.84995 | EC1612A | 55.16285 | 0.51 | Controlled=6 | Galapagos | single_dose_YP | Lab3 | 0.1923225
Exp 7, Replica 2 | 7 | 2 | 500 | 20.26506 | 20.26506 | 7.473697 | 94.84995 | EC1612A | 55.16285 | 0.51 | Controlled=6 | Galapagos | single_dose_YP | Lab3 | 0.1851469
Exp 7, Replica 2 | 7 | 2 | 500 | 20.42972 | 20.42972 | 7.473697 | 94.84995 | EC1612A | 55.16285 | 0.51 | Controlled=6 | Galapagos | single_dose_YP | Lab3 | 0.1913763
Exp 7, Replica 2 | 7 | 2 | 500 | 20.59438 | 20.59438 | 7.473697 | 94.84995 | EC1612A | 55.16285 | 0.51 | Controlled=6 | Galapagos | single_dose_YP | Lab3 | 0.1896431
Exp 7, Replica 2 | 7 | 2 | 500 | 20.75904 | 20.75904 | 7.473697 | 94.84995 | EC1612A | 55.16285 | 0.51 | Controlled=6 | Galapagos | single_dose_YP | Lab3 | 0.1856111
Exp 7, Replica 2 | 7 | 2 | 500 | 20.92369 | 20.92369 | 7.473697 | 94.84995 | EC1612A | 55.16285 | 0.51 | Controlled=6 | Galapagos | single_dose_YP | Lab3 | 0.1776879
Exp 7, Replica 2 | 7 | 2 | 500 | 21.08835 | 21.08835 | 7.473697 | 94.84995 | EC1612A | 55.16285 | 0.51 | Controlled=6 | Galapagos | single_dose_YP | Lab3 | 0.1836708
Exp 7, Replica 2 | 7 | 2 | 500 | 21.25301 | 21.25301 | 7.473697 | 94.84995 | EC1612A | 55.16285 | 0.51 | Controlled=6 | Galapagos | single_dose_YP | Lab3 | 0.1761261
Exp 7, Replica 2 | 7 | 2 | 500 | 21.41767 | 21.41767 | 7.473697 | 94.84995 | EC1612A | 55.16285 | 0.51 | Controlled=6 | Galapagos | single_dose_YP | Lab3 | 0.1764275
Exp 7, Replica 2 | 7 | 2 | 500 | 21.58233 | 21.58233 | 7.473697 | 94.84995 | EC1612A | 55.16285 | 0.51 | Controlled=6 | Galapagos | single_dose_YP | Lab3 | 0.1769989
Exp 7, Replica 2 | 7 | 2 | 500 | 21.74699 | 21.74699 | 7.473697 | 94.84995 | EC1612A | 55.16285 | 0.51 | Controlled=6 | Galapagos | single_dose_YP | Lab3 | 0.1757867
Exp 7, Replica 2 | 7 | 2 | 500 | 21.91165 | 21.91165 | 7.473697 | 94.84995 | EC1612A | 55.16285 | 0.51 | Controlled=6 | Galapagos | single_dose_YP | Lab3 | 0.1741206
Exp 7, Replica 2 | 7 | 2 | 500 | 22.07631 | 22.07631 | 7.473697 | 94.84995 | EC1612A | 55.16285 | 0.51 | Controlled=6 | Galapagos | single_dose_YP | Lab3 | 0.1736496
Exp 7, Replica 2 | 7 | 2 | 500 | 22.24096 | 22.24096 | 7.473697 | 94.84995 | EC1612A | 55.16285 | 0.51 | Controlled=6 | Galapagos | single_dose_YP | Lab3 | 0.1714606
Exp 7, Replica 2 | 7 | 2 | 500 | 22.40562 | 22.40562 | 7.473697 | 94.84995 | EC1612A | 55.16285 | 0.51 | Controlled=6 | Galapagos | single_dose_YP | Lab3 | 0.1714264
Exp 7, Replica 2 | 7 | 2 | 500 | 22.57028 | 22.57028 | 7.473697 | 94.84995 | EC1612A | 55.16285 | 0.51 | Controlled=6 | Galapagos | single_dose_YP | Lab3 | 0.1725419
Exp 7, Replica 2 | 7 | 2 | 500 | 22.73494 | 22.73494 | 7.473697 | 94.84995 | EC1612A | 55.16285 | 0.51 | Controlled=6 | Galapagos | single_dose_YP | Lab3 | 0.1682786
Exp 7, Replica 2 | 7 | 2 | 500 | 22.8996 | 22.8996 | 7.473697 | 94.84995 | EC1612A | 55.16285 | 0.51 | Controlled=6 | Galapagos | single_dose_YP | Lab3 | 0.1712083
Exp 7, Replica 2 | 7 | 2 | 500 | 23.06426 | 23.06426 | 7.473697 | 94.84995 | EC1612A | 55.16285 | 0.51 | Controlled=6 | Galapagos | single_dose_YP | Lab3 | 0.1713242
Exp 7, Replica 2 | 7 | 2 | 500 | 23.22892 | 23.22892 | 7.473697 | 94.84995 | EC1612A | 55.16285 | 0.51 | Controlled=6 | Galapagos | single_dose_YP | Lab3 | 0.1711702
Exp 7, Replica 2 | 7 | 2 | 500 | 23.39357 | 23.39357 | 7.473697 | 94.84995 | EC1612A | 55.16285 | 0.51 | Controlled=6 | Galapagos | single_dose_YP | Lab3 | 0.1708889
Exp 7, Replica 2 | 7 | 2 | 500 | 23.55823 | 23.55823 | 7.473697 | 94.84995 | EC1612A | 55.16285 | 0.51 | Controlled=6 | Galapagos | single_dose_YP | Lab3 | 0.1658588
Exp 7, Replica 2 | 7 | 2 | 500 | 23.72289 | 23.72289 | 7.473697 | 94.84995 | EC1612A | 55.16285 | 0.51 | Controlled=6 | Galapagos | single_dose_YP | Lab3 | 0.1681834
Exp 7, Replica 2 | 7 | 2 | 500 | 23.88755 | 23.88755 | 7.473697 | 94.84995 | EC1612A | 55.16285 | 0.51 | Controlled=6 | Galapagos | single_dose_YP | Lab3 | 0.1660032
Exp 7, Replica 2 | 7 | 2 | 500 | 24.05221 | 24.05221 | 7.473697 | 94.84995 | EC1612A | 55.16285 | 0.51 | Controlled=6 | Galapagos | single_dose_YP | Lab3 | 0.1698064
Exp 7, Replica 2 | 7 | 2 | 500 | 24.21687 | 24.21687 | 7.473697 | 94.84995 | EC1612A | 55.16285 | 0.51 | Controlled=6 | Galapagos | single_dose_YP | Lab3 | 0.1718151
Exp 7, Replica 2 | 7 | 2 | 500 | 24.38153 | 24.38153 | 7.473697 | 94.84995 | EC1612A | 55.16285 | 0.51 | Controlled=6 | Galapagos | single_dose_YP | Lab3 | 0.1711198
Exp 7, Replica 2 | 7 | 2 | 500 | 24.54618 | 24.54618 | 7.473697 | 94.84995 | EC1612A | 55.16285 | 0.51 | Controlled=6 | Galapagos | single_dose_YP | Lab3 | 0.1667742
Exp 7, Replica 2 | 7 | 2 | 500 | 24.71084 | 24.71084 | 7.473697 | 94.84995 | EC1612A | 55.16285 | 0.51 | Controlled=6 | Galapagos | single_dose_YP | Lab3 | 0.1666742
Exp 7, Replica 2 | 7 | 2 | 500 | 24.8755 | 24.8755 | 7.473697 | 94.84995 | EC1612A | 55.16285 | 0.51 | Controlled=6 | Galapagos | single_dose_YP | Lab3 | 0.1652988
Exp 7, Replica 2 | 7 | 2 | 500 | 25.04016 | 25.04016 | 7.473697 | 94.84995 | EC1612A | 55.16285 | 0.51 | Controlled=6 | Galapagos | single_dose_YP | Lab3 | 0.1636911
Exp 7, Replica 2 | 7 | 2 | 500 | 25.20482 | 25.20482 | 7.473697 | 94.84995 | EC1612A | 55.16285 | 0.51 | Controlled=6 | Galapagos | single_dose_YP | Lab3 | 0.1676526
Exp 7, Replica 2 | 7 | 2 | 500 | 25.36948 | 25.36948 | 7.473697 | 94.84995 | EC1612A | 55.16285 | 0.51 | Controlled=6 | Galapagos | single_dose_YP | Lab3 | 0.1687993
Exp 7, Replica 2 | 7 | 2 | 500 | 25.53414 | 25.53414 | 7.473697 | 94.84995 | EC1612A | 55.16285 | 0.51 | Controlled=6 | Galapagos | single_dose_YP | Lab3 | 0.1672076
Exp 7, Replica 2 | 7 | 2 | 500 | 25.6988 | 25.6988 | 7.473697 | 94.84995 | EC1612A | 55.16285 | 0.51 | Controlled=6 | Galapagos | single_dose_YP | Lab3 | 0.1704533
Exp 7, Replica 2 | 7 | 2 | 500 | 25.86345 | 25.86345 | 7.473697 | 94.84995 | EC1612A | 55.16285 | 0.51 | Controlled=6 | Galapagos | single_dose_YP | Lab3 | 0.1617585
Exp 7, Replica 2 | 7 | 2 | 500 | 26.02811 | 26.02811 | 7.473697 | 94.84995 | EC1612A | 55.16285 | 0.51 | Controlled=6 | Galapagos | single_dose_YP | Lab3 | 0.1647653
Exp 7, Replica 2 | 7 | 2 | 500 | 26.19277 | 26.19277 | 7.473697 | 94.84995 | EC1612A | 55.16285 | 0.51 | Controlled=6 | Galapagos | single_dose_YP | Lab3 | 0.1643129
Exp 7, Replica 2 | 7 | 2 | 500 | 26.35743 | 26.35743 | 7.473697 | 94.84995 | EC1612A | 55.16285 | 0.51 | Controlled=6 | Galapagos | single_dose_YP | Lab3 | 0.1585077
Exp 7, Replica 2 | 7 | 2 | 500 | 26.52209 | 26.52209 | 7.473697 | 94.84995 | EC1612A | 55.16285 | 0.51 | Controlled=6 | Galapagos | single_dose_YP | Lab3 | 0.170496
Exp 7, Replica 2 | 7 | 2 | 500 | 26.68675 | 26.68675 | 7.473697 | 94.84995 | EC1612A | 55.16285 | 0.51 | Controlled=6 | Galapagos | single_dose_YP | Lab3 | 0.1641208
Exp 7, Replica 2 | 7 | 2 | 500 | 26.85141 | 26.85141 | 7.473697 | 94.84995 | EC1612A | 55.16285 | 0.51 | Controlled=6 | Galapagos | single_dose_YP | Lab3 | 0.1631724
Exp 7, Replica 2 | 7 | 2 | 500 | 27.01606 | 27.01606 | 7.473697 | 94.84995 | EC1612A | 55.16285 | 0.51 | Controlled=6 | Galapagos | single_dose_YP | Lab3 | 0.1649258
Exp 7, Replica 2 | 7 | 2 | 500 | 27.18072 | 27.18072 | 7.473697 | 94.84995 | EC1612A | 55.16285 | 0.51 | Controlled=6 | Galapagos | single_dose_YP | Lab3 | 0.1643982
Exp 7, Replica 2 | 7 | 2 | 500 | 27.34538 | 27.34538 | 7.473697 | 94.84995 | EC1612A | 55.16285 | 0.51 | Controlled=6 | Galapagos | single_dose_YP | Lab3 | 0.1662771
Exp 7, Replica 2 | 7 | 2 | 500 | 27.51004 | 27.51004 | 7.473697 | 94.84995 | EC1612A | 55.16285 | 0.51 | Controlled=6 | Galapagos | single_dose_YP | Lab3 | 0.1642868
Exp 7, Replica 2 | 7 | 2 | 500 | 27.6747 | 27.6747 | 7.473697 | 94.84995 | EC1612A | 55.16285 | 0.51 | Controlled=6 | Galapagos | single_dose_YP | Lab3 | 0.1624443
Exp 7, Replica 2 | 7 | 2 | 500 | 27.83936 | 27.83936 | 7.473697 | 94.84995 | EC1612A | 55.16285 | 0.51 | Controlled=6 | Galapagos | single_dose_YP | Lab3 | 0.160982
Exp 7, Replica 2 | 7 | 2 | 500 | 28.00402 | 28.00402 | 7.473697 | 94.84995 | EC1612A | 55.16285 | 0.51 | Controlled=6 | Galapagos | single_dose_YP | Lab3 | 0.1636458
Exp 7, Replica 2 | 7 | 2 | 500 | 28.16867 | 28.16867 | 7.473697 | 94.84995 | EC1612A | 55.16285 | 0.51 | Controlled=6 | Galapagos | single_dose_YP | Lab3 | 0.1639911
Exp 7, Replica 2 | 7 | 2 | 500 | 28.33333 | 28.33333 | 7.473697 | 94.84995 | EC1612A | 55.16285 | 0.51 | Controlled=6 | Galapagos | single_dose_YP | Lab3 | 0.1603583
Exp 7, Replica 2 | 7 | 2 | 500 | 28.49799 | 28.49799 | 7.473697 | 94.84995 | EC1612A | 55.16285 | 0.51 | Controlled=6 | Galapagos | single_dose_YP | Lab3 | 0.1641
Exp 7, Replica 2 | 7 | 2 | 500 | 28.66265 | 28.66265 | 7.473697 | 94.84995 | EC1612A | 55.16285 | 0.51 | Controlled=6 | Galapagos | single_dose_YP | Lab3 | 0.1599613
Exp 7, Replica 2 | 7 | 2 | 500 | 28.82731 | 28.82731 | 7.473697 | 94.84995 | EC1612A | 55.16285 | 0.51 | Controlled=6 | Galapagos | single_dose_YP | Lab3 | 0.1617099
Exp 7, Replica 2 | 7 | 2 | 500 | 28.99197 | 28.99197 | 7.473697 | 94.84995 | EC1612A | 55.16285 | 0.51 | Controlled=6 | Galapagos | single_dose_YP | Lab3 | 0.1625459
Exp 7, Replica 2 | 7 | 2 | 500 | 29.15663 | 29.15663 | 7.473697 | 94.84995 | EC1612A | 55.16285 | 0.51 | Controlled=6 | Galapagos | single_dose_YP | Lab3 | 0.1654143
Exp 7, Replica 2 | 7 | 2 | 500 | 29.32129 | 29.32129 | 7.473697 | 94.84995 | EC1612A | 55.16285 | 0.51 | Controlled=6 | Galapagos | single_dose_YP | Lab3 | 0.1630668
Exp 7, Replica 2 | 7 | 2 | 500 | 29.48594 | 29.48594 | 7.473697 | 94.84995 | EC1612A | 55.16285 | 0.51 | Controlled=6 | Galapagos | single_dose_YP | Lab3 | 0.1601851
Exp 7, Replica 2 | 7 | 2 | 500 | 29.6506 | 29.6506 | 7.473697 | 94.84995 | EC1612A | 55.16285 | 0.51 | Controlled=6 | Galapagos | single_dose_YP | Lab3 | 0.1589279
Exp 7, Replica 2 | 7 | 2 | 500 | 29.81526 | 29.81526 | 7.473697 | 94.84995 | EC1612A | 55.16285 | 0.51 | Controlled=6 | Galapagos | single_dose_YP | Lab3 | 0.1595825
Exp 7, Replica 2 | 7 | 2 | 500 | 29.97992 | 29.97992 | 7.473697 | 94.84995 | EC1612A | 55.16285 | 0.51 | Controlled=6 | Galapagos | single_dose_YP | Lab3 | 0.1612542
Exp 7, Replica 2 | 7 | 2 | 500 | 30.14458 | 30.14458 | 7.473697 | 94.84995 | EC1612A | 55.16285 | 0.51 | Controlled=6 | Galapagos | single_dose_YP | Lab3 | 0.1640283
Exp 7, Replica 2 | 7 | 2 | 500 | 30.30924 | 30.30924 | 7.473697 | 94.84995 | EC1612A | 55.16285 | 0.51 | Controlled=6 | Galapagos | single_dose_YP | Lab3 | 0.160464
Exp 7, Replica 2 | 7 | 2 | 500 | 30.4739 | 30.4739 | 7.473697 | 94.84995 | EC1612A | 55.16285 | 0.51 | Controlled=6 | Galapagos | single_dose_YP | Lab3 | 0.1600926
Exp 7, Replica 2 | 7 | 2 | 500 | 30.63855 | 30.63855 | 7.473697 | 94.84995 | EC1612A | 55.16285 | 0.51 | Controlled=6 | Galapagos | single_dose_YP | Lab3 | 0.1608688
Exp 7, Replica 2 | 7 | 2 | 500 | 30.80321 | 30.80321 | 7.473697 | 94.84995 | EC1612A | 55.16285 | 0.51 | Controlled=6 | Galapagos | single_dose_YP | Lab3 | 0.1633076
Exp 7, Replica 2 | 7 | 2 | 500 | 30.96787 | 30.96787 | 7.473697 | 94.84995 | EC1612A | 55.16285 | 0.51 | Controlled=6 | Galapagos | single_dose_YP | Lab3 | 0.159392
Exp 7, Replica 2 | 7 | 2 | 500 | 31.13253 | 31.13253 | 7.473697 | 94.84995 | EC1612A | 55.16285 | 0.51 | Controlled=6 | Galapagos | single_dose_YP | Lab3 | 0.1604427
Exp 7, Replica 2 | 7 | 2 | 500 | 31.29719 | 31.29719 | 7.473697 | 94.84995 | EC1612A | 55.16285 | 0.51 | Controlled=6 | Galapagos | single_dose_YP | Lab3 | 0.1596199
Exp 7, Replica 2 | 7 | 2 | 500 | 31.46185 | 31.46185 | 7.473697 | 94.84995 | EC1612A | 55.16285 | 0.51 | Controlled=6 | Galapagos | single_dose_YP | Lab3 | 0.1642991
Exp 7, Replica 2 | 7 | 2 | 500 | 31.62651 | 31.62651 | 7.473697 | 94.84995 | EC1612A | 55.16285 | 0.51 | Controlled=6 | Galapagos | single_dose_YP | Lab3 | 0.1651275
Exp 7, Replica 2 | 7 | 2 | 500 | 31.79116 | 31.79116 | 7.473697 | 94.84995 | EC1612A | 55.16285 | 0.51 | Controlled=6 | Galapagos | single_dose_YP | Lab3 | 0.1626745
Exp 7, Replica 2 | 7 | 2 | 500 | 31.95582 | 31.95582 | 7.473697 | 94.84995 | EC1612A | 55.16285 | 0.51 | Controlled=6 | Galapagos | single_dose_YP | Lab3 | 0.1678468
Exp 7, Replica 2 | 7 | 2 | 500 | 32.12048 | 32.12048 | 7.473697 | 94.84995 | EC1612A | 55.16285 | 0.51 | Controlled=6 | Galapagos | single_dose_YP | Lab3 | 0.1611856
Exp 7, Replica 2 | 7 | 2 | 500 | 32.28514 | 32.28514 | 7.473697 | 94.84995 | EC1612A | 55.16285 | 0.51 | Controlled=6 | Galapagos | single_dose_YP | Lab3 | 0.1617808
Exp 7, Replica 2 | 7 | 2 | 500 | 32.4498 | 32.4498 | 7.473697 | 94.84995 | EC1612A | 55.16285 | 0.51 | Controlled=6 | Galapagos | single_dose_YP | Lab3 | 0.1670168
Exp 7, Replica 2 | 7 | 2 | 500 | 32.61446 | 32.61446 | 7.473697 | 94.84995 | EC1612A | 55.16285 | 0.51 | Controlled=6 | Galapagos | single_dose_YP | Lab3 | 0.1650219
Exp 7, Replica 2 | 7 | 2 | 500 | 32.77912 | 32.77912 | 7.473697 | 94.84995 | EC1612A | 55.16285 | 0.51 | Controlled=6 | Galapagos | single_dose_YP | Lab3 | 0.1631127
Exp 7, Replica 2 | 7 | 2 | 500 | 32.94378 | 32.94378 | 7.473697 | 94.84995 | EC1612A | 55.16285 | 0.51 | Controlled=6 | Galapagos | single_dose_YP | Lab3 | 0.1616343
Exp 7, Replica 2 | 7 | 2 | 500 | 33.10843 | 33.10843 | 7.473697 | 94.84995 | EC1612A | 55.16285 | 0.51 | Controlled=6 | Galapagos | single_dose_YP | Lab3 | 0.1655627
Exp 7, Replica 2 | 7 | 2 | 500 | 33.27309 | 33.27309 | 7.473697 | 94.84995 | EC1612A | 55.16285 | 0.51 | Controlled=6 | Galapagos | single_dose_YP | Lab3 | 0.1717193
Exp 7, Replica 2 | 7 | 2 | 500 | 33.43775 | 33.43775 | 7.473697 | 94.84995 | EC1612A | 55.16285 | 0.51 | Controlled=6 | Galapagos | single_dose_YP | Lab3 | 0.1665966
Exp 7, Replica 2 | 7 | 2 | 500 | 33.60241 | 33.60241 | 7.473697 | 94.84995 | EC1612A | 55.16285 | 0.51 | Controlled=6 | Galapagos | single_dose_YP | Lab3 | 0.166139
Exp 7, Replica 2 | 7 | 2 | 500 | 33.76707 | 33.76707 | 7.473697 | 94.84995 | EC1612A | 55.16285 | 0.51 | Controlled=6 | Galapagos | single_dose_YP | Lab3 | 0.158259
Exp 7, Replica 2 | 7 | 2 | 500 | 33.93173 | 33.93173 | 7.473697 | 94.84995 | EC1612A | 55.16285 | 0.51 | Controlled=6 | Galapagos | single_dose_YP | Lab3 | 0.1625249
Exp 7, Replica 2 | 7 | 2 | 500 | 34.09639 | 34.09639 | 7.473697 | 94.84995 | EC1612A | 55.16285 | 0.51 | Controlled=6 | Galapagos | single_dose_YP | Lab3 | 0.1639591
Exp 7, Replica 2 | 7 | 2 | 500 | 34.26104 | 34.26104 | 7.473697 | 94.84995 | EC1612A | 55.16285 | 0.51 | Controlled=6 | Galapagos | single_dose_YP | Lab3 | 0.163957
Exp 7, Replica 2 | 7 | 2 | 500 | 34.4257 | 34.4257 | 7.473697 | 94.84995 | EC1612A | 55.16285 | 0.51 | Controlled=6 | Galapagos | single_dose_YP | Lab3 | 0.1638418
Exp 7, Replica 2 | 7 | 2 | 500 | 34.59036 | 34.59036 | 7.473697 | 94.84995 | EC1612A | 55.16285 | 0.51 | Controlled=6 | Galapagos | single_dose_YP | Lab3 | 0.1581549
Exp 7, Replica 2 | 7 | 2 | 500 | 34.75502 | 34.75502 | 7.473697 | 94.84995 | EC1612A | 55.16285 | 0.51 | Controlled=6 | Galapagos | single_dose_YP | Lab3 | 0.1651486
Exp 7, Replica 2 | 7 | 2 | 500 | 34.91968 | 34.91968 | 7.473697 | 94.84995 | EC1612A | 55.16285 | 0.51 | Controlled=6 | Galapagos | single_dose_YP | Lab3 | 0.1619477
Exp 7, Replica 2 | 7 | 2 | 500 | 35.08434 | 35.08434 | 7.473697 | 94.84995 | EC1612A | 55.16285 | 0.51 | Controlled=6 | Galapagos | single_dose_YP | Lab3 | 0.1616434
Exp 7, Replica 2 | 7 | 2 | 500 | 35.249 | 35.249 | 7.473697 | 94.84995 | EC1612A | 55.16285 | 0.51 | Controlled=6 | Galapagos | single_dose_YP | Lab3 | 0.1614097
Exp 7, Replica 2 | 7 | 2 | 500 | 35.41365 | 35.41365 | 7.473697 | 94.84995 | EC1612A | 55.16285 | 0.51 | Controlled=6 | Galapagos | single_dose_YP | Lab3 | 0.1650719
Exp 7, Replica 2 | 7 | 2 | 500 | 35.57831 | 35.57831 | 7.473697 | 94.84995 | EC1612A | 55.16285 | 0.51 | Controlled=6 | Galapagos | single_dose_YP | Lab3 | 0.1572947
Exp 7, Replica 2 | 7 | 2 | 500 | 35.74297 | 35.74297 | 7.473697 | 94.84995 | EC1612A | 55.16285 | 0.51 | Controlled=6 | Galapagos | single_dose_YP | Lab3 | 0.1632108
Exp 7, Replica 2 | 7 | 2 | 500 | 35.90763 | 35.90763 | 7.473697 | 94.84995 | EC1612A | 55.16285 | 0.51 | Controlled=6 | Galapagos | single_dose_YP | Lab3 | 0.1602034
Exp 7, Replica 2 | 7 | 2 | 500 | 36.07229 | 36.07229 | 7.473697 | 94.84995 | EC1612A | 55.16285 | 0.51 | Controlled=6 | Galapagos | single_dose_YP | Lab3 | 0.1589003
Exp 7, Replica 2 | 7 | 2 | 500 | 36.23695 | 36.23695 | 7.473697 | 94.84995 | EC1612A | 55.16285 | 0.51 | Controlled=6 | Galapagos | single_dose_YP | Lab3 | 0.1585806
Exp 7, Replica 2 | 7 | 2 | 500 | 36.40161 | 36.40161 | 7.473697 | 94.84995 | EC1612A | 55.16285 | 0.51 | Controlled=6 | Galapagos | single_dose_YP | Lab3 | 0.1554866
Exp 7, Replica 2 | 7 | 2 | 500 | 36.56627 | 36.56627 | 7.473697 | 94.84995 | EC1612A | 55.16285 | 0.51 | Controlled=6 | Galapagos | single_dose_YP | Lab3 | 0.1592971
Exp 7, Replica 2 | 7 | 2 | 500 | 36.73092 | 36.73092 | 7.473697 | 94.84995 | EC1612A | 55.16285 | 0.51 | Controlled=6 | Galapagos | single_dose_YP | Lab3 | 0.1651589
Exp 7, Replica 2 | 7 | 2 | 500 | 36.89558 | 36.89558 | 7.473697 | 94.84995 | EC1612A | 55.16285 | 0.51 | Controlled=6 | Galapagos | single_dose_YP | Lab3 | 0.157995
Exp 7, Replica 2 | 7 | 2 | 500 | 37.06024 | 37.06024 | 7.473697 | 94.84995 | EC1612A | 55.16285 | 0.51 | Controlled=6 | Galapagos | single_dose_YP | Lab3 | 0.157574
Exp 7, Replica 2 | 7 | 2 | 500 | 37.2249 | 37.2249 | 7.473697 | 94.84995 | EC1612A | 55.16285 | 0.51 | Controlled=6 | Galapagos | single_dose_YP | Lab3 | 0.1634954
Exp 7, Replica 2 | 7 | 2 | 500 | 37.38956 | 37.38956 | 7.473697 | 94.84995 | EC1612A | 55.16285 | 0.51 | Controlled=6 | Galapagos | single_dose_YP | Lab3 | 0.1637867
Exp 7, Replica 2 | 7 | 2 | 500 | 37.55422 | 37.55422 | 7.473697 | 94.84995 | EC1612A | 55.16285 | 0.51 | Controlled=6 | Galapagos | single_dose_YP | Lab3 | 0.1649922
Exp 7, Replica 2 | 7 | 2 | 500 | 37.71888 | 37.71888 | 7.473697 | 94.84995 | EC1612A | 55.16285 | 0.51 | Controlled=6 | Galapagos | single_dose_YP | Lab3 | 0.164439
Exp 7, Replica 2 | 7 | 2 | 500 | 37.88353 | 37.88353 | 7.473697 | 94.84995 | EC1612A | 55.16285 | 0.51 | Controlled=6 | Galapagos | single_dose_YP | Lab3 | 0.1672919
Exp 7, Replica 2 | 7 | 2 | 500 | 38.04819 | 38.04819 | 7.473697 | 94.84995 | EC1612A | 55.16285 | 0.51 | Controlled=6 | Galapagos | single_dose_YP | Lab3 | 0.1616323
Exp 7, Replica 2 | 7 | 2 | 500 | 38.21285 | 38.21285 | 7.473697 | 94.84995 | EC1612A | 55.16285 | 0.51 | Controlled=6 | Galapagos | single_dose_YP | Lab3 | 0.1675848
Exp 7, Replica 2 | 7 | 2 | 500 | 38.37751 | 38.37751 | 7.473697 | 94.84995 | EC1612A | 55.16285 | 0.51 | Controlled=6 | Galapagos | single_dose_YP | Lab3 | 0.1665572
Exp 7, Replica 2 | 7 | 2 | 500 | 38.54217 | 38.54217 | 7.473697 | 94.84995 | EC1612A | 55.16285 | 0.51 | Controlled=6 | Galapagos | single_dose_YP | Lab3 | 0.1688959
Exp 7, Replica 2 | 7 | 2 | 500 | 38.70683 | 38.70683 | 7.473697 | 94.84995 | EC1612A | 55.16285 | 0.51 | Controlled=6 | Galapagos | single_dose_YP | Lab3 | 0.1626753
Exp 7, Replica 2 | 7 | 2 | 500 | 38.87149 | 38.87149 | 7.473697 | 94.84995 | EC1612A | 55.16285 | 0.51 | Controlled=6 | Galapagos | single_dose_YP | Lab3 | 0.1604059
Exp 7, Replica 2 | 7 | 2 | 500 | 39.03614 | 39.03614 | 7.473697 | 94.84995 | EC1612A | 55.16285 | 0.51 | Controlled=6 | Galapagos | single_dose_YP | Lab3 | 0.159751
Exp 7, Replica 2 | 7 | 2 | 500 | 39.2008 | 39.2008 | 7.473697 | 94.84995 | EC1612A | 55.16285 | 0.51 | Controlled=6 | Galapagos | single_dose_YP | Lab3 | 0.1624427
Exp 7, Replica 2 | 7 | 2 | 500 | 39.36546 | 39.36546 | 7.473697 | 94.84995 | EC1612A | 55.16285 | 0.51 | Controlled=6 | Galapagos | single_dose_YP | Lab3 | 0.1600007
Exp 7, Replica 2 | 7 | 2 | 500 | 39.53012 | 39.53012 | 7.473697 | 94.84995 | EC1612A | 55.16285 | 0.51 | Controlled=6 | Galapagos | single_dose_YP | Lab3 | 0.1632537
Exp 7, Replica 2 | 7 | 2 | 500 | 39.69478 | 39.69478 | 7.473697 | 94.84995 | EC1612A | 55.16285 | 0.51 | Controlled=6 | Galapagos | single_dose_YP | Lab3 | 0.1635922
Exp 7, Replica 2 | 7 | 2 | 500 | 39.85944 | 39.85944 | 7.473697 | 94.84995 | EC1612A | 55.16285 | 0.51 | Controlled=6 | Galapagos | single_dose_YP | Lab3 | 0.1670227
Exp 7, Replica 2 | 7 | 2 | 500 | 40.0241 | 40.0241 | 7.473697 | 94.84995 | EC1612A | 55.16285 | 0.51 | Controlled=6 | Galapagos | single_dose_YP | Lab3 | 0.1633848
Exp 7, Replica 2 | 7 | 2 | 500 | 40.18876 | 40.18876 | 7.473697 | 94.84995 | EC1612A | 55.16285 | 0.51 | Controlled=6 | Galapagos | single_dose_YP | Lab3 | 0.1616718
Exp 7, Replica 2 | 7 | 2 | 500 | 40.35341 | 40.35341 | 7.473697 | 94.84995 | EC1612A | 55.16285 | 0.51 | Controlled=6 | Galapagos | single_dose_YP | Lab3 | 0.1628842
Exp 7, Replica 2 | 7 | 2 | 500 | 40.51807 | 40.51807 | 7.473697 | 94.84995 | EC1612A | 55.16285 | 0.51 | Controlled=6 | Galapagos | single_dose_YP | Lab3 | 0.1589048
Exp 7, Replica 2 | 7 | 2 | 500 | 40.68273 | 40.68273 | 7.473697 | 94.84995 | EC1612A | 55.16285 | 0.51 | Controlled=6 | Galapagos | single_dose_YP | Lab3 | 0.1696694
Exp 7, Replica 2 | 7 | 2 | 500 | 40.84739 | 40.84739 | 7.473697 | 94.84995 | EC1612A | 55.16285 | 0.51 | Controlled=6 | Galapagos | single_dose_YP | Lab3 | 0.1641318
Exp 7, Replica 2 | 7 | 2 | 500 | 41.01205 | 41.01205 | 7.473697 | 94.84995 | EC1612A | 55.16285 | 0.51 | Controlled=6 | Galapagos | single_dose_YP | Lab3 | 0.1692673
Exp 7, Replica 2 | 7 | 2 | 500 | 41.17671 | 41.17671 | 7.473697 | 94.84995 | EC1612A | 55.16285 | 0.51 | Controlled=6 | Galapagos | single_dose_YP | Lab3 | 0.1625929
Exp 7, Replica 2 | 7 | 2 | 500 | 41.34137 | 41.34137 | 7.473697 | 94.84995 | EC1612A | 55.16285 | 0.51 | Controlled=6 | Galapagos | single_dose_YP | Lab3 | 0.1598724
Exp 7, Replica 2 | 7 | 2 | 500 | 41.50602 | 41.50602 | 7.473697 | 94.84995 | EC1612A | 55.16285 | 0.51 | Controlled=6 | Galapagos | single_dose_YP | Lab3 | 0.1666919
Exp 7, Replica 2 | 7 | 2 | 500 | 41.67068 | 41.67068 | 7.473697 | 94.84995 | EC1612A | 55.16285 | 0.51 | Controlled=6 | Galapagos | single_dose_YP | Lab3 | 0.1617308
Exp 7, Replica 2 | 7 | 2 | 500 | 41.83534 | 41.83534 | 7.473697 | 94.84995 | EC1612A | 55.16285 | 0.51 | Controlled=6 | Galapagos | single_dose_YP | Lab3 | 0.1696696
Exp 7, Replica 2 | 7 | 2 | 500 | 42 | 42 | 7.473697 | 94.84995 | EC1612A | 55.16285 | 0.51 | Controlled=6 | Galapagos | single_dose_YP | Lab3 | 0.1618816
Exp 7, Replica 3 | 7 | 3 | 300 | 1 | 1 | 10.64466 | 116.5567 | CORR12148SP | 55.62306 | 0.51 | Uncontrolled | TH | single_dose_YP | Lab2 | 15.15415
Exp 7, Replica 3 | 7 | 3 | 300 | 1.164659 | 1.164659 | 10.64466 | 116.5567 | CORR12148SP | 55.62306 | 0.51 | Uncontrolled | TH | single_dose_YP | Lab2 | 15.1752
Exp 7, Replica 3 | 7 | 3 | 300 | 1.329317 | 1.329317 | 10.64466 | 116.5567 | CORR12148SP | 55.62306 | 0.51 | Uncontrolled | TH | single_dose_YP | Lab2 | 14.66968
Exp 7, Replica 3 | 7 | 3 | 300 | 1.493976 | 1.493976 | 10.64466 | 116.5567 | CORR12148SP | 55.62306 | 0.51 | Uncontrolled | TH | single_dose_YP | Lab2 | 14.79545
Exp 7, Replica 3 | 7 | 3 | 300 | 1.658635 | 1.658635 | 10.64466 | 116.5567 | CORR12148SP | 55.62306 | 0.51 | Uncontrolled | TH | single_dose_YP | Lab2 | 14.87163
Exp 7, Replica 3 | 7 | 3 | 300 | 1.823293 | 1.823293 | 10.64466 | 116.5567 | CORR12148SP | 55.62306 | 0.51 | Uncontrolled | TH | single_dose_YP | Lab2 | 15.58367
Exp 7, Replica 3 | 7 | 3 | 300 | 1.987952 | 1.987952 | 10.64466 | 116.5567 | CORR12148SP | 55.62306 | 0.51 | Uncontrolled | TH | single_dose_YP | Lab2 | 14.53816
Exp 7, Replica 3 | 7 | 3 | 300 | 2.15261 | 2.15261 | 10.64466 | 116.5567 | CORR12148SP | 55.62306 | 0.51 | Uncontrolled | TH | single_dose_YP | Lab2 | 15.02036
Exp 7, Replica 3 | 7 | 3 | 300 | 2.317269 | 2.317269 | 10.64466 | 116.5567 | CORR12148SP | 55.62306 | 0.51 | Uncontrolled | TH | single_dose_YP | Lab2 | 14.19838
Exp 7, Replica 3 | 7 | 3 | 300 | 2.481928 | 2.481928 | 10.64466 | 116.5567 | CORR12148SP | 55.62306 | 0.51 | Uncontrolled | TH | single_dose_YP | Lab2 | 14.50549
Exp 7, Replica 3 | 7 | 3 | 300 | 2.646586 | 2.646586 | 10.64466 | 116.5567 | CORR12148SP | 55.62306 | 0.51 | Uncontrolled | TH | single_dose_YP | Lab2 | 15.15296
Exp 7, Replica 3 | 7 | 3 | 300 | 2.811245 | 2.811245 | 10.64466 | 116.5567 | CORR12148SP | 55.62306 | 0.51 | Uncontrolled | TH | single_dose_YP | Lab2 | 14.41421
Exp 7, Replica 3 | 7 | 3 | 300 | 2.975904 | 2.975904 | 10.64466 | 116.5567 | CORR12148SP | 55.62306 | 0.51 | Uncontrolled | TH | single_dose_YP | Lab2 | 14.34224
Exp 7, Replica 3 | 7 | 3 | 300 | 3.140562 | 3.140562 | 10.64466 | 116.5567 | CORR12148SP | 55.62306 | 0.51 | Uncontrolled | TH | single_dose_YP | Lab2 | 14.12323
Exp 7, Replica 3 | 7 | 3 | 300 | 3.305221 | 3.305221 | 10.64466 | 116.5567 | CORR12148SP | 55.62306 | 0.51 | Uncontrolled | TH | single_dose_YP | Lab2 | 14.50931
Exp 7, Replica 3 | 7 | 3 | 300 | 3.46988 | 3.46988 | 10.64466 | 116.5567 | CORR12148SP | 55.62306 | 0.51 | Uncontrolled | TH | single_dose_YP | Lab2 | 14.28012
Exp 7, Replica 3 | 7 | 3 | 300 | 3.634538 | 3.634538 | 10.64466 | 116.5567 | CORR12148SP | 55.62306 | 0.51 | Uncontrolled | TH | single_dose_YP | Lab2 | 14.09566
Exp 7, Replica 3 | 7 | 3 | 300 | 3.799197 | 3.799197 | 10.64466 | 116.5567 | CORR12148SP | 55.62306 | 0.51 | Uncontrolled | TH | single_dose_YP | Lab2 | 14.12869
Exp 7, Replica 3 | 7 | 3 | 300 | 3.963855 | 3.963855 | 10.64466 | 116.5567 | CORR12148SP | 55.62306 | 0.51 | Uncontrolled | TH | single_dose_YP | Lab2 | 14.02908
Exp 7, Replica 3 | 7 | 3 | 300 | 4.128514 | 4.128514 | 10.64466 | 116.5567 | CORR12148SP | 55.62306 | 0.51 | Uncontrolled | TH | single_dose_YP | Lab2 | 14.39633
Exp 7, Replica 3 | 7 | 3 | 300 | 4.293173 | 4.293173 | 10.64466 | 116.5567 | CORR12148SP | 55.62306 | 0.51 | Uncontrolled | TH | single_dose_YP | Lab2 | 14.5674
Exp 7, Replica 3 | 7 | 3 | 300 | 4.457831 | 4.457831 | 10.64466 | 116.5567 | CORR12148SP | 55.62306 | 0.51 | Uncontrolled | TH | single_dose_YP | Lab2 | 13.96018
Exp 7, Replica 3 | 7 | 3 | 300 | 4.62249 | 4.62249 | 10.64466 | 116.5567 | CORR12148SP | 55.62306 | 0.51 | Uncontrolled | TH | single_dose_YP | Lab2 | 14.21392
Exp 7, Replica 3 | 7 | 3 | 300 | 4.787149 | 4.787149 | 10.64466 | 116.5567 | CORR12148SP | 55.62306 | 0.51 | Uncontrolled | TH | single_dose_YP | Lab2 | 13.81144
Exp 7, Replica 3 | 7 | 3 | 300 | 4.951807 | 4.951807 | 10.64466 | 116.5567 | CORR12148SP | 55.62306 | 0.51 | Uncontrolled | TH | single_dose_YP | Lab2 | 13.64269
Exp 7, Replica 3 | 7 | 3 | 300 | 5.116466 | 5.116466 | 10.64466 | 116.5567 | CORR12148SP | 55.62306 | 0.51 | Uncontrolled | TH | single_dose_YP | Lab2 | 12.91539
Exp 7, Replica 3 | 7 | 3 | 300 | 5.281124 | 5.281124 | 10.64466 | 116.5567 | CORR12148SP | 55.62306 | 0.51 | Uncontrolled | TH | single_dose_YP | Lab2 | 11.64235
Exp 7, Replica 3 | 7 | 3 | 300 | 5.445783 | 5.445783 | 10.64466 | 116.5567 | CORR12148SP | 55.62306 | 0.51 | Uncontrolled | TH | single_dose_YP | Lab2 | 9.745053
Exp 7, Replica 3 | 7 | 3 | 300 | 5.610442 | 5.610442 | 10.64466 | 116.5567 | CORR12148SP | 55.62306 | 0.51 | Uncontrolled | TH | single_dose_YP | Lab2 | 7.911094
Exp 7, Replica 3 | 7 | 3 | 300 | 5.7751 | 5.7751 | 10.64466 | 116.5567 | CORR12148SP | 55.62306 | 0.51 | Uncontrolled | TH | single_dose_YP | Lab2 | 7.034437
Exp 7, Replica 3 | 7 | 3 | 300 | 5.939759 | 5.939759 | 10.64466 | 116.5567 | CORR12148SP | 55.62306 | 0.51 | Uncontrolled | TH | single_dose_YP | Lab2 | 6.469202
Exp 7, Replica 3 | 7 | 3 | 300 | 6.104418 | 6.104418 | 10.64466 | 116.5567 | CORR12148SP | 55.62306 | 0.51 | Uncontrolled | TH | single_dose_YP | Lab2 | 5.866583
Exp 7, Replica 3 | 7 | 3 | 300 | 6.269076 | 6.269076 | 10.64466 | 116.5567 | CORR12148SP | 55.62306 | 0.51 | Uncontrolled | TH | single_dose_YP | Lab2 | 5.838201
Exp 7, Replica 3 | 7 | 3 | 300 | 6.433735 | 6.433735 | 10.64466 | 116.5567 | CORR12148SP | 55.62306 | 0.51 | Uncontrolled | TH | single_dose_YP | Lab2 | 5.140537
Exp 7, Replica 3 | 7 | 3 | 300 | 6.598394 | 6.598394 | 10.64466 | 116.5567 | CORR12148SP | 55.62306 | 0.51 | Uncontrolled | TH | single_dose_YP | Lab2 | 5.228561
Exp 7, Replica 3 | 7 | 3 | 300 | 6.763052 | 6.763052 | 10.64466 | 116.5567 | CORR12148SP | 55.62306 | 0.51 | Uncontrolled | TH | single_dose_YP | Lab2 | 5.724971
Exp 7, Replica 3 | 7 | 3 | 300 | 6.927711 | 6.927711 | 10.64466 | 116.5567 | CORR12148SP | 55.62306 | 0.51 | Uncontrolled | TH | single_dose_YP | Lab2 | 5.252661
Exp 7, Replica 3 | 7 | 3 | 300 | 7.092369 | 7.092369 | 10.64466 | 116.5567 | CORR12148SP | 55.62306 | 0.51 | Uncontrolled | TH | single_dose_YP | Lab2 | 5.525015
Exp 7, Replica 3 | 7 | 3 | 300 | 7.257028 | 7.257028 | 10.64466 | 116.5567 | CORR12148SP | 55.62306 | 0.51 | Uncontrolled | TH | single_dose_YP | Lab2 | 4.54615
Exp 7, Replica 3 | 7 | 3 | 300 | 7.421687 | 7.421687 | 10.64466 | 116.5567 | CORR12148SP | 55.62306 | 0.51 | Uncontrolled | TH | single_dose_YP | Lab2 | 4.346526
Exp 7, Replica 3 | 7 | 3 | 300 | 7.586345 | 7.586345 | 10.64466 | 116.5567 | CORR12148SP | 55.62306 | 0.51 | Uncontrolled | TH | single_dose_YP | Lab2 | 3.772528
Exp 7, Replica 3 | 7 | 3 | 300 | 7.751004 | 7.751004 | 10.64466 | 116.5567 | CORR12148SP | 55.62306 | 0.51 | Uncontrolled | TH | single_dose_YP | Lab2 | 3.576463
Exp 7, Replica 3 | 7 | 3 | 300 | 7.915663 | 7.915663 | 10.64466 | 116.5567 | CORR12148SP | 55.62306 | 0.51 | Uncontrolled | TH | single_dose_YP | Lab2 | 3.21466
Exp 7, Replica 3 | 7 | 3 | 300 | 8.080321 | 8.080321 | 10.64466 | 116.5567 | CORR12148SP | 55.62306 | 0.51 | Uncontrolled | TH | single_dose_YP | Lab2 | 3.305178
Exp 7, Replica 3 | 7 | 3 | 300 | 8.24498 | 8.24498 | 10.64466 | 116.5567 | CORR12148SP | 55.62306 | 0.51 | Uncontrolled | TH | single_dose_YP | Lab2 | 3.394769
Exp 7, Replica 3 | 7 | 3 | 300 | 8.409639 | 8.409639 | 10.64466 | 116.5567 | CORR12148SP | 55.62306 | 0.51 | Uncontrolled | TH | single_dose_YP | Lab2 | 3.004499
Exp 7, Replica 3 | 7 | 3 | 300 | 8.574297 | 8.574297 | 10.64466 | 116.5567 | CORR12148SP | 55.62306 | 0.51 | Uncontrolled | TH | single_dose_YP | Lab2 | 2.625344
Exp 7, Replica 3 | 7 | 3 | 300 | 8.738956 | 8.738956 | 10.64466 | 116.5567 | CORR12148SP | 55.62306 | 0.51 | Uncontrolled | TH | single_dose_YP | Lab2 | 2.417726
Exp 7, Replica 3 | 7 | 3 | 300 | 8.903614 | 8.903614 | 10.64466 | 116.5567 | CORR12148SP | 55.62306 | 0.51 | Uncontrolled | TH | single_dose_YP | Lab2 | 2.28679
Exp 7, Replica 3 | 7 | 3 | 300 | 9.068273 | 9.068273 | 10.64466 | 116.5567 | CORR12148SP | 55.62306 | 0.51 | Uncontrolled | TH | single_dose_YP | Lab2 | 2.125589
Exp 7, Replica 3 | 7 | 3 | 300 | 9.232932 | 9.232932 | 10.64466 | 116.5567 | CORR12148SP | 55.62306 | 0.51 | Uncontrolled | TH | single_dose_YP | Lab2 | 1.904134
Exp 7, Replica 3 | 7 | 3 | 300 | 9.39759 | 9.39759 | 10.64466 | 116.5567 | CORR12148SP | 55.62306 | 0.51 | Uncontrolled | TH | single_dose_YP | Lab2 | 1.687243
Exp 7, Replica 3 | 7 | 3 | 300 | 9.562249 | 9.562249 | 10.64466 | 116.5567 | CORR12148SP | 55.62306 | 0.51 | Uncontrolled | TH | single_dose_YP | Lab2 | 1.543327
Exp 7, Replica 3 | 7 | 3 | 300 | 9.726908 | 9.726908 | 10.64466 | 116.5567 | CORR12148SP | 55.62306 | 0.51 | Uncontrolled | TH | single_dose_YP | Lab2 | 1.381951
Exp 7, Replica 3 | 7 | 3 | 300 | 9.891566 | 9.891566 | 10.64466 | 116.5567 | CORR12148SP | 55.62306 | 0.51 | Uncontrolled | TH | single_dose_YP | Lab2 | 1.199016
Exp 7, Replica 3 | 7 | 3 | 300 | 10.05622 | 10.05622 | 10.64466 | 116.5567 | CORR12148SP | 55.62306 | 0.51 | Uncontrolled | TH | single_dose_YP | Lab2 | 1.187274
Exp 7, Replica 3 | 7 | 3 | 300 | 10.22088 | 10.22088 | 10.64466 | 116.5567 | CORR12148SP | 55.62306 | 0.51 | Uncontrolled | TH | single_dose_YP | Lab2 | 1.106511
Exp 7, Replica 3 | 7 | 3 | 300 | 10.38554 | 10.38554 | 10.64466 | 116.5567 | CORR12148SP | 55.62306 | 0.51 | Uncontrolled | TH | single_dose_YP | Lab2 | 1.081973
Exp 7, Replica 3 | 7 | 3 | 300 | 10.5502 | 10.5502 | 10.64466 | 116.5567 | CORR12148SP | 55.62306 | 0.51 | Uncontrolled | TH | single_dose_YP | Lab2 | 1.124807
Exp 7, Replica 3 | 7 | 3 | 300 | 10.71486 | 10.71486 | 10.64466 | 116.5567 | CORR12148SP | 55.62306 | 0.51 | Uncontrolled | TH | single_dose_YP | Lab2 | 1.138354
Exp 7, Replica 3 | 7 | 3 | 300 | 10.87952 | 10.87952 | 10.64466 | 116.5567 | CORR12148SP | 55.62306 | 0.51 | Uncontrolled | TH | single_dose_YP | Lab2 | 1.20927
Exp 7, Replica 3 | 7 | 3 | 300 | 11.04418 | 11.04418 | 10.64466 | 116.5567 | CORR12148SP | 55.62306 | 0.51 | Uncontrolled | TH | single_dose_YP | Lab2 | 1.133666
Exp 7, Replica 3 | 7 | 3 | 300 | 11.20884 | 11.20884 | 10.64466 | 116.5567 | CORR12148SP | 55.62306 | 0.51 | Uncontrolled | TH | single_dose_YP | Lab2 | 1.191692
Exp 7, Replica 3 | 7 | 3 | 300 | 11.37349 | 11.37349 | 10.64466 | 116.5567 | CORR12148SP | 55.62306 | 0.51 | Uncontrolled | TH | single_dose_YP | Lab2 | 1.263259
Exp 7, Replica 3 | 7 | 3 | 300 | 11.53815 | 11.53815 | 10.64466 | 116.5567 | CORR12148SP | 55.62306 | 0.51 | Uncontrolled | TH | single_dose_YP | Lab2 | 1.073704
Exp 7, Replica 3 | 7 | 3 | 300 | 11.70281 | 11.70281 | 10.64466 | 116.5567 | CORR12148SP | 55.62306 | 0.51 | Uncontrolled | TH | single_dose_YP | Lab2 | 1.07915
Exp 7, Replica 3 | 7 | 3 | 300 | 11.86747 | 11.86747 | 10.64466 | 116.5567 | CORR12148SP | 55.62306 | 0.51 | Uncontrolled | TH | single_dose_YP | Lab2 | 1.04776
Exp 7, Replica 3 | 7 | 3 | 300 | 12.03213 | 12.03213 | 10.64466 | 116.5567 | CORR12148SP | 55.62306 | 0.51 | Uncontrolled | TH | single_dose_YP | Lab2 | 0.9359923
Exp 7, Replica 3 | 7 | 3 | 300 | 12.19679 | 12.19679 | 10.64466 | 116.5567 | CORR12148SP | 55.62306 | 0.51 | Uncontrolled | TH | single_dose_YP | Lab2 | 0.9118819
Exp 7, Replica 3 | 7 | 3 | 300 | 12.36145 | 12.36145 | 10.64466 | 116.5567 | CORR12148SP | 55.62306 | 0.51 | Uncontrolled | TH | single_dose_YP | Lab2 | 0.8721783
Exp 7, Replica 3 | 7 | 3 | 300 | 12.5261 | 12.5261 | 10.64466 | 116.5567 | CORR12148SP | 55.62306 | 0.51 | Uncontrolled | TH | single_dose_YP | Lab2 | 0.8060476
Exp 7, Replica 3 | 7 | 3 | 300 | 12.69076 | 12.69076 | 10.64466 | 116.5567 | CORR12148SP | 55.62306 | 0.51 | Uncontrolled | TH | single_dose_YP | Lab2 | 0.7590416
Exp 7, Replica 3 | 7 | 3 | 300 | 12.85542 | 12.85542 | 10.64466 | 116.5567 | CORR12148SP | 55.62306 | 0.51 | Uncontrolled | TH | single_dose_YP | Lab2 | 0.720745
Exp 7, Replica 3 | 7 | 3 | 300 | 13.02008 | 13.02008 | 10.64466 | 116.5567 | CORR12148SP | 55.62306 | 0.51 | Uncontrolled | TH | single_dose_YP | Lab2 | 0.6927562
Exp 7, Replica 3 | 7 | 3 | 300 | 13.18474 | 13.18474 | 10.64466 | 116.5567 | CORR12148SP | 55.62306 | 0.51 | Uncontrolled | TH | single_dose_YP | Lab2 | 0.6784465
Exp 7, Replica 3 | 7 | 3 | 300 | 13.3494 | 13.3494 | 10.64466 | 116.5567 | CORR12148SP | 55.62306 | 0.51 | Uncontrolled | TH | single_dose_YP | Lab2 | 0.6919637
Exp 7, Replica 3 | 7 | 3 | 300 | 13.51406 | 13.51406 | 10.64466 | 116.5567 | CORR12148SP | 55.62306 | 0.51 | Uncontrolled | TH | single_dose_YP | Lab2 | 0.6676806
Exp 7, Replica 3 | 7 | 3 | 300 | 13.67871 | 13.67871 | 10.64466 | 116.5567 | CORR12148SP | 55.62306 | 0.51 | Uncontrolled | TH | single_dose_YP | Lab2 | 0.6769318
Exp 7, Replica 3 | 7 | 3 | 300 | 13.84337 | 13.84337 | 10.64466 | 116.5567 | CORR12148SP | 55.62306 | 0.51 | Uncontrolled | TH | single_dose_YP | Lab2 | 0.6767854
Exp 7, Replica 3 | 7 | 3 | 300 | 14.00803 | 14.00803 | 10.64466 | 116.5567 | CORR12148SP | 55.62306 | 0.51 | Uncontrolled | TH | single_dose_YP | Lab2 | 0.6619776
Exp 7, Replica 3 | 7 | 3 | 300 | 14.17269 | 14.17269 | 10.64466 | 116.5567 | CORR12148SP | 55.62306 | 0.51 | Uncontrolled | TH | single_dose_YP | Lab2 | 0.6534328
Exp 7, Replica 3 | 7 | 3 | 300 | 14.33735 | 14.33735 | 10.64466 | 116.5567 | CORR12148SP | 55.62306 | 0.51 | Uncontrolled | TH | single_dose_YP | Lab2 | 0.6217642
Exp 7, Replica 3 | 7 | 3 | 300 | 14.50201 | 14.50201 | 10.64466 | 116.5567 | CORR12148SP | 55.62306 | 0.51 | Uncontrolled | TH | single_dose_YP | Lab2 | 0.6150648
Exp 7, Replica 3 | 7 | 3 | 300 | 14.66667 | 14.66667 | 10.64466 | 116.5567 | CORR12148SP | 55.62306 | 0.51 | Uncontrolled | TH | single_dose_YP | Lab2 | 0.6188878
Exp 7, Replica 3 | 7 | 3 | 300 | 14.83133 | 14.83133 | 10.64466 | 116.5567 | CORR12148SP | 55.62306 | 0.51 | Uncontrolled | TH | single_dose_YP | Lab2 | 0.5777028
Exp 7, Replica 3 | 7 | 3 | 300 | 14.99598 | 14.99598 | 10.64466 | 116.5567 | CORR12148SP | 55.62306 | 0.51 | Uncontrolled | TH | single_dose_YP | Lab2 | 0.5943367
Exp 7, Replica 3 | 7 | 3 | 300 | 15.16064 | 15.16064 | 10.64466 | 116.5567 | CORR12148SP | 55.62306 | 0.51 | Uncontrolled | TH | single_dose_YP | Lab2 | 0.5779513
Exp 7, Replica 3 | 7 | 3 | 300 | 15.3253 | 15.3253 | 10.64466 | 116.5567 | CORR12148SP | 55.62306 | 0.51 | Uncontrolled | TH | single_dose_YP | Lab2 | 0.5503882
Exp 7, Replica 3 | 7 | 3 | 300 | 15.48996 | 15.48996 | 10.64466 | 116.5567 | CORR12148SP | 55.62306 | 0.51 | Uncontrolled | TH | single_dose_YP | Lab2 | 0.5304209
Exp 7, Replica 3 | 7 | 3 | 300 | 15.65462 | 15.65462 | 10.64466 | 116.5567 | CORR12148SP | 55.62306 | 0.51 | Uncontrolled | TH | single_dose_YP | Lab2 | 0.5279238
Exp 7, Replica 3 | 7 | 3 | 300 | 15.81928 | 15.81928 | 10.64466 | 116.5567 | CORR12148SP | 55.62306 | 0.51 | Uncontrolled | TH | single_dose_YP | Lab2 | 0.5135507
Exp 7, Replica 3 | 7 | 3 | 300 | 15.98394 | 15.98394 | 10.64466 | 116.5567 | CORR12148SP | 55.62306 | 0.51 | Uncontrolled | TH | single_dose_YP | Lab2 | 0.5133025
Exp 7, Replica 3 | 7 | 3 | 300 | 16.14859 | 16.14859 | 10.64466 | 116.5567 | CORR12148SP | 55.62306 | 0.51 | Uncontrolled | TH | single_dose_YP | Lab2 | 0.5039454
Exp 7, Replica 3 | 7 | 3 | 300 | 16.31325 | 16.31325 | 10.64466 | 116.5567 | CORR12148SP | 55.62306 | 0.51 | Uncontrolled | TH | single_dose_YP | Lab2 | 0.5090616
Exp 7, Replica 3 | 7 | 3 | 300 | 16.47791 | 16.47791 | 10.64466 | 116.5567 | CORR12148SP | 55.62306 | 0.51 | Uncontrolled | TH | single_dose_YP | Lab2 | 0.4920307
Exp 7, Replica 3 | 7 | 3 | 300 | 16.64257 | 16.64257 | 10.64466 | 116.5567 | CORR12148SP | 55.62306 | 0.51 | Uncontrolled | TH | single_dose_YP | Lab2 | 0.4833144
Exp 7, Replica 3 | 7 | 3 | 300 | 16.80723 | 16.80723 | 10.64466 | 116.5567 | CORR12148SP | 55.62306 | 0.51 | Uncontrolled | TH | single_dose_YP | Lab2 | 0.4779285
Exp 7, Replica 3 | 7 | 3 | 300 | 16.97189 | 16.97189 | 10.64466 | 116.5567 | CORR12148SP | 55.62306 | 0.51 | Uncontrolled | TH | single_dose_YP | Lab2 | 0.4748808
Exp 7, Replica 3 | 7 | 3 | 300 | 17.13655 | 17.13655 | 10.64466 | 116.5567 | CORR12148SP | 55.62306 | 0.51 | Uncontrolled | TH | single_dose_YP | Lab2 | 0.4722668
Exp 7, Replica 3 | 7 | 3 | 300 | 17.3012 | 17.3012 | 10.64466 | 116.5567 | CORR12148SP | 55.62306 | 0.51 | Uncontrolled | TH | single_dose_YP | Lab2 | 0.4791179
Exp 7, Replica 3 | 7 | 3 | 300 | 17.46586 | 17.46586 | 10.64466 | 116.5567 | CORR12148SP | 55.62306 | 0.51 | Uncontrolled | TH | single_dose_YP | Lab2 | 0.4623753
Exp 7, Replica 3 | 7 | 3 | 300 | 17.63052 | 17.63052 | 10.64466 | 116.5567 | CORR12148SP | 55.62306 | 0.51 | Uncontrolled | TH | single_dose_YP | Lab2 | 0.4792804
Exp 7, Replica 3 | 7 | 3 | 300 | 17.79518 | 17.79518 | 10.64466 | 116.5567 | CORR12148SP | 55.62306 | 0.51 | Uncontrolled | TH | single_dose_YP | Lab2 | 0.4653797
Exp 7, Replica 3 | 7 | 3 | 300 | 17.95984 | 17.95984 | 10.64466 | 116.5567 | CORR12148SP | 55.62306 | 0.51 | Uncontrolled | TH | single_dose_YP | Lab2 | 0.4728145
Exp 7, Replica 3 | 7 | 3 | 300 | 18.1245 | 18.1245 | 10.64466 | 116.5567 | CORR12148SP | 55.62306 | 0.51 | Uncontrolled | TH | single_dose_YP | Lab2 | 0.4526726
Exp 7, Replica 3 | 7 | 3 | 300 | 18.28916 | 18.28916 | 10.64466 | 116.5567 | CORR12148SP | 55.62306 | 0.51 | Uncontrolled | TH | single_dose_YP | Lab2 | 0.4611459
Exp 7, Replica 3 | 7 | 3 | 300 | 18.45382 | 18.45382 | 10.64466 | 116.5567 | CORR12148SP | 55.62306 | 0.51 | Uncontrolled | TH | single_dose_YP | Lab2 | 0.4615363
Exp 7, Replica 3 | 7 | 3 | 300 | 18.61847 | 18.61847 | 10.64466 | 116.5567 | CORR12148SP | 55.62306 | 0.51 | Uncontrolled | TH | single_dose_YP | Lab2 | 0.4496309
Exp 7, Replica 3 | 7 | 3 | 300 | 18.78313 | 18.78313 | 10.64466 | 116.5567 | CORR12148SP | 55.62306 | 0.51 | Uncontrolled | TH | single_dose_YP | Lab2 | 0.4522855
Exp 7, Replica 3 | 7 | 3 | 300 | 18.94779 | 18.94779 | 10.64466 | 116.5567 | CORR12148SP | 55.62306 | 0.51 | Uncontrolled | TH | single_dose_YP | Lab2 | 0.4519758
Exp 7, Replica 3 | 7 | 3 | 300 | 19.11245 | 19.11245 | 10.64466 | 116.5567 | CORR12148SP | 55.62306 | 0.51 | Uncontrolled | TH | single_dose_YP | Lab2 | 0.4264244
Exp 7, Replica 3 | 7 | 3 | 300 | 19.27711 | 19.27711 | 10.64466 | 116.5567 | CORR12148SP | 55.62306 | 0.51 | Uncontrolled | TH | single_dose_YP | Lab2 | 0.4334497
Exp 7, Replica 3 | 7 | 3 | 300 | 19.44177 | 19.44177 | 10.64466 | 116.5567 | CORR12148SP | 55.62306 | 0.51 | Uncontrolled | TH | single_dose_YP | Lab2 | 0.4436712
Exp 7, Replica 3 | 7 | 3 | 300 | 19.60643 | 19.60643 | 10.64466 | 116.5567 | CORR12148SP | 55.62306 | 0.51 | Uncontrolled | TH | single_dose_YP | Lab2 | 0.443774
Exp 7, Replica 3 | 7 | 3 | 300 | 19.77108 | 19.77108 | 10.64466 | 116.5567 | CORR12148SP | 55.62306 | 0.51 | Uncontrolled | TH | single_dose_YP | Lab2 | 0.4418705
Exp 7, Replica 3 | 7 | 3 | 300 | 19.93574 | 19.93574 | 10.64466 | 116.5567 | CORR12148SP | 55.62306 | 0.51 | Uncontrolled | TH | single_dose_YP | Lab2 | 0.4307005
Exp 7, Replica 3 | 7 | 3 | 300 | 20.1004 | 20.1004 | 10.64466 | 116.5567 | CORR12148SP | 55.62306 | 0.51 | Uncontrolled | TH | single_dose_YP | Lab2 | 0.4324298
Exp 7, Replica 3 | 7 | 3 | 300 | 20.26506 | 20.26506 | 10.64466 | 116.5567 | CORR12148SP | 55.62306 | 0.51 | Uncontrolled | TH | single_dose_YP | Lab2 | 0.4192927
Exp 7, Replica 3 | 7 | 3 | 300 | 20.42972 | 20.42972 | 10.64466 | 116.5567 | CORR12148SP | 55.62306 | 0.51 | Uncontrolled | TH | single_dose_YP | Lab2 | 0.4433047
Exp 7, Replica 3 | 7 | 3 | 300 | 20.59438 | 20.59438 | 10.64466 | 116.5567 | CORR12148SP | 55.62306 | 0.51 | Uncontrolled | TH | single_dose_YP | Lab2 | 0.4356042
Exp 7, Replica 3 | 7 | 3 | 300 | 20.75904 | 20.75904 | 10.64466 | 116.5567 | CORR12148SP | 55.62306 | 0.51 | Uncontrolled | TH | single_dose_YP | Lab2 | 0.4379364
Exp 7, Replica 3 | 7 | 3 | 300 | 20.92369 | 20.92369 | 10.64466 | 116.5567 | CORR12148SP | 55.62306 | 0.51 | Uncontrolled | TH | single_dose_YP | Lab2 | 0.4303216
Exp 7, Replica 3 | 7 | 3 | 300 | 21.08835 | 21.08835 | 10.64466 | 116.5567 | CORR12148SP | 55.62306 | 0.51 | Uncontrolled | TH | single_dose_YP | Lab2 | 0.4157293
Exp 7, Replica 3 | 7 | 3 | 300 | 21.25301 | 21.25301 | 10.64466 | 116.5567 | CORR12148SP | 55.62306 | 0.51 | Uncontrolled | TH | single_dose_YP | Lab2 | 0.4324532
Exp 7, Replica 3 | 7 | 3 | 300 | 21.41767 | 21.41767 | 10.64466 | 116.5567 | CORR12148SP | 55.62306 | 0.51 | Uncontrolled | TH | single_dose_YP | Lab2 | 0.41793
Exp 7, Replica 3 | 7 | 3 | 300 | 21.58233 | 21.58233 | 10.64466 | 116.5567 | CORR12148SP | 55.62306 | 0.51 | Uncontrolled | TH | single_dose_YP | Lab2 | 0.427399
Exp 7, Replica 3 | 7 | 3 | 300 | 21.74699 | 21.74699 | 10.64466 | 116.5567 | CORR12148SP | 55.62306 | 0.51 | Uncontrolled | TH | single_dose_YP | Lab2 | 0.4332605
Exp 7, Replica 3 | 7 | 3 | 300 | 21.91165 | 21.91165 | 10.64466 | 116.5567 | CORR12148SP | 55.62306 | 0.51 | Uncontrolled | TH | single_dose_YP | Lab2 | 0.4223512
Exp 7, Replica 3 | 7 | 3 | 300 | 22.07631 | 22.07631 | 10.64466 | 116.5567 | CORR12148SP | 55.62306 | 0.51 | Uncontrolled | TH | single_dose_YP | Lab2 | 0.4260868
Exp 7, Replica 3 | 7 | 3 | 300 | 22.24096 | 22.24096 | 10.64466 | 116.5567 | CORR12148SP | 55.62306 | 0.51 | Uncontrolled | TH | single_dose_YP | Lab2 | 0.425711
Exp 7, Replica 3 | 7 | 3 | 300 | 22.40562 | 22.40562 | 10.64466 | 116.5567 | CORR12148SP | 55.62306 | 0.51 | Uncontrolled | TH | single_dose_YP | Lab2 | 0.4295538
Exp 7, Replica 3 | 7 | 3 | 300 | 22.57028 | 22.57028 | 10.64466 | 116.5567 | CORR12148SP | 55.62306 | 0.51 | Uncontrolled | TH | single_dose_YP | Lab2 | 0.418715
Exp 7, Replica 3 | 7 | 3 | 300 | 22.73494 | 22.73494 | 10.64466 | 116.5567 | CORR12148SP | 55.62306 | 0.51 | Uncontrolled | TH | single_dose_YP | Lab2 | 0.4298636
Exp 7, Replica 3 | 7 | 3 | 300 | 22.8996 | 22.8996 | 10.64466 | 116.5567 | CORR12148SP | 55.62306 | 0.51 | Uncontrolled | TH | single_dose_YP | Lab2 | 0.4179034
Exp 7, Replica 3 | 7 | 3 | 300 | 23.06426 | 23.06426 | 10.64466 | 116.5567 | CORR12148SP | 55.62306 | 0.51 | Uncontrolled | TH | single_dose_YP | Lab2 | 0.4303027
Exp 7, Replica 3 | 7 | 3 | 300 | 23.22892 | 23.22892 | 10.64466 | 116.5567 | CORR12148SP | 55.62306 | 0.51 | Uncontrolled | TH | single_dose_YP | Lab2 | 0.4175497
Exp 7, Replica 3 | 7 | 3 | 300 | 23.39357 | 23.39357 | 10.64466 | 116.5567 | CORR12148SP | 55.62306 | 0.51 | Uncontrolled | TH | single_dose_YP | Lab2 | 0.4139282
Exp 7, Replica 3 | 7 | 3 | 300 | 23.55823 | 23.55823 | 10.64466 | 116.5567 | CORR12148SP | 55.62306 | 0.51 | Uncontrolled | TH | single_dose_YP | Lab2 | 0.4130124
Exp 7, Replica 3 | 7 | 3 | 300 | 23.72289 | 23.72289 | 10.64466 | 116.5567 | CORR12148SP | 55.62306 | 0.51 | Uncontrolled | TH | single_dose_YP | Lab2 | 0.4260436
Exp 7, Replica 3 | 7 | 3 | 300 | 23.88755 | 23.88755 | 10.64466 | 116.5567 | CORR12148SP | 55.62306 | 0.51 | Uncontrolled | TH | single_dose_YP | Lab2 | 0.4370543
Exp 7, Replica 3 | 7 | 3 | 300 | 24.05221 | 24.05221 | 10.64466 | 116.5567 | CORR12148SP | 55.62306 | 0.51 | Uncontrolled | TH | single_dose_YP | Lab2 | 0.4182476
Exp 7, Replica 3 | 7 | 3 | 300 | 24.21687 | 24.21687 | 10.64466 | 116.5567 | CORR12148SP | 55.62306 | 0.51 | Uncontrolled | TH | single_dose_YP | Lab2 | 0.4287869
Exp 7, Replica 3 | 7 | 3 | 300 | 24.38153 | 24.38153 | 10.64466 | 116.5567 | CORR12148SP | 55.62306 | 0.51 | Uncontrolled | TH | single_dose_YP | Lab2 | 0.4217605
Exp 7, Replica 3 | 7 | 3 | 300 | 24.54618 | 24.54618 | 10.64466 | 116.5567 | CORR12148SP | 55.62306 | 0.51 | Uncontrolled | TH | single_dose_YP | Lab2 | 0.4259948
Exp 7, Replica 3 | 7 | 3 | 300 | 24.71084 | 24.71084 | 10.64466 | 116.5567 | CORR12148SP | 55.62306 | 0.51 | Uncontrolled | TH | single_dose_YP | Lab2 | 0.4133572
Exp 7, Replica 3 | 7 | 3 | 300 | 24.8755 | 24.8755 | 10.64466 | 116.5567 | CORR12148SP | 55.62306 | 0.51 | Uncontrolled | TH | single_dose_YP | Lab2 | 0.4289166
Exp 7, Replica 3 | 7 | 3 | 300 | 25.04016 | 25.04016 | 10.64466 | 116.5567 | CORR12148SP | 55.62306 | 0.51 | Uncontrolled | TH | single_dose_YP | Lab2 | 0.4219095
Exp 7, Replica 3 | 7 | 3 | 300 | 25.20482 | 25.20482 | 10.64466 | 116.5567 | CORR12148SP | 55.62306 | 0.51 | Uncontrolled | TH | single_dose_YP | Lab2 | 0.4237242
Exp 7, Replica 3 | 7 | 3 | 300 | 25.36948 | 25.36948 | 10.64466 | 116.5567 | CORR12148SP | 55.62306 | 0.51 | Uncontrolled | TH | single_dose_YP | Lab2 | 0.4223776
Exp 7, Replica 3 | 7 | 3 | 300 | 25.53414 | 25.53414 | 10.64466 | 116.5567 | CORR12148SP | 55.62306 | 0.51 | Uncontrolled | TH | single_dose_YP | Lab2 | 0.4317196
Exp 7, Replica 3 | 7 | 3 | 300 | 25.6988 | 25.6988 | 10.64466 | 116.5567 | CORR12148SP | 55.62306 | 0.51 | Uncontrolled | TH | single_dose_YP | Lab2 | 0.4228727
Exp 7, Replica 3 | 7 | 3 | 300 | 25.86345 | 25.86345 | 10.64466 | 116.5567 | CORR12148SP | 55.62306 | 0.51 | Uncontrolled | TH | single_dose_YP | Lab2 | 0.4143897
Exp 7, Replica 3 | 7 | 3 | 300 | 26.02811 | 26.02811 | 10.64466 | 116.5567 | CORR12148SP | 55.62306 | 0.51 | Uncontrolled | TH | single_dose_YP | Lab2 | 0.4176432
Exp 7, Replica 3 | 7 | 3 | 300 | 26.19277 | 26.19277 | 10.64466 | 116.5567 | CORR12148SP | 55.62306 | 0.51 | Uncontrolled | TH | single_dose_YP | Lab2 | 0.4176783
Exp 7, Replica 3 | 7 | 3 | 300 | 26.35743 | 26.35743 | 10.64466 | 116.5567 | CORR12148SP | 55.62306 | 0.51 | Uncontrolled | TH | single_dose_YP | Lab2 | 0.4381216
Exp 7, Replica 3 | 7 | 3 | 300 | 26.52209 | 26.52209 | 10.64466 | 116.5567 | CORR12148SP | 55.62306 | 0.51 | Uncontrolled | TH | single_dose_YP | Lab2 | 0.4211143
Exp 7, Replica 3 | 7 | 3 | 300 | 26.68675 | 26.68675 | 10.64466 | 116.5567 | CORR12148SP | 55.62306 | 0.51 | Uncontrolled | TH | single_dose_YP | Lab2 | 0.4230649
Exp 7, Replica 3 | 7 | 3 | 300 | 26.85141 | 26.85141 | 10.64466 | 116.5567 | CORR12148SP | 55.62306 | 0.51 | Uncontrolled | TH | single_dose_YP | Lab2 | 0.4186179
Exp 7, Replica 3 | 7 | 3 | 300 | 27.01606 | 27.01606 | 10.64466 | 116.5567 | CORR12148SP | 55.62306 | 0.51 | Uncontrolled | TH | single_dose_YP | Lab2 | 0.4090599
Exp 7, Replica 3 | 7 | 3 | 300 | 27.18072 | 27.18072 | 10.64466 | 116.5567 | CORR12148SP | 55.62306 | 0.51 | Uncontrolled | TH | single_dose_YP | Lab2 | 0.4012393
Exp 7, Replica 3 | 7 | 3 | 300 | 27.34538 | 27.34538 | 10.64466 | 116.5567 | CORR12148SP | 55.62306 | 0.51 | Uncontrolled | TH | single_dose_YP | Lab2 | 0.4229573
Exp 7, Replica 3 | 7 | 3 | 300 | 27.51004 | 27.51004 | 10.64466 | 116.5567 | CORR12148SP | 55.62306 | 0.51 | Uncontrolled | TH | single_dose_YP | Lab2 | 0.4187478
Exp 7, Replica 3 | 7 | 3 | 300 | 27.6747 | 27.6747 | 10.64466 | 116.5567 | CORR12148SP | 55.62306 | 0.51 | Uncontrolled | TH | single_dose_YP | Lab2 | 0.4289819
Exp 7, Replica 3 | 7 | 3 | 300 | 27.83936 | 27.83936 | 10.64466 | 116.5567 | CORR12148SP | 55.62306 | 0.51 | Uncontrolled | TH | single_dose_YP | Lab2 | 0.4075937
Exp 7, Replica 3 | 7 | 3 | 300 | 28.00402 | 28.00402 | 10.64466 | 116.5567 | CORR12148SP | 55.62306 | 0.51 | Uncontrolled | TH | single_dose_YP | Lab2 | 0.4188676
Exp 7, Replica 3 | 7 | 3 | 300 | 28.16867 | 28.16867 | 10.64466 | 116.5567 | CORR12148SP | 55.62306 | 0.51 | Uncontrolled | TH | single_dose_YP | Lab2 | 0.4046669
Exp 7, Replica 3 | 7 | 3 | 300 | 28.33333 | 28.33333 | 10.64466 | 116.5567 | CORR12148SP | 55.62306 | 0.51 | Uncontrolled | TH | single_dose_YP | Lab2 | 0.4075379
Exp 7, Replica 3 | 7 | 3 | 300 | 28.49799 | 28.49799 | 10.64466 | 116.5567 | CORR12148SP | 55.62306 | 0.51 | Uncontrolled | TH | single_dose_YP | Lab2 | 0.4217838
Exp 7, Replica 3 | 7 | 3 | 300 | 28.66265 | 28.66265 | 10.64466 | 116.5567 | CORR12148SP | 55.62306 | 0.51 | Uncontrolled | TH | single_dose_YP | Lab2 | 0.4424128
Exp 7, Replica 3 | 7 | 3 | 300 | 28.82731 | 28.82731 | 10.64466 | 116.5567 | CORR12148SP | 55.62306 | 0.51 | Uncontrolled | TH | single_dose_YP | Lab2 | 0.4139362
Exp 7, Replica 3 | 7 | 3 | 300 | 28.99197 | 28.99197 | 10.64466 | 116.5567 | CORR12148SP | 55.62306 | 0.51 | Uncontrolled | TH | single_dose_YP | Lab2 | 0.4374742
Exp 7, Replica 3 | 7 | 3 | 300 | 29.15663 | 29.15663 | 10.64466 | 116.5567 | CORR12148SP | 55.62306 | 0.51 | Uncontrolled | TH | single_dose_YP | Lab2 | 0.4223414
Exp 7, Replica 3 | 7 | 3 | 300 | 29.32129 | 29.32129 | 10.64466 | 116.5567 | CORR12148SP | 55.62306 | 0.51 | Uncontrolled | TH | single_dose_YP | Lab2 | 0.4370314
Exp 7, Replica 3 | 7 | 3 | 300 | 29.48594 | 29.48594 | 10.64466 | 116.5567 | CORR12148SP | 55.62306 | 0.51 | Uncontrolled | TH | single_dose_YP | Lab2 | 0.4376392
Exp 7, Replica 3 | 7 | 3 | 300 | 29.6506 | 29.6506 | 10.64466 | 116.5567 | CORR12148SP | 55.62306 | 0.51 | Uncontrolled | TH | single_dose_YP | Lab2 | 0.4256099
Exp 7, Replica 3 | 7 | 3 | 300 | 29.81526 | 29.81526 | 10.64466 | 116.5567 | CORR12148SP | 55.62306 | 0.51 | Uncontrolled | TH | single_dose_YP | Lab2 | 0.428961
Exp 7, Replica 3 | 7 | 3 | 300 | 29.97992 | 29.97992 | 10.64466 | 116.5567 | CORR12148SP | 55.62306 | 0.51 | Uncontrolled | TH | single_dose_YP | Lab2 | 0.4278663
Exp 7, Replica 3 | 7 | 3 | 300 | 30.14458 | 30.14458 | 10.64466 | 116.5567 | CORR12148SP | 55.62306 | 0.51 | Uncontrolled | TH | single_dose_YP | Lab2 | 0.415518
Exp 7, Replica 3 | 7 | 3 | 300 | 30.30924 | 30.30924 | 10.64466 | 116.5567 | CORR12148SP | 55.62306 | 0.51 | Uncontrolled | TH | single_dose_YP | Lab2 | 0.4297036
Exp 7, Replica 3 | 7 | 3 | 300 | 30.4739 | 30.4739 | 10.64466 | 116.5567 | CORR12148SP | 55.62306 | 0.51 | Uncontrolled | TH | single_dose_YP | Lab2 | 0.4135661
Exp 7, Replica 3 | 7 | 3 | 300 | 30.63855 | 30.63855 | 10.64466 | 116.5567 | CORR12148SP | 55.62306 | 0.51 | Uncontrolled | TH | single_dose_YP | Lab2 | 0.4272138
Exp 7, Replica 3 | 7 | 3 | 300 | 30.80321 | 30.80321 | 10.64466 | 116.5567 | CORR12148SP | 55.62306 | 0.51 | Uncontrolled | TH | single_dose_YP | Lab2 | 0.4168821
Exp 7, Replica 3 | 7 | 3 | 300 | 30.96787 | 30.96787 | 10.64466 | 116.5567 | CORR12148SP | 55.62306 | 0.51 | Uncontrolled | TH | single_dose_YP | Lab2 | 0.4193259
Exp 7, Replica 3 | 7 | 3 | 300 | 31.13253 | 31.13253 | 10.64466 | 116.5567 | CORR12148SP | 55.62306 | 0.51 | Uncontrolled | TH | single_dose_YP | Lab2 | 0.4370358
Exp 7, Replica 3 | 7 | 3 | 300 | 31.29719 | 31.29719 | 10.64466 | 116.5567 | CORR12148SP | 55.62306 | 0.51 | Uncontrolled | TH | single_dose_YP | Lab2 | 0.4324385
Exp 7, Replica 3 | 7 | 3 | 300 | 31.46185 | 31.46185 | 10.64466 | 116.5567 | CORR12148SP | 55.62306 | 0.51 | Uncontrolled | TH | single_dose_YP | Lab2 | 0.432478
Exp 7, Replica 3 | 7 | 3 | 300 | 31.62651 | 31.62651 | 10.64466 | 116.5567 | CORR12148SP | 55.62306 | 0.51 | Uncontrolled | TH | single_dose_YP | Lab2 | 0.4203805
Exp 7, Replica 3 | 7 | 3 | 300 | 31.79116 | 31.79116 | 10.64466 | 116.5567 | CORR12148SP | 55.62306 | 0.51 | Uncontrolled | TH | single_dose_YP | Lab2 | 0.4291524
Exp 7, Replica 3 | 7 | 3 | 300 | 31.95582 | 31.95582 | 10.64466 | 116.5567 | CORR12148SP | 55.62306 | 0.51 | Uncontrolled | TH | single_dose_YP | Lab2 | 0.4296769
Exp 7, Replica 3 | 7 | 3 | 300 | 32.12048 | 32.12048 | 10.64466 | 116.5567 | CORR12148SP | 55.62306 | 0.51 | Uncontrolled | TH | single_dose_YP | Lab2 | 0.418113
Exp 7, Replica 3 | 7 | 3 | 300 | 32.28514 | 32.28514 | 10.64466 | 116.5567 | CORR12148SP | 55.62306 | 0.51 | Uncontrolled | TH | single_dose_YP | Lab2 | 0.4344903
Exp 7, Replica 3 | 7 | 3 | 300 | 32.4498 | 32.4498 | 10.64466 | 116.5567 | CORR12148SP | 55.62306 | 0.51 | Uncontrolled | TH | single_dose_YP | Lab2 | 0.4426367
Exp 7, Replica 3 | 7 | 3 | 300 | 32.61446 | 32.61446 | 10.64466 | 116.5567 | CORR12148SP | 55.62306 | 0.51 | Uncontrolled | TH | single_dose_YP | Lab2 | 0.4236909
Exp 7, Replica 3 | 7 | 3 | 300 | 32.77912 | 32.77912 | 10.64466 | 116.5567 | CORR12148SP | 55.62306 | 0.51 | Uncontrolled | TH | single_dose_YP | Lab2 | 0.4133029
Exp 7, Replica 3 | 7 | 3 | 300 | 32.94378 | 32.94378 | 10.64466 | 116.5567 | CORR12148SP | 55.62306 | 0.51 | Uncontrolled | TH | single_dose_YP | Lab2 | 0.424977
Exp 7, Replica 3 | 7 | 3 | 300 | 33.10843 | 33.10843 | 10.64466 | 116.5567 | CORR12148SP | 55.62306 | 0.51 | Uncontrolled | TH | single_dose_YP | Lab2 | 0.4270096
Exp 7, Replica 3 | 7 | 3 | 300 | 33.27309 | 33.27309 | 10.64466 | 116.5567 | CORR12148SP | 55.62306 | 0.51 | Uncontrolled | TH | single_dose_YP | Lab2 | 0.4181599
Exp 7, Replica 3 | 7 | 3 | 300 | 33.43775 | 33.43775 | 10.64466 | 116.5567 | CORR12148SP | 55.62306 | 0.51 | Uncontrolled | TH | single_dose_YP | Lab2 | 0.4117561
Exp 7, Replica 3 | 7 | 3 | 300 | 33.60241 | 33.60241 | 10.64466 | 116.5567 | CORR12148SP | 55.62306 | 0.51 | Uncontrolled | TH | single_dose_YP | Lab2 | 0.4330574
Exp 7, Replica 3 | 7 | 3 | 300 | 33.76707 | 33.76707 | 10.64466 | 116.5567 | CORR12148SP | 55.62306 | 0.51 | Uncontrolled | TH | single_dose_YP | Lab2 | 0.4226926
Exp 7, Replica 3 | 7 | 3 | 300 | 33.93173 | 33.93173 | 10.64466 | 116.5567 | CORR12148SP | 55.62306 | 0.51 | Uncontrolled | TH | single_dose_YP | Lab2 | 0.4331735
Exp 7, Replica 3 | 7 | 3 | 300 | 34.09639 | 34.09639 | 10.64466 | 116.5567 | CORR12148SP | 55.62306 | 0.51 | Uncontrolled | TH | single_dose_YP | Lab2 | 0.4297112
Exp 7, Replica 3 | 7 | 3 | 300 | 34.26104 | 34.26104 | 10.64466 | 116.5567 | CORR12148SP | 55.62306 | 0.51 | Uncontrolled | TH | single_dose_YP | Lab2 | 0.4250467
Exp 7, Replica 3 | 7 | 3 | 300 | 34.4257 | 34.4257 | 10.64466 | 116.5567 | CORR12148SP | 55.62306 | 0.51 | Uncontrolled | TH | single_dose_YP | Lab2 | 0.4268753
Exp 7, Replica 3 | 7 | 3 | 300 | 34.59036 | 34.59036 | 10.64466 | 116.5567 | CORR12148SP | 55.62306 | 0.51 | Uncontrolled | TH | single_dose_YP | Lab2 | 0.4280734
Exp 7, Replica 3 | 7 | 3 | 300 | 34.75502 | 34.75502 | 10.64466 | 116.5567 | CORR12148SP | 55.62306 | 0.51 | Uncontrolled | TH | single_dose_YP | Lab2 | 0.4406753
Exp 7, Replica 3 | 7 | 3 | 300 | 34.91968 | 34.91968 | 10.64466 | 116.5567 | CORR12148SP | 55.62306 | 0.51 | Uncontrolled | TH | single_dose_YP | Lab2 | 0.4239258
Exp 7, Replica 3 | 7 | 3 | 300 | 35.08434 | 35.08434 | 10.64466 | 116.5567 | CORR12148SP | 55.62306 | 0.51 | Uncontrolled | TH | single_dose_YP | Lab2 | 0.4077426
Exp 7, Replica 3 | 7 | 3 | 300 | 35.249 | 35.249 | 10.64466 | 116.5567 | CORR12148SP | 55.62306 | 0.51 | Uncontrolled | TH | single_dose_YP | Lab2 | 0.4202076
Exp 7, Replica 3 | 7 | 3 | 300 | 35.41365 | 35.41365 | 10.64466 | 116.5567 | CORR12148SP | 55.62306 | 0.51 | Uncontrolled | TH | single_dose_YP | Lab2 | 0.422288
Exp 7, Replica 3 | 7 | 3 | 300 | 35.57831 | 35.57831 | 10.64466 | 116.5567 | CORR12148SP | 55.62306 | 0.51 | Uncontrolled | TH | single_dose_YP | Lab2 | 0.4168605
Exp 7, Replica 3 | 7 | 3 | 300 | 35.74297 | 35.74297 | 10.64466 | 116.5567 | CORR12148SP | 55.62306 | 0.51 | Uncontrolled | TH | single_dose_YP | Lab2 | 0.4287097
Exp 7, Replica 3 | 7 | 3 | 300 | 35.90763 | 35.90763 | 10.64466 | 116.5567 | CORR12148SP | 55.62306 | 0.51 | Uncontrolled | TH | single_dose_YP | Lab2 | 0.4274232
Exp 7, Replica 3 | 7 | 3 | 300 | 36.07229 | 36.07229 | 10.64466 | 116.5567 | CORR12148SP | 55.62306 | 0.51 | Uncontrolled | TH | single_dose_YP | Lab2 | 0.4120729
Exp 7, Replica 3 | 7 | 3 | 300 | 36.23695 | 36.23695 | 10.64466 | 116.5567 | CORR12148SP | 55.62306 | 0.51 | Uncontrolled | TH | single_dose_YP | Lab2 | 0.4210276
Exp 7, Replica 3 | 7 | 3 | 300 | 36.40161 | 36.40161 | 10.64466 | 116.5567 | CORR12148SP | 55.62306 | 0.51 | Uncontrolled | TH | single_dose_YP | Lab2 | 0.418685
Exp 7, Replica 3 | 7 | 3 | 300 | 36.56627 | 36.56627 | 10.64466 | 116.5567 | CORR12148SP | 55.62306 | 0.51 | Uncontrolled | TH | single_dose_YP | Lab2 | 0.4155696
Exp 7, Replica 3 | 7 | 3 | 300 | 36.73092 | 36.73092 | 10.64466 | 116.5567 | CORR12148SP | 55.62306 | 0.51 | Uncontrolled | TH | single_dose_YP | Lab2 | 0.412725
Exp 7, Replica 3 | 7 | 3 | 300 | 36.89558 | 36.89558 | 10.64466 | 116.5567 | CORR12148SP | 55.62306 | 0.51 | Uncontrolled | TH | single_dose_YP | Lab2 | 0.422804
Exp 7, Replica 3 | 7 | 3 | 300 | 37.06024 | 37.06024 | 10.64466 | 116.5567 | CORR12148SP | 55.62306 | 0.51 | Uncontrolled | TH | single_dose_YP | Lab2 | 0.4044676
Exp 7, Replica 3 | 7 | 3 | 300 | 37.2249 | 37.2249 | 10.64466 | 116.5567 | CORR12148SP | 55.62306 | 0.51 | Uncontrolled | TH | single_dose_YP | Lab2 | 0.4003609
Exp 7, Replica 3 | 7 | 3 | 300 | 37.38956 | 37.38956 | 10.64466 | 116.5567 | CORR12148SP | 55.62306 | 0.51 | Uncontrolled | TH | single_dose_YP | Lab2 | 0.4238484
Exp 7, Replica 3 | 7 | 3 | 300 | 37.55422 | 37.55422 | 10.64466 | 116.5567 | CORR12148SP | 55.62306 | 0.51 | Uncontrolled | TH | single_dose_YP | Lab2 | 0.4226768
Exp 7, Replica 3 | 7 | 3 | 300 | 37.71888 | 37.71888 | 10.64466 | 116.5567 | CORR12148SP | 55.62306 | 0.51 | Uncontrolled | TH | single_dose_YP | Lab2 | 0.4137532
Exp 7, Replica 3 | 7 | 3 | 300 | 37.88353 | 37.88353 | 10.64466 | 116.5567 | CORR12148SP | 55.62306 | 0.51 | Uncontrolled | TH | single_dose_YP | Lab2 | 0.4256481
Exp 7, Replica 3 | 7 | 3 | 300 | 38.04819 | 38.04819 | 10.64466 | 116.5567 | CORR12148SP | 55.62306 | 0.51 | Uncontrolled | TH | single_dose_YP | Lab2 | 0.4180666
Exp 7, Replica 3 | 7 | 3 | 300 | 38.21285 | 38.21285 | 10.64466 | 116.5567 | CORR12148SP | 55.62306 | 0.51 | Uncontrolled | TH | single_dose_YP | Lab2 | 0.422198
Exp 7, Replica 3 | 7 | 3 | 300 | 38.37751 | 38.37751 | 10.64466 | 116.5567 | CORR12148SP | 55.62306 | 0.51 | Uncontrolled | TH | single_dose_YP | Lab2 | 0.4141226
Exp 7, Replica 3 | 7 | 3 | 300 | 38.54217 | 38.54217 | 10.64466 | 116.5567 | CORR12148SP | 55.62306 | 0.51 | Uncontrolled | TH | single_dose_YP | Lab2 | 0.4155095
Exp 7, Replica 3 | 7 | 3 | 300 | 38.70683 | 38.70683 | 10.64466 | 116.5567 | CORR12148SP | 55.62306 | 0.51 | Uncontrolled | TH | single_dose_YP | Lab2 | 0.4178831
Exp 7, Replica 3 | 7 | 3 | 300 | 38.87149 | 38.87149 | 10.64466 | 116.5567 | CORR12148SP | 55.62306 | 0.51 | Uncontrolled | TH | single_dose_YP | Lab2 | 0.4160214
Exp 7, Replica 3 | 7 | 3 | 300 | 39.03614 | 39.03614 | 10.64466 | 116.5567 | CORR12148SP | 55.62306 | 0.51 | Uncontrolled | TH | single_dose_YP | Lab2 | 0.4185623
Exp 7, Replica 3 | 7 | 3 | 300 | 39.2008 | 39.2008 | 10.64466 | 116.5567 | CORR12148SP | 55.62306 | 0.51 | Uncontrolled | TH | single_dose_YP | Lab2 | 0.4140345
Exp 7, Replica 3 | 7 | 3 | 300 | 39.36546 | 39.36546 | 10.64466 | 116.5567 | CORR12148SP | 55.62306 | 0.51 | Uncontrolled | TH | single_dose_YP | Lab2 | 0.4307545
Exp 7, Replica 3 | 7 | 3 | 300 | 39.53012 | 39.53012 | 10.64466 | 116.5567 | CORR12148SP | 55.62306 | 0.51 | Uncontrolled | TH | single_dose_YP | Lab2 | 0.4116159
Exp 7, Replica 3 | 7 | 3 | 300 | 39.69478 | 39.69478 | 10.64466 | 116.5567 | CORR12148SP | 55.62306 | 0.51 | Uncontrolled | TH | single_dose_YP | Lab2 | 0.4202585
Exp 7, Replica 3 | 7 | 3 | 300 | 39.85944 | 39.85944 | 10.64466 | 116.5567 | CORR12148SP | 55.62306 | 0.51 | Uncontrolled | TH | single_dose_YP | Lab2 | 0.4149617
Exp 7, Replica 3 | 7 | 3 | 300 | 40.0241 | 40.0241 | 10.64466 | 116.5567 | CORR12148SP | 55.62306 | 0.51 | Uncontrolled | TH | single_dose_YP | Lab2 | 0.4109812
Exp 7, Replica 3 | 7 | 3 | 300 | 40.18876 | 40.18876 | 10.64466 | 116.5567 | CORR12148SP | 55.62306 | 0.51 | Uncontrolled | TH | single_dose_YP | Lab2 | 0.430304
Exp 7, Replica 3 | 7 | 3 | 300 | 40.35341 | 40.35341 | 10.64466 | 116.5567 | CORR12148SP | 55.62306 | 0.51 | Uncontrolled | TH | single_dose_YP | Lab2 | 0.4264254
Exp 7, Replica 3 | 7 | 3 | 300 | 40.51807 | 40.51807 | 10.64466 | 116.5567 | CORR12148SP | 55.62306 | 0.51 | Uncontrolled | TH | single_dose_YP | Lab2 | 0.4167677
Exp 7, Replica 3 | 7 | 3 | 300 | 40.68273 | 40.68273 | 10.64466 | 116.5567 | CORR12148SP | 55.62306 | 0.51 | Uncontrolled | TH | single_dose_YP | Lab2 | 0.4135806
Exp 7, Replica 3 | 7 | 3 | 300 | 40.84739 | 40.84739 | 10.64466 | 116.5567 | CORR12148SP | 55.62306 | 0.51 | Uncontrolled | TH | single_dose_YP | Lab2 | 0.440424
Exp 7, Replica 3 | 7 | 3 | 300 | 41.01205 | 41.01205 | 10.64466 | 116.5567 | CORR12148SP | 55.62306 | 0.51 | Uncontrolled | TH | single_dose_YP | Lab2 | 0.4088896
Exp 7, Replica 3 | 7 | 3 | 300 | 41.17671 | 41.17671 | 10.64466 | 116.5567 | CORR12148SP | 55.62306 | 0.51 | Uncontrolled | TH | single_dose_YP | Lab2 | 0.4202811
Exp 7, Replica 3 | 7 | 3 | 300 | 41.34137 | 41.34137 | 10.64466 | 116.5567 | CORR12148SP | 55.62306 | 0.51 | Uncontrolled | TH | single_dose_YP | Lab2 | 0.4163872
Exp 7, Replica 3 | 7 | 3 | 300 | 41.50602 | 41.50602 | 10.64466 | 116.5567 | CORR12148SP | 55.62306 | 0.51 | Uncontrolled | TH | single_dose_YP | Lab2 | 0.4216213
Exp 7, Replica 3 | 7 | 3 | 300 | 41.67068 | 41.67068 | 10.64466 | 116.5567 | CORR12148SP | 55.62306 | 0.51 | Uncontrolled | TH | single_dose_YP | Lab2 | 0.4211829
Exp 7, Replica 3 | 7 | 3 | 300 | 41.83534 | 41.83534 | 10.64466 | 116.5567 | CORR12148SP | 55.62306 | 0.51 | Uncontrolled | TH | single_dose_YP | Lab2 | 0.4166986
Exp 7, Replica 3 | 7 | 3 | 300 | 42 | 42 | 10.64466 | 116.5567 | CORR12148SP | 55.62306 | 0.51 | Uncontrolled | TH | single_dose_YP | Lab2 | 0.419095
Exp 7, Replica 4 | 7 | 4 | 200 | 1 | 1 | 2.936641 | 120.0651 | CORR12148SP | 193.0546 | 2.31 | Uncontrolled | TH | single_dose_NP | Lab1 | 14.91171
Exp 7, Replica 4 | 7 | 4 | 200 | 1.164659 | 1.164659 | 2.936641 | 120.0651 | CORR12148SP | 193.0546 | 2.31 | Uncontrolled | TH | single_dose_NP | Lab1 | 14.97378
Exp 7, Replica 4 | 7 | 4 | 200 | 1.329317 | 1.329317 | 2.936641 | 120.0651 | CORR12148SP | 193.0546 | 2.31 | Uncontrolled | TH | single_dose_NP | Lab1 | 14.67936
Exp 7, Replica 4 | 7 | 4 | 200 | 1.493976 | 1.493976 | 2.936641 | 120.0651 | CORR12148SP | 193.0546 | 2.31 | Uncontrolled | TH | single_dose_NP | Lab1 | 15.12457
Exp 7, Replica 4 | 7 | 4 | 200 | 1.658635 | 1.658635 | 2.936641 | 120.0651 | CORR12148SP | 193.0546 | 2.31 | Uncontrolled | TH | single_dose_NP | Lab1 | 15.08556
Exp 7, Replica 4 | 7 | 4 | 200 | 1.823293 | 1.823293 | 2.936641 | 120.0651 | CORR12148SP | 193.0546 | 2.31 | Uncontrolled | TH | single_dose_NP | Lab1 | 14.65266
Exp 7, Replica 4 | 7 | 4 | 200 | 1.987952 | 1.987952 | 2.936641 | 120.0651 | CORR12148SP | 193.0546 | 2.31 | Uncontrolled | TH | single_dose_NP | Lab1 | 14.8984
Exp 7, Replica 4 | 7 | 4 | 200 | 2.15261 | 2.15261 | 2.936641 | 120.0651 | CORR12148SP | 193.0546 | 2.31 | Uncontrolled | TH | single_dose_NP | Lab1 | 14.99913
Exp 7, Replica 4 | 7 | 4 | 200 | 2.317269 | 2.317269 | 2.936641 | 120.0651 | CORR12148SP | 193.0546 | 2.31 | Uncontrolled | TH | single_dose_NP | Lab1 | 14.9233
Exp 7, Replica 4 | 7 | 4 | 200 | 2.481928 | 2.481928 | 2.936641 | 120.0651 | CORR12148SP | 193.0546 | 2.31 | Uncontrolled | TH | single_dose_NP | Lab1 | 14.80843
Exp 7, Replica 4 | 7 | 4 | 200 | 2.646586 | 2.646586 | 2.936641 | 120.0651 | CORR12148SP | 193.0546 | 2.31 | Uncontrolled | TH | single_dose_NP | Lab1 | 13.874
Exp 7, Replica 4 | 7 | 4 | 200 | 2.811245 | 2.811245 | 2.936641 | 120.0651 | CORR12148SP | 193.0546 | 2.31 | Uncontrolled | TH | single_dose_NP | Lab1 | 14.80012
Exp 7, Replica 4 | 7 | 4 | 200 | 2.975904 | 2.975904 | 2.936641 | 120.0651 | CORR12148SP | 193.0546 | 2.31 | Uncontrolled | TH | single_dose_NP | Lab1 | 14.35144
Exp 7, Replica 4 | 7 | 4 | 200 | 3.140562 | 3.140562 | 2.936641 | 120.0651 | CORR12148SP | 193.0546 | 2.31 | Uncontrolled | TH | single_dose_NP | Lab1 | 14.24944
Exp 7, Replica 4 | 7 | 4 | 200 | 3.305221 | 3.305221 | 2.936641 | 120.0651 | CORR12148SP | 193.0546 | 2.31 | Uncontrolled | TH | single_dose_NP | Lab1 | 14.46058
Exp 7, Replica 4 | 7 | 4 | 200 | 3.46988 | 3.46988 | 2.936641 | 120.0651 | CORR12148SP | 193.0546 | 2.31 | Uncontrolled | TH | single_dose_NP | Lab1 | 14.10907
Exp 7, Replica 4 | 7 | 4 | 200 | 3.634538 | 3.634538 | 2.936641 | 120.0651 | CORR12148SP | 193.0546 | 2.31 | Uncontrolled | TH | single_dose_NP | Lab1 | 14.48592
Exp 7, Replica 4 | 7 | 4 | 200 | 3.799197 | 3.799197 | 2.936641 | 120.0651 | CORR12148SP | 193.0546 | 2.31 | Uncontrolled | TH | single_dose_NP | Lab1 | 14.28591
Exp 7, Replica 4 | 7 | 4 | 200 | 3.963855 | 3.963855 | 2.936641 | 120.0651 | CORR12148SP | 193.0546 | 2.31 | Uncontrolled | TH | single_dose_NP | Lab1 | 14.33102
Exp 7, Replica 4 | 7 | 4 | 200 | 4.128514 | 4.128514 | 2.936641 | 120.0651 | CORR12148SP | 193.0546 | 2.31 | Uncontrolled | TH | single_dose_NP | Lab1 | 14.4865
Exp 7, Replica 4 | 7 | 4 | 200 | 4.293173 | 4.293173 | 2.936641 | 120.0651 | CORR12148SP | 193.0546 | 2.31 | Uncontrolled | TH | single_dose_NP | Lab1 | 14.4442
Exp 7, Replica 4 | 7 | 4 | 200 | 4.457831 | 4.457831 | 2.936641 | 120.0651 | CORR12148SP | 193.0546 | 2.31 | Uncontrolled | TH | single_dose_NP | Lab1 | 13.96264
Exp 7, Replica 4 | 7 | 4 | 200 | 4.62249 | 4.62249 | 2.936641 | 120.0651 | CORR12148SP | 193.0546 | 2.31 | Uncontrolled | TH | single_dose_NP | Lab1 | 13.77514
Exp 7, Replica 4 | 7 | 4 | 200 | 4.787149 | 4.787149 | 2.936641 | 120.0651 | CORR12148SP | 193.0546 | 2.31 | Uncontrolled | TH | single_dose_NP | Lab1 | 14.23418
Exp 7, Replica 4 | 7 | 4 | 200 | 4.951807 | 4.951807 | 2.936641 | 120.0651 | CORR12148SP | 193.0546 | 2.31 | Uncontrolled | TH | single_dose_NP | Lab1 | 14.0792
Exp 7, Replica 4 | 7 | 4 | 200 | 5.116466 | 5.116466 | 2.936641 | 120.0651 | CORR12148SP | 193.0546 | 2.31 | Uncontrolled | TH | single_dose_NP | Lab1 | 13.7399
Exp 7, Replica 4 | 7 | 4 | 200 | 5.281124 | 5.281124 | 2.936641 | 120.0651 | CORR12148SP | 193.0546 | 2.31 | Uncontrolled | TH | single_dose_NP | Lab1 | 11.73905
Exp 7, Replica 4 | 7 | 4 | 200 | 5.445783 | 5.445783 | 2.936641 | 120.0651 | CORR12148SP | 193.0546 | 2.31 | Uncontrolled | TH | single_dose_NP | Lab1 | 12.11028
Exp 7, Replica 4 | 7 | 4 | 200 | 5.610442 | 5.610442 | 2.936641 | 120.0651 | CORR12148SP | 193.0546 | 2.31 | Uncontrolled | TH | single_dose_NP | Lab1 | 10.75832
Exp 7, Replica 4 | 7 | 4 | 200 | 5.7751 | 5.7751 | 2.936641 | 120.0651 | CORR12148SP | 193.0546 | 2.31 | Uncontrolled | TH | single_dose_NP | Lab1 | 11.25877
Exp 7, Replica 4 | 7 | 4 | 200 | 5.939759 | 5.939759 | 2.936641 | 120.0651 | CORR12148SP | 193.0546 | 2.31 | Uncontrolled | TH | single_dose_NP | Lab1 | 9.795445
Exp 7, Replica 4 | 7 | 4 | 200 | 6.104418 | 6.104418 | 2.936641 | 120.0651 | CORR12148SP | 193.0546 | 2.31 | Uncontrolled | TH | single_dose_NP | Lab1 | 9.755546
Exp 7, Replica 4 | 7 | 4 | 200 | 6.269076 | 6.269076 | 2.936641 | 120.0651 | CORR12148SP | 193.0546 | 2.31 | Uncontrolled | TH | single_dose_NP | Lab1 | 8.57793
Exp 7, Replica 4 | 7 | 4 | 200 | 6.433735 | 6.433735 | 2.936641 | 120.0651 | CORR12148SP | 193.0546 | 2.31 | Uncontrolled | TH | single_dose_NP | Lab1 | 9.069666
Exp 7, Replica 4 | 7 | 4 | 200 | 6.598394 | 6.598394 | 2.936641 | 120.0651 | CORR12148SP | 193.0546 | 2.31 | Uncontrolled | TH | single_dose_NP | Lab1 | 8.746799
Exp 7, Replica 4 | 7 | 4 | 200 | 6.763052 | 6.763052 | 2.936641 | 120.0651 | CORR12148SP | 193.0546 | 2.31 | Uncontrolled | TH | single_dose_NP | Lab1 | 7.773341
Exp 7, Replica 4 | 7 | 4 | 200 | 6.927711 | 6.927711 | 2.936641 | 120.0651 | CORR12148SP | 193.0546 | 2.31 | Uncontrolled | TH | single_dose_NP | Lab1 | 7.331532
Exp 7, Replica 4 | 7 | 4 | 200 | 7.092369 | 7.092369 | 2.936641 | 120.0651 | CORR12148SP | 193.0546 | 2.31 | Uncontrolled | TH | single_dose_NP | Lab1 | 6.148931
Exp 7, Replica 4 | 7 | 4 | 200 | 7.257028 | 7.257028 | 2.936641 | 120.0651 | CORR12148SP | 193.0546 | 2.31 | Uncontrolled | TH | single_dose_NP | Lab1 | 6.576119
Exp 7, Replica 4 | 7 | 4 | 200 | 7.421687 | 7.421687 | 2.936641 | 120.0651 | CORR12148SP | 193.0546 | 2.31 | Uncontrolled | TH | single_dose_NP | Lab1 | 6.341063
Exp 7, Replica 4 | 7 | 4 | 200 | 7.586345 | 7.586345 | 2.936641 | 120.0651 | CORR12148SP | 193.0546 | 2.31 | Uncontrolled | TH | single_dose_NP | Lab1 | 5.303826
Exp 7, Replica 4 | 7 | 4 | 200 | 7.751004 | 7.751004 | 2.936641 | 120.0651 | CORR12148SP | 193.0546 | 2.31 | Uncontrolled | TH | single_dose_NP | Lab1 | 4.917675
Exp 7, Replica 4 | 7 | 4 | 200 | 7.915663 | 7.915663 | 2.936641 | 120.0651 | CORR12148SP | 193.0546 | 2.31 | Uncontrolled | TH | single_dose_NP | Lab1 | 4.571069
Exp 7, Replica 4 | 7 | 4 | 200 | 8.080321 | 8.080321 | 2.936641 | 120.0651 | CORR12148SP | 193.0546 | 2.31 | Uncontrolled | TH | single_dose_NP | Lab1 | 3.911443
Exp 7, Replica 4 | 7 | 4 | 200 | 8.24498 | 8.24498 | 2.936641 | 120.0651 | CORR12148SP | 193.0546 | 2.31 | Uncontrolled | TH | single_dose_NP | Lab1 | 3.504583
Exp 7, Replica 4 | 7 | 4 | 200 | 8.409639 | 8.409639 | 2.936641 | 120.0651 | CORR12148SP | 193.0546 | 2.31 | Uncontrolled | TH | single_dose_NP | Lab1 | 3.922788
Exp 7, Replica 4 | 7 | 4 | 200 | 8.574297 | 8.574297 | 2.936641 | 120.0651 | CORR12148SP | 193.0546 | 2.31 | Uncontrolled | TH | single_dose_NP | Lab1 | 3.836634
Exp 7, Replica 4 | 7 | 4 | 200 | 8.738956 | 8.738956 | 2.936641 | 120.0651 | CORR12148SP | 193.0546 | 2.31 | Uncontrolled | TH | single_dose_NP | Lab1 | 3.590193
Exp 7, Replica 4 | 7 | 4 | 200 | 8.903614 | 8.903614 | 2.936641 | 120.0651 | CORR12148SP | 193.0546 | 2.31 | Uncontrolled | TH | single_dose_NP | Lab1 | 3.351994
Exp 7, Replica 4 | 7 | 4 | 200 | 9.068273 | 9.068273 | 2.936641 | 120.0651 | CORR12148SP | 193.0546 | 2.31 | Uncontrolled | TH | single_dose_NP | Lab1 | 3.542148
Exp 7, Replica 4 | 7 | 4 | 200 | 9.232932 | 9.232932 | 2.936641 | 120.0651 | CORR12148SP | 193.0546 | 2.31 | Uncontrolled | TH | single_dose_NP | Lab1 | 3.277952
Exp 7, Replica 4 | 7 | 4 | 200 | 9.39759 | 9.39759 | 2.936641 | 120.0651 | CORR12148SP | 193.0546 | 2.31 | Uncontrolled | TH | single_dose_NP | Lab1 | 3.115273
Exp 7, Replica 4 | 7 | 4 | 200 | 9.562249 | 9.562249 | 2.936641 | 120.0651 | CORR12148SP | 193.0546 | 2.31 | Uncontrolled | TH | single_dose_NP | Lab1 | 2.984903
Exp 7, Replica 4 | 7 | 4 | 200 | 9.726908 | 9.726908 | 2.936641 | 120.0651 | CORR12148SP | 193.0546 | 2.31 | Uncontrolled | TH | single_dose_NP | Lab1 | 2.610476
Exp 7, Replica 4 | 7 | 4 | 200 | 9.891566 | 9.891566 | 2.936641 | 120.0651 | CORR12148SP | 193.0546 | 2.31 | Uncontrolled | TH | single_dose_NP | Lab1 | 2.482279
Exp 7, Replica 4 | 7 | 4 | 200 | 10.05622 | 10.05622 | 2.936641 | 120.0651 | CORR12148SP | 193.0546 | 2.31 | Uncontrolled | TH | single_dose_NP | Lab1 | 2.464345
Exp 7, Replica 4 | 7 | 4 | 200 | 10.22088 | 10.22088 | 2.936641 | 120.0651 | CORR12148SP | 193.0546 | 2.31 | Uncontrolled | TH | single_dose_NP | Lab1 | 2.449463
Exp 7, Replica 4 | 7 | 4 | 200 | 10.38554 | 10.38554 | 2.936641 | 120.0651 | CORR12148SP | 193.0546 | 2.31 | Uncontrolled | TH | single_dose_NP | Lab1 | 2.172661
Exp 7, Replica 4 | 7 | 4 | 200 | 10.5502 | 10.5502 | 2.936641 | 120.0651 | CORR12148SP | 193.0546 | 2.31 | Uncontrolled | TH | single_dose_NP | Lab1 | 2.21331
Exp 7, Replica 4 | 7 | 4 | 200 | 10.71486 | 10.71486 | 2.936641 | 120.0651 | CORR12148SP | 193.0546 | 2.31 | Uncontrolled | TH | single_dose_NP | Lab1 | 2.065306
Exp 7, Replica 4 | 7 | 4 | 200 | 10.87952 | 10.87952 | 2.936641 | 120.0651 | CORR12148SP | 193.0546 | 2.31 | Uncontrolled | TH | single_dose_NP | Lab1 | 1.790508
Exp 7, Replica 4 | 7 | 4 | 200 | 11.04418 | 11.04418 | 2.936641 | 120.0651 | CORR12148SP | 193.0546 | 2.31 | Uncontrolled | TH | single_dose_NP | Lab1 | 1.750181
Exp 7, Replica 4 | 7 | 4 | 200 | 11.20884 | 11.20884 | 2.936641 | 120.0651 | CORR12148SP | 193.0546 | 2.31 | Uncontrolled | TH | single_dose_NP | Lab1 | 1.601923
Exp 7, Replica 4 | 7 | 4 | 200 | 11.37349 | 11.37349 | 2.936641 | 120.0651 | CORR12148SP | 193.0546 | 2.31 | Uncontrolled | TH | single_dose_NP | Lab1 | 1.439575
Exp 7, Replica 4 | 7 | 4 | 200 | 11.53815 | 11.53815 | 2.936641 | 120.0651 | CORR12148SP | 193.0546 | 2.31 | Uncontrolled | TH | single_dose_NP | Lab1 | 1.370812
Exp 7, Replica 4 | 7 | 4 | 200 | 11.70281 | 11.70281 | 2.936641 | 120.0651 | CORR12148SP | 193.0546 | 2.31 | Uncontrolled | TH | single_dose_NP | Lab1 | 1.230188
Exp 7, Replica 4 | 7 | 4 | 200 | 11.86747 | 11.86747 | 2.936641 | 120.0651 | CORR12148SP | 193.0546 | 2.31 | Uncontrolled | TH | single_dose_NP | Lab1 | 1.140146
Exp 7, Replica 4 | 7 | 4 | 200 | 12.03213 | 12.03213 | 2.936641 | 120.0651 | CORR12148SP | 193.0546 | 2.31 | Uncontrolled | TH | single_dose_NP | Lab1 | 1.211128
Exp 7, Replica 4 | 7 | 4 | 200 | 12.19679 | 12.19679 | 2.936641 | 120.0651 | CORR12148SP | 193.0546 | 2.31 | Uncontrolled | TH | single_dose_NP | Lab1 | 1.184893
Exp 7, Replica 4 | 7 | 4 | 200 | 12.36145 | 12.36145 | 2.936641 | 120.0651 | CORR12148SP | 193.0546 | 2.31 | Uncontrolled | TH | single_dose_NP | Lab1 | 1.109473
Exp 7, Replica 4 | 7 | 4 | 200 | 12.5261 | 12.5261 | 2.936641 | 120.0651 | CORR12148SP | 193.0546 | 2.31 | Uncontrolled | TH | single_dose_NP | Lab1 | 1.059329
Exp 7, Replica 4 | 7 | 4 | 200 | 12.69076 | 12.69076 | 2.936641 | 120.0651 | CORR12148SP | 193.0546 | 2.31 | Uncontrolled | TH | single_dose_NP | Lab1 | 1.02243
Exp 7, Replica 4 | 7 | 4 | 200 | 12.85542 | 12.85542 | 2.936641 | 120.0651 | CORR12148SP | 193.0546 | 2.31 | Uncontrolled | TH | single_dose_NP | Lab1 | 1.031583
Exp 7, Replica 4 | 7 | 4 | 200 | 13.02008 | 13.02008 | 2.936641 | 120.0651 | CORR12148SP | 193.0546 | 2.31 | Uncontrolled | TH | single_dose_NP | Lab1 | 0.998045
Exp 7, Replica 4 | 7 | 4 | 200 | 13.18474 | 13.18474 | 2.936641 | 120.0651 | CORR12148SP | 193.0546 | 2.31 | Uncontrolled | TH | single_dose_NP | Lab1 | 0.9826508
Exp 7, Replica 4 | 7 | 4 | 200 | 13.3494 | 13.3494 | 2.936641 | 120.0651 | CORR12148SP | 193.0546 | 2.31 | Uncontrolled | TH | single_dose_NP | Lab1 | 0.885009
Exp 7, Replica 4 | 7 | 4 | 200 | 13.51406 | 13.51406 | 2.936641 | 120.0651 | CORR12148SP | 193.0546 | 2.31 | Uncontrolled | TH | single_dose_NP | Lab1 | 0.8137361
Exp 7, Replica 4 | 7 | 4 | 200 | 13.67871 | 13.67871 | 2.936641 | 120.0651 | CORR12148SP | 193.0546 | 2.31 | Uncontrolled | TH | single_dose_NP | Lab1 | 0.7964031
Exp 7, Replica 4 | 7 | 4 | 200 | 13.84337 | 13.84337 | 2.936641 | 120.0651 | CORR12148SP | 193.0546 | 2.31 | Uncontrolled | TH | single_dose_NP | Lab1 | 0.7722004
Exp 7, Replica 4 | 7 | 4 | 200 | 14.00803 | 14.00803 | 2.936641 | 120.0651 | CORR12148SP | 193.0546 | 2.31 | Uncontrolled | TH | single_dose_NP | Lab1 | 0.775372
Exp 7, Replica 4 | 7 | 4 | 200 | 14.17269 | 14.17269 | 2.936641 | 120.0651 | CORR12148SP | 193.0546 | 2.31 | Uncontrolled | TH | single_dose_NP | Lab1 | 0.7436348
Exp 7, Replica 4 | 7 | 4 | 200 | 14.33735 | 14.33735 | 2.936641 | 120.0651 | CORR12148SP | 193.0546 | 2.31 | Uncontrolled | TH | single_dose_NP | Lab1 | 0.7168002
Exp 7, Replica 4 | 7 | 4 | 200 | 14.50201 | 14.50201 | 2.936641 | 120.0651 | CORR12148SP | 193.0546 | 2.31 | Uncontrolled | TH | single_dose_NP | Lab1 | 0.7544204
Exp 7, Replica 4 | 7 | 4 | 200 | 14.66667 | 14.66667 | 2.936641 | 120.0651 | CORR12148SP | 193.0546 | 2.31 | Uncontrolled | TH | single_dose_NP | Lab1 | 0.7150755
Exp 7, Replica 4 | 7 | 4 | 200 | 14.83133 | 14.83133 | 2.936641 | 120.0651 | CORR12148SP | 193.0546 | 2.31 | Uncontrolled | TH | single_dose_NP | Lab1 | 0.6915711
Exp 7, Replica 4 | 7 | 4 | 200 | 14.99598 | 14.99598 | 2.936641 | 120.0651 | CORR12148SP | 193.0546 | 2.31 | Uncontrolled | TH | single_dose_NP | Lab1 | 0.6841547
Exp 7, Replica 4 | 7 | 4 | 200 | 15.16064 | 15.16064 | 2.936641 | 120.0651 | CORR12148SP | 193.0546 | 2.31 | Uncontrolled | TH | single_dose_NP | Lab1 | 0.6710351
Exp 7, Replica 4 | 7 | 4 | 200 | 15.3253 | 15.3253 | 2.936641 | 120.0651 | CORR12148SP | 193.0546 | 2.31 | Uncontrolled | TH | single_dose_NP | Lab1 | 0.6471276
Exp 7, Replica 4 | 7 | 4 | 200 | 15.48996 | 15.48996 | 2.936641 | 120.0651 | CORR12148SP | 193.0546 | 2.31 | Uncontrolled | TH | single_dose_NP | Lab1 | 0.6486271
Exp 7, Replica 4 | 7 | 4 | 200 | 15.65462 | 15.65462 | 2.936641 | 120.0651 | CORR12148SP | 193.0546 | 2.31 | Uncontrolled | TH | single_dose_NP | Lab1 | 0.6322636
Exp 7, Replica 4 | 7 | 4 | 200 | 15.81928 | 15.81928 | 2.936641 | 120.0651 | CORR12148SP | 193.0546 | 2.31 | Uncontrolled | TH | single_dose_NP | Lab1 | 0.6129049
Exp 7, Replica 4 | 7 | 4 | 200 | 15.98394 | 15.98394 | 2.936641 | 120.0651 | CORR12148SP | 193.0546 | 2.31 | Uncontrolled | TH | single_dose_NP | Lab1 | 0.5828914
Exp 7, Replica 4 | 7 | 4 | 200 | 16.14859 | 16.14859 | 2.936641 | 120.0651 | CORR12148SP | 193.0546 | 2.31 | Uncontrolled | TH | single_dose_NP | Lab1 | 0.5880328
Exp 7, Replica 4 | 7 | 4 | 200 | 16.31325 | 16.31325 | 2.936641 | 120.0651 | CORR12148SP | 193.0546 | 2.31 | Uncontrolled | TH | single_dose_NP | Lab1 | 0.607712
Exp 7, Replica 4 | 7 | 4 | 200 | 16.47791 | 16.47791 | 2.936641 | 120.0651 | CORR12148SP | 193.0546 | 2.31 | Uncontrolled | TH | single_dose_NP | Lab1 | 0.5839606
Exp 7, Replica 4 | 7 | 4 | 200 | 16.64257 | 16.64257 | 2.936641 | 120.0651 | CORR12148SP | 193.0546 | 2.31 | Uncontrolled | TH | single_dose_NP | Lab1 | 0.5825541
Exp 7, Replica 4 | 7 | 4 | 200 | 16.80723 | 16.80723 | 2.936641 | 120.0651 | CORR12148SP | 193.0546 | 2.31 | Uncontrolled | TH | single_dose_NP | Lab1 | 0.5814781
Exp 7, Replica 4 | 7 | 4 | 200 | 16.97189 | 16.97189 | 2.936641 | 120.0651 | CORR12148SP | 193.0546 | 2.31 | Uncontrolled | TH | single_dose_NP | Lab1 | 0.5616287
Exp 7, Replica 4 | 7 | 4 | 200 | 17.13655 | 17.13655 | 2.936641 | 120.0651 | CORR12148SP | 193.0546 | 2.31 | Uncontrolled | TH | single_dose_NP | Lab1 | 0.5552116
Exp 7, Replica 4 | 7 | 4 | 200 | 17.3012 | 17.3012 | 2.936641 | 120.0651 | CORR12148SP | 193.0546 | 2.31 | Uncontrolled | TH | single_dose_NP | Lab1 | 0.5778227
Exp 7, Replica 4 | 7 | 4 | 200 | 17.46586 | 17.46586 | 2.936641 | 120.0651 | CORR12148SP | 193.0546 | 2.31 | Uncontrolled | TH | single_dose_NP | Lab1 | 0.5548586
Exp 7, Replica 4 | 7 | 4 | 200 | 17.63052 | 17.63052 | 2.936641 | 120.0651 | CORR12148SP | 193.0546 | 2.31 | Uncontrolled | TH | single_dose_NP | Lab1 | 0.5560792
Exp 7, Replica 4 | 7 | 4 | 200 | 17.79518 | 17.79518 | 2.936641 | 120.0651 | CORR12148SP | 193.0546 | 2.31 | Uncontrolled | TH | single_dose_NP | Lab1 | 0.5350783
Exp 7, Replica 4 | 7 | 4 | 200 | 17.95984 | 17.95984 | 2.936641 | 120.0651 | CORR12148SP | 193.0546 | 2.31 | Uncontrolled | TH | single_dose_NP | Lab1 | 0.5525294
Exp 7, Replica 4 | 7 | 4 | 200 | 18.1245 | 18.1245 | 2.936641 | 120.0651 | CORR12148SP | 193.0546 | 2.31 | Uncontrolled | TH | single_dose_NP | Lab1 | 0.5431241
Exp 7, Replica 4 | 7 | 4 | 200 | 18.28916 | 18.28916 | 2.936641 | 120.0651 | CORR12148SP | 193.0546 | 2.31 | Uncontrolled | TH | single_dose_NP | Lab1 | 0.5488081
Exp 7, Replica 4 | 7 | 4 | 200 | 18.45382 | 18.45382 | 2.936641 | 120.0651 | CORR12148SP | 193.0546 | 2.31 | Uncontrolled | TH | single_dose_NP | Lab1 | 0.5513992
Exp 7, Replica 4 | 7 | 4 | 200 | 18.61847 | 18.61847 | 2.936641 | 120.0651 | CORR12148SP | 193.0546 | 2.31 | Uncontrolled | TH | single_dose_NP | Lab1 | 0.5249293
Exp 7, Replica 4 | 7 | 4 | 200 | 18.78313 | 18.78313 | 2.936641 | 120.0651 | CORR12148SP | 193.0546 | 2.31 | Uncontrolled | TH | single_dose_NP | Lab1 | 0.5433904
Exp 7, Replica 4 | 7 | 4 | 200 | 18.94779 | 18.94779 | 2.936641 | 120.0651 | CORR12148SP | 193.0546 | 2.31 | Uncontrolled | TH | single_dose_NP | Lab1 | 0.5172174
Exp 7, Replica 4 | 7 | 4 | 200 | 19.11245 | 19.11245 | 2.936641 | 120.0651 | CORR12148SP | 193.0546 | 2.31 | Uncontrolled | TH | single_dose_NP | Lab1 | 0.5301026
Exp 7, Replica 4 | 7 | 4 | 200 | 19.27711 | 19.27711 | 2.936641 | 120.0651 | CORR12148SP | 193.0546 | 2.31 | Uncontrolled | TH | single_dose_NP | Lab1 | 0.5315617
Exp 7, Replica 4 | 7 | 4 | 200 | 19.44177 | 19.44177 | 2.936641 | 120.0651 | CORR12148SP | 193.0546 | 2.31 | Uncontrolled | TH | single_dose_NP | Lab1 | 0.5209835
Exp 7, Replica 4 | 7 | 4 | 200 | 19.60643 | 19.60643 | 2.936641 | 120.0651 | CORR12148SP | 193.0546 | 2.31 | Uncontrolled | TH | single_dose_NP | Lab1 | 0.5247309
Exp 7, Replica 4 | 7 | 4 | 200 | 19.77108 | 19.77108 | 2.936641 | 120.0651 | CORR12148SP | 193.0546 | 2.31 | Uncontrolled | TH | single_dose_NP | Lab1 | 0.5253848
Exp 7, Replica 4 | 7 | 4 | 200 | 19.93574 | 19.93574 | 2.936641 | 120.0651 | CORR12148SP | 193.0546 | 2.31 | Uncontrolled | TH | single_dose_NP | Lab1 | 0.5301131
Exp 7, Replica 4 | 7 | 4 | 200 | 20.1004 | 20.1004 | 2.936641 | 120.0651 | CORR12148SP | 193.0546 | 2.31 | Uncontrolled | TH | single_dose_NP | Lab1 | 0.5164366
Exp 7, Replica 4 | 7 | 4 | 200 | 20.26506 | 20.26506 | 2.936641 | 120.0651 | CORR12148SP | 193.0546 | 2.31 | Uncontrolled | TH | single_dose_NP | Lab1 | 0.5200166
Exp 7, Replica 4 | 7 | 4 | 200 | 20.42972 | 20.42972 | 2.936641 | 120.0651 | CORR12148SP | 193.0546 | 2.31 | Uncontrolled | TH | single_dose_NP | Lab1 | 0.5081803
Exp 7, Replica 4 | 7 | 4 | 200 | 20.59438 | 20.59438 | 2.936641 | 120.0651 | CORR12148SP | 193.0546 | 2.31 | Uncontrolled | TH | single_dose_NP | Lab1 | 0.5135265
Exp 7, Replica 4 | 7 | 4 | 200 | 20.75904 | 20.75904 | 2.936641 | 120.0651 | CORR12148SP | 193.0546 | 2.31 | Uncontrolled | TH | single_dose_NP | Lab1 | 0.523456
Exp 7, Replica 4 | 7 | 4 | 200 | 20.92369 | 20.92369 | 2.936641 | 120.0651 | CORR12148SP | 193.0546 | 2.31 | Uncontrolled | TH | single_dose_NP | Lab1 | 0.5172782
Exp 7, Replica 4 | 7 | 4 | 200 | 21.08835 | 21.08835 | 2.936641 | 120.0651 | CORR12148SP | 193.0546 | 2.31 | Uncontrolled | TH | single_dose_NP | Lab1 | 0.5049231
Exp 7, Replica 4 | 7 | 4 | 200 | 21.25301 | 21.25301 | 2.936641 | 120.0651 | CORR12148SP | 193.0546 | 2.31 | Uncontrolled | TH | single_dose_NP | Lab1 | 0.500846
Exp 7, Replica 4 | 7 | 4 | 200 | 21.41767 | 21.41767 | 2.936641 | 120.0651 | CORR12148SP | 193.0546 | 2.31 | Uncontrolled | TH | single_dose_NP | Lab1 | 0.5087771
Exp 7, Replica 4 | 7 | 4 | 200 | 21.58233 | 21.58233 | 2.936641 | 120.0651 | CORR12148SP | 193.0546 | 2.31 | Uncontrolled | TH | single_dose_NP | Lab1 | 0.5160829
Exp 7, Replica 4 | 7 | 4 | 200 | 21.74699 | 21.74699 | 2.936641 | 120.0651 | CORR12148SP | 193.0546 | 2.31 | Uncontrolled | TH | single_dose_NP | Lab1 | 0.5073667
Exp 7, Replica 4 | 7 | 4 | 200 | 21.91165 | 21.91165 | 2.936641 | 120.0651 | CORR12148SP | 193.0546 | 2.31 | Uncontrolled | TH | single_dose_NP | Lab1 | 0.5026711
Exp 7, Replica 4 | 7 | 4 | 200 | 22.07631 | 22.07631 | 2.936641 | 120.0651 | CORR12148SP | 193.0546 | 2.31 | Uncontrolled | TH | single_dose_NP | Lab1 | 0.505833
Exp 7, Replica 4 | 7 | 4 | 200 | 22.24096 | 22.24096 | 2.936641 | 120.0651 | CORR12148SP | 193.0546 | 2.31 | Uncontrolled | TH | single_dose_NP | Lab1 | 0.4987358
Exp 7, Replica 4 | 7 | 4 | 200 | 22.40562 | 22.40562 | 2.936641 | 120.0651 | CORR12148SP | 193.0546 | 2.31 | Uncontrolled | TH | single_dose_NP | Lab1 | 0.5064598
Exp 7, Replica 4 | 7 | 4 | 200 | 22.57028 | 22.57028 | 2.936641 | 120.0651 | CORR12148SP | 193.0546 | 2.31 | Uncontrolled | TH | single_dose_NP | Lab1 | 0.5096031
Exp 7, Replica 4 | 7 | 4 | 200 | 22.73494 | 22.73494 | 2.936641 | 120.0651 | CORR12148SP | 193.0546 | 2.31 | Uncontrolled | TH | single_dose_NP | Lab1 | 0.5156933
Exp 7, Replica 4 | 7 | 4 | 200 | 22.8996 | 22.8996 | 2.936641 | 120.0651 | CORR12148SP | 193.0546 | 2.31 | Uncontrolled | TH | single_dose_NP | Lab1 | 0.4780411
Exp 7, Replica 4 | 7 | 4 | 200 | 23.06426 | 23.06426 | 2.936641 | 120.0651 | CORR12148SP | 193.0546 | 2.31 | Uncontrolled | TH | single_dose_NP | Lab1 | 0.5065941
Exp 7, Replica 4 | 7 | 4 | 200 | 23.22892 | 23.22892 | 2.936641 | 120.0651 | CORR12148SP | 193.0546 | 2.31 | Uncontrolled | TH | single_dose_NP | Lab1 | 0.5043005
Exp 7, Replica 4 | 7 | 4 | 200 | 23.39357 | 23.39357 | 2.936641 | 120.0651 | CORR12148SP | 193.0546 | 2.31 | Uncontrolled | TH | single_dose_NP | Lab1 | 0.5099064
Exp 7, Replica 4 | 7 | 4 | 200 | 23.55823 | 23.55823 | 2.936641 | 120.0651 | CORR12148SP | 193.0546 | 2.31 | Uncontrolled | TH | single_dose_NP | Lab1 | 0.5022218
Exp 7, Replica 4 | 7 | 4 | 200 | 23.72289 | 23.72289 | 2.936641 | 120.0651 | CORR12148SP | 193.0546 | 2.31 | Uncontrolled | TH | single_dose_NP | Lab1 | 0.4874007
Exp 7, Replica 4 | 7 | 4 | 200 | 23.88755 | 23.88755 | 2.936641 | 120.0651 | CORR12148SP | 193.0546 | 2.31 | Uncontrolled | TH | single_dose_NP | Lab1 | 0.5298467
Exp 7, Replica 4 | 7 | 4 | 200 | 24.05221 | 24.05221 | 2.936641 | 120.0651 | CORR12148SP | 193.0546 | 2.31 | Uncontrolled | TH | single_dose_NP | Lab1 | 0.4975147
Exp 7, Replica 4 | 7 | 4 | 200 | 24.21687 | 24.21687 | 2.936641 | 120.0651 | CORR12148SP | 193.0546 | 2.31 | Uncontrolled | TH | single_dose_NP | Lab1 | 0.506656
Exp 7, Replica 4 | 7 | 4 | 200 | 24.38153 | 24.38153 | 2.936641 | 120.0651 | CORR12148SP | 193.0546 | 2.31 | Uncontrolled | TH | single_dose_NP | Lab1 | 0.5023709
Exp 7, Replica 4 | 7 | 4 | 200 | 24.54618 | 24.54618 | 2.936641 | 120.0651 | CORR12148SP | 193.0546 | 2.31 | Uncontrolled | TH | single_dose_NP | Lab1 | 0.4952615
Exp 7, Replica 4 | 7 | 4 | 200 | 24.71084 | 24.71084 | 2.936641 | 120.0651 | CORR12148SP | 193.0546 | 2.31 | Uncontrolled | TH | single_dose_NP | Lab1 | 0.5112751
Exp 7, Replica 4 | 7 | 4 | 200 | 24.8755 | 24.8755 | 2.936641 | 120.0651 | CORR12148SP | 193.0546 | 2.31 | Uncontrolled | TH | single_dose_NP | Lab1 | 0.4964527
Exp 7, Replica 4 | 7 | 4 | 200 | 25.04016 | 25.04016 | 2.936641 | 120.0651 | CORR12148SP | 193.0546 | 2.31 | Uncontrolled | TH | single_dose_NP | Lab1 | 0.4935085
Exp 7, Replica 4 | 7 | 4 | 200 | 25.20482 | 25.20482 | 2.936641 | 120.0651 | CORR12148SP | 193.0546 | 2.31 | Uncontrolled | TH | single_dose_NP | Lab1 | 0.5091865
Exp 7, Replica 4 | 7 | 4 | 200 | 25.36948 | 25.36948 | 2.936641 | 120.0651 | CORR12148SP | 193.0546 | 2.31 | Uncontrolled | TH | single_dose_NP | Lab1 | 0.4903198
Exp 7, Replica 4 | 7 | 4 | 200 | 25.53414 | 25.53414 | 2.936641 | 120.0651 | CORR12148SP | 193.0546 | 2.31 | Uncontrolled | TH | single_dose_NP | Lab1 | 0.4846995
Exp 7, Replica 4 | 7 | 4 | 200 | 25.6988 | 25.6988 | 2.936641 | 120.0651 | CORR12148SP | 193.0546 | 2.31 | Uncontrolled | TH | single_dose_NP | Lab1 | 0.4999824
Exp 7, Replica 4 | 7 | 4 | 200 | 25.86345 | 25.86345 | 2.936641 | 120.0651 | CORR12148SP | 193.0546 | 2.31 | Uncontrolled | TH | single_dose_NP | Lab1 | 0.4843707
Exp 7, Replica 4 | 7 | 4 | 200 | 26.02811 | 26.02811 | 2.936641 | 120.0651 | CORR12148SP | 193.0546 | 2.31 | Uncontrolled | TH | single_dose_NP | Lab1 | 0.4988009
Exp 7, Replica 4 | 7 | 4 | 200 | 26.19277 | 26.19277 | 2.936641 | 120.0651 | CORR12148SP | 193.0546 | 2.31 | Uncontrolled | TH | single_dose_NP | Lab1 | 0.4939302
Exp 7, Replica 4 | 7 | 4 | 200 | 26.35743 | 26.35743 | 2.936641 | 120.0651 | CORR12148SP | 193.0546 | 2.31 | Uncontrolled | TH | single_dose_NP | Lab1 | 0.4934509
Exp 7, Replica 4 | 7 | 4 | 200 | 26.52209 | 26.52209 | 2.936641 | 120.0651 | CORR12148SP | 193.0546 | 2.31 | Uncontrolled | TH | single_dose_NP | Lab1 | 0.4856552
Exp 7, Replica 4 | 7 | 4 | 200 | 26.68675 | 26.68675 | 2.936641 | 120.0651 | CORR12148SP | 193.0546 | 2.31 | Uncontrolled | TH | single_dose_NP | Lab1 | 0.4948654
Exp 7, Replica 4 | 7 | 4 | 200 | 26.85141 | 26.85141 | 2.936641 | 120.0651 | CORR12148SP | 193.0546 | 2.31 | Uncontrolled | TH | single_dose_NP | Lab1 | 0.5003232
Exp 7, Replica 4 | 7 | 4 | 200 | 27.01606 | 27.01606 | 2.936641 | 120.0651 | CORR12148SP | 193.0546 | 2.31 | Uncontrolled | TH | single_dose_NP | Lab1 | 0.4987032
Exp 7, Replica 4 | 7 | 4 | 200 | 27.18072 | 27.18072 | 2.936641 | 120.0651 | CORR12148SP | 193.0546 | 2.31 | Uncontrolled | TH | single_dose_NP | Lab1 | 0.4845878
Exp 7, Replica 4 | 7 | 4 | 200 | 27.34538 | 27.34538 | 2.936641 | 120.0651 | CORR12148SP | 193.0546 | 2.31 | Uncontrolled | TH | single_dose_NP | Lab1 | 0.4867996
Exp 7, Replica 4 | 7 | 4 | 200 | 27.51004 | 27.51004 | 2.936641 | 120.0651 | CORR12148SP | 193.0546 | 2.31 | Uncontrolled | TH | single_dose_NP | Lab1 | 0.4976904
Exp 7, Replica 4 | 7 | 4 | 200 | 27.6747 | 27.6747 | 2.936641 | 120.0651 | CORR12148SP | 193.0546 | 2.31 | Uncontrolled | TH | single_dose_NP | Lab1 | 0.4826006
Exp 7, Replica 4 | 7 | 4 | 200 | 27.83936 | 27.83936 | 2.936641 | 120.0651 | CORR12148SP | 193.0546 | 2.31 | Uncontrolled | TH | single_dose_NP | Lab1 | 0.4993813
Exp 7, Replica 4 | 7 | 4 | 200 | 28.00402 | 28.00402 | 2.936641 | 120.0651 | CORR12148SP | 193.0546 | 2.31 | Uncontrolled | TH | single_dose_NP | Lab1 | 0.50196
Exp 7, Replica 4 | 7 | 4 | 200 | 28.16867 | 28.16867 | 2.936641 | 120.0651 | CORR12148SP | 193.0546 | 2.31 | Uncontrolled | TH | single_dose_NP | Lab1 | 0.5055838
Exp 7, Replica 4 | 7 | 4 | 200 | 28.33333 | 28.33333 | 2.936641 | 120.0651 | CORR12148SP | 193.0546 | 2.31 | Uncontrolled | TH | single_dose_NP | Lab1 | 0.5036976
Exp 7, Replica 4 | 7 | 4 | 200 | 28.49799 | 28.49799 | 2.936641 | 120.0651 | CORR12148SP | 193.0546 | 2.31 | Uncontrolled | TH | single_dose_NP | Lab1 | 0.5023991
Exp 7, Replica 4 | 7 | 4 | 200 | 28.66265 | 28.66265 | 2.936641 | 120.0651 | CORR12148SP | 193.0546 | 2.31 | Uncontrolled | TH | single_dose_NP | Lab1 | 0.5032182
Exp 7, Replica 4 | 7 | 4 | 200 | 28.82731 | 28.82731 | 2.936641 | 120.0651 | CORR12148SP | 193.0546 | 2.31 | Uncontrolled | TH | single_dose_NP | Lab1 | 0.5013318
Exp 7, Replica 4 | 7 | 4 | 200 | 28.99197 | 28.99197 | 2.936641 | 120.0651 | CORR12148SP | 193.0546 | 2.31 | Uncontrolled | TH | single_dose_NP | Lab1 | 0.4888522
Exp 7, Replica 4 | 7 | 4 | 200 | 29.15663 | 29.15663 | 2.936641 | 120.0651 | CORR12148SP | 193.0546 | 2.31 | Uncontrolled | TH | single_dose_NP | Lab1 | 0.5062613
Exp 7, Replica 4 | 7 | 4 | 200 | 29.32129 | 29.32129 | 2.936641 | 120.0651 | CORR12148SP | 193.0546 | 2.31 | Uncontrolled | TH | single_dose_NP | Lab1 | 0.5295299
Exp 7, Replica 4 | 7 | 4 | 200 | 29.48594 | 29.48594 | 2.936641 | 120.0651 | CORR12148SP | 193.0546 | 2.31 | Uncontrolled | TH | single_dose_NP | Lab1 | 0.5010943
Exp 7, Replica 4 | 7 | 4 | 200 | 29.6506 | 29.6506 | 2.936641 | 120.0651 | CORR12148SP | 193.0546 | 2.31 | Uncontrolled | TH | single_dose_NP | Lab1 | 0.4881182
Exp 7, Replica 4 | 7 | 4 | 200 | 29.81526 | 29.81526 | 2.936641 | 120.0651 | CORR12148SP | 193.0546 | 2.31 | Uncontrolled | TH | single_dose_NP | Lab1 | 0.4924282
Exp 7, Replica 4 | 7 | 4 | 200 | 29.97992 | 29.97992 | 2.936641 | 120.0651 | CORR12148SP | 193.0546 | 2.31 | Uncontrolled | TH | single_dose_NP | Lab1 | 0.5016152
Exp 7, Replica 4 | 7 | 4 | 200 | 30.14458 | 30.14458 | 2.936641 | 120.0651 | CORR12148SP | 193.0546 | 2.31 | Uncontrolled | TH | single_dose_NP | Lab1 | 0.480426
Exp 7, Replica 4 | 7 | 4 | 200 | 30.30924 | 30.30924 | 2.936641 | 120.0651 | CORR12148SP | 193.0546 | 2.31 | Uncontrolled | TH | single_dose_NP | Lab1 | 0.5115226
Exp 7, Replica 4 | 7 | 4 | 200 | 30.4739 | 30.4739 | 2.936641 | 120.0651 | CORR12148SP | 193.0546 | 2.31 | Uncontrolled | TH | single_dose_NP | Lab1 | 0.5097104
Exp 7, Replica 4 | 7 | 4 | 200 | 30.63855 | 30.63855 | 2.936641 | 120.0651 | CORR12148SP | 193.0546 | 2.31 | Uncontrolled | TH | single_dose_NP | Lab1 | 0.4953794
Exp 7, Replica 4 | 7 | 4 | 200 | 30.80321 | 30.80321 | 2.936641 | 120.0651 | CORR12148SP | 193.0546 | 2.31 | Uncontrolled | TH | single_dose_NP | Lab1 | 0.4940239
Exp 7, Replica 4 | 7 | 4 | 200 | 30.96787 | 30.96787 | 2.936641 | 120.0651 | CORR12148SP | 193.0546 | 2.31 | Uncontrolled | TH | single_dose_NP | Lab1 | 0.4829661
Exp 7, Replica 4 | 7 | 4 | 200 | 31.13253 | 31.13253 | 2.936641 | 120.0651 | CORR12148SP | 193.0546 | 2.31 | Uncontrolled | TH | single_dose_NP | Lab1 | 0.4762311
Exp 7, Replica 4 | 7 | 4 | 200 | 31.29719 | 31.29719 | 2.936641 | 120.0651 | CORR12148SP | 193.0546 | 2.31 | Uncontrolled | TH | single_dose_NP | Lab1 | 0.490332
Exp 7, Replica 4 | 7 | 4 | 200 | 31.46185 | 31.46185 | 2.936641 | 120.0651 | CORR12148SP | 193.0546 | 2.31 | Uncontrolled | TH | single_dose_NP | Lab1 | 0.4872553
Exp 7, Replica 4 | 7 | 4 | 200 | 31.62651 | 31.62651 | 2.936641 | 120.0651 | CORR12148SP | 193.0546 | 2.31 | Uncontrolled | TH | single_dose_NP | Lab1 | 0.5241625
Exp 7, Replica 4 | 7 | 4 | 200 | 31.79116 | 31.79116 | 2.936641 | 120.0651 | CORR12148SP | 193.0546 | 2.31 | Uncontrolled | TH | single_dose_NP | Lab1 | 0.4903556
Exp 7, Replica 4 | 7 | 4 | 200 | 31.95582 | 31.95582 | 2.936641 | 120.0651 | CORR12148SP | 193.0546 | 2.31 | Uncontrolled | TH | single_dose_NP | Lab1 | 0.493491
Exp 7, Replica 4 | 7 | 4 | 200 | 32.12048 | 32.12048 | 2.936641 | 120.0651 | CORR12148SP | 193.0546 | 2.31 | Uncontrolled | TH | single_dose_NP | Lab1 | 0.4907024
Exp 7, Replica 4 | 7 | 4 | 200 | 32.28514 | 32.28514 | 2.936641 | 120.0651 | CORR12148SP | 193.0546 | 2.31 | Uncontrolled | TH | single_dose_NP | Lab1 | 0.4857287
Exp 7, Replica 4 | 7 | 4 | 200 | 32.4498 | 32.4498 | 2.936641 | 120.0651 | CORR12148SP | 193.0546 | 2.31 | Uncontrolled | TH | single_dose_NP | Lab1 | 0.5212265
Exp 7, Replica 4 | 7 | 4 | 200 | 32.61446 | 32.61446 | 2.936641 | 120.0651 | CORR12148SP | 193.0546 | 2.31 | Uncontrolled | TH | single_dose_NP | Lab1 | 0.488824
Exp 7, Replica 4 | 7 | 4 | 200 | 32.77912 | 32.77912 | 2.936641 | 120.0651 | CORR12148SP | 193.0546 | 2.31 | Uncontrolled | TH | single_dose_NP | Lab1 | 0.5002514
Exp 7, Replica 4 | 7 | 4 | 200 | 32.94378 | 32.94378 | 2.936641 | 120.0651 | CORR12148SP | 193.0546 | 2.31 | Uncontrolled | TH | single_dose_NP | Lab1 | 0.4920212
Exp 7, Replica 4 | 7 | 4 | 200 | 33.10843 | 33.10843 | 2.936641 | 120.0651 | CORR12148SP | 193.0546 | 2.31 | Uncontrolled | TH | single_dose_NP | Lab1 | 0.5127243
Exp 7, Replica 4 | 7 | 4 | 200 | 33.27309 | 33.27309 | 2.936641 | 120.0651 | CORR12148SP | 193.0546 | 2.31 | Uncontrolled | TH | single_dose_NP | Lab1 | 0.4787112
Exp 7, Replica 4 | 7 | 4 | 200 | 33.43775 | 33.43775 | 2.936641 | 120.0651 | CORR12148SP | 193.0546 | 2.31 | Uncontrolled | TH | single_dose_NP | Lab1 | 0.4928802
Exp 7, Replica 4 | 7 | 4 | 200 | 33.60241 | 33.60241 | 2.936641 | 120.0651 | CORR12148SP | 193.0546 | 2.31 | Uncontrolled | TH | single_dose_NP | Lab1 | 0.4911426
Exp 7, Replica 4 | 7 | 4 | 200 | 33.76707 | 33.76707 | 2.936641 | 120.0651 | CORR12148SP | 193.0546 | 2.31 | Uncontrolled | TH | single_dose_NP | Lab1 | 0.4926643
Exp 7, Replica 4 | 7 | 4 | 200 | 33.93173 | 33.93173 | 2.936641 | 120.0651 | CORR12148SP | 193.0546 | 2.31 | Uncontrolled | TH | single_dose_NP | Lab1 | 0.4804842
Exp 7, Replica 4 | 7 | 4 | 200 | 34.09639 | 34.09639 | 2.936641 | 120.0651 | CORR12148SP | 193.0546 | 2.31 | Uncontrolled | TH | single_dose_NP | Lab1 | 0.4828927
Exp 7, Replica 4 | 7 | 4 | 200 | 34.26104 | 34.26104 | 2.936641 | 120.0651 | CORR12148SP | 193.0546 | 2.31 | Uncontrolled | TH | single_dose_NP | Lab1 | 0.4883968
Exp 7, Replica 4 | 7 | 4 | 200 | 34.4257 | 34.4257 | 2.936641 | 120.0651 | CORR12148SP | 193.0546 | 2.31 | Uncontrolled | TH | single_dose_NP | Lab1 | 0.5052123
Exp 7, Replica 4 | 7 | 4 | 200 | 34.59036 | 34.59036 | 2.936641 | 120.0651 | CORR12148SP | 193.0546 | 2.31 | Uncontrolled | TH | single_dose_NP | Lab1 | 0.487804
Exp 7, Replica 4 | 7 | 4 | 200 | 34.75502 | 34.75502 | 2.936641 | 120.0651 | CORR12148SP | 193.0546 | 2.31 | Uncontrolled | TH | single_dose_NP | Lab1 | 0.4854919
Exp 7, Replica 4 | 7 | 4 | 200 | 34.91968 | 34.91968 | 2.936641 | 120.0651 | CORR12148SP | 193.0546 | 2.31 | Uncontrolled | TH | single_dose_NP | Lab1 | 0.4970733
Exp 7, Replica 4 | 7 | 4 | 200 | 35.08434 | 35.08434 | 2.936641 | 120.0651 | CORR12148SP | 193.0546 | 2.31 | Uncontrolled | TH | single_dose_NP | Lab1 | 0.5115151
Exp 7, Replica 4 | 7 | 4 | 200 | 35.249 | 35.249 | 2.936641 | 120.0651 | CORR12148SP | 193.0546 | 2.31 | Uncontrolled | TH | single_dose_NP | Lab1 | 0.5072051
Exp 7, Replica 4 | 7 | 4 | 200 | 35.41365 | 35.41365 | 2.936641 | 120.0651 | CORR12148SP | 193.0546 | 2.31 | Uncontrolled | TH | single_dose_NP | Lab1 | 0.4801805
Exp 7, Replica 4 | 7 | 4 | 200 | 35.57831 | 35.57831 | 2.936641 | 120.0651 | CORR12148SP | 193.0546 | 2.31 | Uncontrolled | TH | single_dose_NP | Lab1 | 0.4907361
Exp 7, Replica 4 | 7 | 4 | 200 | 35.74297 | 35.74297 | 2.936641 | 120.0651 | CORR12148SP | 193.0546 | 2.31 | Uncontrolled | TH | single_dose_NP | Lab1 | 0.504706
Exp 7, Replica 4 | 7 | 4 | 200 | 35.90763 | 35.90763 | 2.936641 | 120.0651 | CORR12148SP | 193.0546 | 2.31 | Uncontrolled | TH | single_dose_NP | Lab1 | 0.4974833
Exp 7, Replica 4 | 7 | 4 | 200 | 36.07229 | 36.07229 | 2.936641 | 120.0651 | CORR12148SP | 193.0546 | 2.31 | Uncontrolled | TH | single_dose_NP | Lab1 | 0.5071174
Exp 7, Replica 4 | 7 | 4 | 200 | 36.23695 | 36.23695 | 2.936641 | 120.0651 | CORR12148SP | 193.0546 | 2.31 | Uncontrolled | TH | single_dose_NP | Lab1 | 0.4904812
Exp 7, Replica 4 | 7 | 4 | 200 | 36.40161 | 36.40161 | 2.936641 | 120.0651 | CORR12148SP | 193.0546 | 2.31 | Uncontrolled | TH | single_dose_NP | Lab1 | 0.5136417
Exp 7, Replica 4 | 7 | 4 | 200 | 36.56627 | 36.56627 | 2.936641 | 120.0651 | CORR12148SP | 193.0546 | 2.31 | Uncontrolled | TH | single_dose_NP | Lab1 | 0.4891888
Exp 7, Replica 4 | 7 | 4 | 200 | 36.73092 | 36.73092 | 2.936641 | 120.0651 | CORR12148SP | 193.0546 | 2.31 | Uncontrolled | TH | single_dose_NP | Lab1 | 0.5067821
Exp 7, Replica 4 | 7 | 4 | 200 | 36.89558 | 36.89558 | 2.936641 | 120.0651 | CORR12148SP | 193.0546 | 2.31 | Uncontrolled | TH | single_dose_NP | Lab1 | 0.498369
Exp 7, Replica 4 | 7 | 4 | 200 | 37.06024 | 37.06024 | 2.936641 | 120.0651 | CORR12148SP | 193.0546 | 2.31 | Uncontrolled | TH | single_dose_NP | Lab1 | 0.5103317
Exp 7, Replica 4 | 7 | 4 | 200 | 37.2249 | 37.2249 | 2.936641 | 120.0651 | CORR12148SP | 193.0546 | 2.31 | Uncontrolled | TH | single_dose_NP | Lab1 | 0.5078121
Exp 7, Replica 4 | 7 | 4 | 200 | 37.38956 | 37.38956 | 2.936641 | 120.0651 | CORR12148SP | 193.0546 | 2.31 | Uncontrolled | TH | single_dose_NP | Lab1 | 0.5065557
Exp 7, Replica 4 | 7 | 4 | 200 | 37.55422 | 37.55422 | 2.936641 | 120.0651 | CORR12148SP | 193.0546 | 2.31 | Uncontrolled | TH | single_dose_NP | Lab1 | 0.5176034
Exp 7, Replica 4 | 7 | 4 | 200 | 37.71888 | 37.71888 | 2.936641 | 120.0651 | CORR12148SP | 193.0546 | 2.31 | Uncontrolled | TH | single_dose_NP | Lab1 | 0.5023798
Exp 7, Replica 4 | 7 | 4 | 200 | 37.88353 | 37.88353 | 2.936641 | 120.0651 | CORR12148SP | 193.0546 | 2.31 | Uncontrolled | TH | single_dose_NP | Lab1 | 0.4936838
Exp 7, Replica 4 | 7 | 4 | 200 | 38.04819 | 38.04819 | 2.936641 | 120.0651 | CORR12148SP | 193.0546 | 2.31 | Uncontrolled | TH | single_dose_NP | Lab1 | 0.4911868
Exp 7, Replica 4 | 7 | 4 | 200 | 38.21285 | 38.21285 | 2.936641 | 120.0651 | CORR12148SP | 193.0546 | 2.31 | Uncontrolled | TH | single_dose_NP | Lab1 | 0.498663
Exp 7, Replica 4 | 7 | 4 | 200 | 38.37751 | 38.37751 | 2.936641 | 120.0651 | CORR12148SP | 193.0546 | 2.31 | Uncontrolled | TH | single_dose_NP | Lab1 | 0.4996016
Exp 7, Replica 4 | 7 | 4 | 200 | 38.54217 | 38.54217 | 2.936641 | 120.0651 | CORR12148SP | 193.0546 | 2.31 | Uncontrolled | TH | single_dose_NP | Lab1 | 0.5044758
Exp 7, Replica 4 | 7 | 4 | 200 | 38.70683 | 38.70683 | 2.936641 | 120.0651 | CORR12148SP | 193.0546 | 2.31 | Uncontrolled | TH | single_dose_NP | Lab1 | 0.5052726
Exp 7, Replica 4 | 7 | 4 | 200 | 38.87149 | 38.87149 | 2.936641 | 120.0651 | CORR12148SP | 193.0546 | 2.31 | Uncontrolled | TH | single_dose_NP | Lab1 | 0.4750574
Exp 7, Replica 4 | 7 | 4 | 200 | 39.03614 | 39.03614 | 2.936641 | 120.0651 | CORR12148SP | 193.0546 | 2.31 | Uncontrolled | TH | single_dose_NP | Lab1 | 0.4857356
Exp 7, Replica 4 | 7 | 4 | 200 | 39.2008 | 39.2008 | 2.936641 | 120.0651 | CORR12148SP | 193.0546 | 2.31 | Uncontrolled | TH | single_dose_NP | Lab1 | 0.4815427
Exp 7, Replica 4 | 7 | 4 | 200 | 39.36546 | 39.36546 | 2.936641 | 120.0651 | CORR12148SP | 193.0546 | 2.31 | Uncontrolled | TH | single_dose_NP | Lab1 | 0.4865544
Exp 7, Replica 4 | 7 | 4 | 200 | 39.53012 | 39.53012 | 2.936641 | 120.0651 | CORR12148SP | 193.0546 | 2.31 | Uncontrolled | TH | single_dose_NP | Lab1 | 0.4833077
Exp 7, Replica 4 | 7 | 4 | 200 | 39.69478 | 39.69478 | 2.936641 | 120.0651 | CORR12148SP | 193.0546 | 2.31 | Uncontrolled | TH | single_dose_NP | Lab1 | 0.4813328
Exp 7, Replica 4 | 7 | 4 | 200 | 39.85944 | 39.85944 | 2.936641 | 120.0651 | CORR12148SP | 193.0546 | 2.31 | Uncontrolled | TH | single_dose_NP | Lab1 | 0.4941868
Exp 7, Replica 4 | 7 | 4 | 200 | 40.0241 | 40.0241 | 2.936641 | 120.0651 | CORR12148SP | 193.0546 | 2.31 | Uncontrolled | TH | single_dose_NP | Lab1 | 0.4926746
Exp 7, Replica 4 | 7 | 4 | 200 | 40.18876 | 40.18876 | 2.936641 | 120.0651 | CORR12148SP | 193.0546 | 2.31 | Uncontrolled | TH | single_dose_NP | Lab1 | 0.5032245
Exp 7, Replica 4 | 7 | 4 | 200 | 40.35341 | 40.35341 | 2.936641 | 120.0651 | CORR12148SP | 193.0546 | 2.31 | Uncontrolled | TH | single_dose_NP | Lab1 | 0.495389
Exp 7, Replica 4 | 7 | 4 | 200 | 40.51807 | 40.51807 | 2.936641 | 120.0651 | CORR12148SP | 193.0546 | 2.31 | Uncontrolled | TH | single_dose_NP | Lab1 | 0.4919694
Exp 7, Replica 4 | 7 | 4 | 200 | 40.68273 | 40.68273 | 2.936641 | 120.0651 | CORR12148SP | 193.0546 | 2.31 | Uncontrolled | TH | single_dose_NP | Lab1 | 0.4973055
Exp 7, Replica 4 | 7 | 4 | 200 | 40.84739 | 40.84739 | 2.936641 | 120.0651 | CORR12148SP | 193.0546 | 2.31 | Uncontrolled | TH | single_dose_NP | Lab1 | 0.4969682
Exp 7, Replica 4 | 7 | 4 | 200 | 41.01205 | 41.01205 | 2.936641 | 120.0651 | CORR12148SP | 193.0546 | 2.31 | Uncontrolled | TH | single_dose_NP | Lab1 | 0.4809989
Exp 7, Replica 4 | 7 | 4 | 200 | 41.17671 | 41.17671 | 2.936641 | 120.0651 | CORR12148SP | 193.0546 | 2.31 | Uncontrolled | TH | single_dose_NP | Lab1 | 0.4871807
Exp 7, Replica 4 | 7 | 4 | 200 | 41.34137 | 41.34137 | 2.936641 | 120.0651 | CORR12148SP | 193.0546 | 2.31 | Uncontrolled | TH | single_dose_NP | Lab1 | 0.5136267
Exp 7, Replica 4 | 7 | 4 | 200 | 41.50602 | 41.50602 | 2.936641 | 120.0651 | CORR12148SP | 193.0546 | 2.31 | Uncontrolled | TH | single_dose_NP | Lab1 | 0.4886433
Exp 7, Replica 4 | 7 | 4 | 200 | 41.67068 | 41.67068 | 2.936641 | 120.0651 | CORR12148SP | 193.0546 | 2.31 | Uncontrolled | TH | single_dose_NP | Lab1 | 0.4978955
Exp 7, Replica 4 | 7 | 4 | 200 | 41.83534 | 41.83534 | 2.936641 | 120.0651 | CORR12148SP | 193.0546 | 2.31 | Uncontrolled | TH | single_dose_NP | Lab1 | 0.4940946
Exp 7, Replica 4 | 7 | 4 | 200 | 42 | 42 | 2.936641 | 120.0651 | CORR12148SP | 193.0546 | 2.31 | Uncontrolled | TH | single_dose_NP | Lab1 | 0.5050262
Exp 7, Replica 5 | 7 | 5 | 10 | 1 | 1 | 8.773064 | 114.7454 | EC1612A | 164.9171 | 2.31 | Controlled=6 | TH | single_dose_YP | Lab1 | 15.02926
Exp 7, Replica 5 | 7 | 5 | 10 | 1.164659 | 1.164659 | 8.773064 | 114.7454 | EC1612A | 164.9171 | 2.31 | Controlled=6 | TH | single_dose_YP | Lab1 | 15.07832
Exp 7, Replica 5 | 7 | 5 | 10 | 1.329317 | 1.329317 | 8.773064 | 114.7454 | EC1612A | 164.9171 | 2.31 | Controlled=6 | TH | single_dose_YP | Lab1 | 14.90067
Exp 7, Replica 5 | 7 | 5 | 10 | 1.493976 | 1.493976 | 8.773064 | 114.7454 | EC1612A | 164.9171 | 2.31 | Controlled=6 | TH | single_dose_YP | Lab1 | 14.47715
Exp 7, Replica 5 | 7 | 5 | 10 | 1.658635 | 1.658635 | 8.773064 | 114.7454 | EC1612A | 164.9171 | 2.31 | Controlled=6 | TH | single_dose_YP | Lab1 | 14.52685
Exp 7, Replica 5 | 7 | 5 | 10 | 1.823293 | 1.823293 | 8.773064 | 114.7454 | EC1612A | 164.9171 | 2.31 | Controlled=6 | TH | single_dose_YP | Lab1 | 14.7209
Exp 7, Replica 5 | 7 | 5 | 10 | 1.987952 | 1.987952 | 8.773064 | 114.7454 | EC1612A | 164.9171 | 2.31 | Controlled=6 | TH | single_dose_YP | Lab1 | 14.55315
Exp 7, Replica 5 | 7 | 5 | 10 | 2.15261 | 2.15261 | 8.773064 | 114.7454 | EC1612A | 164.9171 | 2.31 | Controlled=6 | TH | single_dose_YP | Lab1 | 14.52678
Exp 7, Replica 5 | 7 | 5 | 10 | 2.317269 | 2.317269 | 8.773064 | 114.7454 | EC1612A | 164.9171 | 2.31 | Controlled=6 | TH | single_dose_YP | Lab1 | 15.00277
Exp 7, Replica 5 | 7 | 5 | 10 | 2.481928 | 2.481928 | 8.773064 | 114.7454 | EC1612A | 164.9171 | 2.31 | Controlled=6 | TH | single_dose_YP | Lab1 | 14.97984
Exp 7, Replica 5 | 7 | 5 | 10 | 2.646586 | 2.646586 | 8.773064 | 114.7454 | EC1612A | 164.9171 | 2.31 | Controlled=6 | TH | single_dose_YP | Lab1 | 14.88783
Exp 7, Replica 5 | 7 | 5 | 10 | 2.811245 | 2.811245 | 8.773064 | 114.7454 | EC1612A | 164.9171 | 2.31 | Controlled=6 | TH | single_dose_YP | Lab1 | 14.20662
Exp 7, Replica 5 | 7 | 5 | 10 | 2.975904 | 2.975904 | 8.773064 | 114.7454 | EC1612A | 164.9171 | 2.31 | Controlled=6 | TH | single_dose_YP | Lab1 | 13.97827
Exp 7, Replica 5 | 7 | 5 | 10 | 3.140562 | 3.140562 | 8.773064 | 114.7454 | EC1612A | 164.9171 | 2.31 | Controlled=6 | TH | single_dose_YP | Lab1 | 14.28175
Exp 7, Replica 5 | 7 | 5 | 10 | 3.305221 | 3.305221 | 8.773064 | 114.7454 | EC1612A | 164.9171 | 2.31 | Controlled=6 | TH | single_dose_YP | Lab1 | 14.56329
Exp 7, Replica 5 | 7 | 5 | 10 | 3.46988 | 3.46988 | 8.773064 | 114.7454 | EC1612A | 164.9171 | 2.31 | Controlled=6 | TH | single_dose_YP | Lab1 | 14.81667
Exp 7, Replica 5 | 7 | 5 | 10 | 3.634538 | 3.634538 | 8.773064 | 114.7454 | EC1612A | 164.9171 | 2.31 | Controlled=6 | TH | single_dose_YP | Lab1 | 14.59957
Exp 7, Replica 5 | 7 | 5 | 10 | 3.799197 | 3.799197 | 8.773064 | 114.7454 | EC1612A | 164.9171 | 2.31 | Controlled=6 | TH | single_dose_YP | Lab1 | 14.22393
Exp 7, Replica 5 | 7 | 5 | 10 | 3.963855 | 3.963855 | 8.773064 | 114.7454 | EC1612A | 164.9171 | 2.31 | Controlled=6 | TH | single_dose_YP | Lab1 | 14.35919
Exp 7, Replica 5 | 7 | 5 | 10 | 4.128514 | 4.128514 | 8.773064 | 114.7454 | EC1612A | 164.9171 | 2.31 | Controlled=6 | TH | single_dose_YP | Lab1 | 14.24116
Exp 7, Replica 5 | 7 | 5 | 10 | 4.293173 | 4.293173 | 8.773064 | 114.7454 | EC1612A | 164.9171 | 2.31 | Controlled=6 | TH | single_dose_YP | Lab1 | 14.06282
Exp 7, Replica 5 | 7 | 5 | 10 | 4.457831 | 4.457831 | 8.773064 | 114.7454 | EC1612A | 164.9171 | 2.31 | Controlled=6 | TH | single_dose_YP | Lab1 | 14.62389
Exp 7, Replica 5 | 7 | 5 | 10 | 4.62249 | 4.62249 | 8.773064 | 114.7454 | EC1612A | 164.9171 | 2.31 | Controlled=6 | TH | single_dose_YP | Lab1 | 14.06719
Exp 7, Replica 5 | 7 | 5 | 10 | 4.787149 | 4.787149 | 8.773064 | 114.7454 | EC1612A | 164.9171 | 2.31 | Controlled=6 | TH | single_dose_YP | Lab1 | 14.08451
Exp 7, Replica 5 | 7 | 5 | 10 | 4.951807 | 4.951807 | 8.773064 | 114.7454 | EC1612A | 164.9171 | 2.31 | Controlled=6 | TH | single_dose_YP | Lab1 | 14.00541
Exp 7, Replica 5 | 7 | 5 | 10 | 5.116466 | 5.116466 | 8.773064 | 114.7454 | EC1612A | 164.9171 | 2.31 | Controlled=6 | TH | single_dose_YP | Lab1 | 14.99554
Exp 7, Replica 5 | 7 | 5 | 10 | 5.281124 | 5.281124 | 8.773064 | 114.7454 | EC1612A | 164.9171 | 2.31 | Controlled=6 | TH | single_dose_YP | Lab1 | 13.67675
Exp 7, Replica 5 | 7 | 5 | 10 | 5.445783 | 5.445783 | 8.773064 | 114.7454 | EC1612A | 164.9171 | 2.31 | Controlled=6 | TH | single_dose_YP | Lab1 | 13.03494
Exp 7, Replica 5 | 7 | 5 | 10 | 5.610442 | 5.610442 | 8.773064 | 114.7454 | EC1612A | 164.9171 | 2.31 | Controlled=6 | TH | single_dose_YP | Lab1 | 11.80781
Exp 7, Replica 5 | 7 | 5 | 10 | 5.7751 | 5.7751 | 8.773064 | 114.7454 | EC1612A | 164.9171 | 2.31 | Controlled=6 | TH | single_dose_YP | Lab1 | 11.84159
Exp 7, Replica 5 | 7 | 5 | 10 | 5.939759 | 5.939759 | 8.773064 | 114.7454 | EC1612A | 164.9171 | 2.31 | Controlled=6 | TH | single_dose_YP | Lab1 | 10.26867
Exp 7, Replica 5 | 7 | 5 | 10 | 6.104418 | 6.104418 | 8.773064 | 114.7454 | EC1612A | 164.9171 | 2.31 | Controlled=6 | TH | single_dose_YP | Lab1 | 10.09708
Exp 7, Replica 5 | 7 | 5 | 10 | 6.269076 | 6.269076 | 8.773064 | 114.7454 | EC1612A | 164.9171 | 2.31 | Controlled=6 | TH | single_dose_YP | Lab1 | 9.906279
Exp 7, Replica 5 | 7 | 5 | 10 | 6.433735 | 6.433735 | 8.773064 | 114.7454 | EC1612A | 164.9171 | 2.31 | Controlled=6 | TH | single_dose_YP | Lab1 | 8.431361
Exp 7, Replica 5 | 7 | 5 | 10 | 6.598394 | 6.598394 | 8.773064 | 114.7454 | EC1612A | 164.9171 | 2.31 | Controlled=6 | TH | single_dose_YP | Lab1 | 7.299662
Exp 7, Replica 5 | 7 | 5 | 10 | 6.763052 | 6.763052 | 8.773064 | 114.7454 | EC1612A | 164.9171 | 2.31 | Controlled=6 | TH | single_dose_YP | Lab1 | 6.161532
Exp 7, Replica 5 | 7 | 5 | 10 | 6.927711 | 6.927711 | 8.773064 | 114.7454 | EC1612A | 164.9171 | 2.31 | Controlled=6 | TH | single_dose_YP | Lab1 | 5.300581
Exp 7, Replica 5 | 7 | 5 | 10 | 7.092369 | 7.092369 | 8.773064 | 114.7454 | EC1612A | 164.9171 | 2.31 | Controlled=6 | TH | single_dose_YP | Lab1 | 4.57929
Exp 7, Replica 5 | 7 | 5 | 10 | 7.257028 | 7.257028 | 8.773064 | 114.7454 | EC1612A | 164.9171 | 2.31 | Controlled=6 | TH | single_dose_YP | Lab1 | 4.934745
Exp 7, Replica 5 | 7 | 5 | 10 | 7.421687 | 7.421687 | 8.773064 | 114.7454 | EC1612A | 164.9171 | 2.31 | Controlled=6 | TH | single_dose_YP | Lab1 | 4.923476
Exp 7, Replica 5 | 7 | 5 | 10 | 7.586345 | 7.586345 | 8.773064 | 114.7454 | EC1612A | 164.9171 | 2.31 | Controlled=6 | TH | single_dose_YP | Lab1 | 4.57616
Exp 7, Replica 5 | 7 | 5 | 10 | 7.751004 | 7.751004 | 8.773064 | 114.7454 | EC1612A | 164.9171 | 2.31 | Controlled=6 | TH | single_dose_YP | Lab1 | 4.326971
Exp 7, Replica 5 | 7 | 5 | 10 | 7.915663 | 7.915663 | 8.773064 | 114.7454 | EC1612A | 164.9171 | 2.31 | Controlled=6 | TH | single_dose_YP | Lab1 | 3.930926
Exp 7, Replica 5 | 7 | 5 | 10 | 8.080321 | 8.080321 | 8.773064 | 114.7454 | EC1612A | 164.9171 | 2.31 | Controlled=6 | TH | single_dose_YP | Lab1 | 3.358144
Exp 7, Replica 5 | 7 | 5 | 10 | 8.24498 | 8.24498 | 8.773064 | 114.7454 | EC1612A | 164.9171 | 2.31 | Controlled=6 | TH | single_dose_YP | Lab1 | 2.927122
Exp 7, Replica 5 | 7 | 5 | 10 | 8.409639 | 8.409639 | 8.773064 | 114.7454 | EC1612A | 164.9171 | 2.31 | Controlled=6 | TH | single_dose_YP | Lab1 | 2.712523
Exp 7, Replica 5 | 7 | 5 | 10 | 8.574297 | 8.574297 | 8.773064 | 114.7454 | EC1612A | 164.9171 | 2.31 | Controlled=6 | TH | single_dose_YP | Lab1 | 2.352066
Exp 7, Replica 5 | 7 | 5 | 10 | 8.738956 | 8.738956 | 8.773064 | 114.7454 | EC1612A | 164.9171 | 2.31 | Controlled=6 | TH | single_dose_YP | Lab1 | 2.150942
Exp 7, Replica 5 | 7 | 5 | 10 | 8.903614 | 8.903614 | 8.773064 | 114.7454 | EC1612A | 164.9171 | 2.31 | Controlled=6 | TH | single_dose_YP | Lab1 | 2.248247
Exp 7, Replica 5 | 7 | 5 | 10 | 9.068273 | 9.068273 | 8.773064 | 114.7454 | EC1612A | 164.9171 | 2.31 | Controlled=6 | TH | single_dose_YP | Lab1 | 2.024086
Exp 7, Replica 5 | 7 | 5 | 10 | 9.232932 | 9.232932 | 8.773064 | 114.7454 | EC1612A | 164.9171 | 2.31 | Controlled=6 | TH | single_dose_YP | Lab1 | 1.711915
Exp 7, Replica 5 | 7 | 5 | 10 | 9.39759 | 9.39759 | 8.773064 | 114.7454 | EC1612A | 164.9171 | 2.31 | Controlled=6 | TH | single_dose_YP | Lab1 | 1.640324
Exp 7, Replica 5 | 7 | 5 | 10 | 9.562249 | 9.562249 | 8.773064 | 114.7454 | EC1612A | 164.9171 | 2.31 | Controlled=6 | TH | single_dose_YP | Lab1 | 1.461096
Exp 7, Replica 5 | 7 | 5 | 10 | 9.726908 | 9.726908 | 8.773064 | 114.7454 | EC1612A | 164.9171 | 2.31 | Controlled=6 | TH | single_dose_YP | Lab1 | 1.510849
Exp 7, Replica 5 | 7 | 5 | 10 | 9.891566 | 9.891566 | 8.773064 | 114.7454 | EC1612A | 164.9171 | 2.31 | Controlled=6 | TH | single_dose_YP | Lab1 | 1.5061
Exp 7, Replica 5 | 7 | 5 | 10 | 10.05622 | 10.05622 | 8.773064 | 114.7454 | EC1612A | 164.9171 | 2.31 | Controlled=6 | TH | single_dose_YP | Lab1 | 1.388594
Exp 7, Replica 5 | 7 | 5 | 10 | 10.22088 | 10.22088 | 8.773064 | 114.7454 | EC1612A | 164.9171 | 2.31 | Controlled=6 | TH | single_dose_YP | Lab1 | 1.292363
Exp 7, Replica 5 | 7 | 5 | 10 | 10.38554 | 10.38554 | 8.773064 | 114.7454 | EC1612A | 164.9171 | 2.31 | Controlled=6 | TH | single_dose_YP | Lab1 | 1.17975
Exp 7, Replica 5 | 7 | 5 | 10 | 10.5502 | 10.5502 | 8.773064 | 114.7454 | EC1612A | 164.9171 | 2.31 | Controlled=6 | TH | single_dose_YP | Lab1 | 1.110199
Exp 7, Replica 5 | 7 | 5 | 10 | 10.71486 | 10.71486 | 8.773064 | 114.7454 | EC1612A | 164.9171 | 2.31 | Controlled=6 | TH | single_dose_YP | Lab1 | 1.068382
Exp 7, Replica 5 | 7 | 5 | 10 | 10.87952 | 10.87952 | 8.773064 | 114.7454 | EC1612A | 164.9171 | 2.31 | Controlled=6 | TH | single_dose_YP | Lab1 | 0.9920826
Exp 7, Replica 5 | 7 | 5 | 10 | 11.04418 | 11.04418 | 8.773064 | 114.7454 | EC1612A | 164.9171 | 2.31 | Controlled=6 | TH | single_dose_YP | Lab1 | 1.016538
Exp 7, Replica 5 | 7 | 5 | 10 | 11.20884 | 11.20884 | 8.773064 | 114.7454 | EC1612A | 164.9171 | 2.31 | Controlled=6 | TH | single_dose_YP | Lab1 | 0.924023
Exp 7, Replica 5 | 7 | 5 | 10 | 11.37349 | 11.37349 | 8.773064 | 114.7454 | EC1612A | 164.9171 | 2.31 | Controlled=6 | TH | single_dose_YP | Lab1 | 0.9631714
Exp 7, Replica 5 | 7 | 5 | 10 | 11.53815 | 11.53815 | 8.773064 | 114.7454 | EC1612A | 164.9171 | 2.31 | Controlled=6 | TH | single_dose_YP | Lab1 | 0.9338419
Exp 7, Replica 5 | 7 | 5 | 10 | 11.70281 | 11.70281 | 8.773064 | 114.7454 | EC1612A | 164.9171 | 2.31 | Controlled=6 | TH | single_dose_YP | Lab1 | 0.9169601
Exp 7, Replica 5 | 7 | 5 | 10 | 11.86747 | 11.86747 | 8.773064 | 114.7454 | EC1612A | 164.9171 | 2.31 | Controlled=6 | TH | single_dose_YP | Lab1 | 0.8200932
Exp 7, Replica 5 | 7 | 5 | 10 | 12.03213 | 12.03213 | 8.773064 | 114.7454 | EC1612A | 164.9171 | 2.31 | Controlled=6 | TH | single_dose_YP | Lab1 | 0.7630361
Exp 7, Replica 5 | 7 | 5 | 10 | 12.19679 | 12.19679 | 8.773064 | 114.7454 | EC1612A | 164.9171 | 2.31 | Controlled=6 | TH | single_dose_YP | Lab1 | 0.7015286
Exp 7, Replica 5 | 7 | 5 | 10 | 12.36145 | 12.36145 | 8.773064 | 114.7454 | EC1612A | 164.9171 | 2.31 | Controlled=6 | TH | single_dose_YP | Lab1 | 0.6908663
Exp 7, Replica 5 | 7 | 5 | 10 | 12.5261 | 12.5261 | 8.773064 | 114.7454 | EC1612A | 164.9171 | 2.31 | Controlled=6 | TH | single_dose_YP | Lab1 | 0.6883689
Exp 7, Replica 5 | 7 | 5 | 10 | 12.69076 | 12.69076 | 8.773064 | 114.7454 | EC1612A | 164.9171 | 2.31 | Controlled=6 | TH | single_dose_YP | Lab1 | 0.7007956
Exp 7, Replica 5 | 7 | 5 | 10 | 12.85542 | 12.85542 | 8.773064 | 114.7454 | EC1612A | 164.9171 | 2.31 | Controlled=6 | TH | single_dose_YP | Lab1 | 0.6744055
Exp 7, Replica 5 | 7 | 5 | 10 | 13.02008 | 13.02008 | 8.773064 | 114.7454 | EC1612A | 164.9171 | 2.31 | Controlled=6 | TH | single_dose_YP | Lab1 | 0.6415332
Exp 7, Replica 5 | 7 | 5 | 10 | 13.18474 | 13.18474 | 8.773064 | 114.7454 | EC1612A | 164.9171 | 2.31 | Controlled=6 | TH | single_dose_YP | Lab1 | 0.6175632
Exp 7, Replica 5 | 7 | 5 | 10 | 13.3494 | 13.3494 | 8.773064 | 114.7454 | EC1612A | 164.9171 | 2.31 | Controlled=6 | TH | single_dose_YP | Lab1 | 0.6385858
Exp 7, Replica 5 | 7 | 5 | 10 | 13.51406 | 13.51406 | 8.773064 | 114.7454 | EC1612A | 164.9171 | 2.31 | Controlled=6 | TH | single_dose_YP | Lab1 | 0.6431761
Exp 7, Replica 5 | 7 | 5 | 10 | 13.67871 | 13.67871 | 8.773064 | 114.7454 | EC1612A | 164.9171 | 2.31 | Controlled=6 | TH | single_dose_YP | Lab1 | 0.5966808
Exp 7, Replica 5 | 7 | 5 | 10 | 13.84337 | 13.84337 | 8.773064 | 114.7454 | EC1612A | 164.9171 | 2.31 | Controlled=6 | TH | single_dose_YP | Lab1 | 0.5965625
Exp 7, Replica 5 | 7 | 5 | 10 | 14.00803 | 14.00803 | 8.773064 | 114.7454 | EC1612A | 164.9171 | 2.31 | Controlled=6 | TH | single_dose_YP | Lab1 | 0.5819673
Exp 7, Replica 5 | 7 | 5 | 10 | 14.17269 | 14.17269 | 8.773064 | 114.7454 | EC1612A | 164.9171 | 2.31 | Controlled=6 | TH | single_dose_YP | Lab1 | 0.5597212
Exp 7, Replica 5 | 7 | 5 | 10 | 14.33735 | 14.33735 | 8.773064 | 114.7454 | EC1612A | 164.9171 | 2.31 | Controlled=6 | TH | single_dose_YP | Lab1 | 0.5665237
Exp 7, Replica 5 | 7 | 5 | 10 | 14.50201 | 14.50201 | 8.773064 | 114.7454 | EC1612A | 164.9171 | 2.31 | Controlled=6 | TH | single_dose_YP | Lab1 | 0.5385325
Exp 7, Replica 5 | 7 | 5 | 10 | 14.66667 | 14.66667 | 8.773064 | 114.7454 | EC1612A | 164.9171 | 2.31 | Controlled=6 | TH | single_dose_YP | Lab1 | 0.5455151
Exp 7, Replica 5 | 7 | 5 | 10 | 14.83133 | 14.83133 | 8.773064 | 114.7454 | EC1612A | 164.9171 | 2.31 | Controlled=6 | TH | single_dose_YP | Lab1 | 0.5231643
Exp 7, Replica 5 | 7 | 5 | 10 | 14.99598 | 14.99598 | 8.773064 | 114.7454 | EC1612A | 164.9171 | 2.31 | Controlled=6 | TH | single_dose_YP | Lab1 | 0.5060181
Exp 7, Replica 5 | 7 | 5 | 10 | 15.16064 | 15.16064 | 8.773064 | 114.7454 | EC1612A | 164.9171 | 2.31 | Controlled=6 | TH | single_dose_YP | Lab1 | 0.4893247
Exp 7, Replica 5 | 7 | 5 | 10 | 15.3253 | 15.3253 | 8.773064 | 114.7454 | EC1612A | 164.9171 | 2.31 | Controlled=6 | TH | single_dose_YP | Lab1 | 0.516608
Exp 7, Replica 5 | 7 | 5 | 10 | 15.48996 | 15.48996 | 8.773064 | 114.7454 | EC1612A | 164.9171 | 2.31 | Controlled=6 | TH | single_dose_YP | Lab1 | 0.4916908
Exp 7, Replica 5 | 7 | 5 | 10 | 15.65462 | 15.65462 | 8.773064 | 114.7454 | EC1612A | 164.9171 | 2.31 | Controlled=6 | TH | single_dose_YP | Lab1 | 0.5072996
Exp 7, Replica 5 | 7 | 5 | 10 | 15.81928 | 15.81928 | 8.773064 | 114.7454 | EC1612A | 164.9171 | 2.31 | Controlled=6 | TH | single_dose_YP | Lab1 | 0.5109686
Exp 7, Replica 5 | 7 | 5 | 10 | 15.98394 | 15.98394 | 8.773064 | 114.7454 | EC1612A | 164.9171 | 2.31 | Controlled=6 | TH | single_dose_YP | Lab1 | 0.4965999
Exp 7, Replica 5 | 7 | 5 | 10 | 16.14859 | 16.14859 | 8.773064 | 114.7454 | EC1612A | 164.9171 | 2.31 | Controlled=6 | TH | single_dose_YP | Lab1 | 0.4828556
Exp 7, Replica 5 | 7 | 5 | 10 | 16.31325 | 16.31325 | 8.773064 | 114.7454 | EC1612A | 164.9171 | 2.31 | Controlled=6 | TH | single_dose_YP | Lab1 | 0.4935992
Exp 7, Replica 5 | 7 | 5 | 10 | 16.47791 | 16.47791 | 8.773064 | 114.7454 | EC1612A | 164.9171 | 2.31 | Controlled=6 | TH | single_dose_YP | Lab1 | 0.486168
Exp 7, Replica 5 | 7 | 5 | 10 | 16.64257 | 16.64257 | 8.773064 | 114.7454 | EC1612A | 164.9171 | 2.31 | Controlled=6 | TH | single_dose_YP | Lab1 | 0.4724894
Exp 7, Replica 5 | 7 | 5 | 10 | 16.80723 | 16.80723 | 8.773064 | 114.7454 | EC1612A | 164.9171 | 2.31 | Controlled=6 | TH | single_dose_YP | Lab1 | 0.4848332
Exp 7, Replica 5 | 7 | 5 | 10 | 16.97189 | 16.97189 | 8.773064 | 114.7454 | EC1612A | 164.9171 | 2.31 | Controlled=6 | TH | single_dose_YP | Lab1 | 0.483117
Exp 7, Replica 5 | 7 | 5 | 10 | 17.13655 | 17.13655 | 8.773064 | 114.7454 | EC1612A | 164.9171 | 2.31 | Controlled=6 | TH | single_dose_YP | Lab1 | 0.4631949
Exp 7, Replica 5 | 7 | 5 | 10 | 17.3012 | 17.3012 | 8.773064 | 114.7454 | EC1612A | 164.9171 | 2.31 | Controlled=6 | TH | single_dose_YP | Lab1 | 0.4571412
Exp 7, Replica 5 | 7 | 5 | 10 | 17.46586 | 17.46586 | 8.773064 | 114.7454 | EC1612A | 164.9171 | 2.31 | Controlled=6 | TH | single_dose_YP | Lab1 | 0.4539832
Exp 7, Replica 5 | 7 | 5 | 10 | 17.63052 | 17.63052 | 8.773064 | 114.7454 | EC1612A | 164.9171 | 2.31 | Controlled=6 | TH | single_dose_YP | Lab1 | 0.4665206
Exp 7, Replica 5 | 7 | 5 | 10 | 17.79518 | 17.79518 | 8.773064 | 114.7454 | EC1612A | 164.9171 | 2.31 | Controlled=6 | TH | single_dose_YP | Lab1 | 0.453368
Exp 7, Replica 5 | 7 | 5 | 10 | 17.95984 | 17.95984 | 8.773064 | 114.7454 | EC1612A | 164.9171 | 2.31 | Controlled=6 | TH | single_dose_YP | Lab1 | 0.4559097
Exp 7, Replica 5 | 7 | 5 | 10 | 18.1245 | 18.1245 | 8.773064 | 114.7454 | EC1612A | 164.9171 | 2.31 | Controlled=6 | TH | single_dose_YP | Lab1 | 0.464583
Exp 7, Replica 5 | 7 | 5 | 10 | 18.28916 | 18.28916 | 8.773064 | 114.7454 | EC1612A | 164.9171 | 2.31 | Controlled=6 | TH | single_dose_YP | Lab1 | 0.4669989
Exp 7, Replica 5 | 7 | 5 | 10 | 18.45382 | 18.45382 | 8.773064 | 114.7454 | EC1612A | 164.9171 | 2.31 | Controlled=6 | TH | single_dose_YP | Lab1 | 0.4455969
Exp 7, Replica 5 | 7 | 5 | 10 | 18.61847 | 18.61847 | 8.773064 | 114.7454 | EC1612A | 164.9171 | 2.31 | Controlled=6 | TH | single_dose_YP | Lab1 | 0.4587418
Exp 7, Replica 5 | 7 | 5 | 10 | 18.78313 | 18.78313 | 8.773064 | 114.7454 | EC1612A | 164.9171 | 2.31 | Controlled=6 | TH | single_dose_YP | Lab1 | 0.4434548
Exp 7, Replica 5 | 7 | 5 | 10 | 18.94779 | 18.94779 | 8.773064 | 114.7454 | EC1612A | 164.9171 | 2.31 | Controlled=6 | TH | single_dose_YP | Lab1 | 0.4422529
Exp 7, Replica 5 | 7 | 5 | 10 | 19.11245 | 19.11245 | 8.773064 | 114.7454 | EC1612A | 164.9171 | 2.31 | Controlled=6 | TH | single_dose_YP | Lab1 | 0.4453293
Exp 7, Replica 5 | 7 | 5 | 10 | 19.27711 | 19.27711 | 8.773064 | 114.7454 | EC1612A | 164.9171 | 2.31 | Controlled=6 | TH | single_dose_YP | Lab1 | 0.4525997
Exp 7, Replica 5 | 7 | 5 | 10 | 19.44177 | 19.44177 | 8.773064 | 114.7454 | EC1612A | 164.9171 | 2.31 | Controlled=6 | TH | single_dose_YP | Lab1 | 0.4412633
Exp 7, Replica 5 | 7 | 5 | 10 | 19.60643 | 19.60643 | 8.773064 | 114.7454 | EC1612A | 164.9171 | 2.31 | Controlled=6 | TH | single_dose_YP | Lab1 | 0.4272197
Exp 7, Replica 5 | 7 | 5 | 10 | 19.77108 | 19.77108 | 8.773064 | 114.7454 | EC1612A | 164.9171 | 2.31 | Controlled=6 | TH | single_dose_YP | Lab1 | 0.4460612
Exp 7, Replica 5 | 7 | 5 | 10 | 19.93574 | 19.93574 | 8.773064 | 114.7454 | EC1612A | 164.9171 | 2.31 | Controlled=6 | TH | single_dose_YP | Lab1 | 0.4519022
Exp 7, Replica 5 | 7 | 5 | 10 | 20.1004 | 20.1004 | 8.773064 | 114.7454 | EC1612A | 164.9171 | 2.31 | Controlled=6 | TH | single_dose_YP | Lab1 | 0.4387912
Exp 7, Replica 5 | 7 | 5 | 10 | 20.26506 | 20.26506 | 8.773064 | 114.7454 | EC1612A | 164.9171 | 2.31 | Controlled=6 | TH | single_dose_YP | Lab1 | 0.4345374
Exp 7, Replica 5 | 7 | 5 | 10 | 20.42972 | 20.42972 | 8.773064 | 114.7454 | EC1612A | 164.9171 | 2.31 | Controlled=6 | TH | single_dose_YP | Lab1 | 0.4398639
Exp 7, Replica 5 | 7 | 5 | 10 | 20.59438 | 20.59438 | 8.773064 | 114.7454 | EC1612A | 164.9171 | 2.31 | Controlled=6 | TH | single_dose_YP | Lab1 | 0.4418212
Exp 7, Replica 5 | 7 | 5 | 10 | 20.75904 | 20.75904 | 8.773064 | 114.7454 | EC1612A | 164.9171 | 2.31 | Controlled=6 | TH | single_dose_YP | Lab1 | 0.4449359
Exp 7, Replica 5 | 7 | 5 | 10 | 20.92369 | 20.92369 | 8.773064 | 114.7454 | EC1612A | 164.9171 | 2.31 | Controlled=6 | TH | single_dose_YP | Lab1 | 0.4331163
Exp 7, Replica 5 | 7 | 5 | 10 | 21.08835 | 21.08835 | 8.773064 | 114.7454 | EC1612A | 164.9171 | 2.31 | Controlled=6 | TH | single_dose_YP | Lab1 | 0.4465447
Exp 7, Replica 5 | 7 | 5 | 10 | 21.25301 | 21.25301 | 8.773064 | 114.7454 | EC1612A | 164.9171 | 2.31 | Controlled=6 | TH | single_dose_YP | Lab1 | 0.4553593
Exp 7, Replica 5 | 7 | 5 | 10 | 21.41767 | 21.41767 | 8.773064 | 114.7454 | EC1612A | 164.9171 | 2.31 | Controlled=6 | TH | single_dose_YP | Lab1 | 0.4402478
Exp 7, Replica 5 | 7 | 5 | 10 | 21.58233 | 21.58233 | 8.773064 | 114.7454 | EC1612A | 164.9171 | 2.31 | Controlled=6 | TH | single_dose_YP | Lab1 | 0.4302354
Exp 7, Replica 5 | 7 | 5 | 10 | 21.74699 | 21.74699 | 8.773064 | 114.7454 | EC1612A | 164.9171 | 2.31 | Controlled=6 | TH | single_dose_YP | Lab1 | 0.4427658
Exp 7, Replica 5 | 7 | 5 | 10 | 21.91165 | 21.91165 | 8.773064 | 114.7454 | EC1612A | 164.9171 | 2.31 | Controlled=6 | TH | single_dose_YP | Lab1 | 0.4225823
Exp 7, Replica 5 | 7 | 5 | 10 | 22.07631 | 22.07631 | 8.773064 | 114.7454 | EC1612A | 164.9171 | 2.31 | Controlled=6 | TH | single_dose_YP | Lab1 | 0.4288424
Exp 7, Replica 5 | 7 | 5 | 10 | 22.24096 | 22.24096 | 8.773064 | 114.7454 | EC1612A | 164.9171 | 2.31 | Controlled=6 | TH | single_dose_YP | Lab1 | 0.4130052
Exp 7, Replica 5 | 7 | 5 | 10 | 22.40562 | 22.40562 | 8.773064 | 114.7454 | EC1612A | 164.9171 | 2.31 | Controlled=6 | TH | single_dose_YP | Lab1 | 0.4234844
Exp 7, Replica 5 | 7 | 5 | 10 | 22.57028 | 22.57028 | 8.773064 | 114.7454 | EC1612A | 164.9171 | 2.31 | Controlled=6 | TH | single_dose_YP | Lab1 | 0.4251986
Exp 7, Replica 5 | 7 | 5 | 10 | 22.73494 | 22.73494 | 8.773064 | 114.7454 | EC1612A | 164.9171 | 2.31 | Controlled=6 | TH | single_dose_YP | Lab1 | 0.4254306
Exp 7, Replica 5 | 7 | 5 | 10 | 22.8996 | 22.8996 | 8.773064 | 114.7454 | EC1612A | 164.9171 | 2.31 | Controlled=6 | TH | single_dose_YP | Lab1 | 0.4367308
Exp 7, Replica 5 | 7 | 5 | 10 | 23.06426 | 23.06426 | 8.773064 | 114.7454 | EC1612A | 164.9171 | 2.31 | Controlled=6 | TH | single_dose_YP | Lab1 | 0.4278975
Exp 7, Replica 5 | 7 | 5 | 10 | 23.22892 | 23.22892 | 8.773064 | 114.7454 | EC1612A | 164.9171 | 2.31 | Controlled=6 | TH | single_dose_YP | Lab1 | 0.4093006
Exp 7, Replica 5 | 7 | 5 | 10 | 23.39357 | 23.39357 | 8.773064 | 114.7454 | EC1612A | 164.9171 | 2.31 | Controlled=6 | TH | single_dose_YP | Lab1 | 0.42861
Exp 7, Replica 5 | 7 | 5 | 10 | 23.55823 | 23.55823 | 8.773064 | 114.7454 | EC1612A | 164.9171 | 2.31 | Controlled=6 | TH | single_dose_YP | Lab1 | 0.4188063
Exp 7, Replica 5 | 7 | 5 | 10 | 23.72289 | 23.72289 | 8.773064 | 114.7454 | EC1612A | 164.9171 | 2.31 | Controlled=6 | TH | single_dose_YP | Lab1 | 0.4209325
Exp 7, Replica 5 | 7 | 5 | 10 | 23.88755 | 23.88755 | 8.773064 | 114.7454 | EC1612A | 164.9171 | 2.31 | Controlled=6 | TH | single_dose_YP | Lab1 | 0.4314806
Exp 7, Replica 5 | 7 | 5 | 10 | 24.05221 | 24.05221 | 8.773064 | 114.7454 | EC1612A | 164.9171 | 2.31 | Controlled=6 | TH | single_dose_YP | Lab1 | 0.418223
Exp 7, Replica 5 | 7 | 5 | 10 | 24.21687 | 24.21687 | 8.773064 | 114.7454 | EC1612A | 164.9171 | 2.31 | Controlled=6 | TH | single_dose_YP | Lab1 | 0.4113948
Exp 7, Replica 5 | 7 | 5 | 10 | 24.38153 | 24.38153 | 8.773064 | 114.7454 | EC1612A | 164.9171 | 2.31 | Controlled=6 | TH | single_dose_YP | Lab1 | 0.4225969
Exp 7, Replica 5 | 7 | 5 | 10 | 24.54618 | 24.54618 | 8.773064 | 114.7454 | EC1612A | 164.9171 | 2.31 | Controlled=6 | TH | single_dose_YP | Lab1 | 0.4233018
Exp 7, Replica 5 | 7 | 5 | 10 | 24.71084 | 24.71084 | 8.773064 | 114.7454 | EC1612A | 164.9171 | 2.31 | Controlled=6 | TH | single_dose_YP | Lab1 | 0.4151641
Exp 7, Replica 5 | 7 | 5 | 10 | 24.8755 | 24.8755 | 8.773064 | 114.7454 | EC1612A | 164.9171 | 2.31 | Controlled=6 | TH | single_dose_YP | Lab1 | 0.422838
Exp 7, Replica 5 | 7 | 5 | 10 | 25.04016 | 25.04016 | 8.773064 | 114.7454 | EC1612A | 164.9171 | 2.31 | Controlled=6 | TH | single_dose_YP | Lab1 | 0.4204062
Exp 7, Replica 5 | 7 | 5 | 10 | 25.20482 | 25.20482 | 8.773064 | 114.7454 | EC1612A | 164.9171 | 2.31 | Controlled=6 | TH | single_dose_YP | Lab1 | 0.4118866
Exp 7, Replica 5 | 7 | 5 | 10 | 25.36948 | 25.36948 | 8.773064 | 114.7454 | EC1612A | 164.9171 | 2.31 | Controlled=6 | TH | single_dose_YP | Lab1 | 0.4127838
Exp 7, Replica 5 | 7 | 5 | 10 | 25.53414 | 25.53414 | 8.773064 | 114.7454 | EC1612A | 164.9171 | 2.31 | Controlled=6 | TH | single_dose_YP | Lab1 | 0.4128706
Exp 7, Replica 5 | 7 | 5 | 10 | 25.6988 | 25.6988 | 8.773064 | 114.7454 | EC1612A | 164.9171 | 2.31 | Controlled=6 | TH | single_dose_YP | Lab1 | 0.4386801
Exp 7, Replica 5 | 7 | 5 | 10 | 25.86345 | 25.86345 | 8.773064 | 114.7454 | EC1612A | 164.9171 | 2.31 | Controlled=6 | TH | single_dose_YP | Lab1 | 0.4113383
Exp 7, Replica 5 | 7 | 5 | 10 | 26.02811 | 26.02811 | 8.773064 | 114.7454 | EC1612A | 164.9171 | 2.31 | Controlled=6 | TH | single_dose_YP | Lab1 | 0.4122493
Exp 7, Replica 5 | 7 | 5 | 10 | 26.19277 | 26.19277 | 8.773064 | 114.7454 | EC1612A | 164.9171 | 2.31 | Controlled=6 | TH | single_dose_YP | Lab1 | 0.4231833
Exp 7, Replica 5 | 7 | 5 | 10 | 26.35743 | 26.35743 | 8.773064 | 114.7454 | EC1612A | 164.9171 | 2.31 | Controlled=6 | TH | single_dose_YP | Lab1 | 0.4238214
Exp 7, Replica 5 | 7 | 5 | 10 | 26.52209 | 26.52209 | 8.773064 | 114.7454 | EC1612A | 164.9171 | 2.31 | Controlled=6 | TH | single_dose_YP | Lab1 | 0.4135241
Exp 7, Replica 5 | 7 | 5 | 10 | 26.68675 | 26.68675 | 8.773064 | 114.7454 | EC1612A | 164.9171 | 2.31 | Controlled=6 | TH | single_dose_YP | Lab1 | 0.4297798
Exp 7, Replica 5 | 7 | 5 | 10 | 26.85141 | 26.85141 | 8.773064 | 114.7454 | EC1612A | 164.9171 | 2.31 | Controlled=6 | TH | single_dose_YP | Lab1 | 0.4395691
Exp 7, Replica 5 | 7 | 5 | 10 | 27.01606 | 27.01606 | 8.773064 | 114.7454 | EC1612A | 164.9171 | 2.31 | Controlled=6 | TH | single_dose_YP | Lab1 | 0.4218088
Exp 7, Replica 5 | 7 | 5 | 10 | 27.18072 | 27.18072 | 8.773064 | 114.7454 | EC1612A | 164.9171 | 2.31 | Controlled=6 | TH | single_dose_YP | Lab1 | 0.4122381
Exp 7, Replica 5 | 7 | 5 | 10 | 27.34538 | 27.34538 | 8.773064 | 114.7454 | EC1612A | 164.9171 | 2.31 | Controlled=6 | TH | single_dose_YP | Lab1 | 0.4123005
Exp 7, Replica 5 | 7 | 5 | 10 | 27.51004 | 27.51004 | 8.773064 | 114.7454 | EC1612A | 164.9171 | 2.31 | Controlled=6 | TH | single_dose_YP | Lab1 | 0.4261753
Exp 7, Replica 5 | 7 | 5 | 10 | 27.6747 | 27.6747 | 8.773064 | 114.7454 | EC1612A | 164.9171 | 2.31 | Controlled=6 | TH | single_dose_YP | Lab1 | 0.4179466
Exp 7, Replica 5 | 7 | 5 | 10 | 27.83936 | 27.83936 | 8.773064 | 114.7454 | EC1612A | 164.9171 | 2.31 | Controlled=6 | TH | single_dose_YP | Lab1 | 0.4219931
Exp 7, Replica 5 | 7 | 5 | 10 | 28.00402 | 28.00402 | 8.773064 | 114.7454 | EC1612A | 164.9171 | 2.31 | Controlled=6 | TH | single_dose_YP | Lab1 | 0.4424163
Exp 7, Replica 5 | 7 | 5 | 10 | 28.16867 | 28.16867 | 8.773064 | 114.7454 | EC1612A | 164.9171 | 2.31 | Controlled=6 | TH | single_dose_YP | Lab1 | 0.4168333
Exp 7, Replica 5 | 7 | 5 | 10 | 28.33333 | 28.33333 | 8.773064 | 114.7454 | EC1612A | 164.9171 | 2.31 | Controlled=6 | TH | single_dose_YP | Lab1 | 0.4269453
Exp 7, Replica 5 | 7 | 5 | 10 | 28.49799 | 28.49799 | 8.773064 | 114.7454 | EC1612A | 164.9171 | 2.31 | Controlled=6 | TH | single_dose_YP | Lab1 | 0.443363
Exp 7, Replica 5 | 7 | 5 | 10 | 28.66265 | 28.66265 | 8.773064 | 114.7454 | EC1612A | 164.9171 | 2.31 | Controlled=6 | TH | single_dose_YP | Lab1 | 0.428006
Exp 7, Replica 5 | 7 | 5 | 10 | 28.82731 | 28.82731 | 8.773064 | 114.7454 | EC1612A | 164.9171 | 2.31 | Controlled=6 | TH | single_dose_YP | Lab1 | 0.4378421
Exp 7, Replica 5 | 7 | 5 | 10 | 28.99197 | 28.99197 | 8.773064 | 114.7454 | EC1612A | 164.9171 | 2.31 | Controlled=6 | TH | single_dose_YP | Lab1 | 0.4326231
Exp 7, Replica 5 | 7 | 5 | 10 | 29.15663 | 29.15663 | 8.773064 | 114.7454 | EC1612A | 164.9171 | 2.31 | Controlled=6 | TH | single_dose_YP | Lab1 | 0.4405699
Exp 7, Replica 5 | 7 | 5 | 10 | 29.32129 | 29.32129 | 8.773064 | 114.7454 | EC1612A | 164.9171 | 2.31 | Controlled=6 | TH | single_dose_YP | Lab1 | 0.4448074
Exp 7, Replica 5 | 7 | 5 | 10 | 29.48594 | 29.48594 | 8.773064 | 114.7454 | EC1612A | 164.9171 | 2.31 | Controlled=6 | TH | single_dose_YP | Lab1 | 0.430918
Exp 7, Replica 5 | 7 | 5 | 10 | 29.6506 | 29.6506 | 8.773064 | 114.7454 | EC1612A | 164.9171 | 2.31 | Controlled=6 | TH | single_dose_YP | Lab1 | 0.4365919
Exp 7, Replica 5 | 7 | 5 | 10 | 29.81526 | 29.81526 | 8.773064 | 114.7454 | EC1612A | 164.9171 | 2.31 | Controlled=6 | TH | single_dose_YP | Lab1 | 0.4346037
Exp 7, Replica 5 | 7 | 5 | 10 | 29.97992 | 29.97992 | 8.773064 | 114.7454 | EC1612A | 164.9171 | 2.31 | Controlled=6 | TH | single_dose_YP | Lab1 | 0.4328326
Exp 7, Replica 5 | 7 | 5 | 10 | 30.14458 | 30.14458 | 8.773064 | 114.7454 | EC1612A | 164.9171 | 2.31 | Controlled=6 | TH | single_dose_YP | Lab1 | 0.435093
Exp 7, Replica 5 | 7 | 5 | 10 | 30.30924 | 30.30924 | 8.773064 | 114.7454 | EC1612A | 164.9171 | 2.31 | Controlled=6 | TH | single_dose_YP | Lab1 | 0.4455674
Exp 7, Replica 5 | 7 | 5 | 10 | 30.4739 | 30.4739 | 8.773064 | 114.7454 | EC1612A | 164.9171 | 2.31 | Controlled=6 | TH | single_dose_YP | Lab1 | 0.4333641
Exp 7, Replica 5 | 7 | 5 | 10 | 30.63855 | 30.63855 | 8.773064 | 114.7454 | EC1612A | 164.9171 | 2.31 | Controlled=6 | TH | single_dose_YP | Lab1 | 0.4206588
Exp 7, Replica 5 | 7 | 5 | 10 | 30.80321 | 30.80321 | 8.773064 | 114.7454 | EC1612A | 164.9171 | 2.31 | Controlled=6 | TH | single_dose_YP | Lab1 | 0.4249483
Exp 7, Replica 5 | 7 | 5 | 10 | 30.96787 | 30.96787 | 8.773064 | 114.7454 | EC1612A | 164.9171 | 2.31 | Controlled=6 | TH | single_dose_YP | Lab1 | 0.4282206
Exp 7, Replica 5 | 7 | 5 | 10 | 31.13253 | 31.13253 | 8.773064 | 114.7454 | EC1612A | 164.9171 | 2.31 | Controlled=6 | TH | single_dose_YP | Lab1 | 0.4266431
Exp 7, Replica 5 | 7 | 5 | 10 | 31.29719 | 31.29719 | 8.773064 | 114.7454 | EC1612A | 164.9171 | 2.31 | Controlled=6 | TH | single_dose_YP | Lab1 | 0.4201211
Exp 7, Replica 5 | 7 | 5 | 10 | 31.46185 | 31.46185 | 8.773064 | 114.7454 | EC1612A | 164.9171 | 2.31 | Controlled=6 | TH | single_dose_YP | Lab1 | 0.4267438
Exp 7, Replica 5 | 7 | 5 | 10 | 31.62651 | 31.62651 | 8.773064 | 114.7454 | EC1612A | 164.9171 | 2.31 | Controlled=6 | TH | single_dose_YP | Lab1 | 0.4259724
Exp 7, Replica 5 | 7 | 5 | 10 | 31.79116 | 31.79116 | 8.773064 | 114.7454 | EC1612A | 164.9171 | 2.31 | Controlled=6 | TH | single_dose_YP | Lab1 | 0.4329228
Exp 7, Replica 5 | 7 | 5 | 10 | 31.95582 | 31.95582 | 8.773064 | 114.7454 | EC1612A | 164.9171 | 2.31 | Controlled=6 | TH | single_dose_YP | Lab1 | 0.4180249
Exp 7, Replica 5 | 7 | 5 | 10 | 32.12048 | 32.12048 | 8.773064 | 114.7454 | EC1612A | 164.9171 | 2.31 | Controlled=6 | TH | single_dose_YP | Lab1 | 0.4242879
Exp 7, Replica 5 | 7 | 5 | 10 | 32.28514 | 32.28514 | 8.773064 | 114.7454 | EC1612A | 164.9171 | 2.31 | Controlled=6 | TH | single_dose_YP | Lab1 | 0.4318352
Exp 7, Replica 5 | 7 | 5 | 10 | 32.4498 | 32.4498 | 8.773064 | 114.7454 | EC1612A | 164.9171 | 2.31 | Controlled=6 | TH | single_dose_YP | Lab1 | 0.4217365
Exp 7, Replica 5 | 7 | 5 | 10 | 32.61446 | 32.61446 | 8.773064 | 114.7454 | EC1612A | 164.9171 | 2.31 | Controlled=6 | TH | single_dose_YP | Lab1 | 0.4340225
Exp 7, Replica 5 | 7 | 5 | 10 | 32.77912 | 32.77912 | 8.773064 | 114.7454 | EC1612A | 164.9171 | 2.31 | Controlled=6 | TH | single_dose_YP | Lab1 | 0.4295178
Exp 7, Replica 5 | 7 | 5 | 10 | 32.94378 | 32.94378 | 8.773064 | 114.7454 | EC1612A | 164.9171 | 2.31 | Controlled=6 | TH | single_dose_YP | Lab1 | 0.4241592
Exp 7, Replica 5 | 7 | 5 | 10 | 33.10843 | 33.10843 | 8.773064 | 114.7454 | EC1612A | 164.9171 | 2.31 | Controlled=6 | TH | single_dose_YP | Lab1 | 0.4334845
Exp 7, Replica 5 | 7 | 5 | 10 | 33.27309 | 33.27309 | 8.773064 | 114.7454 | EC1612A | 164.9171 | 2.31 | Controlled=6 | TH | single_dose_YP | Lab1 | 0.4268938
Exp 7, Replica 5 | 7 | 5 | 10 | 33.43775 | 33.43775 | 8.773064 | 114.7454 | EC1612A | 164.9171 | 2.31 | Controlled=6 | TH | single_dose_YP | Lab1 | 0.4378907
Exp 7, Replica 5 | 7 | 5 | 10 | 33.60241 | 33.60241 | 8.773064 | 114.7454 | EC1612A | 164.9171 | 2.31 | Controlled=6 | TH | single_dose_YP | Lab1 | 0.4383811
Exp 7, Replica 5 | 7 | 5 | 10 | 33.76707 | 33.76707 | 8.773064 | 114.7454 | EC1612A | 164.9171 | 2.31 | Controlled=6 | TH | single_dose_YP | Lab1 | 0.4272845
Exp 7, Replica 5 | 7 | 5 | 10 | 33.93173 | 33.93173 | 8.773064 | 114.7454 | EC1612A | 164.9171 | 2.31 | Controlled=6 | TH | single_dose_YP | Lab1 | 0.4291465
Exp 7, Replica 5 | 7 | 5 | 10 | 34.09639 | 34.09639 | 8.773064 | 114.7454 | EC1612A | 164.9171 | 2.31 | Controlled=6 | TH | single_dose_YP | Lab1 | 0.4180376
Exp 7, Replica 5 | 7 | 5 | 10 | 34.26104 | 34.26104 | 8.773064 | 114.7454 | EC1612A | 164.9171 | 2.31 | Controlled=6 | TH | single_dose_YP | Lab1 | 0.4431005
Exp 7, Replica 5 | 7 | 5 | 10 | 34.4257 | 34.4257 | 8.773064 | 114.7454 | EC1612A | 164.9171 | 2.31 | Controlled=6 | TH | single_dose_YP | Lab1 | 0.4690397
Exp 7, Replica 5 | 7 | 5 | 10 | 34.59036 | 34.59036 | 8.773064 | 114.7454 | EC1612A | 164.9171 | 2.31 | Controlled=6 | TH | single_dose_YP | Lab1 | 0.4382401
Exp 7, Replica 5 | 7 | 5 | 10 | 34.75502 | 34.75502 | 8.773064 | 114.7454 | EC1612A | 164.9171 | 2.31 | Controlled=6 | TH | single_dose_YP | Lab1 | 0.4247438
Exp 7, Replica 5 | 7 | 5 | 10 | 34.91968 | 34.91968 | 8.773064 | 114.7454 | EC1612A | 164.9171 | 2.31 | Controlled=6 | TH | single_dose_YP | Lab1 | 0.4160355
Exp 7, Replica 5 | 7 | 5 | 10 | 35.08434 | 35.08434 | 8.773064 | 114.7454 | EC1612A | 164.9171 | 2.31 | Controlled=6 | TH | single_dose_YP | Lab1 | 0.4253947
Exp 7, Replica 5 | 7 | 5 | 10 | 35.249 | 35.249 | 8.773064 | 114.7454 | EC1612A | 164.9171 | 2.31 | Controlled=6 | TH | single_dose_YP | Lab1 | 0.4436054
Exp 7, Replica 5 | 7 | 5 | 10 | 35.41365 | 35.41365 | 8.773064 | 114.7454 | EC1612A | 164.9171 | 2.31 | Controlled=6 | TH | single_dose_YP | Lab1 | 0.4329266
Exp 7, Replica 5 | 7 | 5 | 10 | 35.57831 | 35.57831 | 8.773064 | 114.7454 | EC1612A | 164.9171 | 2.31 | Controlled=6 | TH | single_dose_YP | Lab1 | 0.4237568
Exp 7, Replica 5 | 7 | 5 | 10 | 35.74297 | 35.74297 | 8.773064 | 114.7454 | EC1612A | 164.9171 | 2.31 | Controlled=6 | TH | single_dose_YP | Lab1 | 0.4413578
Exp 7, Replica 5 | 7 | 5 | 10 | 35.90763 | 35.90763 | 8.773064 | 114.7454 | EC1612A | 164.9171 | 2.31 | Controlled=6 | TH | single_dose_YP | Lab1 | 0.4326771
Exp 7, Replica 5 | 7 | 5 | 10 | 36.07229 | 36.07229 | 8.773064 | 114.7454 | EC1612A | 164.9171 | 2.31 | Controlled=6 | TH | single_dose_YP | Lab1 | 0.4305046
Exp 7, Replica 5 | 7 | 5 | 10 | 36.23695 | 36.23695 | 8.773064 | 114.7454 | EC1612A | 164.9171 | 2.31 | Controlled=6 | TH | single_dose_YP | Lab1 | 0.4264873
Exp 7, Replica 5 | 7 | 5 | 10 | 36.40161 | 36.40161 | 8.773064 | 114.7454 | EC1612A | 164.9171 | 2.31 | Controlled=6 | TH | single_dose_YP | Lab1 | 0.4350322
Exp 7, Replica 5 | 7 | 5 | 10 | 36.56627 | 36.56627 | 8.773064 | 114.7454 | EC1612A | 164.9171 | 2.31 | Controlled=6 | TH | single_dose_YP | Lab1 | 0.4277917
Exp 7, Replica 5 | 7 | 5 | 10 | 36.73092 | 36.73092 | 8.773064 | 114.7454 | EC1612A | 164.9171 | 2.31 | Controlled=6 | TH | single_dose_YP | Lab1 | 0.4426148
Exp 7, Replica 5 | 7 | 5 | 10 | 36.89558 | 36.89558 | 8.773064 | 114.7454 | EC1612A | 164.9171 | 2.31 | Controlled=6 | TH | single_dose_YP | Lab1 | 0.4359327
Exp 7, Replica 5 | 7 | 5 | 10 | 37.06024 | 37.06024 | 8.773064 | 114.7454 | EC1612A | 164.9171 | 2.31 | Controlled=6 | TH | single_dose_YP | Lab1 | 0.4286501
Exp 7, Replica 5 | 7 | 5 | 10 | 37.2249 | 37.2249 | 8.773064 | 114.7454 | EC1612A | 164.9171 | 2.31 | Controlled=6 | TH | single_dose_YP | Lab1 | 0.418967
Exp 7, Replica 5 | 7 | 5 | 10 | 37.38956 | 37.38956 | 8.773064 | 114.7454 | EC1612A | 164.9171 | 2.31 | Controlled=6 | TH | single_dose_YP | Lab1 | 0.4368942
Exp 7, Replica 5 | 7 | 5 | 10 | 37.55422 | 37.55422 | 8.773064 | 114.7454 | EC1612A | 164.9171 | 2.31 | Controlled=6 | TH | single_dose_YP | Lab1 | 0.429166
Exp 7, Replica 5 | 7 | 5 | 10 | 37.71888 | 37.71888 | 8.773064 | 114.7454 | EC1612A | 164.9171 | 2.31 | Controlled=6 | TH | single_dose_YP | Lab1 | 0.4400308
Exp 7, Replica 5 | 7 | 5 | 10 | 37.88353 | 37.88353 | 8.773064 | 114.7454 | EC1612A | 164.9171 | 2.31 | Controlled=6 | TH | single_dose_YP | Lab1 | 0.4374589
Exp 7, Replica 5 | 7 | 5 | 10 | 38.04819 | 38.04819 | 8.773064 | 114.7454 | EC1612A | 164.9171 | 2.31 | Controlled=6 | TH | single_dose_YP | Lab1 | 0.4309436
Exp 7, Replica 5 | 7 | 5 | 10 | 38.21285 | 38.21285 | 8.773064 | 114.7454 | EC1612A | 164.9171 | 2.31 | Controlled=6 | TH | single_dose_YP | Lab1 | 0.4157236
Exp 7, Replica 5 | 7 | 5 | 10 | 38.37751 | 38.37751 | 8.773064 | 114.7454 | EC1612A | 164.9171 | 2.31 | Controlled=6 | TH | single_dose_YP | Lab1 | 0.4418625
Exp 7, Replica 5 | 7 | 5 | 10 | 38.54217 | 38.54217 | 8.773064 | 114.7454 | EC1612A | 164.9171 | 2.31 | Controlled=6 | TH | single_dose_YP | Lab1 | 0.4430066
Exp 7, Replica 5 | 7 | 5 | 10 | 38.70683 | 38.70683 | 8.773064 | 114.7454 | EC1612A | 164.9171 | 2.31 | Controlled=6 | TH | single_dose_YP | Lab1 | 0.43433
Exp 7, Replica 5 | 7 | 5 | 10 | 38.87149 | 38.87149 | 8.773064 | 114.7454 | EC1612A | 164.9171 | 2.31 | Controlled=6 | TH | single_dose_YP | Lab1 | 0.4272746
Exp 7, Replica 5 | 7 | 5 | 10 | 39.03614 | 39.03614 | 8.773064 | 114.7454 | EC1612A | 164.9171 | 2.31 | Controlled=6 | TH | single_dose_YP | Lab1 | 0.4484577
Exp 7, Replica 5 | 7 | 5 | 10 | 39.2008 | 39.2008 | 8.773064 | 114.7454 | EC1612A | 164.9171 | 2.31 | Controlled=6 | TH | single_dose_YP | Lab1 | 0.4332062
Exp 7, Replica 5 | 7 | 5 | 10 | 39.36546 | 39.36546 | 8.773064 | 114.7454 | EC1612A | 164.9171 | 2.31 | Controlled=6 | TH | single_dose_YP | Lab1 | 0.444157
Exp 7, Replica 5 | 7 | 5 | 10 | 39.53012 | 39.53012 | 8.773064 | 114.7454 | EC1612A | 164.9171 | 2.31 | Controlled=6 | TH | single_dose_YP | Lab1 | 0.4303245
Exp 7, Replica 5 | 7 | 5 | 10 | 39.69478 | 39.69478 | 8.773064 | 114.7454 | EC1612A | 164.9171 | 2.31 | Controlled=6 | TH | single_dose_YP | Lab1 | 0.4445799
Exp 7, Replica 5 | 7 | 5 | 10 | 39.85944 | 39.85944 | 8.773064 | 114.7454 | EC1612A | 164.9171 | 2.31 | Controlled=6 | TH | single_dose_YP | Lab1 | 0.4178163
Exp 7, Replica 5 | 7 | 5 | 10 | 40.0241 | 40.0241 | 8.773064 | 114.7454 | EC1612A | 164.9171 | 2.31 | Controlled=6 | TH | single_dose_YP | Lab1 | 0.4519121
Exp 7, Replica 5 | 7 | 5 | 10 | 40.18876 | 40.18876 | 8.773064 | 114.7454 | EC1612A | 164.9171 | 2.31 | Controlled=6 | TH | single_dose_YP | Lab1 | 0.4306865
Exp 7, Replica 5 | 7 | 5 | 10 | 40.35341 | 40.35341 | 8.773064 | 114.7454 | EC1612A | 164.9171 | 2.31 | Controlled=6 | TH | single_dose_YP | Lab1 | 0.4223778
Exp 7, Replica 5 | 7 | 5 | 10 | 40.51807 | 40.51807 | 8.773064 | 114.7454 | EC1612A | 164.9171 | 2.31 | Controlled=6 | TH | single_dose_YP | Lab1 | 0.4207601
Exp 7, Replica 5 | 7 | 5 | 10 | 40.68273 | 40.68273 | 8.773064 | 114.7454 | EC1612A | 164.9171 | 2.31 | Controlled=6 | TH | single_dose_YP | Lab1 | 0.4243379
Exp 7, Replica 5 | 7 | 5 | 10 | 40.84739 | 40.84739 | 8.773064 | 114.7454 | EC1612A | 164.9171 | 2.31 | Controlled=6 | TH | single_dose_YP | Lab1 | 0.4287631
Exp 7, Replica 5 | 7 | 5 | 10 | 41.01205 | 41.01205 | 8.773064 | 114.7454 | EC1612A | 164.9171 | 2.31 | Controlled=6 | TH | single_dose_YP | Lab1 | 0.4425619
Exp 7, Replica 5 | 7 | 5 | 10 | 41.17671 | 41.17671 | 8.773064 | 114.7454 | EC1612A | 164.9171 | 2.31 | Controlled=6 | TH | single_dose_YP | Lab1 | 0.4231343
Exp 7, Replica 5 | 7 | 5 | 10 | 41.34137 | 41.34137 | 8.773064 | 114.7454 | EC1612A | 164.9171 | 2.31 | Controlled=6 | TH | single_dose_YP | Lab1 | 0.4235603
Exp 7, Replica 5 | 7 | 5 | 10 | 41.50602 | 41.50602 | 8.773064 | 114.7454 | EC1612A | 164.9171 | 2.31 | Controlled=6 | TH | single_dose_YP | Lab1 | 0.4370551
Exp 7, Replica 5 | 7 | 5 | 10 | 41.67068 | 41.67068 | 8.773064 | 114.7454 | EC1612A | 164.9171 | 2.31 | Controlled=6 | TH | single_dose_YP | Lab1 | 0.4252038
Exp 7, Replica 5 | 7 | 5 | 10 | 41.83534 | 41.83534 | 8.773064 | 114.7454 | EC1612A | 164.9171 | 2.31 | Controlled=6 | TH | single_dose_YP | Lab1 | 0.4540735
Exp 7, Replica 5 | 7 | 5 | 10 | 42 | 42 | 8.773064 | 114.7454 | EC1612A | 164.9171 | 2.31 | Controlled=6 | TH | single_dose_YP | Lab1 | 0.4402584

## Experiment_8
Description | Experiment | Replica | concentration_ppm | time_hrs | time_hrs_original | Pressure_bar_CO2 | Temperature_C | CI | Shear_Pa | Brine_Ionic_Strength | pH | Brine_Type | Type_of_test | Lab | corrosion_mm_yr
Exp 8, Replica 1 | 8 | 1 | 100 | 1 | 1 | 3.533301 | 124.8437 | EC1612A | 240.2971 | 2.31 | Uncontrolled | TH | single_dose_NP | Lab3 | 15.03235
Exp 8, Replica 1 | 8 | 1 | 100 | 1.200803 | 1.200803 | 3.533301 | 124.8437 | EC1612A | 240.2971 | 2.31 | Uncontrolled | TH | single_dose_NP | Lab3 | 14.67149
Exp 8, Replica 1 | 8 | 1 | 100 | 1.401606 | 1.401606 | 3.533301 | 124.8437 | EC1612A | 240.2971 | 2.31 | Uncontrolled | TH | single_dose_NP | Lab3 | 15.17656
Exp 8, Replica 1 | 8 | 1 | 100 | 1.60241 | 1.60241 | 3.533301 | 124.8437 | EC1612A | 240.2971 | 2.31 | Uncontrolled | TH | single_dose_NP | Lab3 | 14.13188
Exp 8, Replica 1 | 8 | 1 | 100 | 1.803213 | 1.803213 | 3.533301 | 124.8437 | EC1612A | 240.2971 | 2.31 | Uncontrolled | TH | single_dose_NP | Lab3 | 14.84234
Exp 8, Replica 1 | 8 | 1 | 100 | 2.004016 | 2.004016 | 3.533301 | 124.8437 | EC1612A | 240.2971 | 2.31 | Uncontrolled | TH | single_dose_NP | Lab3 | 14.73842
Exp 8, Replica 1 | 8 | 1 | 100 | 2.204819 | 2.204819 | 3.533301 | 124.8437 | EC1612A | 240.2971 | 2.31 | Uncontrolled | TH | single_dose_NP | Lab3 | 15.08525
Exp 8, Replica 1 | 8 | 1 | 100 | 2.405622 | 2.405622 | 3.533301 | 124.8437 | EC1612A | 240.2971 | 2.31 | Uncontrolled | TH | single_dose_NP | Lab3 | 14.79166
Exp 8, Replica 1 | 8 | 1 | 100 | 2.606426 | 2.606426 | 3.533301 | 124.8437 | EC1612A | 240.2971 | 2.31 | Uncontrolled | TH | single_dose_NP | Lab3 | 14.85745
Exp 8, Replica 1 | 8 | 1 | 100 | 2.807229 | 2.807229 | 3.533301 | 124.8437 | EC1612A | 240.2971 | 2.31 | Uncontrolled | TH | single_dose_NP | Lab3 | 14.76936
Exp 8, Replica 1 | 8 | 1 | 100 | 3.008032 | 3.008032 | 3.533301 | 124.8437 | EC1612A | 240.2971 | 2.31 | Uncontrolled | TH | single_dose_NP | Lab3 | 14.5679
Exp 8, Replica 1 | 8 | 1 | 100 | 3.208835 | 3.208835 | 3.533301 | 124.8437 | EC1612A | 240.2971 | 2.31 | Uncontrolled | TH | single_dose_NP | Lab3 | 13.98843
Exp 8, Replica 1 | 8 | 1 | 100 | 3.409639 | 3.409639 | 3.533301 | 124.8437 | EC1612A | 240.2971 | 2.31 | Uncontrolled | TH | single_dose_NP | Lab3 | 14.42797
Exp 8, Replica 1 | 8 | 1 | 100 | 3.610442 | 3.610442 | 3.533301 | 124.8437 | EC1612A | 240.2971 | 2.31 | Uncontrolled | TH | single_dose_NP | Lab3 | 13.93156
Exp 8, Replica 1 | 8 | 1 | 100 | 3.811245 | 3.811245 | 3.533301 | 124.8437 | EC1612A | 240.2971 | 2.31 | Uncontrolled | TH | single_dose_NP | Lab3 | 14.61628
Exp 8, Replica 1 | 8 | 1 | 100 | 4.012048 | 4.012048 | 3.533301 | 124.8437 | EC1612A | 240.2971 | 2.31 | Uncontrolled | TH | single_dose_NP | Lab3 | 14.05746
Exp 8, Replica 1 | 8 | 1 | 100 | 4.212851 | 4.212851 | 3.533301 | 124.8437 | EC1612A | 240.2971 | 2.31 | Uncontrolled | TH | single_dose_NP | Lab3 | 14.32559
Exp 8, Replica 1 | 8 | 1 | 100 | 4.413655 | 4.413655 | 3.533301 | 124.8437 | EC1612A | 240.2971 | 2.31 | Uncontrolled | TH | single_dose_NP | Lab3 | 13.73114
Exp 8, Replica 1 | 8 | 1 | 100 | 4.614458 | 4.614458 | 3.533301 | 124.8437 | EC1612A | 240.2971 | 2.31 | Uncontrolled | TH | single_dose_NP | Lab3 | 13.97063
Exp 8, Replica 1 | 8 | 1 | 100 | 4.815261 | 4.815261 | 3.533301 | 124.8437 | EC1612A | 240.2971 | 2.31 | Uncontrolled | TH | single_dose_NP | Lab3 | 14.42263
Exp 8, Replica 1 | 8 | 1 | 100 | 5.016064 | 5.016064 | 3.533301 | 124.8437 | EC1612A | 240.2971 | 2.31 | Uncontrolled | TH | single_dose_NP | Lab3 | 14.47263
Exp 8, Replica 1 | 8 | 1 | 100 | 5.216867 | 5.216867 | 3.533301 | 124.8437 | EC1612A | 240.2971 | 2.31 | Uncontrolled | TH | single_dose_NP | Lab3 | 12.67677
Exp 8, Replica 1 | 8 | 1 | 100 | 5.417671 | 5.417671 | 3.533301 | 124.8437 | EC1612A | 240.2971 | 2.31 | Uncontrolled | TH | single_dose_NP | Lab3 | 12.80711
Exp 8, Replica 1 | 8 | 1 | 100 | 5.618474 | 5.618474 | 3.533301 | 124.8437 | EC1612A | 240.2971 | 2.31 | Uncontrolled | TH | single_dose_NP | Lab3 | 11.36562
Exp 8, Replica 1 | 8 | 1 | 100 | 5.819277 | 5.819277 | 3.533301 | 124.8437 | EC1612A | 240.2971 | 2.31 | Uncontrolled | TH | single_dose_NP | Lab3 | 10.39201
Exp 8, Replica 1 | 8 | 1 | 100 | 6.02008 | 6.02008 | 3.533301 | 124.8437 | EC1612A | 240.2971 | 2.31 | Uncontrolled | TH | single_dose_NP | Lab3 | 9.157976
Exp 8, Replica 1 | 8 | 1 | 100 | 6.220884 | 6.220884 | 3.533301 | 124.8437 | EC1612A | 240.2971 | 2.31 | Uncontrolled | TH | single_dose_NP | Lab3 | 9.669452
Exp 8, Replica 1 | 8 | 1 | 100 | 6.421687 | 6.421687 | 3.533301 | 124.8437 | EC1612A | 240.2971 | 2.31 | Uncontrolled | TH | single_dose_NP | Lab3 | 8.964243
Exp 8, Replica 1 | 8 | 1 | 100 | 6.62249 | 6.62249 | 3.533301 | 124.8437 | EC1612A | 240.2971 | 2.31 | Uncontrolled | TH | single_dose_NP | Lab3 | 7.890097
Exp 8, Replica 1 | 8 | 1 | 100 | 6.823293 | 6.823293 | 3.533301 | 124.8437 | EC1612A | 240.2971 | 2.31 | Uncontrolled | TH | single_dose_NP | Lab3 | 8.122023
Exp 8, Replica 1 | 8 | 1 | 100 | 7.024096 | 7.024096 | 3.533301 | 124.8437 | EC1612A | 240.2971 | 2.31 | Uncontrolled | TH | single_dose_NP | Lab3 | 7.124704
Exp 8, Replica 1 | 8 | 1 | 100 | 7.2249 | 7.2249 | 3.533301 | 124.8437 | EC1612A | 240.2971 | 2.31 | Uncontrolled | TH | single_dose_NP | Lab3 | 6.505944
Exp 8, Replica 1 | 8 | 1 | 100 | 7.425703 | 7.425703 | 3.533301 | 124.8437 | EC1612A | 240.2971 | 2.31 | Uncontrolled | TH | single_dose_NP | Lab3 | 5.902469
Exp 8, Replica 1 | 8 | 1 | 100 | 7.626506 | 7.626506 | 3.533301 | 124.8437 | EC1612A | 240.2971 | 2.31 | Uncontrolled | TH | single_dose_NP | Lab3 | 5.407056
Exp 8, Replica 1 | 8 | 1 | 100 | 7.827309 | 7.827309 | 3.533301 | 124.8437 | EC1612A | 240.2971 | 2.31 | Uncontrolled | TH | single_dose_NP | Lab3 | 5.720978
Exp 8, Replica 1 | 8 | 1 | 100 | 8.028112 | 8.028112 | 3.533301 | 124.8437 | EC1612A | 240.2971 | 2.31 | Uncontrolled | TH | single_dose_NP | Lab3 | 5.033787
Exp 8, Replica 1 | 8 | 1 | 100 | 8.228916 | 8.228916 | 3.533301 | 124.8437 | EC1612A | 240.2971 | 2.31 | Uncontrolled | TH | single_dose_NP | Lab3 | 4.574896
Exp 8, Replica 1 | 8 | 1 | 100 | 8.429719 | 8.429719 | 3.533301 | 124.8437 | EC1612A | 240.2971 | 2.31 | Uncontrolled | TH | single_dose_NP | Lab3 | 4.093915
Exp 8, Replica 1 | 8 | 1 | 100 | 8.630522 | 8.630522 | 3.533301 | 124.8437 | EC1612A | 240.2971 | 2.31 | Uncontrolled | TH | single_dose_NP | Lab3 | 4.273824
Exp 8, Replica 1 | 8 | 1 | 100 | 8.831325 | 8.831325 | 3.533301 | 124.8437 | EC1612A | 240.2971 | 2.31 | Uncontrolled | TH | single_dose_NP | Lab3 | 3.99909
Exp 8, Replica 1 | 8 | 1 | 100 | 9.032129 | 9.032129 | 3.533301 | 124.8437 | EC1612A | 240.2971 | 2.31 | Uncontrolled | TH | single_dose_NP | Lab3 | 3.513205
Exp 8, Replica 1 | 8 | 1 | 100 | 9.232932 | 9.232932 | 3.533301 | 124.8437 | EC1612A | 240.2971 | 2.31 | Uncontrolled | TH | single_dose_NP | Lab3 | 3.044307
Exp 8, Replica 1 | 8 | 1 | 100 | 9.433735 | 9.433735 | 3.533301 | 124.8437 | EC1612A | 240.2971 | 2.31 | Uncontrolled | TH | single_dose_NP | Lab3 | 2.808477
Exp 8, Replica 1 | 8 | 1 | 100 | 9.634538 | 9.634538 | 3.533301 | 124.8437 | EC1612A | 240.2971 | 2.31 | Uncontrolled | TH | single_dose_NP | Lab3 | 2.393824
Exp 8, Replica 1 | 8 | 1 | 100 | 9.835341 | 9.835341 | 3.533301 | 124.8437 | EC1612A | 240.2971 | 2.31 | Uncontrolled | TH | single_dose_NP | Lab3 | 2.302104
Exp 8, Replica 1 | 8 | 1 | 100 | 10.03614 | 10.03614 | 3.533301 | 124.8437 | EC1612A | 240.2971 | 2.31 | Uncontrolled | TH | single_dose_NP | Lab3 | 2.028738
Exp 8, Replica 1 | 8 | 1 | 100 | 10.23695 | 10.23695 | 3.533301 | 124.8437 | EC1612A | 240.2971 | 2.31 | Uncontrolled | TH | single_dose_NP | Lab3 | 1.775717
Exp 8, Replica 1 | 8 | 1 | 100 | 10.43775 | 10.43775 | 3.533301 | 124.8437 | EC1612A | 240.2971 | 2.31 | Uncontrolled | TH | single_dose_NP | Lab3 | 1.89012
Exp 8, Replica 1 | 8 | 1 | 100 | 10.63855 | 10.63855 | 3.533301 | 124.8437 | EC1612A | 240.2971 | 2.31 | Uncontrolled | TH | single_dose_NP | Lab3 | 1.760191
Exp 8, Replica 1 | 8 | 1 | 100 | 10.83936 | 10.83936 | 3.533301 | 124.8437 | EC1612A | 240.2971 | 2.31 | Uncontrolled | TH | single_dose_NP | Lab3 | 1.844521
Exp 8, Replica 1 | 8 | 1 | 100 | 11.04016 | 11.04016 | 3.533301 | 124.8437 | EC1612A | 240.2971 | 2.31 | Uncontrolled | TH | single_dose_NP | Lab3 | 1.725719
Exp 8, Replica 1 | 8 | 1 | 100 | 11.24096 | 11.24096 | 3.533301 | 124.8437 | EC1612A | 240.2971 | 2.31 | Uncontrolled | TH | single_dose_NP | Lab3 | 1.530269
Exp 8, Replica 1 | 8 | 1 | 100 | 11.44177 | 11.44177 | 3.533301 | 124.8437 | EC1612A | 240.2971 | 2.31 | Uncontrolled | TH | single_dose_NP | Lab3 | 1.412344
Exp 8, Replica 1 | 8 | 1 | 100 | 11.64257 | 11.64257 | 3.533301 | 124.8437 | EC1612A | 240.2971 | 2.31 | Uncontrolled | TH | single_dose_NP | Lab3 | 1.308253
Exp 8, Replica 1 | 8 | 1 | 100 | 11.84337 | 11.84337 | 3.533301 | 124.8437 | EC1612A | 240.2971 | 2.31 | Uncontrolled | TH | single_dose_NP | Lab3 | 1.179156
Exp 8, Replica 1 | 8 | 1 | 100 | 12.04418 | 12.04418 | 3.533301 | 124.8437 | EC1612A | 240.2971 | 2.31 | Uncontrolled | TH | single_dose_NP | Lab3 | 1.132706
Exp 8, Replica 1 | 8 | 1 | 100 | 12.24498 | 12.24498 | 3.533301 | 124.8437 | EC1612A | 240.2971 | 2.31 | Uncontrolled | TH | single_dose_NP | Lab3 | 1.043448
Exp 8, Replica 1 | 8 | 1 | 100 | 12.44578 | 12.44578 | 3.533301 | 124.8437 | EC1612A | 240.2971 | 2.31 | Uncontrolled | TH | single_dose_NP | Lab3 | 1.101687
Exp 8, Replica 1 | 8 | 1 | 100 | 12.64659 | 12.64659 | 3.533301 | 124.8437 | EC1612A | 240.2971 | 2.31 | Uncontrolled | TH | single_dose_NP | Lab3 | 1.027635
Exp 8, Replica 1 | 8 | 1 | 100 | 12.84739 | 12.84739 | 3.533301 | 124.8437 | EC1612A | 240.2971 | 2.31 | Uncontrolled | TH | single_dose_NP | Lab3 | 1.115665
Exp 8, Replica 1 | 8 | 1 | 100 | 13.04819 | 13.04819 | 3.533301 | 124.8437 | EC1612A | 240.2971 | 2.31 | Uncontrolled | TH | single_dose_NP | Lab3 | 1.169862
Exp 8, Replica 1 | 8 | 1 | 100 | 13.249 | 13.249 | 3.533301 | 124.8437 | EC1612A | 240.2971 | 2.31 | Uncontrolled | TH | single_dose_NP | Lab3 | 1.147784
Exp 8, Replica 1 | 8 | 1 | 100 | 13.4498 | 13.4498 | 3.533301 | 124.8437 | EC1612A | 240.2971 | 2.31 | Uncontrolled | TH | single_dose_NP | Lab3 | 1.214318
Exp 8, Replica 1 | 8 | 1 | 100 | 13.6506 | 13.6506 | 3.533301 | 124.8437 | EC1612A | 240.2971 | 2.31 | Uncontrolled | TH | single_dose_NP | Lab3 | 1.081993
Exp 8, Replica 1 | 8 | 1 | 100 | 13.85141 | 13.85141 | 3.533301 | 124.8437 | EC1612A | 240.2971 | 2.31 | Uncontrolled | TH | single_dose_NP | Lab3 | 1.081051
Exp 8, Replica 1 | 8 | 1 | 100 | 14.05221 | 14.05221 | 3.533301 | 124.8437 | EC1612A | 240.2971 | 2.31 | Uncontrolled | TH | single_dose_NP | Lab3 | 1.007318
Exp 8, Replica 1 | 8 | 1 | 100 | 14.25301 | 14.25301 | 3.533301 | 124.8437 | EC1612A | 240.2971 | 2.31 | Uncontrolled | TH | single_dose_NP | Lab3 | 1.061702
Exp 8, Replica 1 | 8 | 1 | 100 | 14.45382 | 14.45382 | 3.533301 | 124.8437 | EC1612A | 240.2971 | 2.31 | Uncontrolled | TH | single_dose_NP | Lab3 | 1.015678
Exp 8, Replica 1 | 8 | 1 | 100 | 14.65462 | 14.65462 | 3.533301 | 124.8437 | EC1612A | 240.2971 | 2.31 | Uncontrolled | TH | single_dose_NP | Lab3 | 1.063893
Exp 8, Replica 1 | 8 | 1 | 100 | 14.85542 | 14.85542 | 3.533301 | 124.8437 | EC1612A | 240.2971 | 2.31 | Uncontrolled | TH | single_dose_NP | Lab3 | 0.9472466
Exp 8, Replica 1 | 8 | 1 | 100 | 15.05622 | 15.05622 | 3.533301 | 124.8437 | EC1612A | 240.2971 | 2.31 | Uncontrolled | TH | single_dose_NP | Lab3 | 0.842689
Exp 8, Replica 1 | 8 | 1 | 100 | 15.25703 | 15.25703 | 3.533301 | 124.8437 | EC1612A | 240.2971 | 2.31 | Uncontrolled | TH | single_dose_NP | Lab3 | 0.8111721
Exp 8, Replica 1 | 8 | 1 | 100 | 15.45783 | 15.45783 | 3.533301 | 124.8437 | EC1612A | 240.2971 | 2.31 | Uncontrolled | TH | single_dose_NP | Lab3 | 0.7515427
Exp 8, Replica 1 | 8 | 1 | 100 | 15.65863 | 15.65863 | 3.533301 | 124.8437 | EC1612A | 240.2971 | 2.31 | Uncontrolled | TH | single_dose_NP | Lab3 | 0.7761941
Exp 8, Replica 1 | 8 | 1 | 100 | 15.85944 | 15.85944 | 3.533301 | 124.8437 | EC1612A | 240.2971 | 2.31 | Uncontrolled | TH | single_dose_NP | Lab3 | 0.8181524
Exp 8, Replica 1 | 8 | 1 | 100 | 16.06024 | 16.06024 | 3.533301 | 124.8437 | EC1612A | 240.2971 | 2.31 | Uncontrolled | TH | single_dose_NP | Lab3 | 0.7900383
Exp 8, Replica 1 | 8 | 1 | 100 | 16.26104 | 16.26104 | 3.533301 | 124.8437 | EC1612A | 240.2971 | 2.31 | Uncontrolled | TH | single_dose_NP | Lab3 | 0.7254171
Exp 8, Replica 1 | 8 | 1 | 100 | 16.46185 | 16.46185 | 3.533301 | 124.8437 | EC1612A | 240.2971 | 2.31 | Uncontrolled | TH | single_dose_NP | Lab3 | 0.7031635
Exp 8, Replica 1 | 8 | 1 | 100 | 16.66265 | 16.66265 | 3.533301 | 124.8437 | EC1612A | 240.2971 | 2.31 | Uncontrolled | TH | single_dose_NP | Lab3 | 0.6875154
Exp 8, Replica 1 | 8 | 1 | 100 | 16.86345 | 16.86345 | 3.533301 | 124.8437 | EC1612A | 240.2971 | 2.31 | Uncontrolled | TH | single_dose_NP | Lab3 | 0.6477505
Exp 8, Replica 1 | 8 | 1 | 100 | 17.06426 | 17.06426 | 3.533301 | 124.8437 | EC1612A | 240.2971 | 2.31 | Uncontrolled | TH | single_dose_NP | Lab3 | 0.653301
Exp 8, Replica 1 | 8 | 1 | 100 | 17.26506 | 17.26506 | 3.533301 | 124.8437 | EC1612A | 240.2971 | 2.31 | Uncontrolled | TH | single_dose_NP | Lab3 | 0.6134686
Exp 8, Replica 1 | 8 | 1 | 100 | 17.46586 | 17.46586 | 3.533301 | 124.8437 | EC1612A | 240.2971 | 2.31 | Uncontrolled | TH | single_dose_NP | Lab3 | 0.6015532
Exp 8, Replica 1 | 8 | 1 | 100 | 17.66667 | 17.66667 | 3.533301 | 124.8437 | EC1612A | 240.2971 | 2.31 | Uncontrolled | TH | single_dose_NP | Lab3 | 0.6015511
Exp 8, Replica 1 | 8 | 1 | 100 | 17.86747 | 17.86747 | 3.533301 | 124.8437 | EC1612A | 240.2971 | 2.31 | Uncontrolled | TH | single_dose_NP | Lab3 | 0.5857689
Exp 8, Replica 1 | 8 | 1 | 100 | 18.06827 | 18.06827 | 3.533301 | 124.8437 | EC1612A | 240.2971 | 2.31 | Uncontrolled | TH | single_dose_NP | Lab3 | 0.5458156
Exp 8, Replica 1 | 8 | 1 | 100 | 18.26908 | 18.26908 | 3.533301 | 124.8437 | EC1612A | 240.2971 | 2.31 | Uncontrolled | TH | single_dose_NP | Lab3 | 0.565124
Exp 8, Replica 1 | 8 | 1 | 100 | 18.46988 | 18.46988 | 3.533301 | 124.8437 | EC1612A | 240.2971 | 2.31 | Uncontrolled | TH | single_dose_NP | Lab3 | 0.5993766
Exp 8, Replica 1 | 8 | 1 | 100 | 18.67068 | 18.67068 | 3.533301 | 124.8437 | EC1612A | 240.2971 | 2.31 | Uncontrolled | TH | single_dose_NP | Lab3 | 0.5888546
Exp 8, Replica 1 | 8 | 1 | 100 | 18.87149 | 18.87149 | 3.533301 | 124.8437 | EC1612A | 240.2971 | 2.31 | Uncontrolled | TH | single_dose_NP | Lab3 | 0.540481
Exp 8, Replica 1 | 8 | 1 | 100 | 19.07229 | 19.07229 | 3.533301 | 124.8437 | EC1612A | 240.2971 | 2.31 | Uncontrolled | TH | single_dose_NP | Lab3 | 0.52659
Exp 8, Replica 1 | 8 | 1 | 100 | 19.27309 | 19.27309 | 3.533301 | 124.8437 | EC1612A | 240.2971 | 2.31 | Uncontrolled | TH | single_dose_NP | Lab3 | 0.4951442
Exp 8, Replica 1 | 8 | 1 | 100 | 19.4739 | 19.4739 | 3.533301 | 124.8437 | EC1612A | 240.2971 | 2.31 | Uncontrolled | TH | single_dose_NP | Lab3 | 0.4568082
Exp 8, Replica 1 | 8 | 1 | 100 | 19.6747 | 19.6747 | 3.533301 | 124.8437 | EC1612A | 240.2971 | 2.31 | Uncontrolled | TH | single_dose_NP | Lab3 | 0.4614965
Exp 8, Replica 1 | 8 | 1 | 100 | 19.8755 | 19.8755 | 3.533301 | 124.8437 | EC1612A | 240.2971 | 2.31 | Uncontrolled | TH | single_dose_NP | Lab3 | 0.4415254
Exp 8, Replica 1 | 8 | 1 | 100 | 20.07631 | 20.07631 | 3.533301 | 124.8437 | EC1612A | 240.2971 | 2.31 | Uncontrolled | TH | single_dose_NP | Lab3 | 0.4565006
Exp 8, Replica 1 | 8 | 1 | 100 | 20.27711 | 20.27711 | 3.533301 | 124.8437 | EC1612A | 240.2971 | 2.31 | Uncontrolled | TH | single_dose_NP | Lab3 | 0.4670454
Exp 8, Replica 1 | 8 | 1 | 100 | 20.47791 | 20.47791 | 3.533301 | 124.8437 | EC1612A | 240.2971 | 2.31 | Uncontrolled | TH | single_dose_NP | Lab3 | 0.4477678
Exp 8, Replica 1 | 8 | 1 | 100 | 20.67871 | 20.67871 | 3.533301 | 124.8437 | EC1612A | 240.2971 | 2.31 | Uncontrolled | TH | single_dose_NP | Lab3 | 0.4483471
Exp 8, Replica 1 | 8 | 1 | 100 | 20.87952 | 20.87952 | 3.533301 | 124.8437 | EC1612A | 240.2971 | 2.31 | Uncontrolled | TH | single_dose_NP | Lab3 | 0.4348363
Exp 8, Replica 1 | 8 | 1 | 100 | 21.08032 | 21.08032 | 3.533301 | 124.8437 | EC1612A | 240.2971 | 2.31 | Uncontrolled | TH | single_dose_NP | Lab3 | 0.4211497
Exp 8, Replica 1 | 8 | 1 | 100 | 21.28112 | 21.28112 | 3.533301 | 124.8437 | EC1612A | 240.2971 | 2.31 | Uncontrolled | TH | single_dose_NP | Lab3 | 0.407063
Exp 8, Replica 1 | 8 | 1 | 100 | 21.48193 | 21.48193 | 3.533301 | 124.8437 | EC1612A | 240.2971 | 2.31 | Uncontrolled | TH | single_dose_NP | Lab3 | 0.4180036
Exp 8, Replica 1 | 8 | 1 | 100 | 21.68273 | 21.68273 | 3.533301 | 124.8437 | EC1612A | 240.2971 | 2.31 | Uncontrolled | TH | single_dose_NP | Lab3 | 0.4194903
Exp 8, Replica 1 | 8 | 1 | 100 | 21.88353 | 21.88353 | 3.533301 | 124.8437 | EC1612A | 240.2971 | 2.31 | Uncontrolled | TH | single_dose_NP | Lab3 | 0.3914083
Exp 8, Replica 1 | 8 | 1 | 100 | 22.08434 | 22.08434 | 3.533301 | 124.8437 | EC1612A | 240.2971 | 2.31 | Uncontrolled | TH | single_dose_NP | Lab3 | 0.3937768
Exp 8, Replica 1 | 8 | 1 | 100 | 22.28514 | 22.28514 | 3.533301 | 124.8437 | EC1612A | 240.2971 | 2.31 | Uncontrolled | TH | single_dose_NP | Lab3 | 0.3998206
Exp 8, Replica 1 | 8 | 1 | 100 | 22.48594 | 22.48594 | 3.533301 | 124.8437 | EC1612A | 240.2971 | 2.31 | Uncontrolled | TH | single_dose_NP | Lab3 | 0.3966288
Exp 8, Replica 1 | 8 | 1 | 100 | 22.68675 | 22.68675 | 3.533301 | 124.8437 | EC1612A | 240.2971 | 2.31 | Uncontrolled | TH | single_dose_NP | Lab3 | 0.3874878
Exp 8, Replica 1 | 8 | 1 | 100 | 22.88755 | 22.88755 | 3.533301 | 124.8437 | EC1612A | 240.2971 | 2.31 | Uncontrolled | TH | single_dose_NP | Lab3 | 0.3735118
Exp 8, Replica 1 | 8 | 1 | 100 | 23.08835 | 23.08835 | 3.533301 | 124.8437 | EC1612A | 240.2971 | 2.31 | Uncontrolled | TH | single_dose_NP | Lab3 | 0.384951
Exp 8, Replica 1 | 8 | 1 | 100 | 23.28916 | 23.28916 | 3.533301 | 124.8437 | EC1612A | 240.2971 | 2.31 | Uncontrolled | TH | single_dose_NP | Lab3 | 0.3698205
Exp 8, Replica 1 | 8 | 1 | 100 | 23.48996 | 23.48996 | 3.533301 | 124.8437 | EC1612A | 240.2971 | 2.31 | Uncontrolled | TH | single_dose_NP | Lab3 | 0.3620349
Exp 8, Replica 1 | 8 | 1 | 100 | 23.69076 | 23.69076 | 3.533301 | 124.8437 | EC1612A | 240.2971 | 2.31 | Uncontrolled | TH | single_dose_NP | Lab3 | 0.3618377
Exp 8, Replica 1 | 8 | 1 | 100 | 23.89157 | 23.89157 | 3.533301 | 124.8437 | EC1612A | 240.2971 | 2.31 | Uncontrolled | TH | single_dose_NP | Lab3 | 0.3626737
Exp 8, Replica 1 | 8 | 1 | 100 | 24.09237 | 24.09237 | 3.533301 | 124.8437 | EC1612A | 240.2971 | 2.31 | Uncontrolled | TH | single_dose_NP | Lab3 | 0.378801
Exp 8, Replica 1 | 8 | 1 | 100 | 24.29317 | 24.29317 | 3.533301 | 124.8437 | EC1612A | 240.2971 | 2.31 | Uncontrolled | TH | single_dose_NP | Lab3 | 0.3610334
Exp 8, Replica 1 | 8 | 1 | 100 | 24.49398 | 24.49398 | 3.533301 | 124.8437 | EC1612A | 240.2971 | 2.31 | Uncontrolled | TH | single_dose_NP | Lab3 | 0.3741918
Exp 8, Replica 1 | 8 | 1 | 100 | 24.69478 | 24.69478 | 3.533301 | 124.8437 | EC1612A | 240.2971 | 2.31 | Uncontrolled | TH | single_dose_NP | Lab3 | 0.3587751
Exp 8, Replica 1 | 8 | 1 | 100 | 24.89558 | 24.89558 | 3.533301 | 124.8437 | EC1612A | 240.2971 | 2.31 | Uncontrolled | TH | single_dose_NP | Lab3 | 0.35342
Exp 8, Replica 1 | 8 | 1 | 100 | 25.09639 | 25.09639 | 3.533301 | 124.8437 | EC1612A | 240.2971 | 2.31 | Uncontrolled | TH | single_dose_NP | Lab3 | 0.3766972
Exp 8, Replica 1 | 8 | 1 | 100 | 25.29719 | 25.29719 | 3.533301 | 124.8437 | EC1612A | 240.2971 | 2.31 | Uncontrolled | TH | single_dose_NP | Lab3 | 0.3573801
Exp 8, Replica 1 | 8 | 1 | 100 | 25.49799 | 25.49799 | 3.533301 | 124.8437 | EC1612A | 240.2971 | 2.31 | Uncontrolled | TH | single_dose_NP | Lab3 | 0.3519471
Exp 8, Replica 1 | 8 | 1 | 100 | 25.6988 | 25.6988 | 3.533301 | 124.8437 | EC1612A | 240.2971 | 2.31 | Uncontrolled | TH | single_dose_NP | Lab3 | 0.3609691
Exp 8, Replica 1 | 8 | 1 | 100 | 25.8996 | 25.8996 | 3.533301 | 124.8437 | EC1612A | 240.2971 | 2.31 | Uncontrolled | TH | single_dose_NP | Lab3 | 0.3618856
Exp 8, Replica 1 | 8 | 1 | 100 | 26.1004 | 26.1004 | 3.533301 | 124.8437 | EC1612A | 240.2971 | 2.31 | Uncontrolled | TH | single_dose_NP | Lab3 | 0.3306363
Exp 8, Replica 1 | 8 | 1 | 100 | 26.3012 | 26.3012 | 3.533301 | 124.8437 | EC1612A | 240.2971 | 2.31 | Uncontrolled | TH | single_dose_NP | Lab3 | 0.3530979
Exp 8, Replica 1 | 8 | 1 | 100 | 26.50201 | 26.50201 | 3.533301 | 124.8437 | EC1612A | 240.2971 | 2.31 | Uncontrolled | TH | single_dose_NP | Lab3 | 0.3447356
Exp 8, Replica 1 | 8 | 1 | 100 | 26.70281 | 26.70281 | 3.533301 | 124.8437 | EC1612A | 240.2971 | 2.31 | Uncontrolled | TH | single_dose_NP | Lab3 | 0.3369772
Exp 8, Replica 1 | 8 | 1 | 100 | 26.90361 | 26.90361 | 3.533301 | 124.8437 | EC1612A | 240.2971 | 2.31 | Uncontrolled | TH | single_dose_NP | Lab3 | 0.3533857
Exp 8, Replica 1 | 8 | 1 | 100 | 27.10442 | 27.10442 | 3.533301 | 124.8437 | EC1612A | 240.2971 | 2.31 | Uncontrolled | TH | single_dose_NP | Lab3 | 0.3431198
Exp 8, Replica 1 | 8 | 1 | 100 | 27.30522 | 27.30522 | 3.533301 | 124.8437 | EC1612A | 240.2971 | 2.31 | Uncontrolled | TH | single_dose_NP | Lab3 | 0.3451268
Exp 8, Replica 1 | 8 | 1 | 100 | 27.50602 | 27.50602 | 3.533301 | 124.8437 | EC1612A | 240.2971 | 2.31 | Uncontrolled | TH | single_dose_NP | Lab3 | 0.3494519
Exp 8, Replica 1 | 8 | 1 | 100 | 27.70683 | 27.70683 | 3.533301 | 124.8437 | EC1612A | 240.2971 | 2.31 | Uncontrolled | TH | single_dose_NP | Lab3 | 0.3468009
Exp 8, Replica 1 | 8 | 1 | 100 | 27.90763 | 27.90763 | 3.533301 | 124.8437 | EC1612A | 240.2971 | 2.31 | Uncontrolled | TH | single_dose_NP | Lab3 | 0.347254
Exp 8, Replica 1 | 8 | 1 | 100 | 28.10843 | 28.10843 | 3.533301 | 124.8437 | EC1612A | 240.2971 | 2.31 | Uncontrolled | TH | single_dose_NP | Lab3 | 0.3442489
Exp 8, Replica 1 | 8 | 1 | 100 | 28.30924 | 28.30924 | 3.533301 | 124.8437 | EC1612A | 240.2971 | 2.31 | Uncontrolled | TH | single_dose_NP | Lab3 | 0.3316845
Exp 8, Replica 1 | 8 | 1 | 100 | 28.51004 | 28.51004 | 3.533301 | 124.8437 | EC1612A | 240.2971 | 2.31 | Uncontrolled | TH | single_dose_NP | Lab3 | 0.352659
Exp 8, Replica 1 | 8 | 1 | 100 | 28.71084 | 28.71084 | 3.533301 | 124.8437 | EC1612A | 240.2971 | 2.31 | Uncontrolled | TH | single_dose_NP | Lab3 | 0.3402352
Exp 8, Replica 1 | 8 | 1 | 100 | 28.91165 | 28.91165 | 3.533301 | 124.8437 | EC1612A | 240.2971 | 2.31 | Uncontrolled | TH | single_dose_NP | Lab3 | 0.3494468
Exp 8, Replica 1 | 8 | 1 | 100 | 29.11245 | 29.11245 | 3.533301 | 124.8437 | EC1612A | 240.2971 | 2.31 | Uncontrolled | TH | single_dose_NP | Lab3 | 0.3454179
Exp 8, Replica 1 | 8 | 1 | 100 | 29.31325 | 29.31325 | 3.533301 | 124.8437 | EC1612A | 240.2971 | 2.31 | Uncontrolled | TH | single_dose_NP | Lab3 | 0.346802
Exp 8, Replica 1 | 8 | 1 | 100 | 29.51406 | 29.51406 | 3.533301 | 124.8437 | EC1612A | 240.2971 | 2.31 | Uncontrolled | TH | single_dose_NP | Lab3 | 0.3345766
Exp 8, Replica 1 | 8 | 1 | 100 | 29.71486 | 29.71486 | 3.533301 | 124.8437 | EC1612A | 240.2971 | 2.31 | Uncontrolled | TH | single_dose_NP | Lab3 | 0.3618425
Exp 8, Replica 1 | 8 | 1 | 100 | 29.91566 | 29.91566 | 3.533301 | 124.8437 | EC1612A | 240.2971 | 2.31 | Uncontrolled | TH | single_dose_NP | Lab3 | 0.3390919
Exp 8, Replica 1 | 8 | 1 | 100 | 30.11647 | 30.11647 | 3.533301 | 124.8437 | EC1612A | 240.2971 | 2.31 | Uncontrolled | TH | single_dose_NP | Lab3 | 0.3644215
Exp 8, Replica 1 | 8 | 1 | 100 | 30.31727 | 30.31727 | 3.533301 | 124.8437 | EC1612A | 240.2971 | 2.31 | Uncontrolled | TH | single_dose_NP | Lab3 | 0.3393976
Exp 8, Replica 1 | 8 | 1 | 100 | 30.51807 | 30.51807 | 3.533301 | 124.8437 | EC1612A | 240.2971 | 2.31 | Uncontrolled | TH | single_dose_NP | Lab3 | 0.3389605
Exp 8, Replica 1 | 8 | 1 | 100 | 30.71888 | 30.71888 | 3.533301 | 124.8437 | EC1612A | 240.2971 | 2.31 | Uncontrolled | TH | single_dose_NP | Lab3 | 0.3412102
Exp 8, Replica 1 | 8 | 1 | 100 | 30.91968 | 30.91968 | 3.533301 | 124.8437 | EC1612A | 240.2971 | 2.31 | Uncontrolled | TH | single_dose_NP | Lab3 | 0.3454457
Exp 8, Replica 1 | 8 | 1 | 100 | 31.12048 | 31.12048 | 3.533301 | 124.8437 | EC1612A | 240.2971 | 2.31 | Uncontrolled | TH | single_dose_NP | Lab3 | 0.342593
Exp 8, Replica 1 | 8 | 1 | 100 | 31.32129 | 31.32129 | 3.533301 | 124.8437 | EC1612A | 240.2971 | 2.31 | Uncontrolled | TH | single_dose_NP | Lab3 | 0.3388386
Exp 8, Replica 1 | 8 | 1 | 100 | 31.52209 | 31.52209 | 3.533301 | 124.8437 | EC1612A | 240.2971 | 2.31 | Uncontrolled | TH | single_dose_NP | Lab3 | 0.3401283
Exp 8, Replica 1 | 8 | 1 | 100 | 31.72289 | 31.72289 | 3.533301 | 124.8437 | EC1612A | 240.2971 | 2.31 | Uncontrolled | TH | single_dose_NP | Lab3 | 0.340083
Exp 8, Replica 1 | 8 | 1 | 100 | 31.92369 | 31.92369 | 3.533301 | 124.8437 | EC1612A | 240.2971 | 2.31 | Uncontrolled | TH | single_dose_NP | Lab3 | 0.3513498
Exp 8, Replica 1 | 8 | 1 | 100 | 32.1245 | 32.1245 | 3.533301 | 124.8437 | EC1612A | 240.2971 | 2.31 | Uncontrolled | TH | single_dose_NP | Lab3 | 0.3548721
Exp 8, Replica 1 | 8 | 1 | 100 | 32.3253 | 32.3253 | 3.533301 | 124.8437 | EC1612A | 240.2971 | 2.31 | Uncontrolled | TH | single_dose_NP | Lab3 | 0.3350508
Exp 8, Replica 1 | 8 | 1 | 100 | 32.5261 | 32.5261 | 3.533301 | 124.8437 | EC1612A | 240.2971 | 2.31 | Uncontrolled | TH | single_dose_NP | Lab3 | 0.3418172
Exp 8, Replica 1 | 8 | 1 | 100 | 32.72691 | 32.72691 | 3.533301 | 124.8437 | EC1612A | 240.2971 | 2.31 | Uncontrolled | TH | single_dose_NP | Lab3 | 0.3353229
Exp 8, Replica 1 | 8 | 1 | 100 | 32.92771 | 32.92771 | 3.533301 | 124.8437 | EC1612A | 240.2971 | 2.31 | Uncontrolled | TH | single_dose_NP | Lab3 | 0.3350342
Exp 8, Replica 1 | 8 | 1 | 100 | 33.12851 | 33.12851 | 3.533301 | 124.8437 | EC1612A | 240.2971 | 2.31 | Uncontrolled | TH | single_dose_NP | Lab3 | 0.349882
Exp 8, Replica 1 | 8 | 1 | 100 | 33.32932 | 33.32932 | 3.533301 | 124.8437 | EC1612A | 240.2971 | 2.31 | Uncontrolled | TH | single_dose_NP | Lab3 | 0.3586861
Exp 8, Replica 1 | 8 | 1 | 100 | 33.53012 | 33.53012 | 3.533301 | 124.8437 | EC1612A | 240.2971 | 2.31 | Uncontrolled | TH | single_dose_NP | Lab3 | 0.3494326
Exp 8, Replica 1 | 8 | 1 | 100 | 33.73092 | 33.73092 | 3.533301 | 124.8437 | EC1612A | 240.2971 | 2.31 | Uncontrolled | TH | single_dose_NP | Lab3 | 0.3505657
Exp 8, Replica 1 | 8 | 1 | 100 | 33.93173 | 33.93173 | 3.533301 | 124.8437 | EC1612A | 240.2971 | 2.31 | Uncontrolled | TH | single_dose_NP | Lab3 | 0.3506465
Exp 8, Replica 1 | 8 | 1 | 100 | 34.13253 | 34.13253 | 3.533301 | 124.8437 | EC1612A | 240.2971 | 2.31 | Uncontrolled | TH | single_dose_NP | Lab3 | 0.3382985
Exp 8, Replica 1 | 8 | 1 | 100 | 34.33333 | 34.33333 | 3.533301 | 124.8437 | EC1612A | 240.2971 | 2.31 | Uncontrolled | TH | single_dose_NP | Lab3 | 0.3382807
Exp 8, Replica 1 | 8 | 1 | 100 | 34.53414 | 34.53414 | 3.533301 | 124.8437 | EC1612A | 240.2971 | 2.31 | Uncontrolled | TH | single_dose_NP | Lab3 | 0.3553963
Exp 8, Replica 1 | 8 | 1 | 100 | 34.73494 | 34.73494 | 3.533301 | 124.8437 | EC1612A | 240.2971 | 2.31 | Uncontrolled | TH | single_dose_NP | Lab3 | 0.3438075
Exp 8, Replica 1 | 8 | 1 | 100 | 34.93574 | 34.93574 | 3.533301 | 124.8437 | EC1612A | 240.2971 | 2.31 | Uncontrolled | TH | single_dose_NP | Lab3 | 0.3437312
Exp 8, Replica 1 | 8 | 1 | 100 | 35.13655 | 35.13655 | 3.533301 | 124.8437 | EC1612A | 240.2971 | 2.31 | Uncontrolled | TH | single_dose_NP | Lab3 | 0.3494827
Exp 8, Replica 1 | 8 | 1 | 100 | 35.33735 | 35.33735 | 3.533301 | 124.8437 | EC1612A | 240.2971 | 2.31 | Uncontrolled | TH | single_dose_NP | Lab3 | 0.3446122
Exp 8, Replica 1 | 8 | 1 | 100 | 35.53815 | 35.53815 | 3.533301 | 124.8437 | EC1612A | 240.2971 | 2.31 | Uncontrolled | TH | single_dose_NP | Lab3 | 0.3566572
Exp 8, Replica 1 | 8 | 1 | 100 | 35.73896 | 35.73896 | 3.533301 | 124.8437 | EC1612A | 240.2971 | 2.31 | Uncontrolled | TH | single_dose_NP | Lab3 | 0.3530258
Exp 8, Replica 1 | 8 | 1 | 100 | 35.93976 | 35.93976 | 3.533301 | 124.8437 | EC1612A | 240.2971 | 2.31 | Uncontrolled | TH | single_dose_NP | Lab3 | 0.3456892
Exp 8, Replica 1 | 8 | 1 | 100 | 36.14056 | 36.14056 | 3.533301 | 124.8437 | EC1612A | 240.2971 | 2.31 | Uncontrolled | TH | single_dose_NP | Lab3 | 0.335582
Exp 8, Replica 1 | 8 | 1 | 100 | 36.34137 | 36.34137 | 3.533301 | 124.8437 | EC1612A | 240.2971 | 2.31 | Uncontrolled | TH | single_dose_NP | Lab3 | 0.3492101
Exp 8, Replica 1 | 8 | 1 | 100 | 36.54217 | 36.54217 | 3.533301 | 124.8437 | EC1612A | 240.2971 | 2.31 | Uncontrolled | TH | single_dose_NP | Lab3 | 0.3399878
Exp 8, Replica 1 | 8 | 1 | 100 | 36.74297 | 36.74297 | 3.533301 | 124.8437 | EC1612A | 240.2971 | 2.31 | Uncontrolled | TH | single_dose_NP | Lab3 | 0.3443616
Exp 8, Replica 1 | 8 | 1 | 100 | 36.94378 | 36.94378 | 3.533301 | 124.8437 | EC1612A | 240.2971 | 2.31 | Uncontrolled | TH | single_dose_NP | Lab3 | 0.3333342
Exp 8, Replica 1 | 8 | 1 | 100 | 37.14458 | 37.14458 | 3.533301 | 124.8437 | EC1612A | 240.2971 | 2.31 | Uncontrolled | TH | single_dose_NP | Lab3 | 0.3420577
Exp 8, Replica 1 | 8 | 1 | 100 | 37.34538 | 37.34538 | 3.533301 | 124.8437 | EC1612A | 240.2971 | 2.31 | Uncontrolled | TH | single_dose_NP | Lab3 | 0.344421
Exp 8, Replica 1 | 8 | 1 | 100 | 37.54618 | 37.54618 | 3.533301 | 124.8437 | EC1612A | 240.2971 | 2.31 | Uncontrolled | TH | single_dose_NP | Lab3 | 0.3291421
Exp 8, Replica 1 | 8 | 1 | 100 | 37.74699 | 37.74699 | 3.533301 | 124.8437 | EC1612A | 240.2971 | 2.31 | Uncontrolled | TH | single_dose_NP | Lab3 | 0.3318482
Exp 8, Replica 1 | 8 | 1 | 100 | 37.94779 | 37.94779 | 3.533301 | 124.8437 | EC1612A | 240.2971 | 2.31 | Uncontrolled | TH | single_dose_NP | Lab3 | 0.3419219
Exp 8, Replica 1 | 8 | 1 | 100 | 38.14859 | 38.14859 | 3.533301 | 124.8437 | EC1612A | 240.2971 | 2.31 | Uncontrolled | TH | single_dose_NP | Lab3 | 0.3409625
Exp 8, Replica 1 | 8 | 1 | 100 | 38.3494 | 38.3494 | 3.533301 | 124.8437 | EC1612A | 240.2971 | 2.31 | Uncontrolled | TH | single_dose_NP | Lab3 | 0.3319139
Exp 8, Replica 1 | 8 | 1 | 100 | 38.5502 | 38.5502 | 3.533301 | 124.8437 | EC1612A | 240.2971 | 2.31 | Uncontrolled | TH | single_dose_NP | Lab3 | 0.3435151
Exp 8, Replica 1 | 8 | 1 | 100 | 38.751 | 38.751 | 3.533301 | 124.8437 | EC1612A | 240.2971 | 2.31 | Uncontrolled | TH | single_dose_NP | Lab3 | 0.3525666
Exp 8, Replica 1 | 8 | 1 | 100 | 38.95181 | 38.95181 | 3.533301 | 124.8437 | EC1612A | 240.2971 | 2.31 | Uncontrolled | TH | single_dose_NP | Lab3 | 0.3409656
Exp 8, Replica 1 | 8 | 1 | 100 | 39.15261 | 39.15261 | 3.533301 | 124.8437 | EC1612A | 240.2971 | 2.31 | Uncontrolled | TH | single_dose_NP | Lab3 | 0.333448
Exp 8, Replica 1 | 8 | 1 | 100 | 39.35341 | 39.35341 | 3.533301 | 124.8437 | EC1612A | 240.2971 | 2.31 | Uncontrolled | TH | single_dose_NP | Lab3 | 0.3437085
Exp 8, Replica 1 | 8 | 1 | 100 | 39.55422 | 39.55422 | 3.533301 | 124.8437 | EC1612A | 240.2971 | 2.31 | Uncontrolled | TH | single_dose_NP | Lab3 | 0.3373032
Exp 8, Replica 1 | 8 | 1 | 100 | 39.75502 | 39.75502 | 3.533301 | 124.8437 | EC1612A | 240.2971 | 2.31 | Uncontrolled | TH | single_dose_NP | Lab3 | 0.3393698
Exp 8, Replica 1 | 8 | 1 | 100 | 39.95582 | 39.95582 | 3.533301 | 124.8437 | EC1612A | 240.2971 | 2.31 | Uncontrolled | TH | single_dose_NP | Lab3 | 0.3470363
Exp 8, Replica 1 | 8 | 1 | 100 | 40.15663 | 40.15663 | 3.533301 | 124.8437 | EC1612A | 240.2971 | 2.31 | Uncontrolled | TH | single_dose_NP | Lab3 | 0.3310409
Exp 8, Replica 1 | 8 | 1 | 100 | 40.35743 | 40.35743 | 3.533301 | 124.8437 | EC1612A | 240.2971 | 2.31 | Uncontrolled | TH | single_dose_NP | Lab3 | 0.3423684
Exp 8, Replica 1 | 8 | 1 | 100 | 40.55823 | 40.55823 | 3.533301 | 124.8437 | EC1612A | 240.2971 | 2.31 | Uncontrolled | TH | single_dose_NP | Lab3 | 0.3451742
Exp 8, Replica 1 | 8 | 1 | 100 | 40.75904 | 40.75904 | 3.533301 | 124.8437 | EC1612A | 240.2971 | 2.31 | Uncontrolled | TH | single_dose_NP | Lab3 | 0.3381492
Exp 8, Replica 1 | 8 | 1 | 100 | 40.95984 | 40.95984 | 3.533301 | 124.8437 | EC1612A | 240.2971 | 2.31 | Uncontrolled | TH | single_dose_NP | Lab3 | 0.3485781
Exp 8, Replica 1 | 8 | 1 | 100 | 41.16064 | 41.16064 | 3.533301 | 124.8437 | EC1612A | 240.2971 | 2.31 | Uncontrolled | TH | single_dose_NP | Lab3 | 0.3303575
Exp 8, Replica 1 | 8 | 1 | 100 | 41.36145 | 41.36145 | 3.533301 | 124.8437 | EC1612A | 240.2971 | 2.31 | Uncontrolled | TH | single_dose_NP | Lab3 | 0.3467301
Exp 8, Replica 1 | 8 | 1 | 100 | 41.56225 | 41.56225 | 3.533301 | 124.8437 | EC1612A | 240.2971 | 2.31 | Uncontrolled | TH | single_dose_NP | Lab3 | 0.3398826
Exp 8, Replica 1 | 8 | 1 | 100 | 41.76305 | 41.76305 | 3.533301 | 124.8437 | EC1612A | 240.2971 | 2.31 | Uncontrolled | TH | single_dose_NP | Lab3 | 0.351159
Exp 8, Replica 1 | 8 | 1 | 100 | 41.96386 | 41.96386 | 3.533301 | 124.8437 | EC1612A | 240.2971 | 2.31 | Uncontrolled | TH | single_dose_NP | Lab3 | 0.3446714
Exp 8, Replica 1 | 8 | 1 | 100 | 42.16466 | 42.16466 | 3.533301 | 124.8437 | EC1612A | 240.2971 | 2.31 | Uncontrolled | TH | single_dose_NP | Lab3 | 0.3266636
Exp 8, Replica 1 | 8 | 1 | 100 | 42.36546 | 42.36546 | 3.533301 | 124.8437 | EC1612A | 240.2971 | 2.31 | Uncontrolled | TH | single_dose_NP | Lab3 | 0.3416041
Exp 8, Replica 1 | 8 | 1 | 100 | 42.56627 | 42.56627 | 3.533301 | 124.8437 | EC1612A | 240.2971 | 2.31 | Uncontrolled | TH | single_dose_NP | Lab3 | 0.3472716
Exp 8, Replica 1 | 8 | 1 | 100 | 42.76707 | 42.76707 | 3.533301 | 124.8437 | EC1612A | 240.2971 | 2.31 | Uncontrolled | TH | single_dose_NP | Lab3 | 0.3421389
Exp 8, Replica 1 | 8 | 1 | 100 | 42.96787 | 42.96787 | 3.533301 | 124.8437 | EC1612A | 240.2971 | 2.31 | Uncontrolled | TH | single_dose_NP | Lab3 | 0.3343819
Exp 8, Replica 1 | 8 | 1 | 100 | 43.16867 | 43.16867 | 3.533301 | 124.8437 | EC1612A | 240.2971 | 2.31 | Uncontrolled | TH | single_dose_NP | Lab3 | 0.3361875
Exp 8, Replica 1 | 8 | 1 | 100 | 43.36948 | 43.36948 | 3.533301 | 124.8437 | EC1612A | 240.2971 | 2.31 | Uncontrolled | TH | single_dose_NP | Lab3 | 0.339393
Exp 8, Replica 1 | 8 | 1 | 100 | 43.57028 | 43.57028 | 3.533301 | 124.8437 | EC1612A | 240.2971 | 2.31 | Uncontrolled | TH | single_dose_NP | Lab3 | 0.3472429
Exp 8, Replica 1 | 8 | 1 | 100 | 43.77108 | 43.77108 | 3.533301 | 124.8437 | EC1612A | 240.2971 | 2.31 | Uncontrolled | TH | single_dose_NP | Lab3 | 0.3416442
Exp 8, Replica 1 | 8 | 1 | 100 | 43.97189 | 43.97189 | 3.533301 | 124.8437 | EC1612A | 240.2971 | 2.31 | Uncontrolled | TH | single_dose_NP | Lab3 | 0.3381578
Exp 8, Replica 1 | 8 | 1 | 100 | 44.17269 | 44.17269 | 3.533301 | 124.8437 | EC1612A | 240.2971 | 2.31 | Uncontrolled | TH | single_dose_NP | Lab3 | 0.3318364
Exp 8, Replica 1 | 8 | 1 | 100 | 44.37349 | 44.37349 | 3.533301 | 124.8437 | EC1612A | 240.2971 | 2.31 | Uncontrolled | TH | single_dose_NP | Lab3 | 0.3484385
Exp 8, Replica 1 | 8 | 1 | 100 | 44.5743 | 44.5743 | 3.533301 | 124.8437 | EC1612A | 240.2971 | 2.31 | Uncontrolled | TH | single_dose_NP | Lab3 | 0.3545361
Exp 8, Replica 1 | 8 | 1 | 100 | 44.7751 | 44.7751 | 3.533301 | 124.8437 | EC1612A | 240.2971 | 2.31 | Uncontrolled | TH | single_dose_NP | Lab3 | 0.3289518
Exp 8, Replica 1 | 8 | 1 | 100 | 44.9759 | 44.9759 | 3.533301 | 124.8437 | EC1612A | 240.2971 | 2.31 | Uncontrolled | TH | single_dose_NP | Lab3 | 0.3398189
Exp 8, Replica 1 | 8 | 1 | 100 | 45.17671 | 45.17671 | 3.533301 | 124.8437 | EC1612A | 240.2971 | 2.31 | Uncontrolled | TH | single_dose_NP | Lab3 | 0.3275681
Exp 8, Replica 1 | 8 | 1 | 100 | 45.37751 | 45.37751 | 3.533301 | 124.8437 | EC1612A | 240.2971 | 2.31 | Uncontrolled | TH | single_dose_NP | Lab3 | 0.3505299
Exp 8, Replica 1 | 8 | 1 | 100 | 45.57831 | 45.57831 | 3.533301 | 124.8437 | EC1612A | 240.2971 | 2.31 | Uncontrolled | TH | single_dose_NP | Lab3 | 0.3512972
Exp 8, Replica 1 | 8 | 1 | 100 | 45.77912 | 45.77912 | 3.533301 | 124.8437 | EC1612A | 240.2971 | 2.31 | Uncontrolled | TH | single_dose_NP | Lab3 | 0.3371342
Exp 8, Replica 1 | 8 | 1 | 100 | 45.97992 | 45.97992 | 3.533301 | 124.8437 | EC1612A | 240.2971 | 2.31 | Uncontrolled | TH | single_dose_NP | Lab3 | 0.3406475
Exp 8, Replica 1 | 8 | 1 | 100 | 46.18072 | 46.18072 | 3.533301 | 124.8437 | EC1612A | 240.2971 | 2.31 | Uncontrolled | TH | single_dose_NP | Lab3 | 0.3452024
Exp 8, Replica 1 | 8 | 1 | 100 | 46.38153 | 46.38153 | 3.533301 | 124.8437 | EC1612A | 240.2971 | 2.31 | Uncontrolled | TH | single_dose_NP | Lab3 | 0.3376849
Exp 8, Replica 1 | 8 | 1 | 100 | 46.58233 | 46.58233 | 3.533301 | 124.8437 | EC1612A | 240.2971 | 2.31 | Uncontrolled | TH | single_dose_NP | Lab3 | 0.3368828
Exp 8, Replica 1 | 8 | 1 | 100 | 46.78313 | 46.78313 | 3.533301 | 124.8437 | EC1612A | 240.2971 | 2.31 | Uncontrolled | TH | single_dose_NP | Lab3 | 0.3433502
Exp 8, Replica 1 | 8 | 1 | 100 | 46.98394 | 46.98394 | 3.533301 | 124.8437 | EC1612A | 240.2971 | 2.31 | Uncontrolled | TH | single_dose_NP | Lab3 | 0.3353217
Exp 8, Replica 1 | 8 | 1 | 100 | 47.18474 | 47.18474 | 3.533301 | 124.8437 | EC1612A | 240.2971 | 2.31 | Uncontrolled | TH | single_dose_NP | Lab3 | 0.3534221
Exp 8, Replica 1 | 8 | 1 | 100 | 47.38554 | 47.38554 | 3.533301 | 124.8437 | EC1612A | 240.2971 | 2.31 | Uncontrolled | TH | single_dose_NP | Lab3 | 0.3447106
Exp 8, Replica 1 | 8 | 1 | 100 | 47.58635 | 47.58635 | 3.533301 | 124.8437 | EC1612A | 240.2971 | 2.31 | Uncontrolled | TH | single_dose_NP | Lab3 | 0.3451175
Exp 8, Replica 1 | 8 | 1 | 100 | 47.78715 | 47.78715 | 3.533301 | 124.8437 | EC1612A | 240.2971 | 2.31 | Uncontrolled | TH | single_dose_NP | Lab3 | 0.3310911
Exp 8, Replica 1 | 8 | 1 | 100 | 47.98795 | 47.98795 | 3.533301 | 124.8437 | EC1612A | 240.2971 | 2.31 | Uncontrolled | TH | single_dose_NP | Lab3 | 0.3440994
Exp 8, Replica 1 | 8 | 1 | 100 | 48.18876 | 48.18876 | 3.533301 | 124.8437 | EC1612A | 240.2971 | 2.31 | Uncontrolled | TH | single_dose_NP | Lab3 | 0.3362271
Exp 8, Replica 1 | 8 | 1 | 100 | 48.38956 | 48.38956 | 3.533301 | 124.8437 | EC1612A | 240.2971 | 2.31 | Uncontrolled | TH | single_dose_NP | Lab3 | 0.3312344
Exp 8, Replica 1 | 8 | 1 | 100 | 48.59036 | 48.59036 | 3.533301 | 124.8437 | EC1612A | 240.2971 | 2.31 | Uncontrolled | TH | single_dose_NP | Lab3 | 0.3611994
Exp 8, Replica 1 | 8 | 1 | 100 | 48.79116 | 48.79116 | 3.533301 | 124.8437 | EC1612A | 240.2971 | 2.31 | Uncontrolled | TH | single_dose_NP | Lab3 | 0.3289736
Exp 8, Replica 1 | 8 | 1 | 100 | 48.99197 | 48.99197 | 3.533301 | 124.8437 | EC1612A | 240.2971 | 2.31 | Uncontrolled | TH | single_dose_NP | Lab3 | 0.3502066
Exp 8, Replica 1 | 8 | 1 | 100 | 49.19277 | 49.19277 | 3.533301 | 124.8437 | EC1612A | 240.2971 | 2.31 | Uncontrolled | TH | single_dose_NP | Lab3 | 0.3404376
Exp 8, Replica 1 | 8 | 1 | 100 | 49.39357 | 49.39357 | 3.533301 | 124.8437 | EC1612A | 240.2971 | 2.31 | Uncontrolled | TH | single_dose_NP | Lab3 | 0.3499332
Exp 8, Replica 1 | 8 | 1 | 100 | 49.59438 | 49.59438 | 3.533301 | 124.8437 | EC1612A | 240.2971 | 2.31 | Uncontrolled | TH | single_dose_NP | Lab3 | 0.3287141
Exp 8, Replica 1 | 8 | 1 | 100 | 49.79518 | 49.79518 | 3.533301 | 124.8437 | EC1612A | 240.2971 | 2.31 | Uncontrolled | TH | single_dose_NP | Lab3 | 0.3479812
Exp 8, Replica 1 | 8 | 1 | 100 | 49.99598 | 49.99598 | 3.533301 | 124.8437 | EC1612A | 240.2971 | 2.31 | Uncontrolled | TH | single_dose_NP | Lab3 | 0.3402478
Exp 8, Replica 1 | 8 | 1 | 100 | 50.19679 | 50.19679 | 3.533301 | 124.8437 | EC1612A | 240.2971 | 2.31 | Uncontrolled | TH | single_dose_NP | Lab3 | 0.3294845
Exp 8, Replica 1 | 8 | 1 | 100 | 50.39759 | 50.39759 | 3.533301 | 124.8437 | EC1612A | 240.2971 | 2.31 | Uncontrolled | TH | single_dose_NP | Lab3 | 0.3363728
Exp 8, Replica 1 | 8 | 1 | 100 | 50.59839 | 50.59839 | 3.533301 | 124.8437 | EC1612A | 240.2971 | 2.31 | Uncontrolled | TH | single_dose_NP | Lab3 | 0.3472654
Exp 8, Replica 1 | 8 | 1 | 100 | 50.7992 | 50.7992 | 3.533301 | 124.8437 | EC1612A | 240.2971 | 2.31 | Uncontrolled | TH | single_dose_NP | Lab3 | 0.3390973
Exp 8, Replica 1 | 8 | 1 | 100 | 51 | 51 | 3.533301 | 124.8437 | EC1612A | 240.2971 | 2.31 | Uncontrolled | TH | single_dose_NP | Lab3 | 0.3464218
Exp 8, Replica 2 | 8 | 2 | 100 | 1 | 1 | 3.807401 | 111.2371 | EC1612A | 135.909 | 0.51 | Controlled=6 | Galapagos | single_dose_NP | Lab2 | 15.34615
Exp 8, Replica 2 | 8 | 2 | 100 | 1.200803 | 1.200803 | 3.807401 | 111.2371 | EC1612A | 135.909 | 0.51 | Controlled=6 | Galapagos | single_dose_NP | Lab2 | 15.19573
Exp 8, Replica 2 | 8 | 2 | 100 | 1.401606 | 1.401606 | 3.807401 | 111.2371 | EC1612A | 135.909 | 0.51 | Controlled=6 | Galapagos | single_dose_NP | Lab2 | 14.53765
Exp 8, Replica 2 | 8 | 2 | 100 | 1.60241 | 1.60241 | 3.807401 | 111.2371 | EC1612A | 135.909 | 0.51 | Controlled=6 | Galapagos | single_dose_NP | Lab2 | 15.11513
Exp 8, Replica 2 | 8 | 2 | 100 | 1.803213 | 1.803213 | 3.807401 | 111.2371 | EC1612A | 135.909 | 0.51 | Controlled=6 | Galapagos | single_dose_NP | Lab2 | 15.42938
Exp 8, Replica 2 | 8 | 2 | 100 | 2.004016 | 2.004016 | 3.807401 | 111.2371 | EC1612A | 135.909 | 0.51 | Controlled=6 | Galapagos | single_dose_NP | Lab2 | 14.70649
Exp 8, Replica 2 | 8 | 2 | 100 | 2.204819 | 2.204819 | 3.807401 | 111.2371 | EC1612A | 135.909 | 0.51 | Controlled=6 | Galapagos | single_dose_NP | Lab2 | 14.63117
Exp 8, Replica 2 | 8 | 2 | 100 | 2.405622 | 2.405622 | 3.807401 | 111.2371 | EC1612A | 135.909 | 0.51 | Controlled=6 | Galapagos | single_dose_NP | Lab2 | 14.95647
Exp 8, Replica 2 | 8 | 2 | 100 | 2.606426 | 2.606426 | 3.807401 | 111.2371 | EC1612A | 135.909 | 0.51 | Controlled=6 | Galapagos | single_dose_NP | Lab2 | 14.76541
Exp 8, Replica 2 | 8 | 2 | 100 | 2.807229 | 2.807229 | 3.807401 | 111.2371 | EC1612A | 135.909 | 0.51 | Controlled=6 | Galapagos | single_dose_NP | Lab2 | 14.46918
Exp 8, Replica 2 | 8 | 2 | 100 | 3.008032 | 3.008032 | 3.807401 | 111.2371 | EC1612A | 135.909 | 0.51 | Controlled=6 | Galapagos | single_dose_NP | Lab2 | 14.52131
Exp 8, Replica 2 | 8 | 2 | 100 | 3.208835 | 3.208835 | 3.807401 | 111.2371 | EC1612A | 135.909 | 0.51 | Controlled=6 | Galapagos | single_dose_NP | Lab2 | 14.50443
Exp 8, Replica 2 | 8 | 2 | 100 | 3.409639 | 3.409639 | 3.807401 | 111.2371 | EC1612A | 135.909 | 0.51 | Controlled=6 | Galapagos | single_dose_NP | Lab2 | 14.83306
Exp 8, Replica 2 | 8 | 2 | 100 | 3.610442 | 3.610442 | 3.807401 | 111.2371 | EC1612A | 135.909 | 0.51 | Controlled=6 | Galapagos | single_dose_NP | Lab2 | 14.37413
Exp 8, Replica 2 | 8 | 2 | 100 | 3.811245 | 3.811245 | 3.807401 | 111.2371 | EC1612A | 135.909 | 0.51 | Controlled=6 | Galapagos | single_dose_NP | Lab2 | 14.86058
Exp 8, Replica 2 | 8 | 2 | 100 | 4.012048 | 4.012048 | 3.807401 | 111.2371 | EC1612A | 135.909 | 0.51 | Controlled=6 | Galapagos | single_dose_NP | Lab2 | 14.19668
Exp 8, Replica 2 | 8 | 2 | 100 | 4.212851 | 4.212851 | 3.807401 | 111.2371 | EC1612A | 135.909 | 0.51 | Controlled=6 | Galapagos | single_dose_NP | Lab2 | 14.1181
Exp 8, Replica 2 | 8 | 2 | 100 | 4.413655 | 4.413655 | 3.807401 | 111.2371 | EC1612A | 135.909 | 0.51 | Controlled=6 | Galapagos | single_dose_NP | Lab2 | 13.90046
Exp 8, Replica 2 | 8 | 2 | 100 | 4.614458 | 4.614458 | 3.807401 | 111.2371 | EC1612A | 135.909 | 0.51 | Controlled=6 | Galapagos | single_dose_NP | Lab2 | 14.4561
Exp 8, Replica 2 | 8 | 2 | 100 | 4.815261 | 4.815261 | 3.807401 | 111.2371 | EC1612A | 135.909 | 0.51 | Controlled=6 | Galapagos | single_dose_NP | Lab2 | 14.13777
Exp 8, Replica 2 | 8 | 2 | 100 | 5.016064 | 5.016064 | 3.807401 | 111.2371 | EC1612A | 135.909 | 0.51 | Controlled=6 | Galapagos | single_dose_NP | Lab2 | 13.8508
Exp 8, Replica 2 | 8 | 2 | 100 | 5.216867 | 5.216867 | 3.807401 | 111.2371 | EC1612A | 135.909 | 0.51 | Controlled=6 | Galapagos | single_dose_NP | Lab2 | 11.5049
Exp 8, Replica 2 | 8 | 2 | 100 | 5.417671 | 5.417671 | 3.807401 | 111.2371 | EC1612A | 135.909 | 0.51 | Controlled=6 | Galapagos | single_dose_NP | Lab2 | 9.904356
Exp 8, Replica 2 | 8 | 2 | 100 | 5.618474 | 5.618474 | 3.807401 | 111.2371 | EC1612A | 135.909 | 0.51 | Controlled=6 | Galapagos | single_dose_NP | Lab2 | 10.57761
Exp 8, Replica 2 | 8 | 2 | 100 | 5.819277 | 5.819277 | 3.807401 | 111.2371 | EC1612A | 135.909 | 0.51 | Controlled=6 | Galapagos | single_dose_NP | Lab2 | 9.645297
Exp 8, Replica 2 | 8 | 2 | 100 | 6.02008 | 6.02008 | 3.807401 | 111.2371 | EC1612A | 135.909 | 0.51 | Controlled=6 | Galapagos | single_dose_NP | Lab2 | 8.859878
Exp 8, Replica 2 | 8 | 2 | 100 | 6.220884 | 6.220884 | 3.807401 | 111.2371 | EC1612A | 135.909 | 0.51 | Controlled=6 | Galapagos | single_dose_NP | Lab2 | 8.449167
Exp 8, Replica 2 | 8 | 2 | 100 | 6.421687 | 6.421687 | 3.807401 | 111.2371 | EC1612A | 135.909 | 0.51 | Controlled=6 | Galapagos | single_dose_NP | Lab2 | 7.797401
Exp 8, Replica 2 | 8 | 2 | 100 | 6.62249 | 6.62249 | 3.807401 | 111.2371 | EC1612A | 135.909 | 0.51 | Controlled=6 | Galapagos | single_dose_NP | Lab2 | 7.136474
Exp 8, Replica 2 | 8 | 2 | 100 | 6.823293 | 6.823293 | 3.807401 | 111.2371 | EC1612A | 135.909 | 0.51 | Controlled=6 | Galapagos | single_dose_NP | Lab2 | 6.107255
Exp 8, Replica 2 | 8 | 2 | 100 | 7.024096 | 7.024096 | 3.807401 | 111.2371 | EC1612A | 135.909 | 0.51 | Controlled=6 | Galapagos | single_dose_NP | Lab2 | 5.893071
Exp 8, Replica 2 | 8 | 2 | 100 | 7.2249 | 7.2249 | 3.807401 | 111.2371 | EC1612A | 135.909 | 0.51 | Controlled=6 | Galapagos | single_dose_NP | Lab2 | 5.119763
Exp 8, Replica 2 | 8 | 2 | 100 | 7.425703 | 7.425703 | 3.807401 | 111.2371 | EC1612A | 135.909 | 0.51 | Controlled=6 | Galapagos | single_dose_NP | Lab2 | 4.612825
Exp 8, Replica 2 | 8 | 2 | 100 | 7.626506 | 7.626506 | 3.807401 | 111.2371 | EC1612A | 135.909 | 0.51 | Controlled=6 | Galapagos | single_dose_NP | Lab2 | 4.108932
Exp 8, Replica 2 | 8 | 2 | 100 | 7.827309 | 7.827309 | 3.807401 | 111.2371 | EC1612A | 135.909 | 0.51 | Controlled=6 | Galapagos | single_dose_NP | Lab2 | 3.335877
Exp 8, Replica 2 | 8 | 2 | 100 | 8.028112 | 8.028112 | 3.807401 | 111.2371 | EC1612A | 135.909 | 0.51 | Controlled=6 | Galapagos | single_dose_NP | Lab2 | 2.96233
Exp 8, Replica 2 | 8 | 2 | 100 | 8.228916 | 8.228916 | 3.807401 | 111.2371 | EC1612A | 135.909 | 0.51 | Controlled=6 | Galapagos | single_dose_NP | Lab2 | 2.991355
Exp 8, Replica 2 | 8 | 2 | 100 | 8.429719 | 8.429719 | 3.807401 | 111.2371 | EC1612A | 135.909 | 0.51 | Controlled=6 | Galapagos | single_dose_NP | Lab2 | 2.888694
Exp 8, Replica 2 | 8 | 2 | 100 | 8.630522 | 8.630522 | 3.807401 | 111.2371 | EC1612A | 135.909 | 0.51 | Controlled=6 | Galapagos | single_dose_NP | Lab2 | 2.65778
Exp 8, Replica 2 | 8 | 2 | 100 | 8.831325 | 8.831325 | 3.807401 | 111.2371 | EC1612A | 135.909 | 0.51 | Controlled=6 | Galapagos | single_dose_NP | Lab2 | 2.565463
Exp 8, Replica 2 | 8 | 2 | 100 | 9.032129 | 9.032129 | 3.807401 | 111.2371 | EC1612A | 135.909 | 0.51 | Controlled=6 | Galapagos | single_dose_NP | Lab2 | 2.791747
Exp 8, Replica 2 | 8 | 2 | 100 | 9.232932 | 9.232932 | 3.807401 | 111.2371 | EC1612A | 135.909 | 0.51 | Controlled=6 | Galapagos | single_dose_NP | Lab2 | 2.839297
Exp 8, Replica 2 | 8 | 2 | 100 | 9.433735 | 9.433735 | 3.807401 | 111.2371 | EC1612A | 135.909 | 0.51 | Controlled=6 | Galapagos | single_dose_NP | Lab2 | 2.981083
Exp 8, Replica 2 | 8 | 2 | 100 | 9.634538 | 9.634538 | 3.807401 | 111.2371 | EC1612A | 135.909 | 0.51 | Controlled=6 | Galapagos | single_dose_NP | Lab2 | 2.583039
Exp 8, Replica 2 | 8 | 2 | 100 | 9.835341 | 9.835341 | 3.807401 | 111.2371 | EC1612A | 135.909 | 0.51 | Controlled=6 | Galapagos | single_dose_NP | Lab2 | 2.137455
Exp 8, Replica 2 | 8 | 2 | 100 | 10.03614 | 10.03614 | 3.807401 | 111.2371 | EC1612A | 135.909 | 0.51 | Controlled=6 | Galapagos | single_dose_NP | Lab2 | 2.100917
Exp 8, Replica 2 | 8 | 2 | 100 | 10.23695 | 10.23695 | 3.807401 | 111.2371 | EC1612A | 135.909 | 0.51 | Controlled=6 | Galapagos | single_dose_NP | Lab2 | 1.944978
Exp 8, Replica 2 | 8 | 2 | 100 | 10.43775 | 10.43775 | 3.807401 | 111.2371 | EC1612A | 135.909 | 0.51 | Controlled=6 | Galapagos | single_dose_NP | Lab2 | 1.736772
Exp 8, Replica 2 | 8 | 2 | 100 | 10.63855 | 10.63855 | 3.807401 | 111.2371 | EC1612A | 135.909 | 0.51 | Controlled=6 | Galapagos | single_dose_NP | Lab2 | 1.641341
Exp 8, Replica 2 | 8 | 2 | 100 | 10.83936 | 10.83936 | 3.807401 | 111.2371 | EC1612A | 135.909 | 0.51 | Controlled=6 | Galapagos | single_dose_NP | Lab2 | 1.42415
Exp 8, Replica 2 | 8 | 2 | 100 | 11.04016 | 11.04016 | 3.807401 | 111.2371 | EC1612A | 135.909 | 0.51 | Controlled=6 | Galapagos | single_dose_NP | Lab2 | 1.228427
Exp 8, Replica 2 | 8 | 2 | 100 | 11.24096 | 11.24096 | 3.807401 | 111.2371 | EC1612A | 135.909 | 0.51 | Controlled=6 | Galapagos | single_dose_NP | Lab2 | 1.158106
Exp 8, Replica 2 | 8 | 2 | 100 | 11.44177 | 11.44177 | 3.807401 | 111.2371 | EC1612A | 135.909 | 0.51 | Controlled=6 | Galapagos | single_dose_NP | Lab2 | 1.2455
Exp 8, Replica 2 | 8 | 2 | 100 | 11.64257 | 11.64257 | 3.807401 | 111.2371 | EC1612A | 135.909 | 0.51 | Controlled=6 | Galapagos | single_dose_NP | Lab2 | 1.088163
Exp 8, Replica 2 | 8 | 2 | 100 | 11.84337 | 11.84337 | 3.807401 | 111.2371 | EC1612A | 135.909 | 0.51 | Controlled=6 | Galapagos | single_dose_NP | Lab2 | 1.021938
Exp 8, Replica 2 | 8 | 2 | 100 | 12.04418 | 12.04418 | 3.807401 | 111.2371 | EC1612A | 135.909 | 0.51 | Controlled=6 | Galapagos | single_dose_NP | Lab2 | 0.9696031
Exp 8, Replica 2 | 8 | 2 | 100 | 12.24498 | 12.24498 | 3.807401 | 111.2371 | EC1612A | 135.909 | 0.51 | Controlled=6 | Galapagos | single_dose_NP | Lab2 | 0.8604768
Exp 8, Replica 2 | 8 | 2 | 100 | 12.44578 | 12.44578 | 3.807401 | 111.2371 | EC1612A | 135.909 | 0.51 | Controlled=6 | Galapagos | single_dose_NP | Lab2 | 0.828352
Exp 8, Replica 2 | 8 | 2 | 100 | 12.64659 | 12.64659 | 3.807401 | 111.2371 | EC1612A | 135.909 | 0.51 | Controlled=6 | Galapagos | single_dose_NP | Lab2 | 0.8733972
Exp 8, Replica 2 | 8 | 2 | 100 | 12.84739 | 12.84739 | 3.807401 | 111.2371 | EC1612A | 135.909 | 0.51 | Controlled=6 | Galapagos | single_dose_NP | Lab2 | 0.7929855
Exp 8, Replica 2 | 8 | 2 | 100 | 13.04819 | 13.04819 | 3.807401 | 111.2371 | EC1612A | 135.909 | 0.51 | Controlled=6 | Galapagos | single_dose_NP | Lab2 | 0.7292029
Exp 8, Replica 2 | 8 | 2 | 100 | 13.249 | 13.249 | 3.807401 | 111.2371 | EC1612A | 135.909 | 0.51 | Controlled=6 | Galapagos | single_dose_NP | Lab2 | 0.6230203
Exp 8, Replica 2 | 8 | 2 | 100 | 13.4498 | 13.4498 | 3.807401 | 111.2371 | EC1612A | 135.909 | 0.51 | Controlled=6 | Galapagos | single_dose_NP | Lab2 | 0.6051028
Exp 8, Replica 2 | 8 | 2 | 100 | 13.6506 | 13.6506 | 3.807401 | 111.2371 | EC1612A | 135.909 | 0.51 | Controlled=6 | Galapagos | single_dose_NP | Lab2 | 0.6397085
Exp 8, Replica 2 | 8 | 2 | 100 | 13.85141 | 13.85141 | 3.807401 | 111.2371 | EC1612A | 135.909 | 0.51 | Controlled=6 | Galapagos | single_dose_NP | Lab2 | 0.6711552
Exp 8, Replica 2 | 8 | 2 | 100 | 14.05221 | 14.05221 | 3.807401 | 111.2371 | EC1612A | 135.909 | 0.51 | Controlled=6 | Galapagos | single_dose_NP | Lab2 | 0.6723445
Exp 8, Replica 2 | 8 | 2 | 100 | 14.25301 | 14.25301 | 3.807401 | 111.2371 | EC1612A | 135.909 | 0.51 | Controlled=6 | Galapagos | single_dose_NP | Lab2 | 0.6520504
Exp 8, Replica 2 | 8 | 2 | 100 | 14.45382 | 14.45382 | 3.807401 | 111.2371 | EC1612A | 135.909 | 0.51 | Controlled=6 | Galapagos | single_dose_NP | Lab2 | 0.6170825
Exp 8, Replica 2 | 8 | 2 | 100 | 14.65462 | 14.65462 | 3.807401 | 111.2371 | EC1612A | 135.909 | 0.51 | Controlled=6 | Galapagos | single_dose_NP | Lab2 | 0.5768849
Exp 8, Replica 2 | 8 | 2 | 100 | 14.85542 | 14.85542 | 3.807401 | 111.2371 | EC1612A | 135.909 | 0.51 | Controlled=6 | Galapagos | single_dose_NP | Lab2 | 0.520639
Exp 8, Replica 2 | 8 | 2 | 100 | 15.05622 | 15.05622 | 3.807401 | 111.2371 | EC1612A | 135.909 | 0.51 | Controlled=6 | Galapagos | single_dose_NP | Lab2 | 0.4916871
Exp 8, Replica 2 | 8 | 2 | 100 | 15.25703 | 15.25703 | 3.807401 | 111.2371 | EC1612A | 135.909 | 0.51 | Controlled=6 | Galapagos | single_dose_NP | Lab2 | 0.4464309
Exp 8, Replica 2 | 8 | 2 | 100 | 15.45783 | 15.45783 | 3.807401 | 111.2371 | EC1612A | 135.909 | 0.51 | Controlled=6 | Galapagos | single_dose_NP | Lab2 | 0.4106369
Exp 8, Replica 2 | 8 | 2 | 100 | 15.65863 | 15.65863 | 3.807401 | 111.2371 | EC1612A | 135.909 | 0.51 | Controlled=6 | Galapagos | single_dose_NP | Lab2 | 0.3832534
Exp 8, Replica 2 | 8 | 2 | 100 | 15.85944 | 15.85944 | 3.807401 | 111.2371 | EC1612A | 135.909 | 0.51 | Controlled=6 | Galapagos | single_dose_NP | Lab2 | 0.366016
Exp 8, Replica 2 | 8 | 2 | 100 | 16.06024 | 16.06024 | 3.807401 | 111.2371 | EC1612A | 135.909 | 0.51 | Controlled=6 | Galapagos | single_dose_NP | Lab2 | 0.3777448
Exp 8, Replica 2 | 8 | 2 | 100 | 16.26104 | 16.26104 | 3.807401 | 111.2371 | EC1612A | 135.909 | 0.51 | Controlled=6 | Galapagos | single_dose_NP | Lab2 | 0.3607127
Exp 8, Replica 2 | 8 | 2 | 100 | 16.46185 | 16.46185 | 3.807401 | 111.2371 | EC1612A | 135.909 | 0.51 | Controlled=6 | Galapagos | single_dose_NP | Lab2 | 0.3396483
Exp 8, Replica 2 | 8 | 2 | 100 | 16.66265 | 16.66265 | 3.807401 | 111.2371 | EC1612A | 135.909 | 0.51 | Controlled=6 | Galapagos | single_dose_NP | Lab2 | 0.3168497
Exp 8, Replica 2 | 8 | 2 | 100 | 16.86345 | 16.86345 | 3.807401 | 111.2371 | EC1612A | 135.909 | 0.51 | Controlled=6 | Galapagos | single_dose_NP | Lab2 | 0.3056772
Exp 8, Replica 2 | 8 | 2 | 100 | 17.06426 | 17.06426 | 3.807401 | 111.2371 | EC1612A | 135.909 | 0.51 | Controlled=6 | Galapagos | single_dose_NP | Lab2 | 0.3008001
Exp 8, Replica 2 | 8 | 2 | 100 | 17.26506 | 17.26506 | 3.807401 | 111.2371 | EC1612A | 135.909 | 0.51 | Controlled=6 | Galapagos | single_dose_NP | Lab2 | 0.2955337
Exp 8, Replica 2 | 8 | 2 | 100 | 17.46586 | 17.46586 | 3.807401 | 111.2371 | EC1612A | 135.909 | 0.51 | Controlled=6 | Galapagos | single_dose_NP | Lab2 | 0.2867014
Exp 8, Replica 2 | 8 | 2 | 100 | 17.66667 | 17.66667 | 3.807401 | 111.2371 | EC1612A | 135.909 | 0.51 | Controlled=6 | Galapagos | single_dose_NP | Lab2 | 0.2850504
Exp 8, Replica 2 | 8 | 2 | 100 | 17.86747 | 17.86747 | 3.807401 | 111.2371 | EC1612A | 135.909 | 0.51 | Controlled=6 | Galapagos | single_dose_NP | Lab2 | 0.2745305
Exp 8, Replica 2 | 8 | 2 | 100 | 18.06827 | 18.06827 | 3.807401 | 111.2371 | EC1612A | 135.909 | 0.51 | Controlled=6 | Galapagos | single_dose_NP | Lab2 | 0.2798056
Exp 8, Replica 2 | 8 | 2 | 100 | 18.26908 | 18.26908 | 3.807401 | 111.2371 | EC1612A | 135.909 | 0.51 | Controlled=6 | Galapagos | single_dose_NP | Lab2 | 0.2669349
Exp 8, Replica 2 | 8 | 2 | 100 | 18.46988 | 18.46988 | 3.807401 | 111.2371 | EC1612A | 135.909 | 0.51 | Controlled=6 | Galapagos | single_dose_NP | Lab2 | 0.2888027
Exp 8, Replica 2 | 8 | 2 | 100 | 18.67068 | 18.67068 | 3.807401 | 111.2371 | EC1612A | 135.909 | 0.51 | Controlled=6 | Galapagos | single_dose_NP | Lab2 | 0.2676249
Exp 8, Replica 2 | 8 | 2 | 100 | 18.87149 | 18.87149 | 3.807401 | 111.2371 | EC1612A | 135.909 | 0.51 | Controlled=6 | Galapagos | single_dose_NP | Lab2 | 0.2688095
Exp 8, Replica 2 | 8 | 2 | 100 | 19.07229 | 19.07229 | 3.807401 | 111.2371 | EC1612A | 135.909 | 0.51 | Controlled=6 | Galapagos | single_dose_NP | Lab2 | 0.261404
Exp 8, Replica 2 | 8 | 2 | 100 | 19.27309 | 19.27309 | 3.807401 | 111.2371 | EC1612A | 135.909 | 0.51 | Controlled=6 | Galapagos | single_dose_NP | Lab2 | 0.2679838
Exp 8, Replica 2 | 8 | 2 | 100 | 19.4739 | 19.4739 | 3.807401 | 111.2371 | EC1612A | 135.909 | 0.51 | Controlled=6 | Galapagos | single_dose_NP | Lab2 | 0.2654412
Exp 8, Replica 2 | 8 | 2 | 100 | 19.6747 | 19.6747 | 3.807401 | 111.2371 | EC1612A | 135.909 | 0.51 | Controlled=6 | Galapagos | single_dose_NP | Lab2 | 0.2487566
Exp 8, Replica 2 | 8 | 2 | 100 | 19.8755 | 19.8755 | 3.807401 | 111.2371 | EC1612A | 135.909 | 0.51 | Controlled=6 | Galapagos | single_dose_NP | Lab2 | 0.2475348
Exp 8, Replica 2 | 8 | 2 | 100 | 20.07631 | 20.07631 | 3.807401 | 111.2371 | EC1612A | 135.909 | 0.51 | Controlled=6 | Galapagos | single_dose_NP | Lab2 | 0.2526268
Exp 8, Replica 2 | 8 | 2 | 100 | 20.27711 | 20.27711 | 3.807401 | 111.2371 | EC1612A | 135.909 | 0.51 | Controlled=6 | Galapagos | single_dose_NP | Lab2 | 0.2441061
Exp 8, Replica 2 | 8 | 2 | 100 | 20.47791 | 20.47791 | 3.807401 | 111.2371 | EC1612A | 135.909 | 0.51 | Controlled=6 | Galapagos | single_dose_NP | Lab2 | 0.254574
Exp 8, Replica 2 | 8 | 2 | 100 | 20.67871 | 20.67871 | 3.807401 | 111.2371 | EC1612A | 135.909 | 0.51 | Controlled=6 | Galapagos | single_dose_NP | Lab2 | 0.2396794
Exp 8, Replica 2 | 8 | 2 | 100 | 20.87952 | 20.87952 | 3.807401 | 111.2371 | EC1612A | 135.909 | 0.51 | Controlled=6 | Galapagos | single_dose_NP | Lab2 | 0.2447481
Exp 8, Replica 2 | 8 | 2 | 100 | 21.08032 | 21.08032 | 3.807401 | 111.2371 | EC1612A | 135.909 | 0.51 | Controlled=6 | Galapagos | single_dose_NP | Lab2 | 0.239271
Exp 8, Replica 2 | 8 | 2 | 100 | 21.28112 | 21.28112 | 3.807401 | 111.2371 | EC1612A | 135.909 | 0.51 | Controlled=6 | Galapagos | single_dose_NP | Lab2 | 0.2344757
Exp 8, Replica 2 | 8 | 2 | 100 | 21.48193 | 21.48193 | 3.807401 | 111.2371 | EC1612A | 135.909 | 0.51 | Controlled=6 | Galapagos | single_dose_NP | Lab2 | 0.2321666
Exp 8, Replica 2 | 8 | 2 | 100 | 21.68273 | 21.68273 | 3.807401 | 111.2371 | EC1612A | 135.909 | 0.51 | Controlled=6 | Galapagos | single_dose_NP | Lab2 | 0.2228157
Exp 8, Replica 2 | 8 | 2 | 100 | 21.88353 | 21.88353 | 3.807401 | 111.2371 | EC1612A | 135.909 | 0.51 | Controlled=6 | Galapagos | single_dose_NP | Lab2 | 0.2254969
Exp 8, Replica 2 | 8 | 2 | 100 | 22.08434 | 22.08434 | 3.807401 | 111.2371 | EC1612A | 135.909 | 0.51 | Controlled=6 | Galapagos | single_dose_NP | Lab2 | 0.2232723
Exp 8, Replica 2 | 8 | 2 | 100 | 22.28514 | 22.28514 | 3.807401 | 111.2371 | EC1612A | 135.909 | 0.51 | Controlled=6 | Galapagos | single_dose_NP | Lab2 | 0.2254094
Exp 8, Replica 2 | 8 | 2 | 100 | 22.48594 | 22.48594 | 3.807401 | 111.2371 | EC1612A | 135.909 | 0.51 | Controlled=6 | Galapagos | single_dose_NP | Lab2 | 0.2222821
Exp 8, Replica 2 | 8 | 2 | 100 | 22.68675 | 22.68675 | 3.807401 | 111.2371 | EC1612A | 135.909 | 0.51 | Controlled=6 | Galapagos | single_dose_NP | Lab2 | 0.2210333
Exp 8, Replica 2 | 8 | 2 | 100 | 22.88755 | 22.88755 | 3.807401 | 111.2371 | EC1612A | 135.909 | 0.51 | Controlled=6 | Galapagos | single_dose_NP | Lab2 | 0.2174192
Exp 8, Replica 2 | 8 | 2 | 100 | 23.08835 | 23.08835 | 3.807401 | 111.2371 | EC1612A | 135.909 | 0.51 | Controlled=6 | Galapagos | single_dose_NP | Lab2 | 0.2157902
Exp 8, Replica 2 | 8 | 2 | 100 | 23.28916 | 23.28916 | 3.807401 | 111.2371 | EC1612A | 135.909 | 0.51 | Controlled=6 | Galapagos | single_dose_NP | Lab2 | 0.213068
Exp 8, Replica 2 | 8 | 2 | 100 | 23.48996 | 23.48996 | 3.807401 | 111.2371 | EC1612A | 135.909 | 0.51 | Controlled=6 | Galapagos | single_dose_NP | Lab2 | 0.2205028
Exp 8, Replica 2 | 8 | 2 | 100 | 23.69076 | 23.69076 | 3.807401 | 111.2371 | EC1612A | 135.909 | 0.51 | Controlled=6 | Galapagos | single_dose_NP | Lab2 | 0.2194296
Exp 8, Replica 2 | 8 | 2 | 100 | 23.89157 | 23.89157 | 3.807401 | 111.2371 | EC1612A | 135.909 | 0.51 | Controlled=6 | Galapagos | single_dose_NP | Lab2 | 0.2122039
Exp 8, Replica 2 | 8 | 2 | 100 | 24.09237 | 24.09237 | 3.807401 | 111.2371 | EC1612A | 135.909 | 0.51 | Controlled=6 | Galapagos | single_dose_NP | Lab2 | 0.2043461
Exp 8, Replica 2 | 8 | 2 | 100 | 24.29317 | 24.29317 | 3.807401 | 111.2371 | EC1612A | 135.909 | 0.51 | Controlled=6 | Galapagos | single_dose_NP | Lab2 | 0.2067724
Exp 8, Replica 2 | 8 | 2 | 100 | 24.49398 | 24.49398 | 3.807401 | 111.2371 | EC1612A | 135.909 | 0.51 | Controlled=6 | Galapagos | single_dose_NP | Lab2 | 0.2123573
Exp 8, Replica 2 | 8 | 2 | 100 | 24.69478 | 24.69478 | 3.807401 | 111.2371 | EC1612A | 135.909 | 0.51 | Controlled=6 | Galapagos | single_dose_NP | Lab2 | 0.2031508
Exp 8, Replica 2 | 8 | 2 | 100 | 24.89558 | 24.89558 | 3.807401 | 111.2371 | EC1612A | 135.909 | 0.51 | Controlled=6 | Galapagos | single_dose_NP | Lab2 | 0.2075287
Exp 8, Replica 2 | 8 | 2 | 100 | 25.09639 | 25.09639 | 3.807401 | 111.2371 | EC1612A | 135.909 | 0.51 | Controlled=6 | Galapagos | single_dose_NP | Lab2 | 0.2025524
Exp 8, Replica 2 | 8 | 2 | 100 | 25.29719 | 25.29719 | 3.807401 | 111.2371 | EC1612A | 135.909 | 0.51 | Controlled=6 | Galapagos | single_dose_NP | Lab2 | 0.2104425
Exp 8, Replica 2 | 8 | 2 | 100 | 25.49799 | 25.49799 | 3.807401 | 111.2371 | EC1612A | 135.909 | 0.51 | Controlled=6 | Galapagos | single_dose_NP | Lab2 | 0.210875
Exp 8, Replica 2 | 8 | 2 | 100 | 25.6988 | 25.6988 | 3.807401 | 111.2371 | EC1612A | 135.909 | 0.51 | Controlled=6 | Galapagos | single_dose_NP | Lab2 | 0.2080203
Exp 8, Replica 2 | 8 | 2 | 100 | 25.8996 | 25.8996 | 3.807401 | 111.2371 | EC1612A | 135.909 | 0.51 | Controlled=6 | Galapagos | single_dose_NP | Lab2 | 0.2105371
Exp 8, Replica 2 | 8 | 2 | 100 | 26.1004 | 26.1004 | 3.807401 | 111.2371 | EC1612A | 135.909 | 0.51 | Controlled=6 | Galapagos | single_dose_NP | Lab2 | 0.2079357
Exp 8, Replica 2 | 8 | 2 | 100 | 26.3012 | 26.3012 | 3.807401 | 111.2371 | EC1612A | 135.909 | 0.51 | Controlled=6 | Galapagos | single_dose_NP | Lab2 | 0.2039953
Exp 8, Replica 2 | 8 | 2 | 100 | 26.50201 | 26.50201 | 3.807401 | 111.2371 | EC1612A | 135.909 | 0.51 | Controlled=6 | Galapagos | single_dose_NP | Lab2 | 0.2070783
Exp 8, Replica 2 | 8 | 2 | 100 | 26.70281 | 26.70281 | 3.807401 | 111.2371 | EC1612A | 135.909 | 0.51 | Controlled=6 | Galapagos | single_dose_NP | Lab2 | 0.2119171
Exp 8, Replica 2 | 8 | 2 | 100 | 26.90361 | 26.90361 | 3.807401 | 111.2371 | EC1612A | 135.909 | 0.51 | Controlled=6 | Galapagos | single_dose_NP | Lab2 | 0.2046529
Exp 8, Replica 2 | 8 | 2 | 100 | 27.10442 | 27.10442 | 3.807401 | 111.2371 | EC1612A | 135.909 | 0.51 | Controlled=6 | Galapagos | single_dose_NP | Lab2 | 0.2044326
Exp 8, Replica 2 | 8 | 2 | 100 | 27.30522 | 27.30522 | 3.807401 | 111.2371 | EC1612A | 135.909 | 0.51 | Controlled=6 | Galapagos | single_dose_NP | Lab2 | 0.2117524
Exp 8, Replica 2 | 8 | 2 | 100 | 27.50602 | 27.50602 | 3.807401 | 111.2371 | EC1612A | 135.909 | 0.51 | Controlled=6 | Galapagos | single_dose_NP | Lab2 | 0.2115815
Exp 8, Replica 2 | 8 | 2 | 100 | 27.70683 | 27.70683 | 3.807401 | 111.2371 | EC1612A | 135.909 | 0.51 | Controlled=6 | Galapagos | single_dose_NP | Lab2 | 0.207399
Exp 8, Replica 2 | 8 | 2 | 100 | 27.90763 | 27.90763 | 3.807401 | 111.2371 | EC1612A | 135.909 | 0.51 | Controlled=6 | Galapagos | single_dose_NP | Lab2 | 0.2026282
Exp 8, Replica 2 | 8 | 2 | 100 | 28.10843 | 28.10843 | 3.807401 | 111.2371 | EC1612A | 135.909 | 0.51 | Controlled=6 | Galapagos | single_dose_NP | Lab2 | 0.2000251
Exp 8, Replica 2 | 8 | 2 | 100 | 28.30924 | 28.30924 | 3.807401 | 111.2371 | EC1612A | 135.909 | 0.51 | Controlled=6 | Galapagos | single_dose_NP | Lab2 | 0.2051508
Exp 8, Replica 2 | 8 | 2 | 100 | 28.51004 | 28.51004 | 3.807401 | 111.2371 | EC1612A | 135.909 | 0.51 | Controlled=6 | Galapagos | single_dose_NP | Lab2 | 0.2028986
Exp 8, Replica 2 | 8 | 2 | 100 | 28.71084 | 28.71084 | 3.807401 | 111.2371 | EC1612A | 135.909 | 0.51 | Controlled=6 | Galapagos | single_dose_NP | Lab2 | 0.2043302
Exp 8, Replica 2 | 8 | 2 | 100 | 28.91165 | 28.91165 | 3.807401 | 111.2371 | EC1612A | 135.909 | 0.51 | Controlled=6 | Galapagos | single_dose_NP | Lab2 | 0.203105
Exp 8, Replica 2 | 8 | 2 | 100 | 29.11245 | 29.11245 | 3.807401 | 111.2371 | EC1612A | 135.909 | 0.51 | Controlled=6 | Galapagos | single_dose_NP | Lab2 | 0.203627
Exp 8, Replica 2 | 8 | 2 | 100 | 29.31325 | 29.31325 | 3.807401 | 111.2371 | EC1612A | 135.909 | 0.51 | Controlled=6 | Galapagos | single_dose_NP | Lab2 | 0.2063451
Exp 8, Replica 2 | 8 | 2 | 100 | 29.51406 | 29.51406 | 3.807401 | 111.2371 | EC1612A | 135.909 | 0.51 | Controlled=6 | Galapagos | single_dose_NP | Lab2 | 0.2033731
Exp 8, Replica 2 | 8 | 2 | 100 | 29.71486 | 29.71486 | 3.807401 | 111.2371 | EC1612A | 135.909 | 0.51 | Controlled=6 | Galapagos | single_dose_NP | Lab2 | 0.1993862
Exp 8, Replica 2 | 8 | 2 | 100 | 29.91566 | 29.91566 | 3.807401 | 111.2371 | EC1612A | 135.909 | 0.51 | Controlled=6 | Galapagos | single_dose_NP | Lab2 | 0.1943714
Exp 8, Replica 2 | 8 | 2 | 100 | 30.11647 | 30.11647 | 3.807401 | 111.2371 | EC1612A | 135.909 | 0.51 | Controlled=6 | Galapagos | single_dose_NP | Lab2 | 0.2059232
Exp 8, Replica 2 | 8 | 2 | 100 | 30.31727 | 30.31727 | 3.807401 | 111.2371 | EC1612A | 135.909 | 0.51 | Controlled=6 | Galapagos | single_dose_NP | Lab2 | 0.1978372
Exp 8, Replica 2 | 8 | 2 | 100 | 30.51807 | 30.51807 | 3.807401 | 111.2371 | EC1612A | 135.909 | 0.51 | Controlled=6 | Galapagos | single_dose_NP | Lab2 | 0.2059473
Exp 8, Replica 2 | 8 | 2 | 100 | 30.71888 | 30.71888 | 3.807401 | 111.2371 | EC1612A | 135.909 | 0.51 | Controlled=6 | Galapagos | single_dose_NP | Lab2 | 0.199874
Exp 8, Replica 2 | 8 | 2 | 100 | 30.91968 | 30.91968 | 3.807401 | 111.2371 | EC1612A | 135.909 | 0.51 | Controlled=6 | Galapagos | single_dose_NP | Lab2 | 0.2025786
Exp 8, Replica 2 | 8 | 2 | 100 | 31.12048 | 31.12048 | 3.807401 | 111.2371 | EC1612A | 135.909 | 0.51 | Controlled=6 | Galapagos | single_dose_NP | Lab2 | 0.2041176
Exp 8, Replica 2 | 8 | 2 | 100 | 31.32129 | 31.32129 | 3.807401 | 111.2371 | EC1612A | 135.909 | 0.51 | Controlled=6 | Galapagos | single_dose_NP | Lab2 | 0.2058064
Exp 8, Replica 2 | 8 | 2 | 100 | 31.52209 | 31.52209 | 3.807401 | 111.2371 | EC1612A | 135.909 | 0.51 | Controlled=6 | Galapagos | single_dose_NP | Lab2 | 0.2091168
Exp 8, Replica 2 | 8 | 2 | 100 | 31.72289 | 31.72289 | 3.807401 | 111.2371 | EC1612A | 135.909 | 0.51 | Controlled=6 | Galapagos | single_dose_NP | Lab2 | 0.2014927
Exp 8, Replica 2 | 8 | 2 | 100 | 31.92369 | 31.92369 | 3.807401 | 111.2371 | EC1612A | 135.909 | 0.51 | Controlled=6 | Galapagos | single_dose_NP | Lab2 | 0.2036271
Exp 8, Replica 2 | 8 | 2 | 100 | 32.1245 | 32.1245 | 3.807401 | 111.2371 | EC1612A | 135.909 | 0.51 | Controlled=6 | Galapagos | single_dose_NP | Lab2 | 0.2034485
Exp 8, Replica 2 | 8 | 2 | 100 | 32.3253 | 32.3253 | 3.807401 | 111.2371 | EC1612A | 135.909 | 0.51 | Controlled=6 | Galapagos | single_dose_NP | Lab2 | 0.2026249
Exp 8, Replica 2 | 8 | 2 | 100 | 32.5261 | 32.5261 | 3.807401 | 111.2371 | EC1612A | 135.909 | 0.51 | Controlled=6 | Galapagos | single_dose_NP | Lab2 | 0.1960135
Exp 8, Replica 2 | 8 | 2 | 100 | 32.72691 | 32.72691 | 3.807401 | 111.2371 | EC1612A | 135.909 | 0.51 | Controlled=6 | Galapagos | single_dose_NP | Lab2 | 0.203393
Exp 8, Replica 2 | 8 | 2 | 100 | 32.92771 | 32.92771 | 3.807401 | 111.2371 | EC1612A | 135.909 | 0.51 | Controlled=6 | Galapagos | single_dose_NP | Lab2 | 0.2035432
Exp 8, Replica 2 | 8 | 2 | 100 | 33.12851 | 33.12851 | 3.807401 | 111.2371 | EC1612A | 135.909 | 0.51 | Controlled=6 | Galapagos | single_dose_NP | Lab2 | 0.1991625
Exp 8, Replica 2 | 8 | 2 | 100 | 33.32932 | 33.32932 | 3.807401 | 111.2371 | EC1612A | 135.909 | 0.51 | Controlled=6 | Galapagos | single_dose_NP | Lab2 | 0.2088635
Exp 8, Replica 2 | 8 | 2 | 100 | 33.53012 | 33.53012 | 3.807401 | 111.2371 | EC1612A | 135.909 | 0.51 | Controlled=6 | Galapagos | single_dose_NP | Lab2 | 0.2002164
Exp 8, Replica 2 | 8 | 2 | 100 | 33.73092 | 33.73092 | 3.807401 | 111.2371 | EC1612A | 135.909 | 0.51 | Controlled=6 | Galapagos | single_dose_NP | Lab2 | 0.2077616
Exp 8, Replica 2 | 8 | 2 | 100 | 33.93173 | 33.93173 | 3.807401 | 111.2371 | EC1612A | 135.909 | 0.51 | Controlled=6 | Galapagos | single_dose_NP | Lab2 | 0.2056187
Exp 8, Replica 2 | 8 | 2 | 100 | 34.13253 | 34.13253 | 3.807401 | 111.2371 | EC1612A | 135.909 | 0.51 | Controlled=6 | Galapagos | single_dose_NP | Lab2 | 0.2015816
Exp 8, Replica 2 | 8 | 2 | 100 | 34.33333 | 34.33333 | 3.807401 | 111.2371 | EC1612A | 135.909 | 0.51 | Controlled=6 | Galapagos | single_dose_NP | Lab2 | 0.2079462
Exp 8, Replica 2 | 8 | 2 | 100 | 34.53414 | 34.53414 | 3.807401 | 111.2371 | EC1612A | 135.909 | 0.51 | Controlled=6 | Galapagos | single_dose_NP | Lab2 | 0.1979736
Exp 8, Replica 2 | 8 | 2 | 100 | 34.73494 | 34.73494 | 3.807401 | 111.2371 | EC1612A | 135.909 | 0.51 | Controlled=6 | Galapagos | single_dose_NP | Lab2 | 0.2068234
Exp 8, Replica 2 | 8 | 2 | 100 | 34.93574 | 34.93574 | 3.807401 | 111.2371 | EC1612A | 135.909 | 0.51 | Controlled=6 | Galapagos | single_dose_NP | Lab2 | 0.204012
Exp 8, Replica 2 | 8 | 2 | 100 | 35.13655 | 35.13655 | 3.807401 | 111.2371 | EC1612A | 135.909 | 0.51 | Controlled=6 | Galapagos | single_dose_NP | Lab2 | 0.209898
Exp 8, Replica 2 | 8 | 2 | 100 | 35.33735 | 35.33735 | 3.807401 | 111.2371 | EC1612A | 135.909 | 0.51 | Controlled=6 | Galapagos | single_dose_NP | Lab2 | 0.2007425
Exp 8, Replica 2 | 8 | 2 | 100 | 35.53815 | 35.53815 | 3.807401 | 111.2371 | EC1612A | 135.909 | 0.51 | Controlled=6 | Galapagos | single_dose_NP | Lab2 | 0.2076096
Exp 8, Replica 2 | 8 | 2 | 100 | 35.73896 | 35.73896 | 3.807401 | 111.2371 | EC1612A | 135.909 | 0.51 | Controlled=6 | Galapagos | single_dose_NP | Lab2 | 0.2044468
Exp 8, Replica 2 | 8 | 2 | 100 | 35.93976 | 35.93976 | 3.807401 | 111.2371 | EC1612A | 135.909 | 0.51 | Controlled=6 | Galapagos | single_dose_NP | Lab2 | 0.2123772
Exp 8, Replica 2 | 8 | 2 | 100 | 36.14056 | 36.14056 | 3.807401 | 111.2371 | EC1612A | 135.909 | 0.51 | Controlled=6 | Galapagos | single_dose_NP | Lab2 | 0.2106106
Exp 8, Replica 2 | 8 | 2 | 100 | 36.34137 | 36.34137 | 3.807401 | 111.2371 | EC1612A | 135.909 | 0.51 | Controlled=6 | Galapagos | single_dose_NP | Lab2 | 0.2047029
Exp 8, Replica 2 | 8 | 2 | 100 | 36.54217 | 36.54217 | 3.807401 | 111.2371 | EC1612A | 135.909 | 0.51 | Controlled=6 | Galapagos | single_dose_NP | Lab2 | 0.2051878
Exp 8, Replica 2 | 8 | 2 | 100 | 36.74297 | 36.74297 | 3.807401 | 111.2371 | EC1612A | 135.909 | 0.51 | Controlled=6 | Galapagos | single_dose_NP | Lab2 | 0.2047387
Exp 8, Replica 2 | 8 | 2 | 100 | 36.94378 | 36.94378 | 3.807401 | 111.2371 | EC1612A | 135.909 | 0.51 | Controlled=6 | Galapagos | single_dose_NP | Lab2 | 0.1990211
Exp 8, Replica 2 | 8 | 2 | 100 | 37.14458 | 37.14458 | 3.807401 | 111.2371 | EC1612A | 135.909 | 0.51 | Controlled=6 | Galapagos | single_dose_NP | Lab2 | 0.2052419
Exp 8, Replica 2 | 8 | 2 | 100 | 37.34538 | 37.34538 | 3.807401 | 111.2371 | EC1612A | 135.909 | 0.51 | Controlled=6 | Galapagos | single_dose_NP | Lab2 | 0.2001382
Exp 8, Replica 2 | 8 | 2 | 100 | 37.54618 | 37.54618 | 3.807401 | 111.2371 | EC1612A | 135.909 | 0.51 | Controlled=6 | Galapagos | single_dose_NP | Lab2 | 0.2142184
Exp 8, Replica 2 | 8 | 2 | 100 | 37.74699 | 37.74699 | 3.807401 | 111.2371 | EC1612A | 135.909 | 0.51 | Controlled=6 | Galapagos | single_dose_NP | Lab2 | 0.206098
Exp 8, Replica 2 | 8 | 2 | 100 | 37.94779 | 37.94779 | 3.807401 | 111.2371 | EC1612A | 135.909 | 0.51 | Controlled=6 | Galapagos | single_dose_NP | Lab2 | 0.2082883
Exp 8, Replica 2 | 8 | 2 | 100 | 38.14859 | 38.14859 | 3.807401 | 111.2371 | EC1612A | 135.909 | 0.51 | Controlled=6 | Galapagos | single_dose_NP | Lab2 | 0.205717
Exp 8, Replica 2 | 8 | 2 | 100 | 38.3494 | 38.3494 | 3.807401 | 111.2371 | EC1612A | 135.909 | 0.51 | Controlled=6 | Galapagos | single_dose_NP | Lab2 | 0.2088523
Exp 8, Replica 2 | 8 | 2 | 100 | 38.5502 | 38.5502 | 3.807401 | 111.2371 | EC1612A | 135.909 | 0.51 | Controlled=6 | Galapagos | single_dose_NP | Lab2 | 0.2020519
Exp 8, Replica 2 | 8 | 2 | 100 | 38.751 | 38.751 | 3.807401 | 111.2371 | EC1612A | 135.909 | 0.51 | Controlled=6 | Galapagos | single_dose_NP | Lab2 | 0.2072535
Exp 8, Replica 2 | 8 | 2 | 100 | 38.95181 | 38.95181 | 3.807401 | 111.2371 | EC1612A | 135.909 | 0.51 | Controlled=6 | Galapagos | single_dose_NP | Lab2 | 0.1964643
Exp 8, Replica 2 | 8 | 2 | 100 | 39.15261 | 39.15261 | 3.807401 | 111.2371 | EC1612A | 135.909 | 0.51 | Controlled=6 | Galapagos | single_dose_NP | Lab2 | 0.2060892
Exp 8, Replica 2 | 8 | 2 | 100 | 39.35341 | 39.35341 | 3.807401 | 111.2371 | EC1612A | 135.909 | 0.51 | Controlled=6 | Galapagos | single_dose_NP | Lab2 | 0.2051456
Exp 8, Replica 2 | 8 | 2 | 100 | 39.55422 | 39.55422 | 3.807401 | 111.2371 | EC1612A | 135.909 | 0.51 | Controlled=6 | Galapagos | single_dose_NP | Lab2 | 0.2009187
Exp 8, Replica 2 | 8 | 2 | 100 | 39.75502 | 39.75502 | 3.807401 | 111.2371 | EC1612A | 135.909 | 0.51 | Controlled=6 | Galapagos | single_dose_NP | Lab2 | 0.2069417
Exp 8, Replica 2 | 8 | 2 | 100 | 39.95582 | 39.95582 | 3.807401 | 111.2371 | EC1612A | 135.909 | 0.51 | Controlled=6 | Galapagos | single_dose_NP | Lab2 | 0.2087408
Exp 8, Replica 2 | 8 | 2 | 100 | 40.15663 | 40.15663 | 3.807401 | 111.2371 | EC1612A | 135.909 | 0.51 | Controlled=6 | Galapagos | single_dose_NP | Lab2 | 0.2044238
Exp 8, Replica 2 | 8 | 2 | 100 | 40.35743 | 40.35743 | 3.807401 | 111.2371 | EC1612A | 135.909 | 0.51 | Controlled=6 | Galapagos | single_dose_NP | Lab2 | 0.1950643
Exp 8, Replica 2 | 8 | 2 | 100 | 40.55823 | 40.55823 | 3.807401 | 111.2371 | EC1612A | 135.909 | 0.51 | Controlled=6 | Galapagos | single_dose_NP | Lab2 | 0.2031979
Exp 8, Replica 2 | 8 | 2 | 100 | 40.75904 | 40.75904 | 3.807401 | 111.2371 | EC1612A | 135.909 | 0.51 | Controlled=6 | Galapagos | single_dose_NP | Lab2 | 0.2102163
Exp 8, Replica 2 | 8 | 2 | 100 | 40.95984 | 40.95984 | 3.807401 | 111.2371 | EC1612A | 135.909 | 0.51 | Controlled=6 | Galapagos | single_dose_NP | Lab2 | 0.1975085
Exp 8, Replica 2 | 8 | 2 | 100 | 41.16064 | 41.16064 | 3.807401 | 111.2371 | EC1612A | 135.909 | 0.51 | Controlled=6 | Galapagos | single_dose_NP | Lab2 | 0.1990253
Exp 8, Replica 2 | 8 | 2 | 100 | 41.36145 | 41.36145 | 3.807401 | 111.2371 | EC1612A | 135.909 | 0.51 | Controlled=6 | Galapagos | single_dose_NP | Lab2 | 0.1990184
Exp 8, Replica 2 | 8 | 2 | 100 | 41.56225 | 41.56225 | 3.807401 | 111.2371 | EC1612A | 135.909 | 0.51 | Controlled=6 | Galapagos | single_dose_NP | Lab2 | 0.2039541
Exp 8, Replica 2 | 8 | 2 | 100 | 41.76305 | 41.76305 | 3.807401 | 111.2371 | EC1612A | 135.909 | 0.51 | Controlled=6 | Galapagos | single_dose_NP | Lab2 | 0.2022206
Exp 8, Replica 2 | 8 | 2 | 100 | 41.96386 | 41.96386 | 3.807401 | 111.2371 | EC1612A | 135.909 | 0.51 | Controlled=6 | Galapagos | single_dose_NP | Lab2 | 0.2100697
Exp 8, Replica 2 | 8 | 2 | 100 | 42.16466 | 42.16466 | 3.807401 | 111.2371 | EC1612A | 135.909 | 0.51 | Controlled=6 | Galapagos | single_dose_NP | Lab2 | 0.2017034
Exp 8, Replica 2 | 8 | 2 | 100 | 42.36546 | 42.36546 | 3.807401 | 111.2371 | EC1612A | 135.909 | 0.51 | Controlled=6 | Galapagos | single_dose_NP | Lab2 | 0.2058425
Exp 8, Replica 2 | 8 | 2 | 100 | 42.56627 | 42.56627 | 3.807401 | 111.2371 | EC1612A | 135.909 | 0.51 | Controlled=6 | Galapagos | single_dose_NP | Lab2 | 0.2035003
Exp 8, Replica 2 | 8 | 2 | 100 | 42.76707 | 42.76707 | 3.807401 | 111.2371 | EC1612A | 135.909 | 0.51 | Controlled=6 | Galapagos | single_dose_NP | Lab2 | 0.2044891
Exp 8, Replica 2 | 8 | 2 | 100 | 42.96787 | 42.96787 | 3.807401 | 111.2371 | EC1612A | 135.909 | 0.51 | Controlled=6 | Galapagos | single_dose_NP | Lab2 | 0.2124465
Exp 8, Replica 2 | 8 | 2 | 100 | 43.16867 | 43.16867 | 3.807401 | 111.2371 | EC1612A | 135.909 | 0.51 | Controlled=6 | Galapagos | single_dose_NP | Lab2 | 0.204303
Exp 8, Replica 2 | 8 | 2 | 100 | 43.36948 | 43.36948 | 3.807401 | 111.2371 | EC1612A | 135.909 | 0.51 | Controlled=6 | Galapagos | single_dose_NP | Lab2 | 0.1956823
Exp 8, Replica 2 | 8 | 2 | 100 | 43.57028 | 43.57028 | 3.807401 | 111.2371 | EC1612A | 135.909 | 0.51 | Controlled=6 | Galapagos | single_dose_NP | Lab2 | 0.1964818
Exp 8, Replica 2 | 8 | 2 | 100 | 43.77108 | 43.77108 | 3.807401 | 111.2371 | EC1612A | 135.909 | 0.51 | Controlled=6 | Galapagos | single_dose_NP | Lab2 | 0.2026652
Exp 8, Replica 2 | 8 | 2 | 100 | 43.97189 | 43.97189 | 3.807401 | 111.2371 | EC1612A | 135.909 | 0.51 | Controlled=6 | Galapagos | single_dose_NP | Lab2 | 0.2047947
Exp 8, Replica 2 | 8 | 2 | 100 | 44.17269 | 44.17269 | 3.807401 | 111.2371 | EC1612A | 135.909 | 0.51 | Controlled=6 | Galapagos | single_dose_NP | Lab2 | 0.2051083
Exp 8, Replica 2 | 8 | 2 | 100 | 44.37349 | 44.37349 | 3.807401 | 111.2371 | EC1612A | 135.909 | 0.51 | Controlled=6 | Galapagos | single_dose_NP | Lab2 | 0.1954448
Exp 8, Replica 2 | 8 | 2 | 100 | 44.5743 | 44.5743 | 3.807401 | 111.2371 | EC1612A | 135.909 | 0.51 | Controlled=6 | Galapagos | single_dose_NP | Lab2 | 0.2071338
Exp 8, Replica 2 | 8 | 2 | 100 | 44.7751 | 44.7751 | 3.807401 | 111.2371 | EC1612A | 135.909 | 0.51 | Controlled=6 | Galapagos | single_dose_NP | Lab2 | 0.1997082
Exp 8, Replica 2 | 8 | 2 | 100 | 44.9759 | 44.9759 | 3.807401 | 111.2371 | EC1612A | 135.909 | 0.51 | Controlled=6 | Galapagos | single_dose_NP | Lab2 | 0.2025029
Exp 8, Replica 2 | 8 | 2 | 100 | 45.17671 | 45.17671 | 3.807401 | 111.2371 | EC1612A | 135.909 | 0.51 | Controlled=6 | Galapagos | single_dose_NP | Lab2 | 0.2089335
Exp 8, Replica 2 | 8 | 2 | 100 | 45.37751 | 45.37751 | 3.807401 | 111.2371 | EC1612A | 135.909 | 0.51 | Controlled=6 | Galapagos | single_dose_NP | Lab2 | 0.1957864
Exp 8, Replica 2 | 8 | 2 | 100 | 45.57831 | 45.57831 | 3.807401 | 111.2371 | EC1612A | 135.909 | 0.51 | Controlled=6 | Galapagos | single_dose_NP | Lab2 | 0.2027139
Exp 8, Replica 2 | 8 | 2 | 100 | 45.77912 | 45.77912 | 3.807401 | 111.2371 | EC1612A | 135.909 | 0.51 | Controlled=6 | Galapagos | single_dose_NP | Lab2 | 0.2051988
Exp 8, Replica 2 | 8 | 2 | 100 | 45.97992 | 45.97992 | 3.807401 | 111.2371 | EC1612A | 135.909 | 0.51 | Controlled=6 | Galapagos | single_dose_NP | Lab2 | 0.1991528
Exp 8, Replica 2 | 8 | 2 | 100 | 46.18072 | 46.18072 | 3.807401 | 111.2371 | EC1612A | 135.909 | 0.51 | Controlled=6 | Galapagos | single_dose_NP | Lab2 | 0.2002112
Exp 8, Replica 2 | 8 | 2 | 100 | 46.38153 | 46.38153 | 3.807401 | 111.2371 | EC1612A | 135.909 | 0.51 | Controlled=6 | Galapagos | single_dose_NP | Lab2 | 0.2039902
Exp 8, Replica 2 | 8 | 2 | 100 | 46.58233 | 46.58233 | 3.807401 | 111.2371 | EC1612A | 135.909 | 0.51 | Controlled=6 | Galapagos | single_dose_NP | Lab2 | 0.2030402
Exp 8, Replica 2 | 8 | 2 | 100 | 46.78313 | 46.78313 | 3.807401 | 111.2371 | EC1612A | 135.909 | 0.51 | Controlled=6 | Galapagos | single_dose_NP | Lab2 | 0.2009426
Exp 8, Replica 2 | 8 | 2 | 100 | 46.98394 | 46.98394 | 3.807401 | 111.2371 | EC1612A | 135.909 | 0.51 | Controlled=6 | Galapagos | single_dose_NP | Lab2 | 0.2031551
Exp 8, Replica 2 | 8 | 2 | 100 | 47.18474 | 47.18474 | 3.807401 | 111.2371 | EC1612A | 135.909 | 0.51 | Controlled=6 | Galapagos | single_dose_NP | Lab2 | 0.2024027
Exp 8, Replica 2 | 8 | 2 | 100 | 47.38554 | 47.38554 | 3.807401 | 111.2371 | EC1612A | 135.909 | 0.51 | Controlled=6 | Galapagos | single_dose_NP | Lab2 | 0.2119157
Exp 8, Replica 2 | 8 | 2 | 100 | 47.58635 | 47.58635 | 3.807401 | 111.2371 | EC1612A | 135.909 | 0.51 | Controlled=6 | Galapagos | single_dose_NP | Lab2 | 0.2007344
Exp 8, Replica 2 | 8 | 2 | 100 | 47.78715 | 47.78715 | 3.807401 | 111.2371 | EC1612A | 135.909 | 0.51 | Controlled=6 | Galapagos | single_dose_NP | Lab2 | 0.1996478
Exp 8, Replica 2 | 8 | 2 | 100 | 47.98795 | 47.98795 | 3.807401 | 111.2371 | EC1612A | 135.909 | 0.51 | Controlled=6 | Galapagos | single_dose_NP | Lab2 | 0.2042456
Exp 8, Replica 2 | 8 | 2 | 100 | 48.18876 | 48.18876 | 3.807401 | 111.2371 | EC1612A | 135.909 | 0.51 | Controlled=6 | Galapagos | single_dose_NP | Lab2 | 0.2123314
Exp 8, Replica 2 | 8 | 2 | 100 | 48.38956 | 48.38956 | 3.807401 | 111.2371 | EC1612A | 135.909 | 0.51 | Controlled=6 | Galapagos | single_dose_NP | Lab2 | 0.2099542
Exp 8, Replica 2 | 8 | 2 | 100 | 48.59036 | 48.59036 | 3.807401 | 111.2371 | EC1612A | 135.909 | 0.51 | Controlled=6 | Galapagos | single_dose_NP | Lab2 | 0.2075736
Exp 8, Replica 2 | 8 | 2 | 100 | 48.79116 | 48.79116 | 3.807401 | 111.2371 | EC1612A | 135.909 | 0.51 | Controlled=6 | Galapagos | single_dose_NP | Lab2 | 0.2071975
Exp 8, Replica 2 | 8 | 2 | 100 | 48.99197 | 48.99197 | 3.807401 | 111.2371 | EC1612A | 135.909 | 0.51 | Controlled=6 | Galapagos | single_dose_NP | Lab2 | 0.1965863
Exp 8, Replica 2 | 8 | 2 | 100 | 49.19277 | 49.19277 | 3.807401 | 111.2371 | EC1612A | 135.909 | 0.51 | Controlled=6 | Galapagos | single_dose_NP | Lab2 | 0.2025647
Exp 8, Replica 2 | 8 | 2 | 100 | 49.39357 | 49.39357 | 3.807401 | 111.2371 | EC1612A | 135.909 | 0.51 | Controlled=6 | Galapagos | single_dose_NP | Lab2 | 0.2001343
Exp 8, Replica 2 | 8 | 2 | 100 | 49.59438 | 49.59438 | 3.807401 | 111.2371 | EC1612A | 135.909 | 0.51 | Controlled=6 | Galapagos | single_dose_NP | Lab2 | 0.2043502
Exp 8, Replica 2 | 8 | 2 | 100 | 49.79518 | 49.79518 | 3.807401 | 111.2371 | EC1612A | 135.909 | 0.51 | Controlled=6 | Galapagos | single_dose_NP | Lab2 | 0.2063136
Exp 8, Replica 2 | 8 | 2 | 100 | 49.99598 | 49.99598 | 3.807401 | 111.2371 | EC1612A | 135.909 | 0.51 | Controlled=6 | Galapagos | single_dose_NP | Lab2 | 0.2053911
Exp 8, Replica 2 | 8 | 2 | 100 | 50.19679 | 50.19679 | 3.807401 | 111.2371 | EC1612A | 135.909 | 0.51 | Controlled=6 | Galapagos | single_dose_NP | Lab2 | 0.2044053
Exp 8, Replica 2 | 8 | 2 | 100 | 50.39759 | 50.39759 | 3.807401 | 111.2371 | EC1612A | 135.909 | 0.51 | Controlled=6 | Galapagos | single_dose_NP | Lab2 | 0.2040517
Exp 8, Replica 2 | 8 | 2 | 100 | 50.59839 | 50.59839 | 3.807401 | 111.2371 | EC1612A | 135.909 | 0.51 | Controlled=6 | Galapagos | single_dose_NP | Lab2 | 0.2013489
Exp 8, Replica 2 | 8 | 2 | 100 | 50.7992 | 50.7992 | 3.807401 | 111.2371 | EC1612A | 135.909 | 0.51 | Controlled=6 | Galapagos | single_dose_NP | Lab2 | 0.2138659
Exp 8, Replica 2 | 8 | 2 | 100 | 51 | 51 | 3.807401 | 111.2371 | EC1612A | 135.909 | 0.51 | Controlled=6 | Galapagos | single_dose_NP | Lab2 | 0.2003395

## Experiment_9
Description | Experiment | Replica | concentration_ppm | time_hrs | time_hrs_original | Pressure_bar_CO2 | Temperature_C | CI | Shear_Pa | Brine_Ionic_Strength | pH | Brine_Type | Type_of_test | Lab | corrosion_mm_yr
Exp 9, Replica 1 | 9 | 1 | 10 | 1 | 1 | 11.37911 | 127.722 | EC1612A | 205.1189 | 2.31 | Controlled=6 | TH | single_dose_YP | Lab1 | 15.15741
Exp 9, Replica 1 | 9 | 1 | 10 | 1.168675 | 1.168675 | 11.37911 | 127.722 | EC1612A | 205.1189 | 2.31 | Controlled=6 | TH | single_dose_YP | Lab1 | 14.96089
Exp 9, Replica 1 | 9 | 1 | 10 | 1.337349 | 1.337349 | 11.37911 | 127.722 | EC1612A | 205.1189 | 2.31 | Controlled=6 | TH | single_dose_YP | Lab1 | 14.66125
Exp 9, Replica 1 | 9 | 1 | 10 | 1.506024 | 1.506024 | 11.37911 | 127.722 | EC1612A | 205.1189 | 2.31 | Controlled=6 | TH | single_dose_YP | Lab1 | 14.58403
Exp 9, Replica 1 | 9 | 1 | 10 | 1.674699 | 1.674699 | 11.37911 | 127.722 | EC1612A | 205.1189 | 2.31 | Controlled=6 | TH | single_dose_YP | Lab1 | 14.74072
Exp 9, Replica 1 | 9 | 1 | 10 | 1.843373 | 1.843373 | 11.37911 | 127.722 | EC1612A | 205.1189 | 2.31 | Controlled=6 | TH | single_dose_YP | Lab1 | 14.99761
Exp 9, Replica 1 | 9 | 1 | 10 | 2.012048 | 2.012048 | 11.37911 | 127.722 | EC1612A | 205.1189 | 2.31 | Controlled=6 | TH | single_dose_YP | Lab1 | 14.96816
Exp 9, Replica 1 | 9 | 1 | 10 | 2.180723 | 2.180723 | 11.37911 | 127.722 | EC1612A | 205.1189 | 2.31 | Controlled=6 | TH | single_dose_YP | Lab1 | 14.43254
Exp 9, Replica 1 | 9 | 1 | 10 | 2.349398 | 2.349398 | 11.37911 | 127.722 | EC1612A | 205.1189 | 2.31 | Controlled=6 | TH | single_dose_YP | Lab1 | 14.56326
Exp 9, Replica 1 | 9 | 1 | 10 | 2.518072 | 2.518072 | 11.37911 | 127.722 | EC1612A | 205.1189 | 2.31 | Controlled=6 | TH | single_dose_YP | Lab1 | 14.76154
Exp 9, Replica 1 | 9 | 1 | 10 | 2.686747 | 2.686747 | 11.37911 | 127.722 | EC1612A | 205.1189 | 2.31 | Controlled=6 | TH | single_dose_YP | Lab1 | 14.43831
Exp 9, Replica 1 | 9 | 1 | 10 | 2.855422 | 2.855422 | 11.37911 | 127.722 | EC1612A | 205.1189 | 2.31 | Controlled=6 | TH | single_dose_YP | Lab1 | 14.82666
Exp 9, Replica 1 | 9 | 1 | 10 | 3.024096 | 3.024096 | 11.37911 | 127.722 | EC1612A | 205.1189 | 2.31 | Controlled=6 | TH | single_dose_YP | Lab1 | 14.3641
Exp 9, Replica 1 | 9 | 1 | 10 | 3.192771 | 3.192771 | 11.37911 | 127.722 | EC1612A | 205.1189 | 2.31 | Controlled=6 | TH | single_dose_YP | Lab1 | 14.21511
Exp 9, Replica 1 | 9 | 1 | 10 | 3.361446 | 3.361446 | 11.37911 | 127.722 | EC1612A | 205.1189 | 2.31 | Controlled=6 | TH | single_dose_YP | Lab1 | 14.10035
Exp 9, Replica 1 | 9 | 1 | 10 | 3.53012 | 3.53012 | 11.37911 | 127.722 | EC1612A | 205.1189 | 2.31 | Controlled=6 | TH | single_dose_YP | Lab1 | 14.90819
Exp 9, Replica 1 | 9 | 1 | 10 | 3.698795 | 3.698795 | 11.37911 | 127.722 | EC1612A | 205.1189 | 2.31 | Controlled=6 | TH | single_dose_YP | Lab1 | 14.0312
Exp 9, Replica 1 | 9 | 1 | 10 | 3.86747 | 3.86747 | 11.37911 | 127.722 | EC1612A | 205.1189 | 2.31 | Controlled=6 | TH | single_dose_YP | Lab1 | 13.91821
Exp 9, Replica 1 | 9 | 1 | 10 | 4.036145 | 4.036145 | 11.37911 | 127.722 | EC1612A | 205.1189 | 2.31 | Controlled=6 | TH | single_dose_YP | Lab1 | 14.36168
Exp 9, Replica 1 | 9 | 1 | 10 | 4.204819 | 4.204819 | 11.37911 | 127.722 | EC1612A | 205.1189 | 2.31 | Controlled=6 | TH | single_dose_YP | Lab1 | 13.90821
Exp 9, Replica 1 | 9 | 1 | 10 | 4.373494 | 4.373494 | 11.37911 | 127.722 | EC1612A | 205.1189 | 2.31 | Controlled=6 | TH | single_dose_YP | Lab1 | 14.10927
Exp 9, Replica 1 | 9 | 1 | 10 | 4.542169 | 4.542169 | 11.37911 | 127.722 | EC1612A | 205.1189 | 2.31 | Controlled=6 | TH | single_dose_YP | Lab1 | 13.62448
Exp 9, Replica 1 | 9 | 1 | 10 | 4.710843 | 4.710843 | 11.37911 | 127.722 | EC1612A | 205.1189 | 2.31 | Controlled=6 | TH | single_dose_YP | Lab1 | 13.92768
Exp 9, Replica 1 | 9 | 1 | 10 | 4.879518 | 4.879518 | 11.37911 | 127.722 | EC1612A | 205.1189 | 2.31 | Controlled=6 | TH | single_dose_YP | Lab1 | 14.09488
Exp 9, Replica 1 | 9 | 1 | 10 | 5.048193 | 5.048193 | 11.37911 | 127.722 | EC1612A | 205.1189 | 2.31 | Controlled=6 | TH | single_dose_YP | Lab1 | 14.73024
Exp 9, Replica 1 | 9 | 1 | 10 | 5.216867 | 5.216867 | 11.37911 | 127.722 | EC1612A | 205.1189 | 2.31 | Controlled=6 | TH | single_dose_YP | Lab1 | 14.92241
Exp 9, Replica 1 | 9 | 1 | 10 | 5.385542 | 5.385542 | 11.37911 | 127.722 | EC1612A | 205.1189 | 2.31 | Controlled=6 | TH | single_dose_YP | Lab1 | 14.33063
Exp 9, Replica 1 | 9 | 1 | 10 | 5.554217 | 5.554217 | 11.37911 | 127.722 | EC1612A | 205.1189 | 2.31 | Controlled=6 | TH | single_dose_YP | Lab1 | 12.07626
Exp 9, Replica 1 | 9 | 1 | 10 | 5.722892 | 5.722892 | 11.37911 | 127.722 | EC1612A | 205.1189 | 2.31 | Controlled=6 | TH | single_dose_YP | Lab1 | 12.65962
Exp 9, Replica 1 | 9 | 1 | 10 | 5.891566 | 5.891566 | 11.37911 | 127.722 | EC1612A | 205.1189 | 2.31 | Controlled=6 | TH | single_dose_YP | Lab1 | 11.80498
Exp 9, Replica 1 | 9 | 1 | 10 | 6.060241 | 6.060241 | 11.37911 | 127.722 | EC1612A | 205.1189 | 2.31 | Controlled=6 | TH | single_dose_YP | Lab1 | 11.1893
Exp 9, Replica 1 | 9 | 1 | 10 | 6.228916 | 6.228916 | 11.37911 | 127.722 | EC1612A | 205.1189 | 2.31 | Controlled=6 | TH | single_dose_YP | Lab1 | 10.47271
Exp 9, Replica 1 | 9 | 1 | 10 | 6.39759 | 6.39759 | 11.37911 | 127.722 | EC1612A | 205.1189 | 2.31 | Controlled=6 | TH | single_dose_YP | Lab1 | 8.918821
Exp 9, Replica 1 | 9 | 1 | 10 | 6.566265 | 6.566265 | 11.37911 | 127.722 | EC1612A | 205.1189 | 2.31 | Controlled=6 | TH | single_dose_YP | Lab1 | 9.402652
Exp 9, Replica 1 | 9 | 1 | 10 | 6.73494 | 6.73494 | 11.37911 | 127.722 | EC1612A | 205.1189 | 2.31 | Controlled=6 | TH | single_dose_YP | Lab1 | 9.588316
Exp 9, Replica 1 | 9 | 1 | 10 | 6.903614 | 6.903614 | 11.37911 | 127.722 | EC1612A | 205.1189 | 2.31 | Controlled=6 | TH | single_dose_YP | Lab1 | 8.369571
Exp 9, Replica 1 | 9 | 1 | 10 | 7.072289 | 7.072289 | 11.37911 | 127.722 | EC1612A | 205.1189 | 2.31 | Controlled=6 | TH | single_dose_YP | Lab1 | 7.63516
Exp 9, Replica 1 | 9 | 1 | 10 | 7.240964 | 7.240964 | 11.37911 | 127.722 | EC1612A | 205.1189 | 2.31 | Controlled=6 | TH | single_dose_YP | Lab1 | 6.580194
Exp 9, Replica 1 | 9 | 1 | 10 | 7.409639 | 7.409639 | 11.37911 | 127.722 | EC1612A | 205.1189 | 2.31 | Controlled=6 | TH | single_dose_YP | Lab1 | 6.897943
Exp 9, Replica 1 | 9 | 1 | 10 | 7.578313 | 7.578313 | 11.37911 | 127.722 | EC1612A | 205.1189 | 2.31 | Controlled=6 | TH | single_dose_YP | Lab1 | 5.868315
Exp 9, Replica 1 | 9 | 1 | 10 | 7.746988 | 7.746988 | 11.37911 | 127.722 | EC1612A | 205.1189 | 2.31 | Controlled=6 | TH | single_dose_YP | Lab1 | 5.020806
Exp 9, Replica 1 | 9 | 1 | 10 | 7.915663 | 7.915663 | 11.37911 | 127.722 | EC1612A | 205.1189 | 2.31 | Controlled=6 | TH | single_dose_YP | Lab1 | 5.231151
Exp 9, Replica 1 | 9 | 1 | 10 | 8.084337 | 8.084337 | 11.37911 | 127.722 | EC1612A | 205.1189 | 2.31 | Controlled=6 | TH | single_dose_YP | Lab1 | 5.632665
Exp 9, Replica 1 | 9 | 1 | 10 | 8.253012 | 8.253012 | 11.37911 | 127.722 | EC1612A | 205.1189 | 2.31 | Controlled=6 | TH | single_dose_YP | Lab1 | 5.329759
Exp 9, Replica 1 | 9 | 1 | 10 | 8.421687 | 8.421687 | 11.37911 | 127.722 | EC1612A | 205.1189 | 2.31 | Controlled=6 | TH | single_dose_YP | Lab1 | 4.725377
Exp 9, Replica 1 | 9 | 1 | 10 | 8.590361 | 8.590361 | 11.37911 | 127.722 | EC1612A | 205.1189 | 2.31 | Controlled=6 | TH | single_dose_YP | Lab1 | 4.116064
Exp 9, Replica 1 | 9 | 1 | 10 | 8.759036 | 8.759036 | 11.37911 | 127.722 | EC1612A | 205.1189 | 2.31 | Controlled=6 | TH | single_dose_YP | Lab1 | 4.320197
Exp 9, Replica 1 | 9 | 1 | 10 | 8.927711 | 8.927711 | 11.37911 | 127.722 | EC1612A | 205.1189 | 2.31 | Controlled=6 | TH | single_dose_YP | Lab1 | 3.911465
Exp 9, Replica 1 | 9 | 1 | 10 | 9.096386 | 9.096386 | 11.37911 | 127.722 | EC1612A | 205.1189 | 2.31 | Controlled=6 | TH | single_dose_YP | Lab1 | 3.557527
Exp 9, Replica 1 | 9 | 1 | 10 | 9.26506 | 9.26506 | 11.37911 | 127.722 | EC1612A | 205.1189 | 2.31 | Controlled=6 | TH | single_dose_YP | Lab1 | 3.263593
Exp 9, Replica 1 | 9 | 1 | 10 | 9.433735 | 9.433735 | 11.37911 | 127.722 | EC1612A | 205.1189 | 2.31 | Controlled=6 | TH | single_dose_YP | Lab1 | 2.871362
Exp 9, Replica 1 | 9 | 1 | 10 | 9.60241 | 9.60241 | 11.37911 | 127.722 | EC1612A | 205.1189 | 2.31 | Controlled=6 | TH | single_dose_YP | Lab1 | 2.728099
Exp 9, Replica 1 | 9 | 1 | 10 | 9.771084 | 9.771084 | 11.37911 | 127.722 | EC1612A | 205.1189 | 2.31 | Controlled=6 | TH | single_dose_YP | Lab1 | 2.451259
Exp 9, Replica 1 | 9 | 1 | 10 | 9.939759 | 9.939759 | 11.37911 | 127.722 | EC1612A | 205.1189 | 2.31 | Controlled=6 | TH | single_dose_YP | Lab1 | 2.203111
Exp 9, Replica 1 | 9 | 1 | 10 | 10.10843 | 10.10843 | 11.37911 | 127.722 | EC1612A | 205.1189 | 2.31 | Controlled=6 | TH | single_dose_YP | Lab1 | 1.951366
Exp 9, Replica 1 | 9 | 1 | 10 | 10.27711 | 10.27711 | 11.37911 | 127.722 | EC1612A | 205.1189 | 2.31 | Controlled=6 | TH | single_dose_YP | Lab1 | 1.758602
Exp 9, Replica 1 | 9 | 1 | 10 | 10.44578 | 10.44578 | 11.37911 | 127.722 | EC1612A | 205.1189 | 2.31 | Controlled=6 | TH | single_dose_YP | Lab1 | 1.572698
Exp 9, Replica 1 | 9 | 1 | 10 | 10.61446 | 10.61446 | 11.37911 | 127.722 | EC1612A | 205.1189 | 2.31 | Controlled=6 | TH | single_dose_YP | Lab1 | 1.375462
Exp 9, Replica 1 | 9 | 1 | 10 | 10.78313 | 10.78313 | 11.37911 | 127.722 | EC1612A | 205.1189 | 2.31 | Controlled=6 | TH | single_dose_YP | Lab1 | 1.371407
Exp 9, Replica 1 | 9 | 1 | 10 | 10.95181 | 10.95181 | 11.37911 | 127.722 | EC1612A | 205.1189 | 2.31 | Controlled=6 | TH | single_dose_YP | Lab1 | 1.309853
Exp 9, Replica 1 | 9 | 1 | 10 | 11.12048 | 11.12048 | 11.37911 | 127.722 | EC1612A | 205.1189 | 2.31 | Controlled=6 | TH | single_dose_YP | Lab1 | 1.402003
Exp 9, Replica 1 | 9 | 1 | 10 | 11.28916 | 11.28916 | 11.37911 | 127.722 | EC1612A | 205.1189 | 2.31 | Controlled=6 | TH | single_dose_YP | Lab1 | 1.319808
Exp 9, Replica 1 | 9 | 1 | 10 | 11.45783 | 11.45783 | 11.37911 | 127.722 | EC1612A | 205.1189 | 2.31 | Controlled=6 | TH | single_dose_YP | Lab1 | 1.39528
Exp 9, Replica 1 | 9 | 1 | 10 | 11.62651 | 11.62651 | 11.37911 | 127.722 | EC1612A | 205.1189 | 2.31 | Controlled=6 | TH | single_dose_YP | Lab1 | 1.242687
Exp 9, Replica 1 | 9 | 1 | 10 | 11.79518 | 11.79518 | 11.37911 | 127.722 | EC1612A | 205.1189 | 2.31 | Controlled=6 | TH | single_dose_YP | Lab1 | 1.249515
Exp 9, Replica 1 | 9 | 1 | 10 | 11.96386 | 11.96386 | 11.37911 | 127.722 | EC1612A | 205.1189 | 2.31 | Controlled=6 | TH | single_dose_YP | Lab1 | 1.264829
Exp 9, Replica 1 | 9 | 1 | 10 | 12.13253 | 12.13253 | 11.37911 | 127.722 | EC1612A | 205.1189 | 2.31 | Controlled=6 | TH | single_dose_YP | Lab1 | 1.250875
Exp 9, Replica 1 | 9 | 1 | 10 | 12.3012 | 12.3012 | 11.37911 | 127.722 | EC1612A | 205.1189 | 2.31 | Controlled=6 | TH | single_dose_YP | Lab1 | 1.127453
Exp 9, Replica 1 | 9 | 1 | 10 | 12.46988 | 12.46988 | 11.37911 | 127.722 | EC1612A | 205.1189 | 2.31 | Controlled=6 | TH | single_dose_YP | Lab1 | 1.0706
Exp 9, Replica 1 | 9 | 1 | 10 | 12.63855 | 12.63855 | 11.37911 | 127.722 | EC1612A | 205.1189 | 2.31 | Controlled=6 | TH | single_dose_YP | Lab1 | 1.013371
Exp 9, Replica 1 | 9 | 1 | 10 | 12.80723 | 12.80723 | 11.37911 | 127.722 | EC1612A | 205.1189 | 2.31 | Controlled=6 | TH | single_dose_YP | Lab1 | 0.9771915
Exp 9, Replica 1 | 9 | 1 | 10 | 12.9759 | 12.9759 | 11.37911 | 127.722 | EC1612A | 205.1189 | 2.31 | Controlled=6 | TH | single_dose_YP | Lab1 | 0.8978906
Exp 9, Replica 1 | 9 | 1 | 10 | 13.14458 | 13.14458 | 11.37911 | 127.722 | EC1612A | 205.1189 | 2.31 | Controlled=6 | TH | single_dose_YP | Lab1 | 0.8808723
Exp 9, Replica 1 | 9 | 1 | 10 | 13.31325 | 13.31325 | 11.37911 | 127.722 | EC1612A | 205.1189 | 2.31 | Controlled=6 | TH | single_dose_YP | Lab1 | 0.8136774
Exp 9, Replica 1 | 9 | 1 | 10 | 13.48193 | 13.48193 | 11.37911 | 127.722 | EC1612A | 205.1189 | 2.31 | Controlled=6 | TH | single_dose_YP | Lab1 | 0.7754459
Exp 9, Replica 1 | 9 | 1 | 10 | 13.6506 | 13.6506 | 11.37911 | 127.722 | EC1612A | 205.1189 | 2.31 | Controlled=6 | TH | single_dose_YP | Lab1 | 0.7742692
Exp 9, Replica 1 | 9 | 1 | 10 | 13.81928 | 13.81928 | 11.37911 | 127.722 | EC1612A | 205.1189 | 2.31 | Controlled=6 | TH | single_dose_YP | Lab1 | 0.7095956
Exp 9, Replica 1 | 9 | 1 | 10 | 13.98795 | 13.98795 | 11.37911 | 127.722 | EC1612A | 205.1189 | 2.31 | Controlled=6 | TH | single_dose_YP | Lab1 | 0.7046729
Exp 9, Replica 1 | 9 | 1 | 10 | 14.15663 | 14.15663 | 11.37911 | 127.722 | EC1612A | 205.1189 | 2.31 | Controlled=6 | TH | single_dose_YP | Lab1 | 0.750464
Exp 9, Replica 1 | 9 | 1 | 10 | 14.3253 | 14.3253 | 11.37911 | 127.722 | EC1612A | 205.1189 | 2.31 | Controlled=6 | TH | single_dose_YP | Lab1 | 0.696715
Exp 9, Replica 1 | 9 | 1 | 10 | 14.49398 | 14.49398 | 11.37911 | 127.722 | EC1612A | 205.1189 | 2.31 | Controlled=6 | TH | single_dose_YP | Lab1 | 0.6820859
Exp 9, Replica 1 | 9 | 1 | 10 | 14.66265 | 14.66265 | 11.37911 | 127.722 | EC1612A | 205.1189 | 2.31 | Controlled=6 | TH | single_dose_YP | Lab1 | 0.7041381
Exp 9, Replica 1 | 9 | 1 | 10 | 14.83133 | 14.83133 | 11.37911 | 127.722 | EC1612A | 205.1189 | 2.31 | Controlled=6 | TH | single_dose_YP | Lab1 | 0.7132585
Exp 9, Replica 1 | 9 | 1 | 10 | 15 | 15 | 11.37911 | 127.722 | EC1612A | 205.1189 | 2.31 | Controlled=6 | TH | single_dose_YP | Lab1 | 0.6937965
Exp 9, Replica 1 | 9 | 1 | 10 | 15.16867 | 15.16867 | 11.37911 | 127.722 | EC1612A | 205.1189 | 2.31 | Controlled=6 | TH | single_dose_YP | Lab1 | 0.6615138
Exp 9, Replica 1 | 9 | 1 | 10 | 15.33735 | 15.33735 | 11.37911 | 127.722 | EC1612A | 205.1189 | 2.31 | Controlled=6 | TH | single_dose_YP | Lab1 | 0.6585797
Exp 9, Replica 1 | 9 | 1 | 10 | 15.50602 | 15.50602 | 11.37911 | 127.722 | EC1612A | 205.1189 | 2.31 | Controlled=6 | TH | single_dose_YP | Lab1 | 0.679053
Exp 9, Replica 1 | 9 | 1 | 10 | 15.6747 | 15.6747 | 11.37911 | 127.722 | EC1612A | 205.1189 | 2.31 | Controlled=6 | TH | single_dose_YP | Lab1 | 0.6758901
Exp 9, Replica 1 | 9 | 1 | 10 | 15.84337 | 15.84337 | 11.37911 | 127.722 | EC1612A | 205.1189 | 2.31 | Controlled=6 | TH | single_dose_YP | Lab1 | 0.6579342
Exp 9, Replica 1 | 9 | 1 | 10 | 16.01205 | 16.01205 | 11.37911 | 127.722 | EC1612A | 205.1189 | 2.31 | Controlled=6 | TH | single_dose_YP | Lab1 | 0.6288976
Exp 9, Replica 1 | 9 | 1 | 10 | 16.18072 | 16.18072 | 11.37911 | 127.722 | EC1612A | 205.1189 | 2.31 | Controlled=6 | TH | single_dose_YP | Lab1 | 0.6352645
Exp 9, Replica 1 | 9 | 1 | 10 | 16.3494 | 16.3494 | 11.37911 | 127.722 | EC1612A | 205.1189 | 2.31 | Controlled=6 | TH | single_dose_YP | Lab1 | 0.653004
Exp 9, Replica 1 | 9 | 1 | 10 | 16.51807 | 16.51807 | 11.37911 | 127.722 | EC1612A | 205.1189 | 2.31 | Controlled=6 | TH | single_dose_YP | Lab1 | 0.6318074
Exp 9, Replica 1 | 9 | 1 | 10 | 16.68675 | 16.68675 | 11.37911 | 127.722 | EC1612A | 205.1189 | 2.31 | Controlled=6 | TH | single_dose_YP | Lab1 | 0.6011587
Exp 9, Replica 1 | 9 | 1 | 10 | 16.85542 | 16.85542 | 11.37911 | 127.722 | EC1612A | 205.1189 | 2.31 | Controlled=6 | TH | single_dose_YP | Lab1 | 0.5979466
Exp 9, Replica 1 | 9 | 1 | 10 | 17.0241 | 17.0241 | 11.37911 | 127.722 | EC1612A | 205.1189 | 2.31 | Controlled=6 | TH | single_dose_YP | Lab1 | 0.6062
Exp 9, Replica 1 | 9 | 1 | 10 | 17.19277 | 17.19277 | 11.37911 | 127.722 | EC1612A | 205.1189 | 2.31 | Controlled=6 | TH | single_dose_YP | Lab1 | 0.5816152
Exp 9, Replica 1 | 9 | 1 | 10 | 17.36145 | 17.36145 | 11.37911 | 127.722 | EC1612A | 205.1189 | 2.31 | Controlled=6 | TH | single_dose_YP | Lab1 | 0.592175
Exp 9, Replica 1 | 9 | 1 | 10 | 17.53012 | 17.53012 | 11.37911 | 127.722 | EC1612A | 205.1189 | 2.31 | Controlled=6 | TH | single_dose_YP | Lab1 | 0.5814617
Exp 9, Replica 1 | 9 | 1 | 10 | 17.6988 | 17.6988 | 11.37911 | 127.722 | EC1612A | 205.1189 | 2.31 | Controlled=6 | TH | single_dose_YP | Lab1 | 0.5737561
Exp 9, Replica 1 | 9 | 1 | 10 | 17.86747 | 17.86747 | 11.37911 | 127.722 | EC1612A | 205.1189 | 2.31 | Controlled=6 | TH | single_dose_YP | Lab1 | 0.5830579
Exp 9, Replica 1 | 9 | 1 | 10 | 18.03614 | 18.03614 | 11.37911 | 127.722 | EC1612A | 205.1189 | 2.31 | Controlled=6 | TH | single_dose_YP | Lab1 | 0.5847312
Exp 9, Replica 1 | 9 | 1 | 10 | 18.20482 | 18.20482 | 11.37911 | 127.722 | EC1612A | 205.1189 | 2.31 | Controlled=6 | TH | single_dose_YP | Lab1 | 0.5539442
Exp 9, Replica 1 | 9 | 1 | 10 | 18.37349 | 18.37349 | 11.37911 | 127.722 | EC1612A | 205.1189 | 2.31 | Controlled=6 | TH | single_dose_YP | Lab1 | 0.5693156
Exp 9, Replica 1 | 9 | 1 | 10 | 18.54217 | 18.54217 | 11.37911 | 127.722 | EC1612A | 205.1189 | 2.31 | Controlled=6 | TH | single_dose_YP | Lab1 | 0.5592492
Exp 9, Replica 1 | 9 | 1 | 10 | 18.71084 | 18.71084 | 11.37911 | 127.722 | EC1612A | 205.1189 | 2.31 | Controlled=6 | TH | single_dose_YP | Lab1 | 0.5362848
Exp 9, Replica 1 | 9 | 1 | 10 | 18.87952 | 18.87952 | 11.37911 | 127.722 | EC1612A | 205.1189 | 2.31 | Controlled=6 | TH | single_dose_YP | Lab1 | 0.5686491
Exp 9, Replica 1 | 9 | 1 | 10 | 19.04819 | 19.04819 | 11.37911 | 127.722 | EC1612A | 205.1189 | 2.31 | Controlled=6 | TH | single_dose_YP | Lab1 | 0.5481423
Exp 9, Replica 1 | 9 | 1 | 10 | 19.21687 | 19.21687 | 11.37911 | 127.722 | EC1612A | 205.1189 | 2.31 | Controlled=6 | TH | single_dose_YP | Lab1 | 0.5533578
Exp 9, Replica 1 | 9 | 1 | 10 | 19.38554 | 19.38554 | 11.37911 | 127.722 | EC1612A | 205.1189 | 2.31 | Controlled=6 | TH | single_dose_YP | Lab1 | 0.5479129
Exp 9, Replica 1 | 9 | 1 | 10 | 19.55422 | 19.55422 | 11.37911 | 127.722 | EC1612A | 205.1189 | 2.31 | Controlled=6 | TH | single_dose_YP | Lab1 | 0.5372729
Exp 9, Replica 1 | 9 | 1 | 10 | 19.72289 | 19.72289 | 11.37911 | 127.722 | EC1612A | 205.1189 | 2.31 | Controlled=6 | TH | single_dose_YP | Lab1 | 0.5467191
Exp 9, Replica 1 | 9 | 1 | 10 | 19.89157 | 19.89157 | 11.37911 | 127.722 | EC1612A | 205.1189 | 2.31 | Controlled=6 | TH | single_dose_YP | Lab1 | 0.528596
Exp 9, Replica 1 | 9 | 1 | 10 | 20.06024 | 20.06024 | 11.37911 | 127.722 | EC1612A | 205.1189 | 2.31 | Controlled=6 | TH | single_dose_YP | Lab1 | 0.5273119
Exp 9, Replica 1 | 9 | 1 | 10 | 20.22892 | 20.22892 | 11.37911 | 127.722 | EC1612A | 205.1189 | 2.31 | Controlled=6 | TH | single_dose_YP | Lab1 | 0.5261347
Exp 9, Replica 1 | 9 | 1 | 10 | 20.39759 | 20.39759 | 11.37911 | 127.722 | EC1612A | 205.1189 | 2.31 | Controlled=6 | TH | single_dose_YP | Lab1 | 0.5297905
Exp 9, Replica 1 | 9 | 1 | 10 | 20.56627 | 20.56627 | 11.37911 | 127.722 | EC1612A | 205.1189 | 2.31 | Controlled=6 | TH | single_dose_YP | Lab1 | 0.5195113
Exp 9, Replica 1 | 9 | 1 | 10 | 20.73494 | 20.73494 | 11.37911 | 127.722 | EC1612A | 205.1189 | 2.31 | Controlled=6 | TH | single_dose_YP | Lab1 | 0.5345219
Exp 9, Replica 1 | 9 | 1 | 10 | 20.90361 | 20.90361 | 11.37911 | 127.722 | EC1612A | 205.1189 | 2.31 | Controlled=6 | TH | single_dose_YP | Lab1 | 0.5507623
Exp 9, Replica 1 | 9 | 1 | 10 | 21.07229 | 21.07229 | 11.37911 | 127.722 | EC1612A | 205.1189 | 2.31 | Controlled=6 | TH | single_dose_YP | Lab1 | 0.5131628
Exp 9, Replica 1 | 9 | 1 | 10 | 21.24096 | 21.24096 | 11.37911 | 127.722 | EC1612A | 205.1189 | 2.31 | Controlled=6 | TH | single_dose_YP | Lab1 | 0.5166499
Exp 9, Replica 1 | 9 | 1 | 10 | 21.40964 | 21.40964 | 11.37911 | 127.722 | EC1612A | 205.1189 | 2.31 | Controlled=6 | TH | single_dose_YP | Lab1 | 0.5237568
Exp 9, Replica 1 | 9 | 1 | 10 | 21.57831 | 21.57831 | 11.37911 | 127.722 | EC1612A | 205.1189 | 2.31 | Controlled=6 | TH | single_dose_YP | Lab1 | 0.5347314
Exp 9, Replica 1 | 9 | 1 | 10 | 21.74699 | 21.74699 | 11.37911 | 127.722 | EC1612A | 205.1189 | 2.31 | Controlled=6 | TH | single_dose_YP | Lab1 | 0.5273312
Exp 9, Replica 1 | 9 | 1 | 10 | 21.91566 | 21.91566 | 11.37911 | 127.722 | EC1612A | 205.1189 | 2.31 | Controlled=6 | TH | single_dose_YP | Lab1 | 0.5020752
Exp 9, Replica 1 | 9 | 1 | 10 | 22.08434 | 22.08434 | 11.37911 | 127.722 | EC1612A | 205.1189 | 2.31 | Controlled=6 | TH | single_dose_YP | Lab1 | 0.5283166
Exp 9, Replica 1 | 9 | 1 | 10 | 22.25301 | 22.25301 | 11.37911 | 127.722 | EC1612A | 205.1189 | 2.31 | Controlled=6 | TH | single_dose_YP | Lab1 | 0.5095835
Exp 9, Replica 1 | 9 | 1 | 10 | 22.42169 | 22.42169 | 11.37911 | 127.722 | EC1612A | 205.1189 | 2.31 | Controlled=6 | TH | single_dose_YP | Lab1 | 0.5106292
Exp 9, Replica 1 | 9 | 1 | 10 | 22.59036 | 22.59036 | 11.37911 | 127.722 | EC1612A | 205.1189 | 2.31 | Controlled=6 | TH | single_dose_YP | Lab1 | 0.5114621
Exp 9, Replica 1 | 9 | 1 | 10 | 22.75904 | 22.75904 | 11.37911 | 127.722 | EC1612A | 205.1189 | 2.31 | Controlled=6 | TH | single_dose_YP | Lab1 | 0.5409956
Exp 9, Replica 1 | 9 | 1 | 10 | 22.92771 | 22.92771 | 11.37911 | 127.722 | EC1612A | 205.1189 | 2.31 | Controlled=6 | TH | single_dose_YP | Lab1 | 0.4939538
Exp 9, Replica 1 | 9 | 1 | 10 | 23.09639 | 23.09639 | 11.37911 | 127.722 | EC1612A | 205.1189 | 2.31 | Controlled=6 | TH | single_dose_YP | Lab1 | 0.536813
Exp 9, Replica 1 | 9 | 1 | 10 | 23.26506 | 23.26506 | 11.37911 | 127.722 | EC1612A | 205.1189 | 2.31 | Controlled=6 | TH | single_dose_YP | Lab1 | 0.5259118
Exp 9, Replica 1 | 9 | 1 | 10 | 23.43373 | 23.43373 | 11.37911 | 127.722 | EC1612A | 205.1189 | 2.31 | Controlled=6 | TH | single_dose_YP | Lab1 | 0.5210026
Exp 9, Replica 1 | 9 | 1 | 10 | 23.60241 | 23.60241 | 11.37911 | 127.722 | EC1612A | 205.1189 | 2.31 | Controlled=6 | TH | single_dose_YP | Lab1 | 0.5226881
Exp 9, Replica 1 | 9 | 1 | 10 | 23.77108 | 23.77108 | 11.37911 | 127.722 | EC1612A | 205.1189 | 2.31 | Controlled=6 | TH | single_dose_YP | Lab1 | 0.5210316
Exp 9, Replica 1 | 9 | 1 | 10 | 23.93976 | 23.93976 | 11.37911 | 127.722 | EC1612A | 205.1189 | 2.31 | Controlled=6 | TH | single_dose_YP | Lab1 | 0.5352024
Exp 9, Replica 1 | 9 | 1 | 10 | 24.10843 | 24.10843 | 11.37911 | 127.722 | EC1612A | 205.1189 | 2.31 | Controlled=6 | TH | single_dose_YP | Lab1 | 0.5173064
Exp 9, Replica 1 | 9 | 1 | 10 | 24.27711 | 24.27711 | 11.37911 | 127.722 | EC1612A | 205.1189 | 2.31 | Controlled=6 | TH | single_dose_YP | Lab1 | 0.5306143
Exp 9, Replica 1 | 9 | 1 | 10 | 24.44578 | 24.44578 | 11.37911 | 127.722 | EC1612A | 205.1189 | 2.31 | Controlled=6 | TH | single_dose_YP | Lab1 | 0.5164083
Exp 9, Replica 1 | 9 | 1 | 10 | 24.61446 | 24.61446 | 11.37911 | 127.722 | EC1612A | 205.1189 | 2.31 | Controlled=6 | TH | single_dose_YP | Lab1 | 0.5203892
Exp 9, Replica 1 | 9 | 1 | 10 | 24.78313 | 24.78313 | 11.37911 | 127.722 | EC1612A | 205.1189 | 2.31 | Controlled=6 | TH | single_dose_YP | Lab1 | 0.5191766
Exp 9, Replica 1 | 9 | 1 | 10 | 24.95181 | 24.95181 | 11.37911 | 127.722 | EC1612A | 205.1189 | 2.31 | Controlled=6 | TH | single_dose_YP | Lab1 | 0.5192829
Exp 9, Replica 1 | 9 | 1 | 10 | 25.12048 | 25.12048 | 11.37911 | 127.722 | EC1612A | 205.1189 | 2.31 | Controlled=6 | TH | single_dose_YP | Lab1 | 0.5214381
Exp 9, Replica 1 | 9 | 1 | 10 | 25.28916 | 25.28916 | 11.37911 | 127.722 | EC1612A | 205.1189 | 2.31 | Controlled=6 | TH | single_dose_YP | Lab1 | 0.5301955
Exp 9, Replica 1 | 9 | 1 | 10 | 25.45783 | 25.45783 | 11.37911 | 127.722 | EC1612A | 205.1189 | 2.31 | Controlled=6 | TH | single_dose_YP | Lab1 | 0.5212345
Exp 9, Replica 1 | 9 | 1 | 10 | 25.62651 | 25.62651 | 11.37911 | 127.722 | EC1612A | 205.1189 | 2.31 | Controlled=6 | TH | single_dose_YP | Lab1 | 0.517638
Exp 9, Replica 1 | 9 | 1 | 10 | 25.79518 | 25.79518 | 11.37911 | 127.722 | EC1612A | 205.1189 | 2.31 | Controlled=6 | TH | single_dose_YP | Lab1 | 0.5095623
Exp 9, Replica 1 | 9 | 1 | 10 | 25.96386 | 25.96386 | 11.37911 | 127.722 | EC1612A | 205.1189 | 2.31 | Controlled=6 | TH | single_dose_YP | Lab1 | 0.5258293
Exp 9, Replica 1 | 9 | 1 | 10 | 26.13253 | 26.13253 | 11.37911 | 127.722 | EC1612A | 205.1189 | 2.31 | Controlled=6 | TH | single_dose_YP | Lab1 | 0.5094771
Exp 9, Replica 1 | 9 | 1 | 10 | 26.3012 | 26.3012 | 11.37911 | 127.722 | EC1612A | 205.1189 | 2.31 | Controlled=6 | TH | single_dose_YP | Lab1 | 0.5231186
Exp 9, Replica 1 | 9 | 1 | 10 | 26.46988 | 26.46988 | 11.37911 | 127.722 | EC1612A | 205.1189 | 2.31 | Controlled=6 | TH | single_dose_YP | Lab1 | 0.5112002
Exp 9, Replica 1 | 9 | 1 | 10 | 26.63855 | 26.63855 | 11.37911 | 127.722 | EC1612A | 205.1189 | 2.31 | Controlled=6 | TH | single_dose_YP | Lab1 | 0.5207285
Exp 9, Replica 1 | 9 | 1 | 10 | 26.80723 | 26.80723 | 11.37911 | 127.722 | EC1612A | 205.1189 | 2.31 | Controlled=6 | TH | single_dose_YP | Lab1 | 0.4910446
Exp 9, Replica 1 | 9 | 1 | 10 | 26.9759 | 26.9759 | 11.37911 | 127.722 | EC1612A | 205.1189 | 2.31 | Controlled=6 | TH | single_dose_YP | Lab1 | 0.5235511
Exp 9, Replica 1 | 9 | 1 | 10 | 27.14458 | 27.14458 | 11.37911 | 127.722 | EC1612A | 205.1189 | 2.31 | Controlled=6 | TH | single_dose_YP | Lab1 | 0.4913065
Exp 9, Replica 1 | 9 | 1 | 10 | 27.31325 | 27.31325 | 11.37911 | 127.722 | EC1612A | 205.1189 | 2.31 | Controlled=6 | TH | single_dose_YP | Lab1 | 0.5070965
Exp 9, Replica 1 | 9 | 1 | 10 | 27.48193 | 27.48193 | 11.37911 | 127.722 | EC1612A | 205.1189 | 2.31 | Controlled=6 | TH | single_dose_YP | Lab1 | 0.5013238
Exp 9, Replica 1 | 9 | 1 | 10 | 27.6506 | 27.6506 | 11.37911 | 127.722 | EC1612A | 205.1189 | 2.31 | Controlled=6 | TH | single_dose_YP | Lab1 | 0.5027947
Exp 9, Replica 1 | 9 | 1 | 10 | 27.81928 | 27.81928 | 11.37911 | 127.722 | EC1612A | 205.1189 | 2.31 | Controlled=6 | TH | single_dose_YP | Lab1 | 0.4933426
Exp 9, Replica 1 | 9 | 1 | 10 | 27.98795 | 27.98795 | 11.37911 | 127.722 | EC1612A | 205.1189 | 2.31 | Controlled=6 | TH | single_dose_YP | Lab1 | 0.5066268
Exp 9, Replica 1 | 9 | 1 | 10 | 28.15663 | 28.15663 | 11.37911 | 127.722 | EC1612A | 205.1189 | 2.31 | Controlled=6 | TH | single_dose_YP | Lab1 | 0.5041321
Exp 9, Replica 1 | 9 | 1 | 10 | 28.3253 | 28.3253 | 11.37911 | 127.722 | EC1612A | 205.1189 | 2.31 | Controlled=6 | TH | single_dose_YP | Lab1 | 0.4916401
Exp 9, Replica 1 | 9 | 1 | 10 | 28.49398 | 28.49398 | 11.37911 | 127.722 | EC1612A | 205.1189 | 2.31 | Controlled=6 | TH | single_dose_YP | Lab1 | 0.5248558
Exp 9, Replica 1 | 9 | 1 | 10 | 28.66265 | 28.66265 | 11.37911 | 127.722 | EC1612A | 205.1189 | 2.31 | Controlled=6 | TH | single_dose_YP | Lab1 | 0.5288545
Exp 9, Replica 1 | 9 | 1 | 10 | 28.83133 | 28.83133 | 11.37911 | 127.722 | EC1612A | 205.1189 | 2.31 | Controlled=6 | TH | single_dose_YP | Lab1 | 0.5057101
Exp 9, Replica 1 | 9 | 1 | 10 | 29 | 29 | 11.37911 | 127.722 | EC1612A | 205.1189 | 2.31 | Controlled=6 | TH | single_dose_YP | Lab1 | 0.5204471
Exp 9, Replica 1 | 9 | 1 | 10 | 29.16867 | 29.16867 | 11.37911 | 127.722 | EC1612A | 205.1189 | 2.31 | Controlled=6 | TH | single_dose_YP | Lab1 | 0.5175343
Exp 9, Replica 1 | 9 | 1 | 10 | 29.33735 | 29.33735 | 11.37911 | 127.722 | EC1612A | 205.1189 | 2.31 | Controlled=6 | TH | single_dose_YP | Lab1 | 0.5169893
Exp 9, Replica 1 | 9 | 1 | 10 | 29.50602 | 29.50602 | 11.37911 | 127.722 | EC1612A | 205.1189 | 2.31 | Controlled=6 | TH | single_dose_YP | Lab1 | 0.5183322
Exp 9, Replica 1 | 9 | 1 | 10 | 29.6747 | 29.6747 | 11.37911 | 127.722 | EC1612A | 205.1189 | 2.31 | Controlled=6 | TH | single_dose_YP | Lab1 | 0.5115295
Exp 9, Replica 1 | 9 | 1 | 10 | 29.84337 | 29.84337 | 11.37911 | 127.722 | EC1612A | 205.1189 | 2.31 | Controlled=6 | TH | single_dose_YP | Lab1 | 0.5112802
Exp 9, Replica 1 | 9 | 1 | 10 | 30.01205 | 30.01205 | 11.37911 | 127.722 | EC1612A | 205.1189 | 2.31 | Controlled=6 | TH | single_dose_YP | Lab1 | 0.4965295
Exp 9, Replica 1 | 9 | 1 | 10 | 30.18072 | 30.18072 | 11.37911 | 127.722 | EC1612A | 205.1189 | 2.31 | Controlled=6 | TH | single_dose_YP | Lab1 | 0.5052273
Exp 9, Replica 1 | 9 | 1 | 10 | 30.3494 | 30.3494 | 11.37911 | 127.722 | EC1612A | 205.1189 | 2.31 | Controlled=6 | TH | single_dose_YP | Lab1 | 0.5143198
Exp 9, Replica 1 | 9 | 1 | 10 | 30.51807 | 30.51807 | 11.37911 | 127.722 | EC1612A | 205.1189 | 2.31 | Controlled=6 | TH | single_dose_YP | Lab1 | 0.5089263
Exp 9, Replica 1 | 9 | 1 | 10 | 30.68675 | 30.68675 | 11.37911 | 127.722 | EC1612A | 205.1189 | 2.31 | Controlled=6 | TH | single_dose_YP | Lab1 | 0.5163448
Exp 9, Replica 1 | 9 | 1 | 10 | 30.85542 | 30.85542 | 11.37911 | 127.722 | EC1612A | 205.1189 | 2.31 | Controlled=6 | TH | single_dose_YP | Lab1 | 0.5285661
Exp 9, Replica 1 | 9 | 1 | 10 | 31.0241 | 31.0241 | 11.37911 | 127.722 | EC1612A | 205.1189 | 2.31 | Controlled=6 | TH | single_dose_YP | Lab1 | 0.5046554
Exp 9, Replica 1 | 9 | 1 | 10 | 31.19277 | 31.19277 | 11.37911 | 127.722 | EC1612A | 205.1189 | 2.31 | Controlled=6 | TH | single_dose_YP | Lab1 | 0.5290052
Exp 9, Replica 1 | 9 | 1 | 10 | 31.36145 | 31.36145 | 11.37911 | 127.722 | EC1612A | 205.1189 | 2.31 | Controlled=6 | TH | single_dose_YP | Lab1 | 0.5109994
Exp 9, Replica 1 | 9 | 1 | 10 | 31.53012 | 31.53012 | 11.37911 | 127.722 | EC1612A | 205.1189 | 2.31 | Controlled=6 | TH | single_dose_YP | Lab1 | 0.5152281
Exp 9, Replica 1 | 9 | 1 | 10 | 31.6988 | 31.6988 | 11.37911 | 127.722 | EC1612A | 205.1189 | 2.31 | Controlled=6 | TH | single_dose_YP | Lab1 | 0.5277205
Exp 9, Replica 1 | 9 | 1 | 10 | 31.86747 | 31.86747 | 11.37911 | 127.722 | EC1612A | 205.1189 | 2.31 | Controlled=6 | TH | single_dose_YP | Lab1 | 0.4991367
Exp 9, Replica 1 | 9 | 1 | 10 | 32.03614 | 32.03614 | 11.37911 | 127.722 | EC1612A | 205.1189 | 2.31 | Controlled=6 | TH | single_dose_YP | Lab1 | 0.5054962
Exp 9, Replica 1 | 9 | 1 | 10 | 32.20482 | 32.20482 | 11.37911 | 127.722 | EC1612A | 205.1189 | 2.31 | Controlled=6 | TH | single_dose_YP | Lab1 | 0.5026694
Exp 9, Replica 1 | 9 | 1 | 10 | 32.37349 | 32.37349 | 11.37911 | 127.722 | EC1612A | 205.1189 | 2.31 | Controlled=6 | TH | single_dose_YP | Lab1 | 0.4825194
Exp 9, Replica 1 | 9 | 1 | 10 | 32.54217 | 32.54217 | 11.37911 | 127.722 | EC1612A | 205.1189 | 2.31 | Controlled=6 | TH | single_dose_YP | Lab1 | 0.5065328
Exp 9, Replica 1 | 9 | 1 | 10 | 32.71084 | 32.71084 | 11.37911 | 127.722 | EC1612A | 205.1189 | 2.31 | Controlled=6 | TH | single_dose_YP | Lab1 | 0.507807
Exp 9, Replica 1 | 9 | 1 | 10 | 32.87952 | 32.87952 | 11.37911 | 127.722 | EC1612A | 205.1189 | 2.31 | Controlled=6 | TH | single_dose_YP | Lab1 | 0.5048474
Exp 9, Replica 1 | 9 | 1 | 10 | 33.04819 | 33.04819 | 11.37911 | 127.722 | EC1612A | 205.1189 | 2.31 | Controlled=6 | TH | single_dose_YP | Lab1 | 0.4973448
Exp 9, Replica 1 | 9 | 1 | 10 | 33.21687 | 33.21687 | 11.37911 | 127.722 | EC1612A | 205.1189 | 2.31 | Controlled=6 | TH | single_dose_YP | Lab1 | 0.5114199
Exp 9, Replica 1 | 9 | 1 | 10 | 33.38554 | 33.38554 | 11.37911 | 127.722 | EC1612A | 205.1189 | 2.31 | Controlled=6 | TH | single_dose_YP | Lab1 | 0.4886646
Exp 9, Replica 1 | 9 | 1 | 10 | 33.55422 | 33.55422 | 11.37911 | 127.722 | EC1612A | 205.1189 | 2.31 | Controlled=6 | TH | single_dose_YP | Lab1 | 0.5192578
Exp 9, Replica 1 | 9 | 1 | 10 | 33.72289 | 33.72289 | 11.37911 | 127.722 | EC1612A | 205.1189 | 2.31 | Controlled=6 | TH | single_dose_YP | Lab1 | 0.5121725
Exp 9, Replica 1 | 9 | 1 | 10 | 33.89157 | 33.89157 | 11.37911 | 127.722 | EC1612A | 205.1189 | 2.31 | Controlled=6 | TH | single_dose_YP | Lab1 | 0.5081003
Exp 9, Replica 1 | 9 | 1 | 10 | 34.06024 | 34.06024 | 11.37911 | 127.722 | EC1612A | 205.1189 | 2.31 | Controlled=6 | TH | single_dose_YP | Lab1 | 0.5209337
Exp 9, Replica 1 | 9 | 1 | 10 | 34.22892 | 34.22892 | 11.37911 | 127.722 | EC1612A | 205.1189 | 2.31 | Controlled=6 | TH | single_dose_YP | Lab1 | 0.4926547
Exp 9, Replica 1 | 9 | 1 | 10 | 34.39759 | 34.39759 | 11.37911 | 127.722 | EC1612A | 205.1189 | 2.31 | Controlled=6 | TH | single_dose_YP | Lab1 | 0.5174753
Exp 9, Replica 1 | 9 | 1 | 10 | 34.56627 | 34.56627 | 11.37911 | 127.722 | EC1612A | 205.1189 | 2.31 | Controlled=6 | TH | single_dose_YP | Lab1 | 0.4921757
Exp 9, Replica 1 | 9 | 1 | 10 | 34.73494 | 34.73494 | 11.37911 | 127.722 | EC1612A | 205.1189 | 2.31 | Controlled=6 | TH | single_dose_YP | Lab1 | 0.4923564
Exp 9, Replica 1 | 9 | 1 | 10 | 34.90361 | 34.90361 | 11.37911 | 127.722 | EC1612A | 205.1189 | 2.31 | Controlled=6 | TH | single_dose_YP | Lab1 | 0.4998051
Exp 9, Replica 1 | 9 | 1 | 10 | 35.07229 | 35.07229 | 11.37911 | 127.722 | EC1612A | 205.1189 | 2.31 | Controlled=6 | TH | single_dose_YP | Lab1 | 0.4906683
Exp 9, Replica 1 | 9 | 1 | 10 | 35.24096 | 35.24096 | 11.37911 | 127.722 | EC1612A | 205.1189 | 2.31 | Controlled=6 | TH | single_dose_YP | Lab1 | 0.4973402
Exp 9, Replica 1 | 9 | 1 | 10 | 35.40964 | 35.40964 | 11.37911 | 127.722 | EC1612A | 205.1189 | 2.31 | Controlled=6 | TH | single_dose_YP | Lab1 | 0.5047698
Exp 9, Replica 1 | 9 | 1 | 10 | 35.57831 | 35.57831 | 11.37911 | 127.722 | EC1612A | 205.1189 | 2.31 | Controlled=6 | TH | single_dose_YP | Lab1 | 0.5072929
Exp 9, Replica 1 | 9 | 1 | 10 | 35.74699 | 35.74699 | 11.37911 | 127.722 | EC1612A | 205.1189 | 2.31 | Controlled=6 | TH | single_dose_YP | Lab1 | 0.5264166
Exp 9, Replica 1 | 9 | 1 | 10 | 35.91566 | 35.91566 | 11.37911 | 127.722 | EC1612A | 205.1189 | 2.31 | Controlled=6 | TH | single_dose_YP | Lab1 | 0.5109487
Exp 9, Replica 1 | 9 | 1 | 10 | 36.08434 | 36.08434 | 11.37911 | 127.722 | EC1612A | 205.1189 | 2.31 | Controlled=6 | TH | single_dose_YP | Lab1 | 0.4991088
Exp 9, Replica 1 | 9 | 1 | 10 | 36.25301 | 36.25301 | 11.37911 | 127.722 | EC1612A | 205.1189 | 2.31 | Controlled=6 | TH | single_dose_YP | Lab1 | 0.5221964
Exp 9, Replica 1 | 9 | 1 | 10 | 36.42169 | 36.42169 | 11.37911 | 127.722 | EC1612A | 205.1189 | 2.31 | Controlled=6 | TH | single_dose_YP | Lab1 | 0.5073406
Exp 9, Replica 1 | 9 | 1 | 10 | 36.59036 | 36.59036 | 11.37911 | 127.722 | EC1612A | 205.1189 | 2.31 | Controlled=6 | TH | single_dose_YP | Lab1 | 0.5208451
Exp 9, Replica 1 | 9 | 1 | 10 | 36.75904 | 36.75904 | 11.37911 | 127.722 | EC1612A | 205.1189 | 2.31 | Controlled=6 | TH | single_dose_YP | Lab1 | 0.4952011
Exp 9, Replica 1 | 9 | 1 | 10 | 36.92771 | 36.92771 | 11.37911 | 127.722 | EC1612A | 205.1189 | 2.31 | Controlled=6 | TH | single_dose_YP | Lab1 | 0.5470978
Exp 9, Replica 1 | 9 | 1 | 10 | 37.09639 | 37.09639 | 11.37911 | 127.722 | EC1612A | 205.1189 | 2.31 | Controlled=6 | TH | single_dose_YP | Lab1 | 0.5219345
Exp 9, Replica 1 | 9 | 1 | 10 | 37.26506 | 37.26506 | 11.37911 | 127.722 | EC1612A | 205.1189 | 2.31 | Controlled=6 | TH | single_dose_YP | Lab1 | 0.4993366
Exp 9, Replica 1 | 9 | 1 | 10 | 37.43373 | 37.43373 | 11.37911 | 127.722 | EC1612A | 205.1189 | 2.31 | Controlled=6 | TH | single_dose_YP | Lab1 | 0.5277564
Exp 9, Replica 1 | 9 | 1 | 10 | 37.60241 | 37.60241 | 11.37911 | 127.722 | EC1612A | 205.1189 | 2.31 | Controlled=6 | TH | single_dose_YP | Lab1 | 0.5029128
Exp 9, Replica 1 | 9 | 1 | 10 | 37.77108 | 37.77108 | 11.37911 | 127.722 | EC1612A | 205.1189 | 2.31 | Controlled=6 | TH | single_dose_YP | Lab1 | 0.5215232
Exp 9, Replica 1 | 9 | 1 | 10 | 37.93976 | 37.93976 | 11.37911 | 127.722 | EC1612A | 205.1189 | 2.31 | Controlled=6 | TH | single_dose_YP | Lab1 | 0.5078093
Exp 9, Replica 1 | 9 | 1 | 10 | 38.10843 | 38.10843 | 11.37911 | 127.722 | EC1612A | 205.1189 | 2.31 | Controlled=6 | TH | single_dose_YP | Lab1 | 0.5198866
Exp 9, Replica 1 | 9 | 1 | 10 | 38.27711 | 38.27711 | 11.37911 | 127.722 | EC1612A | 205.1189 | 2.31 | Controlled=6 | TH | single_dose_YP | Lab1 | 0.5236436
Exp 9, Replica 1 | 9 | 1 | 10 | 38.44578 | 38.44578 | 11.37911 | 127.722 | EC1612A | 205.1189 | 2.31 | Controlled=6 | TH | single_dose_YP | Lab1 | 0.5221448
Exp 9, Replica 1 | 9 | 1 | 10 | 38.61446 | 38.61446 | 11.37911 | 127.722 | EC1612A | 205.1189 | 2.31 | Controlled=6 | TH | single_dose_YP | Lab1 | 0.5115021
Exp 9, Replica 1 | 9 | 1 | 10 | 38.78313 | 38.78313 | 11.37911 | 127.722 | EC1612A | 205.1189 | 2.31 | Controlled=6 | TH | single_dose_YP | Lab1 | 0.5319771
Exp 9, Replica 1 | 9 | 1 | 10 | 38.95181 | 38.95181 | 11.37911 | 127.722 | EC1612A | 205.1189 | 2.31 | Controlled=6 | TH | single_dose_YP | Lab1 | 0.5069166
Exp 9, Replica 1 | 9 | 1 | 10 | 39.12048 | 39.12048 | 11.37911 | 127.722 | EC1612A | 205.1189 | 2.31 | Controlled=6 | TH | single_dose_YP | Lab1 | 0.5301889
Exp 9, Replica 1 | 9 | 1 | 10 | 39.28916 | 39.28916 | 11.37911 | 127.722 | EC1612A | 205.1189 | 2.31 | Controlled=6 | TH | single_dose_YP | Lab1 | 0.5153886
Exp 9, Replica 1 | 9 | 1 | 10 | 39.45783 | 39.45783 | 11.37911 | 127.722 | EC1612A | 205.1189 | 2.31 | Controlled=6 | TH | single_dose_YP | Lab1 | 0.5067288
Exp 9, Replica 1 | 9 | 1 | 10 | 39.62651 | 39.62651 | 11.37911 | 127.722 | EC1612A | 205.1189 | 2.31 | Controlled=6 | TH | single_dose_YP | Lab1 | 0.5110875
Exp 9, Replica 1 | 9 | 1 | 10 | 39.79518 | 39.79518 | 11.37911 | 127.722 | EC1612A | 205.1189 | 2.31 | Controlled=6 | TH | single_dose_YP | Lab1 | 0.5222479
Exp 9, Replica 1 | 9 | 1 | 10 | 39.96386 | 39.96386 | 11.37911 | 127.722 | EC1612A | 205.1189 | 2.31 | Controlled=6 | TH | single_dose_YP | Lab1 | 0.5079452
Exp 9, Replica 1 | 9 | 1 | 10 | 40.13253 | 40.13253 | 11.37911 | 127.722 | EC1612A | 205.1189 | 2.31 | Controlled=6 | TH | single_dose_YP | Lab1 | 0.5067816
Exp 9, Replica 1 | 9 | 1 | 10 | 40.3012 | 40.3012 | 11.37911 | 127.722 | EC1612A | 205.1189 | 2.31 | Controlled=6 | TH | single_dose_YP | Lab1 | 0.5178782
Exp 9, Replica 1 | 9 | 1 | 10 | 40.46988 | 40.46988 | 11.37911 | 127.722 | EC1612A | 205.1189 | 2.31 | Controlled=6 | TH | single_dose_YP | Lab1 | 0.5230957
Exp 9, Replica 1 | 9 | 1 | 10 | 40.63855 | 40.63855 | 11.37911 | 127.722 | EC1612A | 205.1189 | 2.31 | Controlled=6 | TH | single_dose_YP | Lab1 | 0.5121461
Exp 9, Replica 1 | 9 | 1 | 10 | 40.80723 | 40.80723 | 11.37911 | 127.722 | EC1612A | 205.1189 | 2.31 | Controlled=6 | TH | single_dose_YP | Lab1 | 0.4905905
Exp 9, Replica 1 | 9 | 1 | 10 | 40.9759 | 40.9759 | 11.37911 | 127.722 | EC1612A | 205.1189 | 2.31 | Controlled=6 | TH | single_dose_YP | Lab1 | 0.5286579
Exp 9, Replica 1 | 9 | 1 | 10 | 41.14458 | 41.14458 | 11.37911 | 127.722 | EC1612A | 205.1189 | 2.31 | Controlled=6 | TH | single_dose_YP | Lab1 | 0.5145034
Exp 9, Replica 1 | 9 | 1 | 10 | 41.31325 | 41.31325 | 11.37911 | 127.722 | EC1612A | 205.1189 | 2.31 | Controlled=6 | TH | single_dose_YP | Lab1 | 0.5235532
Exp 9, Replica 1 | 9 | 1 | 10 | 41.48193 | 41.48193 | 11.37911 | 127.722 | EC1612A | 205.1189 | 2.31 | Controlled=6 | TH | single_dose_YP | Lab1 | 0.5246676
Exp 9, Replica 1 | 9 | 1 | 10 | 41.6506 | 41.6506 | 11.37911 | 127.722 | EC1612A | 205.1189 | 2.31 | Controlled=6 | TH | single_dose_YP | Lab1 | 0.5283541
Exp 9, Replica 1 | 9 | 1 | 10 | 41.81928 | 41.81928 | 11.37911 | 127.722 | EC1612A | 205.1189 | 2.31 | Controlled=6 | TH | single_dose_YP | Lab1 | 0.5206485
Exp 9, Replica 1 | 9 | 1 | 10 | 41.98795 | 41.98795 | 11.37911 | 127.722 | EC1612A | 205.1189 | 2.31 | Controlled=6 | TH | single_dose_YP | Lab1 | 0.5145985
Exp 9, Replica 1 | 9 | 1 | 10 | 42.15663 | 42.15663 | 11.37911 | 127.722 | EC1612A | 205.1189 | 2.31 | Controlled=6 | TH | single_dose_YP | Lab1 | 0.5074557
Exp 9, Replica 1 | 9 | 1 | 10 | 42.3253 | 42.3253 | 11.37911 | 127.722 | EC1612A | 205.1189 | 2.31 | Controlled=6 | TH | single_dose_YP | Lab1 | 0.5357596
Exp 9, Replica 1 | 9 | 1 | 10 | 42.49398 | 42.49398 | 11.37911 | 127.722 | EC1612A | 205.1189 | 2.31 | Controlled=6 | TH | single_dose_YP | Lab1 | 0.4980146
Exp 9, Replica 1 | 9 | 1 | 10 | 42.66265 | 42.66265 | 11.37911 | 127.722 | EC1612A | 205.1189 | 2.31 | Controlled=6 | TH | single_dose_YP | Lab1 | 0.5120881
Exp 9, Replica 1 | 9 | 1 | 10 | 42.83133 | 42.83133 | 11.37911 | 127.722 | EC1612A | 205.1189 | 2.31 | Controlled=6 | TH | single_dose_YP | Lab1 | 0.5267617
Exp 9, Replica 1 | 9 | 1 | 10 | 43 | 43 | 11.37911 | 127.722 | EC1612A | 205.1189 | 2.31 | Controlled=6 | TH | single_dose_YP | Lab1 | 0.5066835
Exp 9, Replica 2 | 9 | 2 | 500 | 1 | 1 | 8.929726 | 108.8121 | EC1612A | 194.9876 | 2.31 | Uncontrolled | Galapagos | single_dose_NP | Lab3 | 15.00752
Exp 9, Replica 2 | 9 | 2 | 500 | 1.168675 | 1.168675 | 8.929726 | 108.8121 | EC1612A | 194.9876 | 2.31 | Uncontrolled | Galapagos | single_dose_NP | Lab3 | 14.94387
Exp 9, Replica 2 | 9 | 2 | 500 | 1.337349 | 1.337349 | 8.929726 | 108.8121 | EC1612A | 194.9876 | 2.31 | Uncontrolled | Galapagos | single_dose_NP | Lab3 | 14.87766
Exp 9, Replica 2 | 9 | 2 | 500 | 1.506024 | 1.506024 | 8.929726 | 108.8121 | EC1612A | 194.9876 | 2.31 | Uncontrolled | Galapagos | single_dose_NP | Lab3 | 14.97499
Exp 9, Replica 2 | 9 | 2 | 500 | 1.674699 | 1.674699 | 8.929726 | 108.8121 | EC1612A | 194.9876 | 2.31 | Uncontrolled | Galapagos | single_dose_NP | Lab3 | 14.78484
Exp 9, Replica 2 | 9 | 2 | 500 | 1.843373 | 1.843373 | 8.929726 | 108.8121 | EC1612A | 194.9876 | 2.31 | Uncontrolled | Galapagos | single_dose_NP | Lab3 | 14.2777
Exp 9, Replica 2 | 9 | 2 | 500 | 2.012048 | 2.012048 | 8.929726 | 108.8121 | EC1612A | 194.9876 | 2.31 | Uncontrolled | Galapagos | single_dose_NP | Lab3 | 14.57936
Exp 9, Replica 2 | 9 | 2 | 500 | 2.180723 | 2.180723 | 8.929726 | 108.8121 | EC1612A | 194.9876 | 2.31 | Uncontrolled | Galapagos | single_dose_NP | Lab3 | 15.61722
Exp 9, Replica 2 | 9 | 2 | 500 | 2.349398 | 2.349398 | 8.929726 | 108.8121 | EC1612A | 194.9876 | 2.31 | Uncontrolled | Galapagos | single_dose_NP | Lab3 | 14.28352
Exp 9, Replica 2 | 9 | 2 | 500 | 2.518072 | 2.518072 | 8.929726 | 108.8121 | EC1612A | 194.9876 | 2.31 | Uncontrolled | Galapagos | single_dose_NP | Lab3 | 14.31442
Exp 9, Replica 2 | 9 | 2 | 500 | 2.686747 | 2.686747 | 8.929726 | 108.8121 | EC1612A | 194.9876 | 2.31 | Uncontrolled | Galapagos | single_dose_NP | Lab3 | 14.31083
Exp 9, Replica 2 | 9 | 2 | 500 | 2.855422 | 2.855422 | 8.929726 | 108.8121 | EC1612A | 194.9876 | 2.31 | Uncontrolled | Galapagos | single_dose_NP | Lab3 | 14.28214
Exp 9, Replica 2 | 9 | 2 | 500 | 3.024096 | 3.024096 | 8.929726 | 108.8121 | EC1612A | 194.9876 | 2.31 | Uncontrolled | Galapagos | single_dose_NP | Lab3 | 14.46273
Exp 9, Replica 2 | 9 | 2 | 500 | 3.192771 | 3.192771 | 8.929726 | 108.8121 | EC1612A | 194.9876 | 2.31 | Uncontrolled | Galapagos | single_dose_NP | Lab3 | 15.03677
Exp 9, Replica 2 | 9 | 2 | 500 | 3.361446 | 3.361446 | 8.929726 | 108.8121 | EC1612A | 194.9876 | 2.31 | Uncontrolled | Galapagos | single_dose_NP | Lab3 | 14.37402
Exp 9, Replica 2 | 9 | 2 | 500 | 3.53012 | 3.53012 | 8.929726 | 108.8121 | EC1612A | 194.9876 | 2.31 | Uncontrolled | Galapagos | single_dose_NP | Lab3 | 14.55943
Exp 9, Replica 2 | 9 | 2 | 500 | 3.698795 | 3.698795 | 8.929726 | 108.8121 | EC1612A | 194.9876 | 2.31 | Uncontrolled | Galapagos | single_dose_NP | Lab3 | 14.2076
Exp 9, Replica 2 | 9 | 2 | 500 | 3.86747 | 3.86747 | 8.929726 | 108.8121 | EC1612A | 194.9876 | 2.31 | Uncontrolled | Galapagos | single_dose_NP | Lab3 | 14.90906
Exp 9, Replica 2 | 9 | 2 | 500 | 4.036145 | 4.036145 | 8.929726 | 108.8121 | EC1612A | 194.9876 | 2.31 | Uncontrolled | Galapagos | single_dose_NP | Lab3 | 14.1063
Exp 9, Replica 2 | 9 | 2 | 500 | 4.204819 | 4.204819 | 8.929726 | 108.8121 | EC1612A | 194.9876 | 2.31 | Uncontrolled | Galapagos | single_dose_NP | Lab3 | 14.18397
Exp 9, Replica 2 | 9 | 2 | 500 | 4.373494 | 4.373494 | 8.929726 | 108.8121 | EC1612A | 194.9876 | 2.31 | Uncontrolled | Galapagos | single_dose_NP | Lab3 | 14.27644
Exp 9, Replica 2 | 9 | 2 | 500 | 4.542169 | 4.542169 | 8.929726 | 108.8121 | EC1612A | 194.9876 | 2.31 | Uncontrolled | Galapagos | single_dose_NP | Lab3 | 14.02338
Exp 9, Replica 2 | 9 | 2 | 500 | 4.710843 | 4.710843 | 8.929726 | 108.8121 | EC1612A | 194.9876 | 2.31 | Uncontrolled | Galapagos | single_dose_NP | Lab3 | 14.34848
Exp 9, Replica 2 | 9 | 2 | 500 | 4.879518 | 4.879518 | 8.929726 | 108.8121 | EC1612A | 194.9876 | 2.31 | Uncontrolled | Galapagos | single_dose_NP | Lab3 | 13.98774
Exp 9, Replica 2 | 9 | 2 | 500 | 5.048193 | 5.048193 | 8.929726 | 108.8121 | EC1612A | 194.9876 | 2.31 | Uncontrolled | Galapagos | single_dose_NP | Lab3 | 13.26703
Exp 9, Replica 2 | 9 | 2 | 500 | 5.216867 | 5.216867 | 8.929726 | 108.8121 | EC1612A | 194.9876 | 2.31 | Uncontrolled | Galapagos | single_dose_NP | Lab3 | 13.00965
Exp 9, Replica 2 | 9 | 2 | 500 | 5.385542 | 5.385542 | 8.929726 | 108.8121 | EC1612A | 194.9876 | 2.31 | Uncontrolled | Galapagos | single_dose_NP | Lab3 | 11.68387
Exp 9, Replica 2 | 9 | 2 | 500 | 5.554217 | 5.554217 | 8.929726 | 108.8121 | EC1612A | 194.9876 | 2.31 | Uncontrolled | Galapagos | single_dose_NP | Lab3 | 11.1636
Exp 9, Replica 2 | 9 | 2 | 500 | 5.722892 | 5.722892 | 8.929726 | 108.8121 | EC1612A | 194.9876 | 2.31 | Uncontrolled | Galapagos | single_dose_NP | Lab3 | 10.47042
Exp 9, Replica 2 | 9 | 2 | 500 | 5.891566 | 5.891566 | 8.929726 | 108.8121 | EC1612A | 194.9876 | 2.31 | Uncontrolled | Galapagos | single_dose_NP | Lab3 | 9.340789
Exp 9, Replica 2 | 9 | 2 | 500 | 6.060241 | 6.060241 | 8.929726 | 108.8121 | EC1612A | 194.9876 | 2.31 | Uncontrolled | Galapagos | single_dose_NP | Lab3 | 9.16334
Exp 9, Replica 2 | 9 | 2 | 500 | 6.228916 | 6.228916 | 8.929726 | 108.8121 | EC1612A | 194.9876 | 2.31 | Uncontrolled | Galapagos | single_dose_NP | Lab3 | 7.44876
Exp 9, Replica 2 | 9 | 2 | 500 | 6.39759 | 6.39759 | 8.929726 | 108.8121 | EC1612A | 194.9876 | 2.31 | Uncontrolled | Galapagos | single_dose_NP | Lab3 | 7.801267
Exp 9, Replica 2 | 9 | 2 | 500 | 6.566265 | 6.566265 | 8.929726 | 108.8121 | EC1612A | 194.9876 | 2.31 | Uncontrolled | Galapagos | single_dose_NP | Lab3 | 7.02012
Exp 9, Replica 2 | 9 | 2 | 500 | 6.73494 | 6.73494 | 8.929726 | 108.8121 | EC1612A | 194.9876 | 2.31 | Uncontrolled | Galapagos | single_dose_NP | Lab3 | 6.189594
Exp 9, Replica 2 | 9 | 2 | 500 | 6.903614 | 6.903614 | 8.929726 | 108.8121 | EC1612A | 194.9876 | 2.31 | Uncontrolled | Galapagos | single_dose_NP | Lab3 | 5.906813
Exp 9, Replica 2 | 9 | 2 | 500 | 7.072289 | 7.072289 | 8.929726 | 108.8121 | EC1612A | 194.9876 | 2.31 | Uncontrolled | Galapagos | single_dose_NP | Lab3 | 5.394742
Exp 9, Replica 2 | 9 | 2 | 500 | 7.240964 | 7.240964 | 8.929726 | 108.8121 | EC1612A | 194.9876 | 2.31 | Uncontrolled | Galapagos | single_dose_NP | Lab3 | 5.865413
Exp 9, Replica 2 | 9 | 2 | 500 | 7.409639 | 7.409639 | 8.929726 | 108.8121 | EC1612A | 194.9876 | 2.31 | Uncontrolled | Galapagos | single_dose_NP | Lab3 | 5.886952
Exp 9, Replica 2 | 9 | 2 | 500 | 7.578313 | 7.578313 | 8.929726 | 108.8121 | EC1612A | 194.9876 | 2.31 | Uncontrolled | Galapagos | single_dose_NP | Lab3 | 6.068841
Exp 9, Replica 2 | 9 | 2 | 500 | 7.746988 | 7.746988 | 8.929726 | 108.8121 | EC1612A | 194.9876 | 2.31 | Uncontrolled | Galapagos | single_dose_NP | Lab3 | 5.482067
Exp 9, Replica 2 | 9 | 2 | 500 | 7.915663 | 7.915663 | 8.929726 | 108.8121 | EC1612A | 194.9876 | 2.31 | Uncontrolled | Galapagos | single_dose_NP | Lab3 | 4.607803
Exp 9, Replica 2 | 9 | 2 | 500 | 8.084337 | 8.084337 | 8.929726 | 108.8121 | EC1612A | 194.9876 | 2.31 | Uncontrolled | Galapagos | single_dose_NP | Lab3 | 4.005241
Exp 9, Replica 2 | 9 | 2 | 500 | 8.253012 | 8.253012 | 8.929726 | 108.8121 | EC1612A | 194.9876 | 2.31 | Uncontrolled | Galapagos | single_dose_NP | Lab3 | 3.60237
Exp 9, Replica 2 | 9 | 2 | 500 | 8.421687 | 8.421687 | 8.929726 | 108.8121 | EC1612A | 194.9876 | 2.31 | Uncontrolled | Galapagos | single_dose_NP | Lab3 | 3.68828
Exp 9, Replica 2 | 9 | 2 | 500 | 8.590361 | 8.590361 | 8.929726 | 108.8121 | EC1612A | 194.9876 | 2.31 | Uncontrolled | Galapagos | single_dose_NP | Lab3 | 3.999845
Exp 9, Replica 2 | 9 | 2 | 500 | 8.759036 | 8.759036 | 8.929726 | 108.8121 | EC1612A | 194.9876 | 2.31 | Uncontrolled | Galapagos | single_dose_NP | Lab3 | 3.258963
Exp 9, Replica 2 | 9 | 2 | 500 | 8.927711 | 8.927711 | 8.929726 | 108.8121 | EC1612A | 194.9876 | 2.31 | Uncontrolled | Galapagos | single_dose_NP | Lab3 | 2.910241
Exp 9, Replica 2 | 9 | 2 | 500 | 9.096386 | 9.096386 | 8.929726 | 108.8121 | EC1612A | 194.9876 | 2.31 | Uncontrolled | Galapagos | single_dose_NP | Lab3 | 2.558039
Exp 9, Replica 2 | 9 | 2 | 500 | 9.26506 | 9.26506 | 8.929726 | 108.8121 | EC1612A | 194.9876 | 2.31 | Uncontrolled | Galapagos | single_dose_NP | Lab3 | 2.505688
Exp 9, Replica 2 | 9 | 2 | 500 | 9.433735 | 9.433735 | 8.929726 | 108.8121 | EC1612A | 194.9876 | 2.31 | Uncontrolled | Galapagos | single_dose_NP | Lab3 | 2.327999
Exp 9, Replica 2 | 9 | 2 | 500 | 9.60241 | 9.60241 | 8.929726 | 108.8121 | EC1612A | 194.9876 | 2.31 | Uncontrolled | Galapagos | single_dose_NP | Lab3 | 2.177259
Exp 9, Replica 2 | 9 | 2 | 500 | 9.771084 | 9.771084 | 8.929726 | 108.8121 | EC1612A | 194.9876 | 2.31 | Uncontrolled | Galapagos | single_dose_NP | Lab3 | 2.078206
Exp 9, Replica 2 | 9 | 2 | 500 | 9.939759 | 9.939759 | 8.929726 | 108.8121 | EC1612A | 194.9876 | 2.31 | Uncontrolled | Galapagos | single_dose_NP | Lab3 | 1.992818
Exp 9, Replica 2 | 9 | 2 | 500 | 10.10843 | 10.10843 | 8.929726 | 108.8121 | EC1612A | 194.9876 | 2.31 | Uncontrolled | Galapagos | single_dose_NP | Lab3 | 1.857941
Exp 9, Replica 2 | 9 | 2 | 500 | 10.27711 | 10.27711 | 8.929726 | 108.8121 | EC1612A | 194.9876 | 2.31 | Uncontrolled | Galapagos | single_dose_NP | Lab3 | 1.700883
Exp 9, Replica 2 | 9 | 2 | 500 | 10.44578 | 10.44578 | 8.929726 | 108.8121 | EC1612A | 194.9876 | 2.31 | Uncontrolled | Galapagos | single_dose_NP | Lab3 | 1.628414
Exp 9, Replica 2 | 9 | 2 | 500 | 10.61446 | 10.61446 | 8.929726 | 108.8121 | EC1612A | 194.9876 | 2.31 | Uncontrolled | Galapagos | single_dose_NP | Lab3 | 1.563503
Exp 9, Replica 2 | 9 | 2 | 500 | 10.78313 | 10.78313 | 8.929726 | 108.8121 | EC1612A | 194.9876 | 2.31 | Uncontrolled | Galapagos | single_dose_NP | Lab3 | 1.417191
Exp 9, Replica 2 | 9 | 2 | 500 | 10.95181 | 10.95181 | 8.929726 | 108.8121 | EC1612A | 194.9876 | 2.31 | Uncontrolled | Galapagos | single_dose_NP | Lab3 | 1.405853
Exp 9, Replica 2 | 9 | 2 | 500 | 11.12048 | 11.12048 | 8.929726 | 108.8121 | EC1612A | 194.9876 | 2.31 | Uncontrolled | Galapagos | single_dose_NP | Lab3 | 1.454948
Exp 9, Replica 2 | 9 | 2 | 500 | 11.28916 | 11.28916 | 8.929726 | 108.8121 | EC1612A | 194.9876 | 2.31 | Uncontrolled | Galapagos | single_dose_NP | Lab3 | 1.499552
Exp 9, Replica 2 | 9 | 2 | 500 | 11.45783 | 11.45783 | 8.929726 | 108.8121 | EC1612A | 194.9876 | 2.31 | Uncontrolled | Galapagos | single_dose_NP | Lab3 | 1.498632
Exp 9, Replica 2 | 9 | 2 | 500 | 11.62651 | 11.62651 | 8.929726 | 108.8121 | EC1612A | 194.9876 | 2.31 | Uncontrolled | Galapagos | single_dose_NP | Lab3 | 1.415738
Exp 9, Replica 2 | 9 | 2 | 500 | 11.79518 | 11.79518 | 8.929726 | 108.8121 | EC1612A | 194.9876 | 2.31 | Uncontrolled | Galapagos | single_dose_NP | Lab3 | 1.271646
Exp 9, Replica 2 | 9 | 2 | 500 | 11.96386 | 11.96386 | 8.929726 | 108.8121 | EC1612A | 194.9876 | 2.31 | Uncontrolled | Galapagos | single_dose_NP | Lab3 | 1.187423
Exp 9, Replica 2 | 9 | 2 | 500 | 12.13253 | 12.13253 | 8.929726 | 108.8121 | EC1612A | 194.9876 | 2.31 | Uncontrolled | Galapagos | single_dose_NP | Lab3 | 1.268774
Exp 9, Replica 2 | 9 | 2 | 500 | 12.3012 | 12.3012 | 8.929726 | 108.8121 | EC1612A | 194.9876 | 2.31 | Uncontrolled | Galapagos | single_dose_NP | Lab3 | 1.24313
Exp 9, Replica 2 | 9 | 2 | 500 | 12.46988 | 12.46988 | 8.929726 | 108.8121 | EC1612A | 194.9876 | 2.31 | Uncontrolled | Galapagos | single_dose_NP | Lab3 | 1.203028
Exp 9, Replica 2 | 9 | 2 | 500 | 12.63855 | 12.63855 | 8.929726 | 108.8121 | EC1612A | 194.9876 | 2.31 | Uncontrolled | Galapagos | single_dose_NP | Lab3 | 1.269741
Exp 9, Replica 2 | 9 | 2 | 500 | 12.80723 | 12.80723 | 8.929726 | 108.8121 | EC1612A | 194.9876 | 2.31 | Uncontrolled | Galapagos | single_dose_NP | Lab3 | 1.183694
Exp 9, Replica 2 | 9 | 2 | 500 | 12.9759 | 12.9759 | 8.929726 | 108.8121 | EC1612A | 194.9876 | 2.31 | Uncontrolled | Galapagos | single_dose_NP | Lab3 | 1.183333
Exp 9, Replica 2 | 9 | 2 | 500 | 13.14458 | 13.14458 | 8.929726 | 108.8121 | EC1612A | 194.9876 | 2.31 | Uncontrolled | Galapagos | single_dose_NP | Lab3 | 1.122055
Exp 9, Replica 2 | 9 | 2 | 500 | 13.31325 | 13.31325 | 8.929726 | 108.8121 | EC1612A | 194.9876 | 2.31 | Uncontrolled | Galapagos | single_dose_NP | Lab3 | 1.092952
Exp 9, Replica 2 | 9 | 2 | 500 | 13.48193 | 13.48193 | 8.929726 | 108.8121 | EC1612A | 194.9876 | 2.31 | Uncontrolled | Galapagos | single_dose_NP | Lab3 | 1.07246
Exp 9, Replica 2 | 9 | 2 | 500 | 13.6506 | 13.6506 | 8.929726 | 108.8121 | EC1612A | 194.9876 | 2.31 | Uncontrolled | Galapagos | single_dose_NP | Lab3 | 1.082791
Exp 9, Replica 2 | 9 | 2 | 500 | 13.81928 | 13.81928 | 8.929726 | 108.8121 | EC1612A | 194.9876 | 2.31 | Uncontrolled | Galapagos | single_dose_NP | Lab3 | 1.072842
Exp 9, Replica 2 | 9 | 2 | 500 | 13.98795 | 13.98795 | 8.929726 | 108.8121 | EC1612A | 194.9876 | 2.31 | Uncontrolled | Galapagos | single_dose_NP | Lab3 | 1.126617
Exp 9, Replica 2 | 9 | 2 | 500 | 14.15663 | 14.15663 | 8.929726 | 108.8121 | EC1612A | 194.9876 | 2.31 | Uncontrolled | Galapagos | single_dose_NP | Lab3 | 1.057571
Exp 9, Replica 2 | 9 | 2 | 500 | 14.3253 | 14.3253 | 8.929726 | 108.8121 | EC1612A | 194.9876 | 2.31 | Uncontrolled | Galapagos | single_dose_NP | Lab3 | 1.063757
Exp 9, Replica 2 | 9 | 2 | 500 | 14.49398 | 14.49398 | 8.929726 | 108.8121 | EC1612A | 194.9876 | 2.31 | Uncontrolled | Galapagos | single_dose_NP | Lab3 | 1.011767
Exp 9, Replica 2 | 9 | 2 | 500 | 14.66265 | 14.66265 | 8.929726 | 108.8121 | EC1612A | 194.9876 | 2.31 | Uncontrolled | Galapagos | single_dose_NP | Lab3 | 1.015813
Exp 9, Replica 2 | 9 | 2 | 500 | 14.83133 | 14.83133 | 8.929726 | 108.8121 | EC1612A | 194.9876 | 2.31 | Uncontrolled | Galapagos | single_dose_NP | Lab3 | 0.9194876
Exp 9, Replica 2 | 9 | 2 | 500 | 15 | 15 | 8.929726 | 108.8121 | EC1612A | 194.9876 | 2.31 | Uncontrolled | Galapagos | single_dose_NP | Lab3 | 0.8975585
Exp 9, Replica 2 | 9 | 2 | 500 | 15.16867 | 15.16867 | 8.929726 | 108.8121 | EC1612A | 194.9876 | 2.31 | Uncontrolled | Galapagos | single_dose_NP | Lab3 | 0.9389489
Exp 9, Replica 2 | 9 | 2 | 500 | 15.33735 | 15.33735 | 8.929726 | 108.8121 | EC1612A | 194.9876 | 2.31 | Uncontrolled | Galapagos | single_dose_NP | Lab3 | 0.884142
Exp 9, Replica 2 | 9 | 2 | 500 | 15.50602 | 15.50602 | 8.929726 | 108.8121 | EC1612A | 194.9876 | 2.31 | Uncontrolled | Galapagos | single_dose_NP | Lab3 | 0.8679756
Exp 9, Replica 2 | 9 | 2 | 500 | 15.6747 | 15.6747 | 8.929726 | 108.8121 | EC1612A | 194.9876 | 2.31 | Uncontrolled | Galapagos | single_dose_NP | Lab3 | 0.8409563
Exp 9, Replica 2 | 9 | 2 | 500 | 15.84337 | 15.84337 | 8.929726 | 108.8121 | EC1612A | 194.9876 | 2.31 | Uncontrolled | Galapagos | single_dose_NP | Lab3 | 0.8667732
Exp 9, Replica 2 | 9 | 2 | 500 | 16.01205 | 16.01205 | 8.929726 | 108.8121 | EC1612A | 194.9876 | 2.31 | Uncontrolled | Galapagos | single_dose_NP | Lab3 | 0.8323935
Exp 9, Replica 2 | 9 | 2 | 500 | 16.18072 | 16.18072 | 8.929726 | 108.8121 | EC1612A | 194.9876 | 2.31 | Uncontrolled | Galapagos | single_dose_NP | Lab3 | 0.8050016
Exp 9, Replica 2 | 9 | 2 | 500 | 16.3494 | 16.3494 | 8.929726 | 108.8121 | EC1612A | 194.9876 | 2.31 | Uncontrolled | Galapagos | single_dose_NP | Lab3 | 0.7990675
Exp 9, Replica 2 | 9 | 2 | 500 | 16.51807 | 16.51807 | 8.929726 | 108.8121 | EC1612A | 194.9876 | 2.31 | Uncontrolled | Galapagos | single_dose_NP | Lab3 | 0.7694743
Exp 9, Replica 2 | 9 | 2 | 500 | 16.68675 | 16.68675 | 8.929726 | 108.8121 | EC1612A | 194.9876 | 2.31 | Uncontrolled | Galapagos | single_dose_NP | Lab3 | 0.7731189
Exp 9, Replica 2 | 9 | 2 | 500 | 16.85542 | 16.85542 | 8.929726 | 108.8121 | EC1612A | 194.9876 | 2.31 | Uncontrolled | Galapagos | single_dose_NP | Lab3 | 0.7690941
Exp 9, Replica 2 | 9 | 2 | 500 | 17.0241 | 17.0241 | 8.929726 | 108.8121 | EC1612A | 194.9876 | 2.31 | Uncontrolled | Galapagos | single_dose_NP | Lab3 | 0.7471552
Exp 9, Replica 2 | 9 | 2 | 500 | 17.19277 | 17.19277 | 8.929726 | 108.8121 | EC1612A | 194.9876 | 2.31 | Uncontrolled | Galapagos | single_dose_NP | Lab3 | 0.7788704
Exp 9, Replica 2 | 9 | 2 | 500 | 17.36145 | 17.36145 | 8.929726 | 108.8121 | EC1612A | 194.9876 | 2.31 | Uncontrolled | Galapagos | single_dose_NP | Lab3 | 0.7330647
Exp 9, Replica 2 | 9 | 2 | 500 | 17.53012 | 17.53012 | 8.929726 | 108.8121 | EC1612A | 194.9876 | 2.31 | Uncontrolled | Galapagos | single_dose_NP | Lab3 | 0.7126625
Exp 9, Replica 2 | 9 | 2 | 500 | 17.6988 | 17.6988 | 8.929726 | 108.8121 | EC1612A | 194.9876 | 2.31 | Uncontrolled | Galapagos | single_dose_NP | Lab3 | 0.7075168
Exp 9, Replica 2 | 9 | 2 | 500 | 17.86747 | 17.86747 | 8.929726 | 108.8121 | EC1612A | 194.9876 | 2.31 | Uncontrolled | Galapagos | single_dose_NP | Lab3 | 0.7133217
Exp 9, Replica 2 | 9 | 2 | 500 | 18.03614 | 18.03614 | 8.929726 | 108.8121 | EC1612A | 194.9876 | 2.31 | Uncontrolled | Galapagos | single_dose_NP | Lab3 | 0.7297579
Exp 9, Replica 2 | 9 | 2 | 500 | 18.20482 | 18.20482 | 8.929726 | 108.8121 | EC1612A | 194.9876 | 2.31 | Uncontrolled | Galapagos | single_dose_NP | Lab3 | 0.7234474
Exp 9, Replica 2 | 9 | 2 | 500 | 18.37349 | 18.37349 | 8.929726 | 108.8121 | EC1612A | 194.9876 | 2.31 | Uncontrolled | Galapagos | single_dose_NP | Lab3 | 0.7321906
Exp 9, Replica 2 | 9 | 2 | 500 | 18.54217 | 18.54217 | 8.929726 | 108.8121 | EC1612A | 194.9876 | 2.31 | Uncontrolled | Galapagos | single_dose_NP | Lab3 | 0.7148886
Exp 9, Replica 2 | 9 | 2 | 500 | 18.71084 | 18.71084 | 8.929726 | 108.8121 | EC1612A | 194.9876 | 2.31 | Uncontrolled | Galapagos | single_dose_NP | Lab3 | 0.6908816
Exp 9, Replica 2 | 9 | 2 | 500 | 18.87952 | 18.87952 | 8.929726 | 108.8121 | EC1612A | 194.9876 | 2.31 | Uncontrolled | Galapagos | single_dose_NP | Lab3 | 0.7019734
Exp 9, Replica 2 | 9 | 2 | 500 | 19.04819 | 19.04819 | 8.929726 | 108.8121 | EC1612A | 194.9876 | 2.31 | Uncontrolled | Galapagos | single_dose_NP | Lab3 | 0.6833569
Exp 9, Replica 2 | 9 | 2 | 500 | 19.21687 | 19.21687 | 8.929726 | 108.8121 | EC1612A | 194.9876 | 2.31 | Uncontrolled | Galapagos | single_dose_NP | Lab3 | 0.672285
Exp 9, Replica 2 | 9 | 2 | 500 | 19.38554 | 19.38554 | 8.929726 | 108.8121 | EC1612A | 194.9876 | 2.31 | Uncontrolled | Galapagos | single_dose_NP | Lab3 | 0.7004435
Exp 9, Replica 2 | 9 | 2 | 500 | 19.55422 | 19.55422 | 8.929726 | 108.8121 | EC1612A | 194.9876 | 2.31 | Uncontrolled | Galapagos | single_dose_NP | Lab3 | 0.6784501
Exp 9, Replica 2 | 9 | 2 | 500 | 19.72289 | 19.72289 | 8.929726 | 108.8121 | EC1612A | 194.9876 | 2.31 | Uncontrolled | Galapagos | single_dose_NP | Lab3 | 0.6928347
Exp 9, Replica 2 | 9 | 2 | 500 | 19.89157 | 19.89157 | 8.929726 | 108.8121 | EC1612A | 194.9876 | 2.31 | Uncontrolled | Galapagos | single_dose_NP | Lab3 | 0.6658673
Exp 9, Replica 2 | 9 | 2 | 500 | 20.06024 | 20.06024 | 8.929726 | 108.8121 | EC1612A | 194.9876 | 2.31 | Uncontrolled | Galapagos | single_dose_NP | Lab3 | 0.6568691
Exp 9, Replica 2 | 9 | 2 | 500 | 20.22892 | 20.22892 | 8.929726 | 108.8121 | EC1612A | 194.9876 | 2.31 | Uncontrolled | Galapagos | single_dose_NP | Lab3 | 0.6607636
Exp 9, Replica 2 | 9 | 2 | 500 | 20.39759 | 20.39759 | 8.929726 | 108.8121 | EC1612A | 194.9876 | 2.31 | Uncontrolled | Galapagos | single_dose_NP | Lab3 | 0.6580509
Exp 9, Replica 2 | 9 | 2 | 500 | 20.56627 | 20.56627 | 8.929726 | 108.8121 | EC1612A | 194.9876 | 2.31 | Uncontrolled | Galapagos | single_dose_NP | Lab3 | 0.6534088
Exp 9, Replica 2 | 9 | 2 | 500 | 20.73494 | 20.73494 | 8.929726 | 108.8121 | EC1612A | 194.9876 | 2.31 | Uncontrolled | Galapagos | single_dose_NP | Lab3 | 0.6547478
Exp 9, Replica 2 | 9 | 2 | 500 | 20.90361 | 20.90361 | 8.929726 | 108.8121 | EC1612A | 194.9876 | 2.31 | Uncontrolled | Galapagos | single_dose_NP | Lab3 | 0.6480399
Exp 9, Replica 2 | 9 | 2 | 500 | 21.07229 | 21.07229 | 8.929726 | 108.8121 | EC1612A | 194.9876 | 2.31 | Uncontrolled | Galapagos | single_dose_NP | Lab3 | 0.6530424
Exp 9, Replica 2 | 9 | 2 | 500 | 21.24096 | 21.24096 | 8.929726 | 108.8121 | EC1612A | 194.9876 | 2.31 | Uncontrolled | Galapagos | single_dose_NP | Lab3 | 0.6628286
Exp 9, Replica 2 | 9 | 2 | 500 | 21.40964 | 21.40964 | 8.929726 | 108.8121 | EC1612A | 194.9876 | 2.31 | Uncontrolled | Galapagos | single_dose_NP | Lab3 | 0.6571478
Exp 9, Replica 2 | 9 | 2 | 500 | 21.57831 | 21.57831 | 8.929726 | 108.8121 | EC1612A | 194.9876 | 2.31 | Uncontrolled | Galapagos | single_dose_NP | Lab3 | 0.6303517
Exp 9, Replica 2 | 9 | 2 | 500 | 21.74699 | 21.74699 | 8.929726 | 108.8121 | EC1612A | 194.9876 | 2.31 | Uncontrolled | Galapagos | single_dose_NP | Lab3 | 0.664525
Exp 9, Replica 2 | 9 | 2 | 500 | 21.91566 | 21.91566 | 8.929726 | 108.8121 | EC1612A | 194.9876 | 2.31 | Uncontrolled | Galapagos | single_dose_NP | Lab3 | 0.6520912
Exp 9, Replica 2 | 9 | 2 | 500 | 22.08434 | 22.08434 | 8.929726 | 108.8121 | EC1612A | 194.9876 | 2.31 | Uncontrolled | Galapagos | single_dose_NP | Lab3 | 0.6578557
Exp 9, Replica 2 | 9 | 2 | 500 | 22.25301 | 22.25301 | 8.929726 | 108.8121 | EC1612A | 194.9876 | 2.31 | Uncontrolled | Galapagos | single_dose_NP | Lab3 | 0.6336938
Exp 9, Replica 2 | 9 | 2 | 500 | 22.42169 | 22.42169 | 8.929726 | 108.8121 | EC1612A | 194.9876 | 2.31 | Uncontrolled | Galapagos | single_dose_NP | Lab3 | 0.6333676
Exp 9, Replica 2 | 9 | 2 | 500 | 22.59036 | 22.59036 | 8.929726 | 108.8121 | EC1612A | 194.9876 | 2.31 | Uncontrolled | Galapagos | single_dose_NP | Lab3 | 0.635742
Exp 9, Replica 2 | 9 | 2 | 500 | 22.75904 | 22.75904 | 8.929726 | 108.8121 | EC1612A | 194.9876 | 2.31 | Uncontrolled | Galapagos | single_dose_NP | Lab3 | 0.6258874
Exp 9, Replica 2 | 9 | 2 | 500 | 22.92771 | 22.92771 | 8.929726 | 108.8121 | EC1612A | 194.9876 | 2.31 | Uncontrolled | Galapagos | single_dose_NP | Lab3 | 0.6397833
Exp 9, Replica 2 | 9 | 2 | 500 | 23.09639 | 23.09639 | 8.929726 | 108.8121 | EC1612A | 194.9876 | 2.31 | Uncontrolled | Galapagos | single_dose_NP | Lab3 | 0.632641
Exp 9, Replica 2 | 9 | 2 | 500 | 23.26506 | 23.26506 | 8.929726 | 108.8121 | EC1612A | 194.9876 | 2.31 | Uncontrolled | Galapagos | single_dose_NP | Lab3 | 0.6397375
Exp 9, Replica 2 | 9 | 2 | 500 | 23.43373 | 23.43373 | 8.929726 | 108.8121 | EC1612A | 194.9876 | 2.31 | Uncontrolled | Galapagos | single_dose_NP | Lab3 | 0.6181456
Exp 9, Replica 2 | 9 | 2 | 500 | 23.60241 | 23.60241 | 8.929726 | 108.8121 | EC1612A | 194.9876 | 2.31 | Uncontrolled | Galapagos | single_dose_NP | Lab3 | 0.617894
Exp 9, Replica 2 | 9 | 2 | 500 | 23.77108 | 23.77108 | 8.929726 | 108.8121 | EC1612A | 194.9876 | 2.31 | Uncontrolled | Galapagos | single_dose_NP | Lab3 | 0.6520791
Exp 9, Replica 2 | 9 | 2 | 500 | 23.93976 | 23.93976 | 8.929726 | 108.8121 | EC1612A | 194.9876 | 2.31 | Uncontrolled | Galapagos | single_dose_NP | Lab3 | 0.6306898
Exp 9, Replica 2 | 9 | 2 | 500 | 24.10843 | 24.10843 | 8.929726 | 108.8121 | EC1612A | 194.9876 | 2.31 | Uncontrolled | Galapagos | single_dose_NP | Lab3 | 0.6293453
Exp 9, Replica 2 | 9 | 2 | 500 | 24.27711 | 24.27711 | 8.929726 | 108.8121 | EC1612A | 194.9876 | 2.31 | Uncontrolled | Galapagos | single_dose_NP | Lab3 | 0.6578586
Exp 9, Replica 2 | 9 | 2 | 500 | 24.44578 | 24.44578 | 8.929726 | 108.8121 | EC1612A | 194.9876 | 2.31 | Uncontrolled | Galapagos | single_dose_NP | Lab3 | 0.646338
Exp 9, Replica 2 | 9 | 2 | 500 | 24.61446 | 24.61446 | 8.929726 | 108.8121 | EC1612A | 194.9876 | 2.31 | Uncontrolled | Galapagos | single_dose_NP | Lab3 | 0.6114785
Exp 9, Replica 2 | 9 | 2 | 500 | 24.78313 | 24.78313 | 8.929726 | 108.8121 | EC1612A | 194.9876 | 2.31 | Uncontrolled | Galapagos | single_dose_NP | Lab3 | 0.6674672
Exp 9, Replica 2 | 9 | 2 | 500 | 24.95181 | 24.95181 | 8.929726 | 108.8121 | EC1612A | 194.9876 | 2.31 | Uncontrolled | Galapagos | single_dose_NP | Lab3 | 0.6282559
Exp 9, Replica 2 | 9 | 2 | 500 | 25.12048 | 25.12048 | 8.929726 | 108.8121 | EC1612A | 194.9876 | 2.31 | Uncontrolled | Galapagos | single_dose_NP | Lab3 | 0.6279405
Exp 9, Replica 2 | 9 | 2 | 500 | 25.28916 | 25.28916 | 8.929726 | 108.8121 | EC1612A | 194.9876 | 2.31 | Uncontrolled | Galapagos | single_dose_NP | Lab3 | 0.6525399
Exp 9, Replica 2 | 9 | 2 | 500 | 25.45783 | 25.45783 | 8.929726 | 108.8121 | EC1612A | 194.9876 | 2.31 | Uncontrolled | Galapagos | single_dose_NP | Lab3 | 0.6519901
Exp 9, Replica 2 | 9 | 2 | 500 | 25.62651 | 25.62651 | 8.929726 | 108.8121 | EC1612A | 194.9876 | 2.31 | Uncontrolled | Galapagos | single_dose_NP | Lab3 | 0.6108435
Exp 9, Replica 2 | 9 | 2 | 500 | 25.79518 | 25.79518 | 8.929726 | 108.8121 | EC1612A | 194.9876 | 2.31 | Uncontrolled | Galapagos | single_dose_NP | Lab3 | 0.6119137
Exp 9, Replica 2 | 9 | 2 | 500 | 25.96386 | 25.96386 | 8.929726 | 108.8121 | EC1612A | 194.9876 | 2.31 | Uncontrolled | Galapagos | single_dose_NP | Lab3 | 0.6284192
Exp 9, Replica 2 | 9 | 2 | 500 | 26.13253 | 26.13253 | 8.929726 | 108.8121 | EC1612A | 194.9876 | 2.31 | Uncontrolled | Galapagos | single_dose_NP | Lab3 | 0.635202
Exp 9, Replica 2 | 9 | 2 | 500 | 26.3012 | 26.3012 | 8.929726 | 108.8121 | EC1612A | 194.9876 | 2.31 | Uncontrolled | Galapagos | single_dose_NP | Lab3 | 0.6465139
Exp 9, Replica 2 | 9 | 2 | 500 | 26.46988 | 26.46988 | 8.929726 | 108.8121 | EC1612A | 194.9876 | 2.31 | Uncontrolled | Galapagos | single_dose_NP | Lab3 | 0.6555661
Exp 9, Replica 2 | 9 | 2 | 500 | 26.63855 | 26.63855 | 8.929726 | 108.8121 | EC1612A | 194.9876 | 2.31 | Uncontrolled | Galapagos | single_dose_NP | Lab3 | 0.648873
Exp 9, Replica 2 | 9 | 2 | 500 | 26.80723 | 26.80723 | 8.929726 | 108.8121 | EC1612A | 194.9876 | 2.31 | Uncontrolled | Galapagos | single_dose_NP | Lab3 | 0.648334
Exp 9, Replica 2 | 9 | 2 | 500 | 26.9759 | 26.9759 | 8.929726 | 108.8121 | EC1612A | 194.9876 | 2.31 | Uncontrolled | Galapagos | single_dose_NP | Lab3 | 0.6220098
Exp 9, Replica 2 | 9 | 2 | 500 | 27.14458 | 27.14458 | 8.929726 | 108.8121 | EC1612A | 194.9876 | 2.31 | Uncontrolled | Galapagos | single_dose_NP | Lab3 | 0.6630639
Exp 9, Replica 2 | 9 | 2 | 500 | 27.31325 | 27.31325 | 8.929726 | 108.8121 | EC1612A | 194.9876 | 2.31 | Uncontrolled | Galapagos | single_dose_NP | Lab3 | 0.6291417
Exp 9, Replica 2 | 9 | 2 | 500 | 27.48193 | 27.48193 | 8.929726 | 108.8121 | EC1612A | 194.9876 | 2.31 | Uncontrolled | Galapagos | single_dose_NP | Lab3 | 0.6266302
Exp 9, Replica 2 | 9 | 2 | 500 | 27.6506 | 27.6506 | 8.929726 | 108.8121 | EC1612A | 194.9876 | 2.31 | Uncontrolled | Galapagos | single_dose_NP | Lab3 | 0.6479933
Exp 9, Replica 2 | 9 | 2 | 500 | 27.81928 | 27.81928 | 8.929726 | 108.8121 | EC1612A | 194.9876 | 2.31 | Uncontrolled | Galapagos | single_dose_NP | Lab3 | 0.653446
Exp 9, Replica 2 | 9 | 2 | 500 | 27.98795 | 27.98795 | 8.929726 | 108.8121 | EC1612A | 194.9876 | 2.31 | Uncontrolled | Galapagos | single_dose_NP | Lab3 | 0.6489088
Exp 9, Replica 2 | 9 | 2 | 500 | 28.15663 | 28.15663 | 8.929726 | 108.8121 | EC1612A | 194.9876 | 2.31 | Uncontrolled | Galapagos | single_dose_NP | Lab3 | 0.6255139
Exp 9, Replica 2 | 9 | 2 | 500 | 28.3253 | 28.3253 | 8.929726 | 108.8121 | EC1612A | 194.9876 | 2.31 | Uncontrolled | Galapagos | single_dose_NP | Lab3 | 0.6139021
Exp 9, Replica 2 | 9 | 2 | 500 | 28.49398 | 28.49398 | 8.929726 | 108.8121 | EC1612A | 194.9876 | 2.31 | Uncontrolled | Galapagos | single_dose_NP | Lab3 | 0.6180324
Exp 9, Replica 2 | 9 | 2 | 500 | 28.66265 | 28.66265 | 8.929726 | 108.8121 | EC1612A | 194.9876 | 2.31 | Uncontrolled | Galapagos | single_dose_NP | Lab3 | 0.64262
Exp 9, Replica 2 | 9 | 2 | 500 | 28.83133 | 28.83133 | 8.929726 | 108.8121 | EC1612A | 194.9876 | 2.31 | Uncontrolled | Galapagos | single_dose_NP | Lab3 | 0.6568551
Exp 9, Replica 2 | 9 | 2 | 500 | 29 | 29 | 8.929726 | 108.8121 | EC1612A | 194.9876 | 2.31 | Uncontrolled | Galapagos | single_dose_NP | Lab3 | 0.6240419
Exp 9, Replica 2 | 9 | 2 | 500 | 29.16867 | 29.16867 | 8.929726 | 108.8121 | EC1612A | 194.9876 | 2.31 | Uncontrolled | Galapagos | single_dose_NP | Lab3 | 0.6304085
Exp 9, Replica 2 | 9 | 2 | 500 | 29.33735 | 29.33735 | 8.929726 | 108.8121 | EC1612A | 194.9876 | 2.31 | Uncontrolled | Galapagos | single_dose_NP | Lab3 | 0.6265803
Exp 9, Replica 2 | 9 | 2 | 500 | 29.50602 | 29.50602 | 8.929726 | 108.8121 | EC1612A | 194.9876 | 2.31 | Uncontrolled | Galapagos | single_dose_NP | Lab3 | 0.6099966
Exp 9, Replica 2 | 9 | 2 | 500 | 29.6747 | 29.6747 | 8.929726 | 108.8121 | EC1612A | 194.9876 | 2.31 | Uncontrolled | Galapagos | single_dose_NP | Lab3 | 0.6191372
Exp 9, Replica 2 | 9 | 2 | 500 | 29.84337 | 29.84337 | 8.929726 | 108.8121 | EC1612A | 194.9876 | 2.31 | Uncontrolled | Galapagos | single_dose_NP | Lab3 | 0.6177386
Exp 9, Replica 2 | 9 | 2 | 500 | 30.01205 | 30.01205 | 8.929726 | 108.8121 | EC1612A | 194.9876 | 2.31 | Uncontrolled | Galapagos | single_dose_NP | Lab3 | 0.6541988
Exp 9, Replica 2 | 9 | 2 | 500 | 30.18072 | 30.18072 | 8.929726 | 108.8121 | EC1612A | 194.9876 | 2.31 | Uncontrolled | Galapagos | single_dose_NP | Lab3 | 0.6430877
Exp 9, Replica 2 | 9 | 2 | 500 | 30.3494 | 30.3494 | 8.929726 | 108.8121 | EC1612A | 194.9876 | 2.31 | Uncontrolled | Galapagos | single_dose_NP | Lab3 | 0.6543851
Exp 9, Replica 2 | 9 | 2 | 500 | 30.51807 | 30.51807 | 8.929726 | 108.8121 | EC1612A | 194.9876 | 2.31 | Uncontrolled | Galapagos | single_dose_NP | Lab3 | 0.6391635
Exp 9, Replica 2 | 9 | 2 | 500 | 30.68675 | 30.68675 | 8.929726 | 108.8121 | EC1612A | 194.9876 | 2.31 | Uncontrolled | Galapagos | single_dose_NP | Lab3 | 0.6341708
Exp 9, Replica 2 | 9 | 2 | 500 | 30.85542 | 30.85542 | 8.929726 | 108.8121 | EC1612A | 194.9876 | 2.31 | Uncontrolled | Galapagos | single_dose_NP | Lab3 | 0.6357381
Exp 9, Replica 2 | 9 | 2 | 500 | 31.0241 | 31.0241 | 8.929726 | 108.8121 | EC1612A | 194.9876 | 2.31 | Uncontrolled | Galapagos | single_dose_NP | Lab3 | 0.6342626
Exp 9, Replica 2 | 9 | 2 | 500 | 31.19277 | 31.19277 | 8.929726 | 108.8121 | EC1612A | 194.9876 | 2.31 | Uncontrolled | Galapagos | single_dose_NP | Lab3 | 0.647025
Exp 9, Replica 2 | 9 | 2 | 500 | 31.36145 | 31.36145 | 8.929726 | 108.8121 | EC1612A | 194.9876 | 2.31 | Uncontrolled | Galapagos | single_dose_NP | Lab3 | 0.6479047
Exp 9, Replica 2 | 9 | 2 | 500 | 31.53012 | 31.53012 | 8.929726 | 108.8121 | EC1612A | 194.9876 | 2.31 | Uncontrolled | Galapagos | single_dose_NP | Lab3 | 0.6372919
Exp 9, Replica 2 | 9 | 2 | 500 | 31.6988 | 31.6988 | 8.929726 | 108.8121 | EC1612A | 194.9876 | 2.31 | Uncontrolled | Galapagos | single_dose_NP | Lab3 | 0.6169614
Exp 9, Replica 2 | 9 | 2 | 500 | 31.86747 | 31.86747 | 8.929726 | 108.8121 | EC1612A | 194.9876 | 2.31 | Uncontrolled | Galapagos | single_dose_NP | Lab3 | 0.6229051
Exp 9, Replica 2 | 9 | 2 | 500 | 32.03614 | 32.03614 | 8.929726 | 108.8121 | EC1612A | 194.9876 | 2.31 | Uncontrolled | Galapagos | single_dose_NP | Lab3 | 0.6364394
Exp 9, Replica 2 | 9 | 2 | 500 | 32.20482 | 32.20482 | 8.929726 | 108.8121 | EC1612A | 194.9876 | 2.31 | Uncontrolled | Galapagos | single_dose_NP | Lab3 | 0.6330034
Exp 9, Replica 2 | 9 | 2 | 500 | 32.37349 | 32.37349 | 8.929726 | 108.8121 | EC1612A | 194.9876 | 2.31 | Uncontrolled | Galapagos | single_dose_NP | Lab3 | 0.6310431
Exp 9, Replica 2 | 9 | 2 | 500 | 32.54217 | 32.54217 | 8.929726 | 108.8121 | EC1612A | 194.9876 | 2.31 | Uncontrolled | Galapagos | single_dose_NP | Lab3 | 0.6289482
Exp 9, Replica 2 | 9 | 2 | 500 | 32.71084 | 32.71084 | 8.929726 | 108.8121 | EC1612A | 194.9876 | 2.31 | Uncontrolled | Galapagos | single_dose_NP | Lab3 | 0.6390157
Exp 9, Replica 2 | 9 | 2 | 500 | 32.87952 | 32.87952 | 8.929726 | 108.8121 | EC1612A | 194.9876 | 2.31 | Uncontrolled | Galapagos | single_dose_NP | Lab3 | 0.6167927
Exp 9, Replica 2 | 9 | 2 | 500 | 33.04819 | 33.04819 | 8.929726 | 108.8121 | EC1612A | 194.9876 | 2.31 | Uncontrolled | Galapagos | single_dose_NP | Lab3 | 0.6245681
Exp 9, Replica 2 | 9 | 2 | 500 | 33.21687 | 33.21687 | 8.929726 | 108.8121 | EC1612A | 194.9876 | 2.31 | Uncontrolled | Galapagos | single_dose_NP | Lab3 | 0.6371163
Exp 9, Replica 2 | 9 | 2 | 500 | 33.38554 | 33.38554 | 8.929726 | 108.8121 | EC1612A | 194.9876 | 2.31 | Uncontrolled | Galapagos | single_dose_NP | Lab3 | 0.6285838
Exp 9, Replica 2 | 9 | 2 | 500 | 33.55422 | 33.55422 | 8.929726 | 108.8121 | EC1612A | 194.9876 | 2.31 | Uncontrolled | Galapagos | single_dose_NP | Lab3 | 0.6396592
Exp 9, Replica 2 | 9 | 2 | 500 | 33.72289 | 33.72289 | 8.929726 | 108.8121 | EC1612A | 194.9876 | 2.31 | Uncontrolled | Galapagos | single_dose_NP | Lab3 | 0.6652188
Exp 9, Replica 2 | 9 | 2 | 500 | 33.89157 | 33.89157 | 8.929726 | 108.8121 | EC1612A | 194.9876 | 2.31 | Uncontrolled | Galapagos | single_dose_NP | Lab3 | 0.6487848
Exp 9, Replica 2 | 9 | 2 | 500 | 34.06024 | 34.06024 | 8.929726 | 108.8121 | EC1612A | 194.9876 | 2.31 | Uncontrolled | Galapagos | single_dose_NP | Lab3 | 0.6540576
Exp 9, Replica 2 | 9 | 2 | 500 | 34.22892 | 34.22892 | 8.929726 | 108.8121 | EC1612A | 194.9876 | 2.31 | Uncontrolled | Galapagos | single_dose_NP | Lab3 | 0.621173
Exp 9, Replica 2 | 9 | 2 | 500 | 34.39759 | 34.39759 | 8.929726 | 108.8121 | EC1612A | 194.9876 | 2.31 | Uncontrolled | Galapagos | single_dose_NP | Lab3 | 0.626787
Exp 9, Replica 2 | 9 | 2 | 500 | 34.56627 | 34.56627 | 8.929726 | 108.8121 | EC1612A | 194.9876 | 2.31 | Uncontrolled | Galapagos | single_dose_NP | Lab3 | 0.6530682
Exp 9, Replica 2 | 9 | 2 | 500 | 34.73494 | 34.73494 | 8.929726 | 108.8121 | EC1612A | 194.9876 | 2.31 | Uncontrolled | Galapagos | single_dose_NP | Lab3 | 0.6434636
Exp 9, Replica 2 | 9 | 2 | 500 | 34.90361 | 34.90361 | 8.929726 | 108.8121 | EC1612A | 194.9876 | 2.31 | Uncontrolled | Galapagos | single_dose_NP | Lab3 | 0.6596339
Exp 9, Replica 2 | 9 | 2 | 500 | 35.07229 | 35.07229 | 8.929726 | 108.8121 | EC1612A | 194.9876 | 2.31 | Uncontrolled | Galapagos | single_dose_NP | Lab3 | 0.6320863
Exp 9, Replica 2 | 9 | 2 | 500 | 35.24096 | 35.24096 | 8.929726 | 108.8121 | EC1612A | 194.9876 | 2.31 | Uncontrolled | Galapagos | single_dose_NP | Lab3 | 0.6474901
Exp 9, Replica 2 | 9 | 2 | 500 | 35.40964 | 35.40964 | 8.929726 | 108.8121 | EC1612A | 194.9876 | 2.31 | Uncontrolled | Galapagos | single_dose_NP | Lab3 | 0.6178943
Exp 9, Replica 2 | 9 | 2 | 500 | 35.57831 | 35.57831 | 8.929726 | 108.8121 | EC1612A | 194.9876 | 2.31 | Uncontrolled | Galapagos | single_dose_NP | Lab3 | 0.6443945
Exp 9, Replica 2 | 9 | 2 | 500 | 35.74699 | 35.74699 | 8.929726 | 108.8121 | EC1612A | 194.9876 | 2.31 | Uncontrolled | Galapagos | single_dose_NP | Lab3 | 0.6574631
Exp 9, Replica 2 | 9 | 2 | 500 | 35.91566 | 35.91566 | 8.929726 | 108.8121 | EC1612A | 194.9876 | 2.31 | Uncontrolled | Galapagos | single_dose_NP | Lab3 | 0.6571962
Exp 9, Replica 2 | 9 | 2 | 500 | 36.08434 | 36.08434 | 8.929726 | 108.8121 | EC1612A | 194.9876 | 2.31 | Uncontrolled | Galapagos | single_dose_NP | Lab3 | 0.6303207
Exp 9, Replica 2 | 9 | 2 | 500 | 36.25301 | 36.25301 | 8.929726 | 108.8121 | EC1612A | 194.9876 | 2.31 | Uncontrolled | Galapagos | single_dose_NP | Lab3 | 0.6447041
Exp 9, Replica 2 | 9 | 2 | 500 | 36.42169 | 36.42169 | 8.929726 | 108.8121 | EC1612A | 194.9876 | 2.31 | Uncontrolled | Galapagos | single_dose_NP | Lab3 | 0.6457071
Exp 9, Replica 2 | 9 | 2 | 500 | 36.59036 | 36.59036 | 8.929726 | 108.8121 | EC1612A | 194.9876 | 2.31 | Uncontrolled | Galapagos | single_dose_NP | Lab3 | 0.6256149
Exp 9, Replica 2 | 9 | 2 | 500 | 36.75904 | 36.75904 | 8.929726 | 108.8121 | EC1612A | 194.9876 | 2.31 | Uncontrolled | Galapagos | single_dose_NP | Lab3 | 0.6397937
Exp 9, Replica 2 | 9 | 2 | 500 | 36.92771 | 36.92771 | 8.929726 | 108.8121 | EC1612A | 194.9876 | 2.31 | Uncontrolled | Galapagos | single_dose_NP | Lab3 | 0.6469198
Exp 9, Replica 2 | 9 | 2 | 500 | 37.09639 | 37.09639 | 8.929726 | 108.8121 | EC1612A | 194.9876 | 2.31 | Uncontrolled | Galapagos | single_dose_NP | Lab3 | 0.6376466
Exp 9, Replica 2 | 9 | 2 | 500 | 37.26506 | 37.26506 | 8.929726 | 108.8121 | EC1612A | 194.9876 | 2.31 | Uncontrolled | Galapagos | single_dose_NP | Lab3 | 0.6344187
Exp 9, Replica 2 | 9 | 2 | 500 | 37.43373 | 37.43373 | 8.929726 | 108.8121 | EC1612A | 194.9876 | 2.31 | Uncontrolled | Galapagos | single_dose_NP | Lab3 | 0.6357458
Exp 9, Replica 2 | 9 | 2 | 500 | 37.60241 | 37.60241 | 8.929726 | 108.8121 | EC1612A | 194.9876 | 2.31 | Uncontrolled | Galapagos | single_dose_NP | Lab3 | 0.6265313
Exp 9, Replica 2 | 9 | 2 | 500 | 37.77108 | 37.77108 | 8.929726 | 108.8121 | EC1612A | 194.9876 | 2.31 | Uncontrolled | Galapagos | single_dose_NP | Lab3 | 0.661245
Exp 9, Replica 2 | 9 | 2 | 500 | 37.93976 | 37.93976 | 8.929726 | 108.8121 | EC1612A | 194.9876 | 2.31 | Uncontrolled | Galapagos | single_dose_NP | Lab3 | 0.6417174
Exp 9, Replica 2 | 9 | 2 | 500 | 38.10843 | 38.10843 | 8.929726 | 108.8121 | EC1612A | 194.9876 | 2.31 | Uncontrolled | Galapagos | single_dose_NP | Lab3 | 0.5929891
Exp 9, Replica 2 | 9 | 2 | 500 | 38.27711 | 38.27711 | 8.929726 | 108.8121 | EC1612A | 194.9876 | 2.31 | Uncontrolled | Galapagos | single_dose_NP | Lab3 | 0.6178618
Exp 9, Replica 2 | 9 | 2 | 500 | 38.44578 | 38.44578 | 8.929726 | 108.8121 | EC1612A | 194.9876 | 2.31 | Uncontrolled | Galapagos | single_dose_NP | Lab3 | 0.6399542
Exp 9, Replica 2 | 9 | 2 | 500 | 38.61446 | 38.61446 | 8.929726 | 108.8121 | EC1612A | 194.9876 | 2.31 | Uncontrolled | Galapagos | single_dose_NP | Lab3 | 0.5944352
Exp 9, Replica 2 | 9 | 2 | 500 | 38.78313 | 38.78313 | 8.929726 | 108.8121 | EC1612A | 194.9876 | 2.31 | Uncontrolled | Galapagos | single_dose_NP | Lab3 | 0.6396759
Exp 9, Replica 2 | 9 | 2 | 500 | 38.95181 | 38.95181 | 8.929726 | 108.8121 | EC1612A | 194.9876 | 2.31 | Uncontrolled | Galapagos | single_dose_NP | Lab3 | 0.6242295
Exp 9, Replica 2 | 9 | 2 | 500 | 39.12048 | 39.12048 | 8.929726 | 108.8121 | EC1612A | 194.9876 | 2.31 | Uncontrolled | Galapagos | single_dose_NP | Lab3 | 0.6493274
Exp 9, Replica 2 | 9 | 2 | 500 | 39.28916 | 39.28916 | 8.929726 | 108.8121 | EC1612A | 194.9876 | 2.31 | Uncontrolled | Galapagos | single_dose_NP | Lab3 | 0.6269645
Exp 9, Replica 2 | 9 | 2 | 500 | 39.45783 | 39.45783 | 8.929726 | 108.8121 | EC1612A | 194.9876 | 2.31 | Uncontrolled | Galapagos | single_dose_NP | Lab3 | 0.6280026
Exp 9, Replica 2 | 9 | 2 | 500 | 39.62651 | 39.62651 | 8.929726 | 108.8121 | EC1612A | 194.9876 | 2.31 | Uncontrolled | Galapagos | single_dose_NP | Lab3 | 0.640144
Exp 9, Replica 2 | 9 | 2 | 500 | 39.79518 | 39.79518 | 8.929726 | 108.8121 | EC1612A | 194.9876 | 2.31 | Uncontrolled | Galapagos | single_dose_NP | Lab3 | 0.6181329
Exp 9, Replica 2 | 9 | 2 | 500 | 39.96386 | 39.96386 | 8.929726 | 108.8121 | EC1612A | 194.9876 | 2.31 | Uncontrolled | Galapagos | single_dose_NP | Lab3 | 0.610294
Exp 9, Replica 2 | 9 | 2 | 500 | 40.13253 | 40.13253 | 8.929726 | 108.8121 | EC1612A | 194.9876 | 2.31 | Uncontrolled | Galapagos | single_dose_NP | Lab3 | 0.6561663
Exp 9, Replica 2 | 9 | 2 | 500 | 40.3012 | 40.3012 | 8.929726 | 108.8121 | EC1612A | 194.9876 | 2.31 | Uncontrolled | Galapagos | single_dose_NP | Lab3 | 0.6135025
Exp 9, Replica 2 | 9 | 2 | 500 | 40.46988 | 40.46988 | 8.929726 | 108.8121 | EC1612A | 194.9876 | 2.31 | Uncontrolled | Galapagos | single_dose_NP | Lab3 | 0.6559951
Exp 9, Replica 2 | 9 | 2 | 500 | 40.63855 | 40.63855 | 8.929726 | 108.8121 | EC1612A | 194.9876 | 2.31 | Uncontrolled | Galapagos | single_dose_NP | Lab3 | 0.64169
Exp 9, Replica 2 | 9 | 2 | 500 | 40.80723 | 40.80723 | 8.929726 | 108.8121 | EC1612A | 194.9876 | 2.31 | Uncontrolled | Galapagos | single_dose_NP | Lab3 | 0.6140376
Exp 9, Replica 2 | 9 | 2 | 500 | 40.9759 | 40.9759 | 8.929726 | 108.8121 | EC1612A | 194.9876 | 2.31 | Uncontrolled | Galapagos | single_dose_NP | Lab3 | 0.6506605
Exp 9, Replica 2 | 9 | 2 | 500 | 41.14458 | 41.14458 | 8.929726 | 108.8121 | EC1612A | 194.9876 | 2.31 | Uncontrolled | Galapagos | single_dose_NP | Lab3 | 0.6466079
Exp 9, Replica 2 | 9 | 2 | 500 | 41.31325 | 41.31325 | 8.929726 | 108.8121 | EC1612A | 194.9876 | 2.31 | Uncontrolled | Galapagos | single_dose_NP | Lab3 | 0.669801
Exp 9, Replica 2 | 9 | 2 | 500 | 41.48193 | 41.48193 | 8.929726 | 108.8121 | EC1612A | 194.9876 | 2.31 | Uncontrolled | Galapagos | single_dose_NP | Lab3 | 0.6262906
Exp 9, Replica 2 | 9 | 2 | 500 | 41.6506 | 41.6506 | 8.929726 | 108.8121 | EC1612A | 194.9876 | 2.31 | Uncontrolled | Galapagos | single_dose_NP | Lab3 | 0.6387437
Exp 9, Replica 2 | 9 | 2 | 500 | 41.81928 | 41.81928 | 8.929726 | 108.8121 | EC1612A | 194.9876 | 2.31 | Uncontrolled | Galapagos | single_dose_NP | Lab3 | 0.6318772
Exp 9, Replica 2 | 9 | 2 | 500 | 41.98795 | 41.98795 | 8.929726 | 108.8121 | EC1612A | 194.9876 | 2.31 | Uncontrolled | Galapagos | single_dose_NP | Lab3 | 0.6510815
Exp 9, Replica 2 | 9 | 2 | 500 | 42.15663 | 42.15663 | 8.929726 | 108.8121 | EC1612A | 194.9876 | 2.31 | Uncontrolled | Galapagos | single_dose_NP | Lab3 | 0.6338754
Exp 9, Replica 2 | 9 | 2 | 500 | 42.3253 | 42.3253 | 8.929726 | 108.8121 | EC1612A | 194.9876 | 2.31 | Uncontrolled | Galapagos | single_dose_NP | Lab3 | 0.6286599
Exp 9, Replica 2 | 9 | 2 | 500 | 42.49398 | 42.49398 | 8.929726 | 108.8121 | EC1612A | 194.9876 | 2.31 | Uncontrolled | Galapagos | single_dose_NP | Lab3 | 0.6292249
Exp 9, Replica 2 | 9 | 2 | 500 | 42.66265 | 42.66265 | 8.929726 | 108.8121 | EC1612A | 194.9876 | 2.31 | Uncontrolled | Galapagos | single_dose_NP | Lab3 | 0.6524309
Exp 9, Replica 2 | 9 | 2 | 500 | 42.83133 | 42.83133 | 8.929726 | 108.8121 | EC1612A | 194.9876 | 2.31 | Uncontrolled | Galapagos | single_dose_NP | Lab3 | 0.618554
Exp 9, Replica 2 | 9 | 2 | 500 | 43 | 43 | 8.929726 | 108.8121 | EC1612A | 194.9876 | 2.31 | Uncontrolled | Galapagos | single_dose_NP | Lab3 | 0.6184562

## Experiment_10
Description | Experiment | Replica | concentration_ppm | time_hrs | time_hrs_original | Pressure_bar_CO2 | Temperature_C | CI | Shear_Pa | Brine_Ionic_Strength | pH | Brine_Type | Type_of_test | Lab | corrosion_mm_yr
Exp 10, Replica 1 | 10 | 1 | 10 | 1 | 1 | 4.767541 | 83.1954 | EC1612A | 252.7959 | 0.51 | Uncontrolled | Galapagos | single_dose_YP | Lab1 | 18.57972
Exp 10, Replica 1 | 10 | 1 | 10 | 1.188755 | 1.188755 | 4.767541 | 83.1954 | EC1612A | 252.7959 | 0.51 | Uncontrolled | Galapagos | single_dose_YP | Lab1 | 19.94783
Exp 10, Replica 1 | 10 | 1 | 10 | 1.37751 | 1.37751 | 4.767541 | 83.1954 | EC1612A | 252.7959 | 0.51 | Uncontrolled | Galapagos | single_dose_YP | Lab1 | 19.75991
Exp 10, Replica 1 | 10 | 1 | 10 | 1.566265 | 1.566265 | 4.767541 | 83.1954 | EC1612A | 252.7959 | 0.51 | Uncontrolled | Galapagos | single_dose_YP | Lab1 | 18.71418
Exp 10, Replica 1 | 10 | 1 | 10 | 1.75502 | 1.75502 | 4.767541 | 83.1954 | EC1612A | 252.7959 | 0.51 | Uncontrolled | Galapagos | single_dose_YP | Lab1 | 18.5691
Exp 10, Replica 1 | 10 | 1 | 10 | 1.943775 | 1.943775 | 4.767541 | 83.1954 | EC1612A | 252.7959 | 0.51 | Uncontrolled | Galapagos | single_dose_YP | Lab1 | 18.95932
Exp 10, Replica 1 | 10 | 1 | 10 | 2.13253 | 2.13253 | 4.767541 | 83.1954 | EC1612A | 252.7959 | 0.51 | Uncontrolled | Galapagos | single_dose_YP | Lab1 | 18.79932
Exp 10, Replica 1 | 10 | 1 | 10 | 2.321285 | 2.321285 | 4.767541 | 83.1954 | EC1612A | 252.7959 | 0.51 | Uncontrolled | Galapagos | single_dose_YP | Lab1 | 18.27174
Exp 10, Replica 1 | 10 | 1 | 10 | 2.51004 | 2.51004 | 4.767541 | 83.1954 | EC1612A | 252.7959 | 0.51 | Uncontrolled | Galapagos | single_dose_YP | Lab1 | 18.34568
Exp 10, Replica 1 | 10 | 1 | 10 | 2.698795 | 2.698795 | 4.767541 | 83.1954 | EC1612A | 252.7959 | 0.51 | Uncontrolled | Galapagos | single_dose_YP | Lab1 | 18.62468
Exp 10, Replica 1 | 10 | 1 | 10 | 2.88755 | 2.88755 | 4.767541 | 83.1954 | EC1612A | 252.7959 | 0.51 | Uncontrolled | Galapagos | single_dose_YP | Lab1 | 18.69655
Exp 10, Replica 1 | 10 | 1 | 10 | 3.076305 | 3.076305 | 4.767541 | 83.1954 | EC1612A | 252.7959 | 0.51 | Uncontrolled | Galapagos | single_dose_YP | Lab1 | 18.64906
Exp 10, Replica 1 | 10 | 1 | 10 | 3.26506 | 3.26506 | 4.767541 | 83.1954 | EC1612A | 252.7959 | 0.51 | Uncontrolled | Galapagos | single_dose_YP | Lab1 | 18.73439
Exp 10, Replica 1 | 10 | 1 | 10 | 3.453815 | 3.453815 | 4.767541 | 83.1954 | EC1612A | 252.7959 | 0.51 | Uncontrolled | Galapagos | single_dose_YP | Lab1 | 18.1646
Exp 10, Replica 1 | 10 | 1 | 10 | 3.64257 | 3.64257 | 4.767541 | 83.1954 | EC1612A | 252.7959 | 0.51 | Uncontrolled | Galapagos | single_dose_YP | Lab1 | 18.56355
Exp 10, Replica 1 | 10 | 1 | 10 | 3.831325 | 3.831325 | 4.767541 | 83.1954 | EC1612A | 252.7959 | 0.51 | Uncontrolled | Galapagos | single_dose_YP | Lab1 | 18.79869
Exp 10, Replica 1 | 10 | 1 | 10 | 4.02008 | 4.02008 | 4.767541 | 83.1954 | EC1612A | 252.7959 | 0.51 | Uncontrolled | Galapagos | single_dose_YP | Lab1 | 17.48509
Exp 10, Replica 1 | 10 | 1 | 10 | 4.208835 | 4.208835 | 4.767541 | 83.1954 | EC1612A | 252.7959 | 0.51 | Uncontrolled | Galapagos | single_dose_YP | Lab1 | 18.03962
Exp 10, Replica 1 | 10 | 1 | 10 | 4.39759 | 4.39759 | 4.767541 | 83.1954 | EC1612A | 252.7959 | 0.51 | Uncontrolled | Galapagos | single_dose_YP | Lab1 | 17.65778
Exp 10, Replica 1 | 10 | 1 | 10 | 4.586345 | 4.586345 | 4.767541 | 83.1954 | EC1612A | 252.7959 | 0.51 | Uncontrolled | Galapagos | single_dose_YP | Lab1 | 18.22674
Exp 10, Replica 1 | 10 | 1 | 10 | 4.7751 | 4.7751 | 4.767541 | 83.1954 | EC1612A | 252.7959 | 0.51 | Uncontrolled | Galapagos | single_dose_YP | Lab1 | 17.53103
Exp 10, Replica 1 | 10 | 1 | 10 | 4.963855 | 4.963855 | 4.767541 | 83.1954 | EC1612A | 252.7959 | 0.51 | Uncontrolled | Galapagos | single_dose_YP | Lab1 | 17.63543
Exp 10, Replica 1 | 10 | 1 | 10 | 5.15261 | 5.15261 | 4.767541 | 83.1954 | EC1612A | 252.7959 | 0.51 | Uncontrolled | Galapagos | single_dose_YP | Lab1 | 18.68186
Exp 10, Replica 1 | 10 | 1 | 10 | 5.341365 | 5.341365 | 4.767541 | 83.1954 | EC1612A | 252.7959 | 0.51 | Uncontrolled | Galapagos | single_dose_YP | Lab1 | 17.25216
Exp 10, Replica 1 | 10 | 1 | 10 | 5.53012 | 5.53012 | 4.767541 | 83.1954 | EC1612A | 252.7959 | 0.51 | Uncontrolled | Galapagos | single_dose_YP | Lab1 | 14.45052
Exp 10, Replica 1 | 10 | 1 | 10 | 5.718876 | 5.718876 | 4.767541 | 83.1954 | EC1612A | 252.7959 | 0.51 | Uncontrolled | Galapagos | single_dose_YP | Lab1 | 13.81892
Exp 10, Replica 1 | 10 | 1 | 10 | 5.907631 | 5.907631 | 4.767541 | 83.1954 | EC1612A | 252.7959 | 0.51 | Uncontrolled | Galapagos | single_dose_YP | Lab1 | 12.2248
Exp 10, Replica 1 | 10 | 1 | 10 | 6.096386 | 6.096386 | 4.767541 | 83.1954 | EC1612A | 252.7959 | 0.51 | Uncontrolled | Galapagos | single_dose_YP | Lab1 | 12.73086
Exp 10, Replica 1 | 10 | 1 | 10 | 6.285141 | 6.285141 | 4.767541 | 83.1954 | EC1612A | 252.7959 | 0.51 | Uncontrolled | Galapagos | single_dose_YP | Lab1 | 11.29619
Exp 10, Replica 1 | 10 | 1 | 10 | 6.473896 | 6.473896 | 4.767541 | 83.1954 | EC1612A | 252.7959 | 0.51 | Uncontrolled | Galapagos | single_dose_YP | Lab1 | 11.45263
Exp 10, Replica 1 | 10 | 1 | 10 | 6.662651 | 6.662651 | 4.767541 | 83.1954 | EC1612A | 252.7959 | 0.51 | Uncontrolled | Galapagos | single_dose_YP | Lab1 | 10.13041
Exp 10, Replica 1 | 10 | 1 | 10 | 6.851406 | 6.851406 | 4.767541 | 83.1954 | EC1612A | 252.7959 | 0.51 | Uncontrolled | Galapagos | single_dose_YP | Lab1 | 9.1529
Exp 10, Replica 1 | 10 | 1 | 10 | 7.040161 | 7.040161 | 4.767541 | 83.1954 | EC1612A | 252.7959 | 0.51 | Uncontrolled | Galapagos | single_dose_YP | Lab1 | 9.712941
Exp 10, Replica 1 | 10 | 1 | 10 | 7.228916 | 7.228916 | 4.767541 | 83.1954 | EC1612A | 252.7959 | 0.51 | Uncontrolled | Galapagos | single_dose_YP | Lab1 | 8.993689
Exp 10, Replica 1 | 10 | 1 | 10 | 7.417671 | 7.417671 | 4.767541 | 83.1954 | EC1612A | 252.7959 | 0.51 | Uncontrolled | Galapagos | single_dose_YP | Lab1 | 8.952916
Exp 10, Replica 1 | 10 | 1 | 10 | 7.606426 | 7.606426 | 4.767541 | 83.1954 | EC1612A | 252.7959 | 0.51 | Uncontrolled | Galapagos | single_dose_YP | Lab1 | 8.319277
Exp 10, Replica 1 | 10 | 1 | 10 | 7.795181 | 7.795181 | 4.767541 | 83.1954 | EC1612A | 252.7959 | 0.51 | Uncontrolled | Galapagos | single_dose_YP | Lab1 | 7.920792
Exp 10, Replica 1 | 10 | 1 | 10 | 7.983936 | 7.983936 | 4.767541 | 83.1954 | EC1612A | 252.7959 | 0.51 | Uncontrolled | Galapagos | single_dose_YP | Lab1 | 6.738785
Exp 10, Replica 1 | 10 | 1 | 10 | 8.172691 | 8.172691 | 4.767541 | 83.1954 | EC1612A | 252.7959 | 0.51 | Uncontrolled | Galapagos | single_dose_YP | Lab1 | 6.549685
Exp 10, Replica 1 | 10 | 1 | 10 | 8.361446 | 8.361446 | 4.767541 | 83.1954 | EC1612A | 252.7959 | 0.51 | Uncontrolled | Galapagos | single_dose_YP | Lab1 | 5.594978
Exp 10, Replica 1 | 10 | 1 | 10 | 8.550201 | 8.550201 | 4.767541 | 83.1954 | EC1612A | 252.7959 | 0.51 | Uncontrolled | Galapagos | single_dose_YP | Lab1 | 5.784549
Exp 10, Replica 1 | 10 | 1 | 10 | 8.738956 | 8.738956 | 4.767541 | 83.1954 | EC1612A | 252.7959 | 0.51 | Uncontrolled | Galapagos | single_dose_YP | Lab1 | 4.849125
Exp 10, Replica 1 | 10 | 1 | 10 | 8.927711 | 8.927711 | 4.767541 | 83.1954 | EC1612A | 252.7959 | 0.51 | Uncontrolled | Galapagos | single_dose_YP | Lab1 | 4.543778
Exp 10, Replica 1 | 10 | 1 | 10 | 9.116466 | 9.116466 | 4.767541 | 83.1954 | EC1612A | 252.7959 | 0.51 | Uncontrolled | Galapagos | single_dose_YP | Lab1 | 4.051046
Exp 10, Replica 1 | 10 | 1 | 10 | 9.305221 | 9.305221 | 4.767541 | 83.1954 | EC1612A | 252.7959 | 0.51 | Uncontrolled | Galapagos | single_dose_YP | Lab1 | 3.552718
Exp 10, Replica 1 | 10 | 1 | 10 | 9.493976 | 9.493976 | 4.767541 | 83.1954 | EC1612A | 252.7959 | 0.51 | Uncontrolled | Galapagos | single_dose_YP | Lab1 | 3.411153
Exp 10, Replica 1 | 10 | 1 | 10 | 9.682731 | 9.682731 | 4.767541 | 83.1954 | EC1612A | 252.7959 | 0.51 | Uncontrolled | Galapagos | single_dose_YP | Lab1 | 2.999543
Exp 10, Replica 1 | 10 | 1 | 10 | 9.871486 | 9.871486 | 4.767541 | 83.1954 | EC1612A | 252.7959 | 0.51 | Uncontrolled | Galapagos | single_dose_YP | Lab1 | 3.174532
Exp 10, Replica 1 | 10 | 1 | 10 | 10.06024 | 10.06024 | 4.767541 | 83.1954 | EC1612A | 252.7959 | 0.51 | Uncontrolled | Galapagos | single_dose_YP | Lab1 | 2.808601
Exp 10, Replica 1 | 10 | 1 | 10 | 10.249 | 10.249 | 4.767541 | 83.1954 | EC1612A | 252.7959 | 0.51 | Uncontrolled | Galapagos | single_dose_YP | Lab1 | 2.468077
Exp 10, Replica 1 | 10 | 1 | 10 | 10.43775 | 10.43775 | 4.767541 | 83.1954 | EC1612A | 252.7959 | 0.51 | Uncontrolled | Galapagos | single_dose_YP | Lab1 | 2.061639
Exp 10, Replica 1 | 10 | 1 | 10 | 10.62651 | 10.62651 | 4.767541 | 83.1954 | EC1612A | 252.7959 | 0.51 | Uncontrolled | Galapagos | single_dose_YP | Lab1 | 1.887179
Exp 10, Replica 1 | 10 | 1 | 10 | 10.81526 | 10.81526 | 4.767541 | 83.1954 | EC1612A | 252.7959 | 0.51 | Uncontrolled | Galapagos | single_dose_YP | Lab1 | 1.950758
Exp 10, Replica 1 | 10 | 1 | 10 | 11.00402 | 11.00402 | 4.767541 | 83.1954 | EC1612A | 252.7959 | 0.51 | Uncontrolled | Galapagos | single_dose_YP | Lab1 | 1.772012
Exp 10, Replica 1 | 10 | 1 | 10 | 11.19277 | 11.19277 | 4.767541 | 83.1954 | EC1612A | 252.7959 | 0.51 | Uncontrolled | Galapagos | single_dose_YP | Lab1 | 1.657145
Exp 10, Replica 1 | 10 | 1 | 10 | 11.38153 | 11.38153 | 4.767541 | 83.1954 | EC1612A | 252.7959 | 0.51 | Uncontrolled | Galapagos | single_dose_YP | Lab1 | 1.662557
Exp 10, Replica 1 | 10 | 1 | 10 | 11.57028 | 11.57028 | 4.767541 | 83.1954 | EC1612A | 252.7959 | 0.51 | Uncontrolled | Galapagos | single_dose_YP | Lab1 | 1.494355
Exp 10, Replica 1 | 10 | 1 | 10 | 11.75904 | 11.75904 | 4.767541 | 83.1954 | EC1612A | 252.7959 | 0.51 | Uncontrolled | Galapagos | single_dose_YP | Lab1 | 1.552782
Exp 10, Replica 1 | 10 | 1 | 10 | 11.94779 | 11.94779 | 4.767541 | 83.1954 | EC1612A | 252.7959 | 0.51 | Uncontrolled | Galapagos | single_dose_YP | Lab1 | 1.533401
Exp 10, Replica 1 | 10 | 1 | 10 | 12.13655 | 12.13655 | 4.767541 | 83.1954 | EC1612A | 252.7959 | 0.51 | Uncontrolled | Galapagos | single_dose_YP | Lab1 | 1.502979
Exp 10, Replica 1 | 10 | 1 | 10 | 12.3253 | 12.3253 | 4.767541 | 83.1954 | EC1612A | 252.7959 | 0.51 | Uncontrolled | Galapagos | single_dose_YP | Lab1 | 1.431443
Exp 10, Replica 1 | 10 | 1 | 10 | 12.51406 | 12.51406 | 4.767541 | 83.1954 | EC1612A | 252.7959 | 0.51 | Uncontrolled | Galapagos | single_dose_YP | Lab1 | 1.300467
Exp 10, Replica 1 | 10 | 1 | 10 | 12.70281 | 12.70281 | 4.767541 | 83.1954 | EC1612A | 252.7959 | 0.51 | Uncontrolled | Galapagos | single_dose_YP | Lab1 | 1.397615
Exp 10, Replica 1 | 10 | 1 | 10 | 12.89157 | 12.89157 | 4.767541 | 83.1954 | EC1612A | 252.7959 | 0.51 | Uncontrolled | Galapagos | single_dose_YP | Lab1 | 1.270175
Exp 10, Replica 1 | 10 | 1 | 10 | 13.08032 | 13.08032 | 4.767541 | 83.1954 | EC1612A | 252.7959 | 0.51 | Uncontrolled | Galapagos | single_dose_YP | Lab1 | 1.25925
Exp 10, Replica 1 | 10 | 1 | 10 | 13.26908 | 13.26908 | 4.767541 | 83.1954 | EC1612A | 252.7959 | 0.51 | Uncontrolled | Galapagos | single_dose_YP | Lab1 | 1.216685
Exp 10, Replica 1 | 10 | 1 | 10 | 13.45783 | 13.45783 | 4.767541 | 83.1954 | EC1612A | 252.7959 | 0.51 | Uncontrolled | Galapagos | single_dose_YP | Lab1 | 1.109752
Exp 10, Replica 1 | 10 | 1 | 10 | 13.64659 | 13.64659 | 4.767541 | 83.1954 | EC1612A | 252.7959 | 0.51 | Uncontrolled | Galapagos | single_dose_YP | Lab1 | 1.077921
Exp 10, Replica 1 | 10 | 1 | 10 | 13.83534 | 13.83534 | 4.767541 | 83.1954 | EC1612A | 252.7959 | 0.51 | Uncontrolled | Galapagos | single_dose_YP | Lab1 | 1.021479
Exp 10, Replica 1 | 10 | 1 | 10 | 14.0241 | 14.0241 | 4.767541 | 83.1954 | EC1612A | 252.7959 | 0.51 | Uncontrolled | Galapagos | single_dose_YP | Lab1 | 1.031441
Exp 10, Replica 1 | 10 | 1 | 10 | 14.21285 | 14.21285 | 4.767541 | 83.1954 | EC1612A | 252.7959 | 0.51 | Uncontrolled | Galapagos | single_dose_YP | Lab1 | 0.9638967
Exp 10, Replica 1 | 10 | 1 | 10 | 14.40161 | 14.40161 | 4.767541 | 83.1954 | EC1612A | 252.7959 | 0.51 | Uncontrolled | Galapagos | single_dose_YP | Lab1 | 0.9171094
Exp 10, Replica 1 | 10 | 1 | 10 | 14.59036 | 14.59036 | 4.767541 | 83.1954 | EC1612A | 252.7959 | 0.51 | Uncontrolled | Galapagos | single_dose_YP | Lab1 | 0.8591928
Exp 10, Replica 1 | 10 | 1 | 10 | 14.77912 | 14.77912 | 4.767541 | 83.1954 | EC1612A | 252.7959 | 0.51 | Uncontrolled | Galapagos | single_dose_YP | Lab1 | 0.779693
Exp 10, Replica 1 | 10 | 1 | 10 | 14.96787 | 14.96787 | 4.767541 | 83.1954 | EC1612A | 252.7959 | 0.51 | Uncontrolled | Galapagos | single_dose_YP | Lab1 | 0.7276361
Exp 10, Replica 1 | 10 | 1 | 10 | 15.15663 | 15.15663 | 4.767541 | 83.1954 | EC1612A | 252.7959 | 0.51 | Uncontrolled | Galapagos | single_dose_YP | Lab1 | 0.6909517
Exp 10, Replica 1 | 10 | 1 | 10 | 15.34538 | 15.34538 | 4.767541 | 83.1954 | EC1612A | 252.7959 | 0.51 | Uncontrolled | Galapagos | single_dose_YP | Lab1 | 0.6660521
Exp 10, Replica 1 | 10 | 1 | 10 | 15.53414 | 15.53414 | 4.767541 | 83.1954 | EC1612A | 252.7959 | 0.51 | Uncontrolled | Galapagos | single_dose_YP | Lab1 | 0.6541422
Exp 10, Replica 1 | 10 | 1 | 10 | 15.72289 | 15.72289 | 4.767541 | 83.1954 | EC1612A | 252.7959 | 0.51 | Uncontrolled | Galapagos | single_dose_YP | Lab1 | 0.654768
Exp 10, Replica 1 | 10 | 1 | 10 | 15.91165 | 15.91165 | 4.767541 | 83.1954 | EC1612A | 252.7959 | 0.51 | Uncontrolled | Galapagos | single_dose_YP | Lab1 | 0.6680483
Exp 10, Replica 1 | 10 | 1 | 10 | 16.1004 | 16.1004 | 4.767541 | 83.1954 | EC1612A | 252.7959 | 0.51 | Uncontrolled | Galapagos | single_dose_YP | Lab1 | 0.6332054
Exp 10, Replica 1 | 10 | 1 | 10 | 16.28916 | 16.28916 | 4.767541 | 83.1954 | EC1612A | 252.7959 | 0.51 | Uncontrolled | Galapagos | single_dose_YP | Lab1 | 0.619307
Exp 10, Replica 1 | 10 | 1 | 10 | 16.47791 | 16.47791 | 4.767541 | 83.1954 | EC1612A | 252.7959 | 0.51 | Uncontrolled | Galapagos | single_dose_YP | Lab1 | 0.5951509
Exp 10, Replica 1 | 10 | 1 | 10 | 16.66667 | 16.66667 | 4.767541 | 83.1954 | EC1612A | 252.7959 | 0.51 | Uncontrolled | Galapagos | single_dose_YP | Lab1 | 0.5672184
Exp 10, Replica 1 | 10 | 1 | 10 | 16.85542 | 16.85542 | 4.767541 | 83.1954 | EC1612A | 252.7959 | 0.51 | Uncontrolled | Galapagos | single_dose_YP | Lab1 | 0.5808862
Exp 10, Replica 1 | 10 | 1 | 10 | 17.04418 | 17.04418 | 4.767541 | 83.1954 | EC1612A | 252.7959 | 0.51 | Uncontrolled | Galapagos | single_dose_YP | Lab1 | 0.5642464
Exp 10, Replica 1 | 10 | 1 | 10 | 17.23293 | 17.23293 | 4.767541 | 83.1954 | EC1612A | 252.7959 | 0.51 | Uncontrolled | Galapagos | single_dose_YP | Lab1 | 0.5591162
Exp 10, Replica 1 | 10 | 1 | 10 | 17.42169 | 17.42169 | 4.767541 | 83.1954 | EC1612A | 252.7959 | 0.51 | Uncontrolled | Galapagos | single_dose_YP | Lab1 | 0.578247
Exp 10, Replica 1 | 10 | 1 | 10 | 17.61044 | 17.61044 | 4.767541 | 83.1954 | EC1612A | 252.7959 | 0.51 | Uncontrolled | Galapagos | single_dose_YP | Lab1 | 0.5680313
Exp 10, Replica 1 | 10 | 1 | 10 | 17.7992 | 17.7992 | 4.767541 | 83.1954 | EC1612A | 252.7959 | 0.51 | Uncontrolled | Galapagos | single_dose_YP | Lab1 | 0.5553439
Exp 10, Replica 1 | 10 | 1 | 10 | 17.98795 | 17.98795 | 4.767541 | 83.1954 | EC1612A | 252.7959 | 0.51 | Uncontrolled | Galapagos | single_dose_YP | Lab1 | 0.526234
Exp 10, Replica 1 | 10 | 1 | 10 | 18.17671 | 18.17671 | 4.767541 | 83.1954 | EC1612A | 252.7959 | 0.51 | Uncontrolled | Galapagos | single_dose_YP | Lab1 | 0.5288828
Exp 10, Replica 1 | 10 | 1 | 10 | 18.36546 | 18.36546 | 4.767541 | 83.1954 | EC1612A | 252.7959 | 0.51 | Uncontrolled | Galapagos | single_dose_YP | Lab1 | 0.5413713
Exp 10, Replica 1 | 10 | 1 | 10 | 18.55422 | 18.55422 | 4.767541 | 83.1954 | EC1612A | 252.7959 | 0.51 | Uncontrolled | Galapagos | single_dose_YP | Lab1 | 0.5290214
Exp 10, Replica 1 | 10 | 1 | 10 | 18.74297 | 18.74297 | 4.767541 | 83.1954 | EC1612A | 252.7959 | 0.51 | Uncontrolled | Galapagos | single_dose_YP | Lab1 | 0.497533
Exp 10, Replica 1 | 10 | 1 | 10 | 18.93173 | 18.93173 | 4.767541 | 83.1954 | EC1612A | 252.7959 | 0.51 | Uncontrolled | Galapagos | single_dose_YP | Lab1 | 0.5210269
Exp 10, Replica 1 | 10 | 1 | 10 | 19.12048 | 19.12048 | 4.767541 | 83.1954 | EC1612A | 252.7959 | 0.51 | Uncontrolled | Galapagos | single_dose_YP | Lab1 | 0.5059902
Exp 10, Replica 1 | 10 | 1 | 10 | 19.30924 | 19.30924 | 4.767541 | 83.1954 | EC1612A | 252.7959 | 0.51 | Uncontrolled | Galapagos | single_dose_YP | Lab1 | 0.5328848
Exp 10, Replica 1 | 10 | 1 | 10 | 19.49799 | 19.49799 | 4.767541 | 83.1954 | EC1612A | 252.7959 | 0.51 | Uncontrolled | Galapagos | single_dose_YP | Lab1 | 0.5073767
Exp 10, Replica 1 | 10 | 1 | 10 | 19.68675 | 19.68675 | 4.767541 | 83.1954 | EC1612A | 252.7959 | 0.51 | Uncontrolled | Galapagos | single_dose_YP | Lab1 | 0.4929481
Exp 10, Replica 1 | 10 | 1 | 10 | 19.8755 | 19.8755 | 4.767541 | 83.1954 | EC1612A | 252.7959 | 0.51 | Uncontrolled | Galapagos | single_dose_YP | Lab1 | 0.4975045
Exp 10, Replica 1 | 10 | 1 | 10 | 20.06426 | 20.06426 | 4.767541 | 83.1954 | EC1612A | 252.7959 | 0.51 | Uncontrolled | Galapagos | single_dose_YP | Lab1 | 0.4998575
Exp 10, Replica 1 | 10 | 1 | 10 | 20.25301 | 20.25301 | 4.767541 | 83.1954 | EC1612A | 252.7959 | 0.51 | Uncontrolled | Galapagos | single_dose_YP | Lab1 | 0.4948429
Exp 10, Replica 1 | 10 | 1 | 10 | 20.44177 | 20.44177 | 4.767541 | 83.1954 | EC1612A | 252.7959 | 0.51 | Uncontrolled | Galapagos | single_dose_YP | Lab1 | 0.4815744
Exp 10, Replica 1 | 10 | 1 | 10 | 20.63052 | 20.63052 | 4.767541 | 83.1954 | EC1612A | 252.7959 | 0.51 | Uncontrolled | Galapagos | single_dose_YP | Lab1 | 0.5111054
Exp 10, Replica 1 | 10 | 1 | 10 | 20.81928 | 20.81928 | 4.767541 | 83.1954 | EC1612A | 252.7959 | 0.51 | Uncontrolled | Galapagos | single_dose_YP | Lab1 | 0.4947787
Exp 10, Replica 1 | 10 | 1 | 10 | 21.00803 | 21.00803 | 4.767541 | 83.1954 | EC1612A | 252.7959 | 0.51 | Uncontrolled | Galapagos | single_dose_YP | Lab1 | 0.4798454
Exp 10, Replica 1 | 10 | 1 | 10 | 21.19679 | 21.19679 | 4.767541 | 83.1954 | EC1612A | 252.7959 | 0.51 | Uncontrolled | Galapagos | single_dose_YP | Lab1 | 0.4863118
Exp 10, Replica 1 | 10 | 1 | 10 | 21.38554 | 21.38554 | 4.767541 | 83.1954 | EC1612A | 252.7959 | 0.51 | Uncontrolled | Galapagos | single_dose_YP | Lab1 | 0.4761581
Exp 10, Replica 1 | 10 | 1 | 10 | 21.5743 | 21.5743 | 4.767541 | 83.1954 | EC1612A | 252.7959 | 0.51 | Uncontrolled | Galapagos | single_dose_YP | Lab1 | 0.4909319
Exp 10, Replica 1 | 10 | 1 | 10 | 21.76305 | 21.76305 | 4.767541 | 83.1954 | EC1612A | 252.7959 | 0.51 | Uncontrolled | Galapagos | single_dose_YP | Lab1 | 0.4794471
Exp 10, Replica 1 | 10 | 1 | 10 | 21.95181 | 21.95181 | 4.767541 | 83.1954 | EC1612A | 252.7959 | 0.51 | Uncontrolled | Galapagos | single_dose_YP | Lab1 | 0.4738861
Exp 10, Replica 1 | 10 | 1 | 10 | 22.14056 | 22.14056 | 4.767541 | 83.1954 | EC1612A | 252.7959 | 0.51 | Uncontrolled | Galapagos | single_dose_YP | Lab1 | 0.4962853
Exp 10, Replica 1 | 10 | 1 | 10 | 22.32932 | 22.32932 | 4.767541 | 83.1954 | EC1612A | 252.7959 | 0.51 | Uncontrolled | Galapagos | single_dose_YP | Lab1 | 0.4627506
Exp 10, Replica 1 | 10 | 1 | 10 | 22.51807 | 22.51807 | 4.767541 | 83.1954 | EC1612A | 252.7959 | 0.51 | Uncontrolled | Galapagos | single_dose_YP | Lab1 | 0.4770662
Exp 10, Replica 1 | 10 | 1 | 10 | 22.70683 | 22.70683 | 4.767541 | 83.1954 | EC1612A | 252.7959 | 0.51 | Uncontrolled | Galapagos | single_dose_YP | Lab1 | 0.4732697
Exp 10, Replica 1 | 10 | 1 | 10 | 22.89558 | 22.89558 | 4.767541 | 83.1954 | EC1612A | 252.7959 | 0.51 | Uncontrolled | Galapagos | single_dose_YP | Lab1 | 0.4751646
Exp 10, Replica 1 | 10 | 1 | 10 | 23.08434 | 23.08434 | 4.767541 | 83.1954 | EC1612A | 252.7959 | 0.51 | Uncontrolled | Galapagos | single_dose_YP | Lab1 | 0.4917179
Exp 10, Replica 1 | 10 | 1 | 10 | 23.27309 | 23.27309 | 4.767541 | 83.1954 | EC1612A | 252.7959 | 0.51 | Uncontrolled | Galapagos | single_dose_YP | Lab1 | 0.4644075
Exp 10, Replica 1 | 10 | 1 | 10 | 23.46185 | 23.46185 | 4.767541 | 83.1954 | EC1612A | 252.7959 | 0.51 | Uncontrolled | Galapagos | single_dose_YP | Lab1 | 0.467779
Exp 10, Replica 1 | 10 | 1 | 10 | 23.6506 | 23.6506 | 4.767541 | 83.1954 | EC1612A | 252.7959 | 0.51 | Uncontrolled | Galapagos | single_dose_YP | Lab1 | 0.4784268
Exp 10, Replica 1 | 10 | 1 | 10 | 23.83936 | 23.83936 | 4.767541 | 83.1954 | EC1612A | 252.7959 | 0.51 | Uncontrolled | Galapagos | single_dose_YP | Lab1 | 0.4684593
Exp 10, Replica 1 | 10 | 1 | 10 | 24.02811 | 24.02811 | 4.767541 | 83.1954 | EC1612A | 252.7959 | 0.51 | Uncontrolled | Galapagos | single_dose_YP | Lab1 | 0.4682514
Exp 10, Replica 1 | 10 | 1 | 10 | 24.21687 | 24.21687 | 4.767541 | 83.1954 | EC1612A | 252.7959 | 0.51 | Uncontrolled | Galapagos | single_dose_YP | Lab1 | 0.4643596
Exp 10, Replica 1 | 10 | 1 | 10 | 24.40562 | 24.40562 | 4.767541 | 83.1954 | EC1612A | 252.7959 | 0.51 | Uncontrolled | Galapagos | single_dose_YP | Lab1 | 0.4542011
Exp 10, Replica 1 | 10 | 1 | 10 | 24.59438 | 24.59438 | 4.767541 | 83.1954 | EC1612A | 252.7959 | 0.51 | Uncontrolled | Galapagos | single_dose_YP | Lab1 | 0.4926507
Exp 10, Replica 1 | 10 | 1 | 10 | 24.78313 | 24.78313 | 4.767541 | 83.1954 | EC1612A | 252.7959 | 0.51 | Uncontrolled | Galapagos | single_dose_YP | Lab1 | 0.4879979
Exp 10, Replica 1 | 10 | 1 | 10 | 24.97189 | 24.97189 | 4.767541 | 83.1954 | EC1612A | 252.7959 | 0.51 | Uncontrolled | Galapagos | single_dose_YP | Lab1 | 0.4512076
Exp 10, Replica 1 | 10 | 1 | 10 | 25.16064 | 25.16064 | 4.767541 | 83.1954 | EC1612A | 252.7959 | 0.51 | Uncontrolled | Galapagos | single_dose_YP | Lab1 | 0.4752965
Exp 10, Replica 1 | 10 | 1 | 10 | 25.3494 | 25.3494 | 4.767541 | 83.1954 | EC1612A | 252.7959 | 0.51 | Uncontrolled | Galapagos | single_dose_YP | Lab1 | 0.4843828
Exp 10, Replica 1 | 10 | 1 | 10 | 25.53815 | 25.53815 | 4.767541 | 83.1954 | EC1612A | 252.7959 | 0.51 | Uncontrolled | Galapagos | single_dose_YP | Lab1 | 0.4745176
Exp 10, Replica 1 | 10 | 1 | 10 | 25.72691 | 25.72691 | 4.767541 | 83.1954 | EC1612A | 252.7959 | 0.51 | Uncontrolled | Galapagos | single_dose_YP | Lab1 | 0.465907
Exp 10, Replica 1 | 10 | 1 | 10 | 25.91566 | 25.91566 | 4.767541 | 83.1954 | EC1612A | 252.7959 | 0.51 | Uncontrolled | Galapagos | single_dose_YP | Lab1 | 0.4689022
Exp 10, Replica 1 | 10 | 1 | 10 | 26.10442 | 26.10442 | 4.767541 | 83.1954 | EC1612A | 252.7959 | 0.51 | Uncontrolled | Galapagos | single_dose_YP | Lab1 | 0.4536014
Exp 10, Replica 1 | 10 | 1 | 10 | 26.29317 | 26.29317 | 4.767541 | 83.1954 | EC1612A | 252.7959 | 0.51 | Uncontrolled | Galapagos | single_dose_YP | Lab1 | 0.4531421
Exp 10, Replica 1 | 10 | 1 | 10 | 26.48193 | 26.48193 | 4.767541 | 83.1954 | EC1612A | 252.7959 | 0.51 | Uncontrolled | Galapagos | single_dose_YP | Lab1 | 0.4713708
Exp 10, Replica 1 | 10 | 1 | 10 | 26.67068 | 26.67068 | 4.767541 | 83.1954 | EC1612A | 252.7959 | 0.51 | Uncontrolled | Galapagos | single_dose_YP | Lab1 | 0.4643382
Exp 10, Replica 1 | 10 | 1 | 10 | 26.85944 | 26.85944 | 4.767541 | 83.1954 | EC1612A | 252.7959 | 0.51 | Uncontrolled | Galapagos | single_dose_YP | Lab1 | 0.4734202
Exp 10, Replica 1 | 10 | 1 | 10 | 27.04819 | 27.04819 | 4.767541 | 83.1954 | EC1612A | 252.7959 | 0.51 | Uncontrolled | Galapagos | single_dose_YP | Lab1 | 0.4577538
Exp 10, Replica 1 | 10 | 1 | 10 | 27.23695 | 27.23695 | 4.767541 | 83.1954 | EC1612A | 252.7959 | 0.51 | Uncontrolled | Galapagos | single_dose_YP | Lab1 | 0.4649773
Exp 10, Replica 1 | 10 | 1 | 10 | 27.4257 | 27.4257 | 4.767541 | 83.1954 | EC1612A | 252.7959 | 0.51 | Uncontrolled | Galapagos | single_dose_YP | Lab1 | 0.4661444
Exp 10, Replica 1 | 10 | 1 | 10 | 27.61446 | 27.61446 | 4.767541 | 83.1954 | EC1612A | 252.7959 | 0.51 | Uncontrolled | Galapagos | single_dose_YP | Lab1 | 0.4541
Exp 10, Replica 1 | 10 | 1 | 10 | 27.80321 | 27.80321 | 4.767541 | 83.1954 | EC1612A | 252.7959 | 0.51 | Uncontrolled | Galapagos | single_dose_YP | Lab1 | 0.4497197
Exp 10, Replica 1 | 10 | 1 | 10 | 27.99197 | 27.99197 | 4.767541 | 83.1954 | EC1612A | 252.7959 | 0.51 | Uncontrolled | Galapagos | single_dose_YP | Lab1 | 0.4750118
Exp 10, Replica 1 | 10 | 1 | 10 | 28.18072 | 28.18072 | 4.767541 | 83.1954 | EC1612A | 252.7959 | 0.51 | Uncontrolled | Galapagos | single_dose_YP | Lab1 | 0.4718526
Exp 10, Replica 1 | 10 | 1 | 10 | 28.36948 | 28.36948 | 4.767541 | 83.1954 | EC1612A | 252.7959 | 0.51 | Uncontrolled | Galapagos | single_dose_YP | Lab1 | 0.4500744
Exp 10, Replica 1 | 10 | 1 | 10 | 28.55823 | 28.55823 | 4.767541 | 83.1954 | EC1612A | 252.7959 | 0.51 | Uncontrolled | Galapagos | single_dose_YP | Lab1 | 0.4694427
Exp 10, Replica 1 | 10 | 1 | 10 | 28.74699 | 28.74699 | 4.767541 | 83.1954 | EC1612A | 252.7959 | 0.51 | Uncontrolled | Galapagos | single_dose_YP | Lab1 | 0.4703571
Exp 10, Replica 1 | 10 | 1 | 10 | 28.93574 | 28.93574 | 4.767541 | 83.1954 | EC1612A | 252.7959 | 0.51 | Uncontrolled | Galapagos | single_dose_YP | Lab1 | 0.4674407
Exp 10, Replica 1 | 10 | 1 | 10 | 29.1245 | 29.1245 | 4.767541 | 83.1954 | EC1612A | 252.7959 | 0.51 | Uncontrolled | Galapagos | single_dose_YP | Lab1 | 0.4699079
Exp 10, Replica 1 | 10 | 1 | 10 | 29.31325 | 29.31325 | 4.767541 | 83.1954 | EC1612A | 252.7959 | 0.51 | Uncontrolled | Galapagos | single_dose_YP | Lab1 | 0.4655797
Exp 10, Replica 1 | 10 | 1 | 10 | 29.50201 | 29.50201 | 4.767541 | 83.1954 | EC1612A | 252.7959 | 0.51 | Uncontrolled | Galapagos | single_dose_YP | Lab1 | 0.4563536
Exp 10, Replica 1 | 10 | 1 | 10 | 29.69076 | 29.69076 | 4.767541 | 83.1954 | EC1612A | 252.7959 | 0.51 | Uncontrolled | Galapagos | single_dose_YP | Lab1 | 0.4669137
Exp 10, Replica 1 | 10 | 1 | 10 | 29.87952 | 29.87952 | 4.767541 | 83.1954 | EC1612A | 252.7959 | 0.51 | Uncontrolled | Galapagos | single_dose_YP | Lab1 | 0.452253
Exp 10, Replica 1 | 10 | 1 | 10 | 30.06827 | 30.06827 | 4.767541 | 83.1954 | EC1612A | 252.7959 | 0.51 | Uncontrolled | Galapagos | single_dose_YP | Lab1 | 0.4815084
Exp 10, Replica 1 | 10 | 1 | 10 | 30.25703 | 30.25703 | 4.767541 | 83.1954 | EC1612A | 252.7959 | 0.51 | Uncontrolled | Galapagos | single_dose_YP | Lab1 | 0.4429268
Exp 10, Replica 1 | 10 | 1 | 10 | 30.44578 | 30.44578 | 4.767541 | 83.1954 | EC1612A | 252.7959 | 0.51 | Uncontrolled | Galapagos | single_dose_YP | Lab1 | 0.4736541
Exp 10, Replica 1 | 10 | 1 | 10 | 30.63454 | 30.63454 | 4.767541 | 83.1954 | EC1612A | 252.7959 | 0.51 | Uncontrolled | Galapagos | single_dose_YP | Lab1 | 0.4671024
Exp 10, Replica 1 | 10 | 1 | 10 | 30.82329 | 30.82329 | 4.767541 | 83.1954 | EC1612A | 252.7959 | 0.51 | Uncontrolled | Galapagos | single_dose_YP | Lab1 | 0.4652458
Exp 10, Replica 1 | 10 | 1 | 10 | 31.01205 | 31.01205 | 4.767541 | 83.1954 | EC1612A | 252.7959 | 0.51 | Uncontrolled | Galapagos | single_dose_YP | Lab1 | 0.45015
Exp 10, Replica 1 | 10 | 1 | 10 | 31.2008 | 31.2008 | 4.767541 | 83.1954 | EC1612A | 252.7959 | 0.51 | Uncontrolled | Galapagos | single_dose_YP | Lab1 | 0.4495571
Exp 10, Replica 1 | 10 | 1 | 10 | 31.38956 | 31.38956 | 4.767541 | 83.1954 | EC1612A | 252.7959 | 0.51 | Uncontrolled | Galapagos | single_dose_YP | Lab1 | 0.4625448
Exp 10, Replica 1 | 10 | 1 | 10 | 31.57831 | 31.57831 | 4.767541 | 83.1954 | EC1612A | 252.7959 | 0.51 | Uncontrolled | Galapagos | single_dose_YP | Lab1 | 0.4519607
Exp 10, Replica 1 | 10 | 1 | 10 | 31.76707 | 31.76707 | 4.767541 | 83.1954 | EC1612A | 252.7959 | 0.51 | Uncontrolled | Galapagos | single_dose_YP | Lab1 | 0.4666414
Exp 10, Replica 1 | 10 | 1 | 10 | 31.95582 | 31.95582 | 4.767541 | 83.1954 | EC1612A | 252.7959 | 0.51 | Uncontrolled | Galapagos | single_dose_YP | Lab1 | 0.4504393
Exp 10, Replica 1 | 10 | 1 | 10 | 32.14458 | 32.14458 | 4.767541 | 83.1954 | EC1612A | 252.7959 | 0.51 | Uncontrolled | Galapagos | single_dose_YP | Lab1 | 0.4537627
Exp 10, Replica 1 | 10 | 1 | 10 | 32.33333 | 32.33333 | 4.767541 | 83.1954 | EC1612A | 252.7959 | 0.51 | Uncontrolled | Galapagos | single_dose_YP | Lab1 | 0.4506634
Exp 10, Replica 1 | 10 | 1 | 10 | 32.52209 | 32.52209 | 4.767541 | 83.1954 | EC1612A | 252.7959 | 0.51 | Uncontrolled | Galapagos | single_dose_YP | Lab1 | 0.4598535
Exp 10, Replica 1 | 10 | 1 | 10 | 32.71084 | 32.71084 | 4.767541 | 83.1954 | EC1612A | 252.7959 | 0.51 | Uncontrolled | Galapagos | single_dose_YP | Lab1 | 0.4725691
Exp 10, Replica 1 | 10 | 1 | 10 | 32.8996 | 32.8996 | 4.767541 | 83.1954 | EC1612A | 252.7959 | 0.51 | Uncontrolled | Galapagos | single_dose_YP | Lab1 | 0.4543668
Exp 10, Replica 1 | 10 | 1 | 10 | 33.08835 | 33.08835 | 4.767541 | 83.1954 | EC1612A | 252.7959 | 0.51 | Uncontrolled | Galapagos | single_dose_YP | Lab1 | 0.4805386
Exp 10, Replica 1 | 10 | 1 | 10 | 33.27711 | 33.27711 | 4.767541 | 83.1954 | EC1612A | 252.7959 | 0.51 | Uncontrolled | Galapagos | single_dose_YP | Lab1 | 0.4719932
Exp 10, Replica 1 | 10 | 1 | 10 | 33.46586 | 33.46586 | 4.767541 | 83.1954 | EC1612A | 252.7959 | 0.51 | Uncontrolled | Galapagos | single_dose_YP | Lab1 | 0.4558392
Exp 10, Replica 1 | 10 | 1 | 10 | 33.65462 | 33.65462 | 4.767541 | 83.1954 | EC1612A | 252.7959 | 0.51 | Uncontrolled | Galapagos | single_dose_YP | Lab1 | 0.479435
Exp 10, Replica 1 | 10 | 1 | 10 | 33.84337 | 33.84337 | 4.767541 | 83.1954 | EC1612A | 252.7959 | 0.51 | Uncontrolled | Galapagos | single_dose_YP | Lab1 | 0.4714621
Exp 10, Replica 1 | 10 | 1 | 10 | 34.03213 | 34.03213 | 4.767541 | 83.1954 | EC1612A | 252.7959 | 0.51 | Uncontrolled | Galapagos | single_dose_YP | Lab1 | 0.4547312
Exp 10, Replica 1 | 10 | 1 | 10 | 34.22088 | 34.22088 | 4.767541 | 83.1954 | EC1612A | 252.7959 | 0.51 | Uncontrolled | Galapagos | single_dose_YP | Lab1 | 0.472093
Exp 10, Replica 1 | 10 | 1 | 10 | 34.40964 | 34.40964 | 4.767541 | 83.1954 | EC1612A | 252.7959 | 0.51 | Uncontrolled | Galapagos | single_dose_YP | Lab1 | 0.4576882
Exp 10, Replica 1 | 10 | 1 | 10 | 34.59839 | 34.59839 | 4.767541 | 83.1954 | EC1612A | 252.7959 | 0.51 | Uncontrolled | Galapagos | single_dose_YP | Lab1 | 0.4609608
Exp 10, Replica 1 | 10 | 1 | 10 | 34.78715 | 34.78715 | 4.767541 | 83.1954 | EC1612A | 252.7959 | 0.51 | Uncontrolled | Galapagos | single_dose_YP | Lab1 | 0.4609689
Exp 10, Replica 1 | 10 | 1 | 10 | 34.9759 | 34.9759 | 4.767541 | 83.1954 | EC1612A | 252.7959 | 0.51 | Uncontrolled | Galapagos | single_dose_YP | Lab1 | 0.4533352
Exp 10, Replica 1 | 10 | 1 | 10 | 35.16466 | 35.16466 | 4.767541 | 83.1954 | EC1612A | 252.7959 | 0.51 | Uncontrolled | Galapagos | single_dose_YP | Lab1 | 0.4456292
Exp 10, Replica 1 | 10 | 1 | 10 | 35.35341 | 35.35341 | 4.767541 | 83.1954 | EC1612A | 252.7959 | 0.51 | Uncontrolled | Galapagos | single_dose_YP | Lab1 | 0.4410939
Exp 10, Replica 1 | 10 | 1 | 10 | 35.54217 | 35.54217 | 4.767541 | 83.1954 | EC1612A | 252.7959 | 0.51 | Uncontrolled | Galapagos | single_dose_YP | Lab1 | 0.4450514
Exp 10, Replica 1 | 10 | 1 | 10 | 35.73092 | 35.73092 | 4.767541 | 83.1954 | EC1612A | 252.7959 | 0.51 | Uncontrolled | Galapagos | single_dose_YP | Lab1 | 0.4615056
Exp 10, Replica 1 | 10 | 1 | 10 | 35.91968 | 35.91968 | 4.767541 | 83.1954 | EC1612A | 252.7959 | 0.51 | Uncontrolled | Galapagos | single_dose_YP | Lab1 | 0.4460678
Exp 10, Replica 1 | 10 | 1 | 10 | 36.10843 | 36.10843 | 4.767541 | 83.1954 | EC1612A | 252.7959 | 0.51 | Uncontrolled | Galapagos | single_dose_YP | Lab1 | 0.4730267
Exp 10, Replica 1 | 10 | 1 | 10 | 36.29719 | 36.29719 | 4.767541 | 83.1954 | EC1612A | 252.7959 | 0.51 | Uncontrolled | Galapagos | single_dose_YP | Lab1 | 0.4614622
Exp 10, Replica 1 | 10 | 1 | 10 | 36.48594 | 36.48594 | 4.767541 | 83.1954 | EC1612A | 252.7959 | 0.51 | Uncontrolled | Galapagos | single_dose_YP | Lab1 | 0.4685391
Exp 10, Replica 1 | 10 | 1 | 10 | 36.6747 | 36.6747 | 4.767541 | 83.1954 | EC1612A | 252.7959 | 0.51 | Uncontrolled | Galapagos | single_dose_YP | Lab1 | 0.448561
Exp 10, Replica 1 | 10 | 1 | 10 | 36.86345 | 36.86345 | 4.767541 | 83.1954 | EC1612A | 252.7959 | 0.51 | Uncontrolled | Galapagos | single_dose_YP | Lab1 | 0.4514409
Exp 10, Replica 1 | 10 | 1 | 10 | 37.05221 | 37.05221 | 4.767541 | 83.1954 | EC1612A | 252.7959 | 0.51 | Uncontrolled | Galapagos | single_dose_YP | Lab1 | 0.4553627
Exp 10, Replica 1 | 10 | 1 | 10 | 37.24096 | 37.24096 | 4.767541 | 83.1954 | EC1612A | 252.7959 | 0.51 | Uncontrolled | Galapagos | single_dose_YP | Lab1 | 0.4536952
Exp 10, Replica 1 | 10 | 1 | 10 | 37.42972 | 37.42972 | 4.767541 | 83.1954 | EC1612A | 252.7959 | 0.51 | Uncontrolled | Galapagos | single_dose_YP | Lab1 | 0.4592024
Exp 10, Replica 1 | 10 | 1 | 10 | 37.61847 | 37.61847 | 4.767541 | 83.1954 | EC1612A | 252.7959 | 0.51 | Uncontrolled | Galapagos | single_dose_YP | Lab1 | 0.4665023
Exp 10, Replica 1 | 10 | 1 | 10 | 37.80723 | 37.80723 | 4.767541 | 83.1954 | EC1612A | 252.7959 | 0.51 | Uncontrolled | Galapagos | single_dose_YP | Lab1 | 0.4373183
Exp 10, Replica 1 | 10 | 1 | 10 | 37.99598 | 37.99598 | 4.767541 | 83.1954 | EC1612A | 252.7959 | 0.51 | Uncontrolled | Galapagos | single_dose_YP | Lab1 | 0.4773471
Exp 10, Replica 1 | 10 | 1 | 10 | 38.18474 | 38.18474 | 4.767541 | 83.1954 | EC1612A | 252.7959 | 0.51 | Uncontrolled | Galapagos | single_dose_YP | Lab1 | 0.4517045
Exp 10, Replica 1 | 10 | 1 | 10 | 38.37349 | 38.37349 | 4.767541 | 83.1954 | EC1612A | 252.7959 | 0.51 | Uncontrolled | Galapagos | single_dose_YP | Lab1 | 0.4639552
Exp 10, Replica 1 | 10 | 1 | 10 | 38.56225 | 38.56225 | 4.767541 | 83.1954 | EC1612A | 252.7959 | 0.51 | Uncontrolled | Galapagos | single_dose_YP | Lab1 | 0.4778264
Exp 10, Replica 1 | 10 | 1 | 10 | 38.751 | 38.751 | 4.767541 | 83.1954 | EC1612A | 252.7959 | 0.51 | Uncontrolled | Galapagos | single_dose_YP | Lab1 | 0.4723452
Exp 10, Replica 1 | 10 | 1 | 10 | 38.93976 | 38.93976 | 4.767541 | 83.1954 | EC1612A | 252.7959 | 0.51 | Uncontrolled | Galapagos | single_dose_YP | Lab1 | 0.4639586
Exp 10, Replica 1 | 10 | 1 | 10 | 39.12851 | 39.12851 | 4.767541 | 83.1954 | EC1612A | 252.7959 | 0.51 | Uncontrolled | Galapagos | single_dose_YP | Lab1 | 0.4729346
Exp 10, Replica 1 | 10 | 1 | 10 | 39.31727 | 39.31727 | 4.767541 | 83.1954 | EC1612A | 252.7959 | 0.51 | Uncontrolled | Galapagos | single_dose_YP | Lab1 | 0.4612737
Exp 10, Replica 1 | 10 | 1 | 10 | 39.50602 | 39.50602 | 4.767541 | 83.1954 | EC1612A | 252.7959 | 0.51 | Uncontrolled | Galapagos | single_dose_YP | Lab1 | 0.4768349
Exp 10, Replica 1 | 10 | 1 | 10 | 39.69478 | 39.69478 | 4.767541 | 83.1954 | EC1612A | 252.7959 | 0.51 | Uncontrolled | Galapagos | single_dose_YP | Lab1 | 0.4568944
Exp 10, Replica 1 | 10 | 1 | 10 | 39.88353 | 39.88353 | 4.767541 | 83.1954 | EC1612A | 252.7959 | 0.51 | Uncontrolled | Galapagos | single_dose_YP | Lab1 | 0.4730224
Exp 10, Replica 1 | 10 | 1 | 10 | 40.07229 | 40.07229 | 4.767541 | 83.1954 | EC1612A | 252.7959 | 0.51 | Uncontrolled | Galapagos | single_dose_YP | Lab1 | 0.4592876
Exp 10, Replica 1 | 10 | 1 | 10 | 40.26104 | 40.26104 | 4.767541 | 83.1954 | EC1612A | 252.7959 | 0.51 | Uncontrolled | Galapagos | single_dose_YP | Lab1 | 0.4527537
Exp 10, Replica 1 | 10 | 1 | 10 | 40.4498 | 40.4498 | 4.767541 | 83.1954 | EC1612A | 252.7959 | 0.51 | Uncontrolled | Galapagos | single_dose_YP | Lab1 | 0.4804724
Exp 10, Replica 1 | 10 | 1 | 10 | 40.63855 | 40.63855 | 4.767541 | 83.1954 | EC1612A | 252.7959 | 0.51 | Uncontrolled | Galapagos | single_dose_YP | Lab1 | 0.4590629
Exp 10, Replica 1 | 10 | 1 | 10 | 40.82731 | 40.82731 | 4.767541 | 83.1954 | EC1612A | 252.7959 | 0.51 | Uncontrolled | Galapagos | single_dose_YP | Lab1 | 0.4549578
Exp 10, Replica 1 | 10 | 1 | 10 | 41.01606 | 41.01606 | 4.767541 | 83.1954 | EC1612A | 252.7959 | 0.51 | Uncontrolled | Galapagos | single_dose_YP | Lab1 | 0.4552513
Exp 10, Replica 1 | 10 | 1 | 10 | 41.20482 | 41.20482 | 4.767541 | 83.1954 | EC1612A | 252.7959 | 0.51 | Uncontrolled | Galapagos | single_dose_YP | Lab1 | 0.4757291
Exp 10, Replica 1 | 10 | 1 | 10 | 41.39357 | 41.39357 | 4.767541 | 83.1954 | EC1612A | 252.7959 | 0.51 | Uncontrolled | Galapagos | single_dose_YP | Lab1 | 0.4642327
Exp 10, Replica 1 | 10 | 1 | 10 | 41.58233 | 41.58233 | 4.767541 | 83.1954 | EC1612A | 252.7959 | 0.51 | Uncontrolled | Galapagos | single_dose_YP | Lab1 | 0.4635866
Exp 10, Replica 1 | 10 | 1 | 10 | 41.77108 | 41.77108 | 4.767541 | 83.1954 | EC1612A | 252.7959 | 0.51 | Uncontrolled | Galapagos | single_dose_YP | Lab1 | 0.4660988
Exp 10, Replica 1 | 10 | 1 | 10 | 41.95984 | 41.95984 | 4.767541 | 83.1954 | EC1612A | 252.7959 | 0.51 | Uncontrolled | Galapagos | single_dose_YP | Lab1 | 0.4561227
Exp 10, Replica 1 | 10 | 1 | 10 | 42.14859 | 42.14859 | 4.767541 | 83.1954 | EC1612A | 252.7959 | 0.51 | Uncontrolled | Galapagos | single_dose_YP | Lab1 | 0.4576248
Exp 10, Replica 1 | 10 | 1 | 10 | 42.33735 | 42.33735 | 4.767541 | 83.1954 | EC1612A | 252.7959 | 0.51 | Uncontrolled | Galapagos | single_dose_YP | Lab1 | 0.4810339
Exp 10, Replica 1 | 10 | 1 | 10 | 42.5261 | 42.5261 | 4.767541 | 83.1954 | EC1612A | 252.7959 | 0.51 | Uncontrolled | Galapagos | single_dose_YP | Lab1 | 0.4577687
Exp 10, Replica 1 | 10 | 1 | 10 | 42.71486 | 42.71486 | 4.767541 | 83.1954 | EC1612A | 252.7959 | 0.51 | Uncontrolled | Galapagos | single_dose_YP | Lab1 | 0.4681873
Exp 10, Replica 1 | 10 | 1 | 10 | 42.90361 | 42.90361 | 4.767541 | 83.1954 | EC1612A | 252.7959 | 0.51 | Uncontrolled | Galapagos | single_dose_YP | Lab1 | 0.4637868
Exp 10, Replica 1 | 10 | 1 | 10 | 43.09237 | 43.09237 | 4.767541 | 83.1954 | EC1612A | 252.7959 | 0.51 | Uncontrolled | Galapagos | single_dose_YP | Lab1 | 0.4711141
Exp 10, Replica 1 | 10 | 1 | 10 | 43.28112 | 43.28112 | 4.767541 | 83.1954 | EC1612A | 252.7959 | 0.51 | Uncontrolled | Galapagos | single_dose_YP | Lab1 | 0.4504925
Exp 10, Replica 1 | 10 | 1 | 10 | 43.46988 | 43.46988 | 4.767541 | 83.1954 | EC1612A | 252.7959 | 0.51 | Uncontrolled | Galapagos | single_dose_YP | Lab1 | 0.4735068
Exp 10, Replica 1 | 10 | 1 | 10 | 43.65863 | 43.65863 | 4.767541 | 83.1954 | EC1612A | 252.7959 | 0.51 | Uncontrolled | Galapagos | single_dose_YP | Lab1 | 0.4756392
Exp 10, Replica 1 | 10 | 1 | 10 | 43.84739 | 43.84739 | 4.767541 | 83.1954 | EC1612A | 252.7959 | 0.51 | Uncontrolled | Galapagos | single_dose_YP | Lab1 | 0.4560872
Exp 10, Replica 1 | 10 | 1 | 10 | 44.03614 | 44.03614 | 4.767541 | 83.1954 | EC1612A | 252.7959 | 0.51 | Uncontrolled | Galapagos | single_dose_YP | Lab1 | 0.4631337
Exp 10, Replica 1 | 10 | 1 | 10 | 44.2249 | 44.2249 | 4.767541 | 83.1954 | EC1612A | 252.7959 | 0.51 | Uncontrolled | Galapagos | single_dose_YP | Lab1 | 0.4624835
Exp 10, Replica 1 | 10 | 1 | 10 | 44.41365 | 44.41365 | 4.767541 | 83.1954 | EC1612A | 252.7959 | 0.51 | Uncontrolled | Galapagos | single_dose_YP | Lab1 | 0.4551421
Exp 10, Replica 1 | 10 | 1 | 10 | 44.60241 | 44.60241 | 4.767541 | 83.1954 | EC1612A | 252.7959 | 0.51 | Uncontrolled | Galapagos | single_dose_YP | Lab1 | 0.4486499
Exp 10, Replica 1 | 10 | 1 | 10 | 44.79116 | 44.79116 | 4.767541 | 83.1954 | EC1612A | 252.7959 | 0.51 | Uncontrolled | Galapagos | single_dose_YP | Lab1 | 0.4540465
Exp 10, Replica 1 | 10 | 1 | 10 | 44.97992 | 44.97992 | 4.767541 | 83.1954 | EC1612A | 252.7959 | 0.51 | Uncontrolled | Galapagos | single_dose_YP | Lab1 | 0.4606351
Exp 10, Replica 1 | 10 | 1 | 10 | 45.16867 | 45.16867 | 4.767541 | 83.1954 | EC1612A | 252.7959 | 0.51 | Uncontrolled | Galapagos | single_dose_YP | Lab1 | 0.4619587
Exp 10, Replica 1 | 10 | 1 | 10 | 45.35743 | 45.35743 | 4.767541 | 83.1954 | EC1612A | 252.7959 | 0.51 | Uncontrolled | Galapagos | single_dose_YP | Lab1 | 0.4566789
Exp 10, Replica 1 | 10 | 1 | 10 | 45.54618 | 45.54618 | 4.767541 | 83.1954 | EC1612A | 252.7959 | 0.51 | Uncontrolled | Galapagos | single_dose_YP | Lab1 | 0.4622188
Exp 10, Replica 1 | 10 | 1 | 10 | 45.73494 | 45.73494 | 4.767541 | 83.1954 | EC1612A | 252.7959 | 0.51 | Uncontrolled | Galapagos | single_dose_YP | Lab1 | 0.4715097
Exp 10, Replica 1 | 10 | 1 | 10 | 45.92369 | 45.92369 | 4.767541 | 83.1954 | EC1612A | 252.7959 | 0.51 | Uncontrolled | Galapagos | single_dose_YP | Lab1 | 0.4648235
Exp 10, Replica 1 | 10 | 1 | 10 | 46.11245 | 46.11245 | 4.767541 | 83.1954 | EC1612A | 252.7959 | 0.51 | Uncontrolled | Galapagos | single_dose_YP | Lab1 | 0.4608425
Exp 10, Replica 1 | 10 | 1 | 10 | 46.3012 | 46.3012 | 4.767541 | 83.1954 | EC1612A | 252.7959 | 0.51 | Uncontrolled | Galapagos | single_dose_YP | Lab1 | 0.4774707
Exp 10, Replica 1 | 10 | 1 | 10 | 46.48996 | 46.48996 | 4.767541 | 83.1954 | EC1612A | 252.7959 | 0.51 | Uncontrolled | Galapagos | single_dose_YP | Lab1 | 0.4642377
Exp 10, Replica 1 | 10 | 1 | 10 | 46.67871 | 46.67871 | 4.767541 | 83.1954 | EC1612A | 252.7959 | 0.51 | Uncontrolled | Galapagos | single_dose_YP | Lab1 | 0.4519953
Exp 10, Replica 1 | 10 | 1 | 10 | 46.86747 | 46.86747 | 4.767541 | 83.1954 | EC1612A | 252.7959 | 0.51 | Uncontrolled | Galapagos | single_dose_YP | Lab1 | 0.4555207
Exp 10, Replica 1 | 10 | 1 | 10 | 47.05622 | 47.05622 | 4.767541 | 83.1954 | EC1612A | 252.7959 | 0.51 | Uncontrolled | Galapagos | single_dose_YP | Lab1 | 0.4801741
Exp 10, Replica 1 | 10 | 1 | 10 | 47.24498 | 47.24498 | 4.767541 | 83.1954 | EC1612A | 252.7959 | 0.51 | Uncontrolled | Galapagos | single_dose_YP | Lab1 | 0.4613696
Exp 10, Replica 1 | 10 | 1 | 10 | 47.43373 | 47.43373 | 4.767541 | 83.1954 | EC1612A | 252.7959 | 0.51 | Uncontrolled | Galapagos | single_dose_YP | Lab1 | 0.4698144
Exp 10, Replica 1 | 10 | 1 | 10 | 47.62249 | 47.62249 | 4.767541 | 83.1954 | EC1612A | 252.7959 | 0.51 | Uncontrolled | Galapagos | single_dose_YP | Lab1 | 0.4601763
Exp 10, Replica 1 | 10 | 1 | 10 | 47.81124 | 47.81124 | 4.767541 | 83.1954 | EC1612A | 252.7959 | 0.51 | Uncontrolled | Galapagos | single_dose_YP | Lab1 | 0.4569305
Exp 10, Replica 1 | 10 | 1 | 10 | 48 | 48 | 4.767541 | 83.1954 | EC1612A | 252.7959 | 0.51 | Uncontrolled | Galapagos | single_dose_YP | Lab1 | 0.4406318
Exp 10, Replica 2 | 10 | 2 | 300 | 1 | 1 | 9.72297 | 118.8714 | CORR12148SP | 104.9546 | 0.615 | Controlled=6 | TH | single_dose_NP | Lab2 | 18.72083
Exp 10, Replica 2 | 10 | 2 | 300 | 1.188755 | 1.188755 | 9.72297 | 118.8714 | CORR12148SP | 104.9546 | 0.615 | Controlled=6 | TH | single_dose_NP | Lab2 | 19.34704
Exp 10, Replica 2 | 10 | 2 | 300 | 1.37751 | 1.37751 | 9.72297 | 118.8714 | CORR12148SP | 104.9546 | 0.615 | Controlled=6 | TH | single_dose_NP | Lab2 | 18.68083
Exp 10, Replica 2 | 10 | 2 | 300 | 1.566265 | 1.566265 | 9.72297 | 118.8714 | CORR12148SP | 104.9546 | 0.615 | Controlled=6 | TH | single_dose_NP | Lab2 | 18.85802
Exp 10, Replica 2 | 10 | 2 | 300 | 1.75502 | 1.75502 | 9.72297 | 118.8714 | CORR12148SP | 104.9546 | 0.615 | Controlled=6 | TH | single_dose_NP | Lab2 | 18.83436
Exp 10, Replica 2 | 10 | 2 | 300 | 1.943775 | 1.943775 | 9.72297 | 118.8714 | CORR12148SP | 104.9546 | 0.615 | Controlled=6 | TH | single_dose_NP | Lab2 | 18.86787
Exp 10, Replica 2 | 10 | 2 | 300 | 2.13253 | 2.13253 | 9.72297 | 118.8714 | CORR12148SP | 104.9546 | 0.615 | Controlled=6 | TH | single_dose_NP | Lab2 | 18.39771
Exp 10, Replica 2 | 10 | 2 | 300 | 2.321285 | 2.321285 | 9.72297 | 118.8714 | CORR12148SP | 104.9546 | 0.615 | Controlled=6 | TH | single_dose_NP | Lab2 | 18.8029
Exp 10, Replica 2 | 10 | 2 | 300 | 2.51004 | 2.51004 | 9.72297 | 118.8714 | CORR12148SP | 104.9546 | 0.615 | Controlled=6 | TH | single_dose_NP | Lab2 | 18.66573
Exp 10, Replica 2 | 10 | 2 | 300 | 2.698795 | 2.698795 | 9.72297 | 118.8714 | CORR12148SP | 104.9546 | 0.615 | Controlled=6 | TH | single_dose_NP | Lab2 | 17.7538
Exp 10, Replica 2 | 10 | 2 | 300 | 2.88755 | 2.88755 | 9.72297 | 118.8714 | CORR12148SP | 104.9546 | 0.615 | Controlled=6 | TH | single_dose_NP | Lab2 | 17.83974
Exp 10, Replica 2 | 10 | 2 | 300 | 3.076305 | 3.076305 | 9.72297 | 118.8714 | CORR12148SP | 104.9546 | 0.615 | Controlled=6 | TH | single_dose_NP | Lab2 | 18.67634
Exp 10, Replica 2 | 10 | 2 | 300 | 3.26506 | 3.26506 | 9.72297 | 118.8714 | CORR12148SP | 104.9546 | 0.615 | Controlled=6 | TH | single_dose_NP | Lab2 | 18.87871
Exp 10, Replica 2 | 10 | 2 | 300 | 3.453815 | 3.453815 | 9.72297 | 118.8714 | CORR12148SP | 104.9546 | 0.615 | Controlled=6 | TH | single_dose_NP | Lab2 | 18.36633
Exp 10, Replica 2 | 10 | 2 | 300 | 3.64257 | 3.64257 | 9.72297 | 118.8714 | CORR12148SP | 104.9546 | 0.615 | Controlled=6 | TH | single_dose_NP | Lab2 | 18.22344
Exp 10, Replica 2 | 10 | 2 | 300 | 3.831325 | 3.831325 | 9.72297 | 118.8714 | CORR12148SP | 104.9546 | 0.615 | Controlled=6 | TH | single_dose_NP | Lab2 | 18.06425
Exp 10, Replica 2 | 10 | 2 | 300 | 4.02008 | 4.02008 | 9.72297 | 118.8714 | CORR12148SP | 104.9546 | 0.615 | Controlled=6 | TH | single_dose_NP | Lab2 | 17.94812
Exp 10, Replica 2 | 10 | 2 | 300 | 4.208835 | 4.208835 | 9.72297 | 118.8714 | CORR12148SP | 104.9546 | 0.615 | Controlled=6 | TH | single_dose_NP | Lab2 | 18.2248
Exp 10, Replica 2 | 10 | 2 | 300 | 4.39759 | 4.39759 | 9.72297 | 118.8714 | CORR12148SP | 104.9546 | 0.615 | Controlled=6 | TH | single_dose_NP | Lab2 | 17.77351
Exp 10, Replica 2 | 10 | 2 | 300 | 4.586345 | 4.586345 | 9.72297 | 118.8714 | CORR12148SP | 104.9546 | 0.615 | Controlled=6 | TH | single_dose_NP | Lab2 | 17.13035
Exp 10, Replica 2 | 10 | 2 | 300 | 4.7751 | 4.7751 | 9.72297 | 118.8714 | CORR12148SP | 104.9546 | 0.615 | Controlled=6 | TH | single_dose_NP | Lab2 | 17.87348
Exp 10, Replica 2 | 10 | 2 | 300 | 4.963855 | 4.963855 | 9.72297 | 118.8714 | CORR12148SP | 104.9546 | 0.615 | Controlled=6 | TH | single_dose_NP | Lab2 | 17.78017
Exp 10, Replica 2 | 10 | 2 | 300 | 5.15261 | 5.15261 | 9.72297 | 118.8714 | CORR12148SP | 104.9546 | 0.615 | Controlled=6 | TH | single_dose_NP | Lab2 | 16.85122
Exp 10, Replica 2 | 10 | 2 | 300 | 5.341365 | 5.341365 | 9.72297 | 118.8714 | CORR12148SP | 104.9546 | 0.615 | Controlled=6 | TH | single_dose_NP | Lab2 | 17.80505
Exp 10, Replica 2 | 10 | 2 | 300 | 5.53012 | 5.53012 | 9.72297 | 118.8714 | CORR12148SP | 104.9546 | 0.615 | Controlled=6 | TH | single_dose_NP | Lab2 | 14.77278
Exp 10, Replica 2 | 10 | 2 | 300 | 5.718876 | 5.718876 | 9.72297 | 118.8714 | CORR12148SP | 104.9546 | 0.615 | Controlled=6 | TH | single_dose_NP | Lab2 | 13.80791
Exp 10, Replica 2 | 10 | 2 | 300 | 5.907631 | 5.907631 | 9.72297 | 118.8714 | CORR12148SP | 104.9546 | 0.615 | Controlled=6 | TH | single_dose_NP | Lab2 | 11.26912
Exp 10, Replica 2 | 10 | 2 | 300 | 6.096386 | 6.096386 | 9.72297 | 118.8714 | CORR12148SP | 104.9546 | 0.615 | Controlled=6 | TH | single_dose_NP | Lab2 | 10.03127
Exp 10, Replica 2 | 10 | 2 | 300 | 6.285141 | 6.285141 | 9.72297 | 118.8714 | CORR12148SP | 104.9546 | 0.615 | Controlled=6 | TH | single_dose_NP | Lab2 | 9.728783
Exp 10, Replica 2 | 10 | 2 | 300 | 6.473896 | 6.473896 | 9.72297 | 118.8714 | CORR12148SP | 104.9546 | 0.615 | Controlled=6 | TH | single_dose_NP | Lab2 | 9.860161
Exp 10, Replica 2 | 10 | 2 | 300 | 6.662651 | 6.662651 | 9.72297 | 118.8714 | CORR12148SP | 104.9546 | 0.615 | Controlled=6 | TH | single_dose_NP | Lab2 | 9.432524
Exp 10, Replica 2 | 10 | 2 | 300 | 6.851406 | 6.851406 | 9.72297 | 118.8714 | CORR12148SP | 104.9546 | 0.615 | Controlled=6 | TH | single_dose_NP | Lab2 | 8.145111
Exp 10, Replica 2 | 10 | 2 | 300 | 7.040161 | 7.040161 | 9.72297 | 118.8714 | CORR12148SP | 104.9546 | 0.615 | Controlled=6 | TH | single_dose_NP | Lab2 | 8.311418
Exp 10, Replica 2 | 10 | 2 | 300 | 7.228916 | 7.228916 | 9.72297 | 118.8714 | CORR12148SP | 104.9546 | 0.615 | Controlled=6 | TH | single_dose_NP | Lab2 | 7.216298
Exp 10, Replica 2 | 10 | 2 | 300 | 7.417671 | 7.417671 | 9.72297 | 118.8714 | CORR12148SP | 104.9546 | 0.615 | Controlled=6 | TH | single_dose_NP | Lab2 | 5.874031
Exp 10, Replica 2 | 10 | 2 | 300 | 7.606426 | 7.606426 | 9.72297 | 118.8714 | CORR12148SP | 104.9546 | 0.615 | Controlled=6 | TH | single_dose_NP | Lab2 | 6.197705
Exp 10, Replica 2 | 10 | 2 | 300 | 7.795181 | 7.795181 | 9.72297 | 118.8714 | CORR12148SP | 104.9546 | 0.615 | Controlled=6 | TH | single_dose_NP | Lab2 | 5.783239
Exp 10, Replica 2 | 10 | 2 | 300 | 7.983936 | 7.983936 | 9.72297 | 118.8714 | CORR12148SP | 104.9546 | 0.615 | Controlled=6 | TH | single_dose_NP | Lab2 | 6.153053
Exp 10, Replica 2 | 10 | 2 | 300 | 8.172691 | 8.172691 | 9.72297 | 118.8714 | CORR12148SP | 104.9546 | 0.615 | Controlled=6 | TH | single_dose_NP | Lab2 | 5.51827
Exp 10, Replica 2 | 10 | 2 | 300 | 8.361446 | 8.361446 | 9.72297 | 118.8714 | CORR12148SP | 104.9546 | 0.615 | Controlled=6 | TH | single_dose_NP | Lab2 | 5.353774
Exp 10, Replica 2 | 10 | 2 | 300 | 8.550201 | 8.550201 | 9.72297 | 118.8714 | CORR12148SP | 104.9546 | 0.615 | Controlled=6 | TH | single_dose_NP | Lab2 | 5.296528
Exp 10, Replica 2 | 10 | 2 | 300 | 8.738956 | 8.738956 | 9.72297 | 118.8714 | CORR12148SP | 104.9546 | 0.615 | Controlled=6 | TH | single_dose_NP | Lab2 | 5.187607
Exp 10, Replica 2 | 10 | 2 | 300 | 8.927711 | 8.927711 | 9.72297 | 118.8714 | CORR12148SP | 104.9546 | 0.615 | Controlled=6 | TH | single_dose_NP | Lab2 | 5.450872
Exp 10, Replica 2 | 10 | 2 | 300 | 9.116466 | 9.116466 | 9.72297 | 118.8714 | CORR12148SP | 104.9546 | 0.615 | Controlled=6 | TH | single_dose_NP | Lab2 | 5.142646
Exp 10, Replica 2 | 10 | 2 | 300 | 9.305221 | 9.305221 | 9.72297 | 118.8714 | CORR12148SP | 104.9546 | 0.615 | Controlled=6 | TH | single_dose_NP | Lab2 | 4.650314
Exp 10, Replica 2 | 10 | 2 | 300 | 9.493976 | 9.493976 | 9.72297 | 118.8714 | CORR12148SP | 104.9546 | 0.615 | Controlled=6 | TH | single_dose_NP | Lab2 | 4.243791
Exp 10, Replica 2 | 10 | 2 | 300 | 9.682731 | 9.682731 | 9.72297 | 118.8714 | CORR12148SP | 104.9546 | 0.615 | Controlled=6 | TH | single_dose_NP | Lab2 | 4.16448
Exp 10, Replica 2 | 10 | 2 | 300 | 9.871486 | 9.871486 | 9.72297 | 118.8714 | CORR12148SP | 104.9546 | 0.615 | Controlled=6 | TH | single_dose_NP | Lab2 | 3.761462
Exp 10, Replica 2 | 10 | 2 | 300 | 10.06024 | 10.06024 | 9.72297 | 118.8714 | CORR12148SP | 104.9546 | 0.615 | Controlled=6 | TH | single_dose_NP | Lab2 | 3.854948
Exp 10, Replica 2 | 10 | 2 | 300 | 10.249 | 10.249 | 9.72297 | 118.8714 | CORR12148SP | 104.9546 | 0.615 | Controlled=6 | TH | single_dose_NP | Lab2 | 3.424777
Exp 10, Replica 2 | 10 | 2 | 300 | 10.43775 | 10.43775 | 9.72297 | 118.8714 | CORR12148SP | 104.9546 | 0.615 | Controlled=6 | TH | single_dose_NP | Lab2 | 3.448823
Exp 10, Replica 2 | 10 | 2 | 300 | 10.62651 | 10.62651 | 9.72297 | 118.8714 | CORR12148SP | 104.9546 | 0.615 | Controlled=6 | TH | single_dose_NP | Lab2 | 3.280168
Exp 10, Replica 2 | 10 | 2 | 300 | 10.81526 | 10.81526 | 9.72297 | 118.8714 | CORR12148SP | 104.9546 | 0.615 | Controlled=6 | TH | single_dose_NP | Lab2 | 2.898251
Exp 10, Replica 2 | 10 | 2 | 300 | 11.00402 | 11.00402 | 9.72297 | 118.8714 | CORR12148SP | 104.9546 | 0.615 | Controlled=6 | TH | single_dose_NP | Lab2 | 3.050896
Exp 10, Replica 2 | 10 | 2 | 300 | 11.19277 | 11.19277 | 9.72297 | 118.8714 | CORR12148SP | 104.9546 | 0.615 | Controlled=6 | TH | single_dose_NP | Lab2 | 2.578105
Exp 10, Replica 2 | 10 | 2 | 300 | 11.38153 | 11.38153 | 9.72297 | 118.8714 | CORR12148SP | 104.9546 | 0.615 | Controlled=6 | TH | single_dose_NP | Lab2 | 2.415807
Exp 10, Replica 2 | 10 | 2 | 300 | 11.57028 | 11.57028 | 9.72297 | 118.8714 | CORR12148SP | 104.9546 | 0.615 | Controlled=6 | TH | single_dose_NP | Lab2 | 2.307773
Exp 10, Replica 2 | 10 | 2 | 300 | 11.75904 | 11.75904 | 9.72297 | 118.8714 | CORR12148SP | 104.9546 | 0.615 | Controlled=6 | TH | single_dose_NP | Lab2 | 2.146962
Exp 10, Replica 2 | 10 | 2 | 300 | 11.94779 | 11.94779 | 9.72297 | 118.8714 | CORR12148SP | 104.9546 | 0.615 | Controlled=6 | TH | single_dose_NP | Lab2 | 1.9491
Exp 10, Replica 2 | 10 | 2 | 300 | 12.13655 | 12.13655 | 9.72297 | 118.8714 | CORR12148SP | 104.9546 | 0.615 | Controlled=6 | TH | single_dose_NP | Lab2 | 1.810599
Exp 10, Replica 2 | 10 | 2 | 300 | 12.3253 | 12.3253 | 9.72297 | 118.8714 | CORR12148SP | 104.9546 | 0.615 | Controlled=6 | TH | single_dose_NP | Lab2 | 1.94123
Exp 10, Replica 2 | 10 | 2 | 300 | 12.51406 | 12.51406 | 9.72297 | 118.8714 | CORR12148SP | 104.9546 | 0.615 | Controlled=6 | TH | single_dose_NP | Lab2 | 1.735305
Exp 10, Replica 2 | 10 | 2 | 300 | 12.70281 | 12.70281 | 9.72297 | 118.8714 | CORR12148SP | 104.9546 | 0.615 | Controlled=6 | TH | single_dose_NP | Lab2 | 1.651615
Exp 10, Replica 2 | 10 | 2 | 300 | 12.89157 | 12.89157 | 9.72297 | 118.8714 | CORR12148SP | 104.9546 | 0.615 | Controlled=6 | TH | single_dose_NP | Lab2 | 1.544869
Exp 10, Replica 2 | 10 | 2 | 300 | 13.08032 | 13.08032 | 9.72297 | 118.8714 | CORR12148SP | 104.9546 | 0.615 | Controlled=6 | TH | single_dose_NP | Lab2 | 1.512175
Exp 10, Replica 2 | 10 | 2 | 300 | 13.26908 | 13.26908 | 9.72297 | 118.8714 | CORR12148SP | 104.9546 | 0.615 | Controlled=6 | TH | single_dose_NP | Lab2 | 1.391199
Exp 10, Replica 2 | 10 | 2 | 300 | 13.45783 | 13.45783 | 9.72297 | 118.8714 | CORR12148SP | 104.9546 | 0.615 | Controlled=6 | TH | single_dose_NP | Lab2 | 1.469318
Exp 10, Replica 2 | 10 | 2 | 300 | 13.64659 | 13.64659 | 9.72297 | 118.8714 | CORR12148SP | 104.9546 | 0.615 | Controlled=6 | TH | single_dose_NP | Lab2 | 1.476526
Exp 10, Replica 2 | 10 | 2 | 300 | 13.83534 | 13.83534 | 9.72297 | 118.8714 | CORR12148SP | 104.9546 | 0.615 | Controlled=6 | TH | single_dose_NP | Lab2 | 1.380818
Exp 10, Replica 2 | 10 | 2 | 300 | 14.0241 | 14.0241 | 9.72297 | 118.8714 | CORR12148SP | 104.9546 | 0.615 | Controlled=6 | TH | single_dose_NP | Lab2 | 1.306369
Exp 10, Replica 2 | 10 | 2 | 300 | 14.21285 | 14.21285 | 9.72297 | 118.8714 | CORR12148SP | 104.9546 | 0.615 | Controlled=6 | TH | single_dose_NP | Lab2 | 1.25868
Exp 10, Replica 2 | 10 | 2 | 300 | 14.40161 | 14.40161 | 9.72297 | 118.8714 | CORR12148SP | 104.9546 | 0.615 | Controlled=6 | TH | single_dose_NP | Lab2 | 1.313618
Exp 10, Replica 2 | 10 | 2 | 300 | 14.59036 | 14.59036 | 9.72297 | 118.8714 | CORR12148SP | 104.9546 | 0.615 | Controlled=6 | TH | single_dose_NP | Lab2 | 1.339122
Exp 10, Replica 2 | 10 | 2 | 300 | 14.77912 | 14.77912 | 9.72297 | 118.8714 | CORR12148SP | 104.9546 | 0.615 | Controlled=6 | TH | single_dose_NP | Lab2 | 1.260854
Exp 10, Replica 2 | 10 | 2 | 300 | 14.96787 | 14.96787 | 9.72297 | 118.8714 | CORR12148SP | 104.9546 | 0.615 | Controlled=6 | TH | single_dose_NP | Lab2 | 1.163671
Exp 10, Replica 2 | 10 | 2 | 300 | 15.15663 | 15.15663 | 9.72297 | 118.8714 | CORR12148SP | 104.9546 | 0.615 | Controlled=6 | TH | single_dose_NP | Lab2 | 1.081734
Exp 10, Replica 2 | 10 | 2 | 300 | 15.34538 | 15.34538 | 9.72297 | 118.8714 | CORR12148SP | 104.9546 | 0.615 | Controlled=6 | TH | single_dose_NP | Lab2 | 1.080059
Exp 10, Replica 2 | 10 | 2 | 300 | 15.53414 | 15.53414 | 9.72297 | 118.8714 | CORR12148SP | 104.9546 | 0.615 | Controlled=6 | TH | single_dose_NP | Lab2 | 1.141659
Exp 10, Replica 2 | 10 | 2 | 300 | 15.72289 | 15.72289 | 9.72297 | 118.8714 | CORR12148SP | 104.9546 | 0.615 | Controlled=6 | TH | single_dose_NP | Lab2 | 1.126165
Exp 10, Replica 2 | 10 | 2 | 300 | 15.91165 | 15.91165 | 9.72297 | 118.8714 | CORR12148SP | 104.9546 | 0.615 | Controlled=6 | TH | single_dose_NP | Lab2 | 1.109124
Exp 10, Replica 2 | 10 | 2 | 300 | 16.1004 | 16.1004 | 9.72297 | 118.8714 | CORR12148SP | 104.9546 | 0.615 | Controlled=6 | TH | single_dose_NP | Lab2 | 1.040878
Exp 10, Replica 2 | 10 | 2 | 300 | 16.28916 | 16.28916 | 9.72297 | 118.8714 | CORR12148SP | 104.9546 | 0.615 | Controlled=6 | TH | single_dose_NP | Lab2 | 0.9426096
Exp 10, Replica 2 | 10 | 2 | 300 | 16.47791 | 16.47791 | 9.72297 | 118.8714 | CORR12148SP | 104.9546 | 0.615 | Controlled=6 | TH | single_dose_NP | Lab2 | 0.9594041
Exp 10, Replica 2 | 10 | 2 | 300 | 16.66667 | 16.66667 | 9.72297 | 118.8714 | CORR12148SP | 104.9546 | 0.615 | Controlled=6 | TH | single_dose_NP | Lab2 | 1.019897
Exp 10, Replica 2 | 10 | 2 | 300 | 16.85542 | 16.85542 | 9.72297 | 118.8714 | CORR12148SP | 104.9546 | 0.615 | Controlled=6 | TH | single_dose_NP | Lab2 | 0.9330059
Exp 10, Replica 2 | 10 | 2 | 300 | 17.04418 | 17.04418 | 9.72297 | 118.8714 | CORR12148SP | 104.9546 | 0.615 | Controlled=6 | TH | single_dose_NP | Lab2 | 0.8807695
Exp 10, Replica 2 | 10 | 2 | 300 | 17.23293 | 17.23293 | 9.72297 | 118.8714 | CORR12148SP | 104.9546 | 0.615 | Controlled=6 | TH | single_dose_NP | Lab2 | 0.8644418
Exp 10, Replica 2 | 10 | 2 | 300 | 17.42169 | 17.42169 | 9.72297 | 118.8714 | CORR12148SP | 104.9546 | 0.615 | Controlled=6 | TH | single_dose_NP | Lab2 | 0.8160878
Exp 10, Replica 2 | 10 | 2 | 300 | 17.61044 | 17.61044 | 9.72297 | 118.8714 | CORR12148SP | 104.9546 | 0.615 | Controlled=6 | TH | single_dose_NP | Lab2 | 0.8030768
Exp 10, Replica 2 | 10 | 2 | 300 | 17.7992 | 17.7992 | 9.72297 | 118.8714 | CORR12148SP | 104.9546 | 0.615 | Controlled=6 | TH | single_dose_NP | Lab2 | 0.7960991
Exp 10, Replica 2 | 10 | 2 | 300 | 17.98795 | 17.98795 | 9.72297 | 118.8714 | CORR12148SP | 104.9546 | 0.615 | Controlled=6 | TH | single_dose_NP | Lab2 | 0.7172277
Exp 10, Replica 2 | 10 | 2 | 300 | 18.17671 | 18.17671 | 9.72297 | 118.8714 | CORR12148SP | 104.9546 | 0.615 | Controlled=6 | TH | single_dose_NP | Lab2 | 0.735793
Exp 10, Replica 2 | 10 | 2 | 300 | 18.36546 | 18.36546 | 9.72297 | 118.8714 | CORR12148SP | 104.9546 | 0.615 | Controlled=6 | TH | single_dose_NP | Lab2 | 0.7251962
Exp 10, Replica 2 | 10 | 2 | 300 | 18.55422 | 18.55422 | 9.72297 | 118.8714 | CORR12148SP | 104.9546 | 0.615 | Controlled=6 | TH | single_dose_NP | Lab2 | 0.7345639
Exp 10, Replica 2 | 10 | 2 | 300 | 18.74297 | 18.74297 | 9.72297 | 118.8714 | CORR12148SP | 104.9546 | 0.615 | Controlled=6 | TH | single_dose_NP | Lab2 | 0.7247363
Exp 10, Replica 2 | 10 | 2 | 300 | 18.93173 | 18.93173 | 9.72297 | 118.8714 | CORR12148SP | 104.9546 | 0.615 | Controlled=6 | TH | single_dose_NP | Lab2 | 0.7315339
Exp 10, Replica 2 | 10 | 2 | 300 | 19.12048 | 19.12048 | 9.72297 | 118.8714 | CORR12148SP | 104.9546 | 0.615 | Controlled=6 | TH | single_dose_NP | Lab2 | 0.6563863
Exp 10, Replica 2 | 10 | 2 | 300 | 19.30924 | 19.30924 | 9.72297 | 118.8714 | CORR12148SP | 104.9546 | 0.615 | Controlled=6 | TH | single_dose_NP | Lab2 | 0.7018633
Exp 10, Replica 2 | 10 | 2 | 300 | 19.49799 | 19.49799 | 9.72297 | 118.8714 | CORR12148SP | 104.9546 | 0.615 | Controlled=6 | TH | single_dose_NP | Lab2 | 0.7028921
Exp 10, Replica 2 | 10 | 2 | 300 | 19.68675 | 19.68675 | 9.72297 | 118.8714 | CORR12148SP | 104.9546 | 0.615 | Controlled=6 | TH | single_dose_NP | Lab2 | 0.6822564
Exp 10, Replica 2 | 10 | 2 | 300 | 19.8755 | 19.8755 | 9.72297 | 118.8714 | CORR12148SP | 104.9546 | 0.615 | Controlled=6 | TH | single_dose_NP | Lab2 | 0.6712351
Exp 10, Replica 2 | 10 | 2 | 300 | 20.06426 | 20.06426 | 9.72297 | 118.8714 | CORR12148SP | 104.9546 | 0.615 | Controlled=6 | TH | single_dose_NP | Lab2 | 0.6768158
Exp 10, Replica 2 | 10 | 2 | 300 | 20.25301 | 20.25301 | 9.72297 | 118.8714 | CORR12148SP | 104.9546 | 0.615 | Controlled=6 | TH | single_dose_NP | Lab2 | 0.6578897
Exp 10, Replica 2 | 10 | 2 | 300 | 20.44177 | 20.44177 | 9.72297 | 118.8714 | CORR12148SP | 104.9546 | 0.615 | Controlled=6 | TH | single_dose_NP | Lab2 | 0.6781583
Exp 10, Replica 2 | 10 | 2 | 300 | 20.63052 | 20.63052 | 9.72297 | 118.8714 | CORR12148SP | 104.9546 | 0.615 | Controlled=6 | TH | single_dose_NP | Lab2 | 0.6507008
Exp 10, Replica 2 | 10 | 2 | 300 | 20.81928 | 20.81928 | 9.72297 | 118.8714 | CORR12148SP | 104.9546 | 0.615 | Controlled=6 | TH | single_dose_NP | Lab2 | 0.6458548
Exp 10, Replica 2 | 10 | 2 | 300 | 21.00803 | 21.00803 | 9.72297 | 118.8714 | CORR12148SP | 104.9546 | 0.615 | Controlled=6 | TH | single_dose_NP | Lab2 | 0.6376135
Exp 10, Replica 2 | 10 | 2 | 300 | 21.19679 | 21.19679 | 9.72297 | 118.8714 | CORR12148SP | 104.9546 | 0.615 | Controlled=6 | TH | single_dose_NP | Lab2 | 0.6270995
Exp 10, Replica 2 | 10 | 2 | 300 | 21.38554 | 21.38554 | 9.72297 | 118.8714 | CORR12148SP | 104.9546 | 0.615 | Controlled=6 | TH | single_dose_NP | Lab2 | 0.6401675
Exp 10, Replica 2 | 10 | 2 | 300 | 21.5743 | 21.5743 | 9.72297 | 118.8714 | CORR12148SP | 104.9546 | 0.615 | Controlled=6 | TH | single_dose_NP | Lab2 | 0.6159353
Exp 10, Replica 2 | 10 | 2 | 300 | 21.76305 | 21.76305 | 9.72297 | 118.8714 | CORR12148SP | 104.9546 | 0.615 | Controlled=6 | TH | single_dose_NP | Lab2 | 0.6209013
Exp 10, Replica 2 | 10 | 2 | 300 | 21.95181 | 21.95181 | 9.72297 | 118.8714 | CORR12148SP | 104.9546 | 0.615 | Controlled=6 | TH | single_dose_NP | Lab2 | 0.6228292
Exp 10, Replica 2 | 10 | 2 | 300 | 22.14056 | 22.14056 | 9.72297 | 118.8714 | CORR12148SP | 104.9546 | 0.615 | Controlled=6 | TH | single_dose_NP | Lab2 | 0.5957109
Exp 10, Replica 2 | 10 | 2 | 300 | 22.32932 | 22.32932 | 9.72297 | 118.8714 | CORR12148SP | 104.9546 | 0.615 | Controlled=6 | TH | single_dose_NP | Lab2 | 0.6121377
Exp 10, Replica 2 | 10 | 2 | 300 | 22.51807 | 22.51807 | 9.72297 | 118.8714 | CORR12148SP | 104.9546 | 0.615 | Controlled=6 | TH | single_dose_NP | Lab2 | 0.6183628
Exp 10, Replica 2 | 10 | 2 | 300 | 22.70683 | 22.70683 | 9.72297 | 118.8714 | CORR12148SP | 104.9546 | 0.615 | Controlled=6 | TH | single_dose_NP | Lab2 | 0.6150787
Exp 10, Replica 2 | 10 | 2 | 300 | 22.89558 | 22.89558 | 9.72297 | 118.8714 | CORR12148SP | 104.9546 | 0.615 | Controlled=6 | TH | single_dose_NP | Lab2 | 0.6068944
Exp 10, Replica 2 | 10 | 2 | 300 | 23.08434 | 23.08434 | 9.72297 | 118.8714 | CORR12148SP | 104.9546 | 0.615 | Controlled=6 | TH | single_dose_NP | Lab2 | 0.5765257
Exp 10, Replica 2 | 10 | 2 | 300 | 23.27309 | 23.27309 | 9.72297 | 118.8714 | CORR12148SP | 104.9546 | 0.615 | Controlled=6 | TH | single_dose_NP | Lab2 | 0.583202
Exp 10, Replica 2 | 10 | 2 | 300 | 23.46185 | 23.46185 | 9.72297 | 118.8714 | CORR12148SP | 104.9546 | 0.615 | Controlled=6 | TH | single_dose_NP | Lab2 | 0.5925363
Exp 10, Replica 2 | 10 | 2 | 300 | 23.6506 | 23.6506 | 9.72297 | 118.8714 | CORR12148SP | 104.9546 | 0.615 | Controlled=6 | TH | single_dose_NP | Lab2 | 0.5764209
Exp 10, Replica 2 | 10 | 2 | 300 | 23.83936 | 23.83936 | 9.72297 | 118.8714 | CORR12148SP | 104.9546 | 0.615 | Controlled=6 | TH | single_dose_NP | Lab2 | 0.572729
Exp 10, Replica 2 | 10 | 2 | 300 | 24.02811 | 24.02811 | 9.72297 | 118.8714 | CORR12148SP | 104.9546 | 0.615 | Controlled=6 | TH | single_dose_NP | Lab2 | 0.567976
Exp 10, Replica 2 | 10 | 2 | 300 | 24.21687 | 24.21687 | 9.72297 | 118.8714 | CORR12148SP | 104.9546 | 0.615 | Controlled=6 | TH | single_dose_NP | Lab2 | 0.5871693
Exp 10, Replica 2 | 10 | 2 | 300 | 24.40562 | 24.40562 | 9.72297 | 118.8714 | CORR12148SP | 104.9546 | 0.615 | Controlled=6 | TH | single_dose_NP | Lab2 | 0.5961054
Exp 10, Replica 2 | 10 | 2 | 300 | 24.59438 | 24.59438 | 9.72297 | 118.8714 | CORR12148SP | 104.9546 | 0.615 | Controlled=6 | TH | single_dose_NP | Lab2 | 0.5745873
Exp 10, Replica 2 | 10 | 2 | 300 | 24.78313 | 24.78313 | 9.72297 | 118.8714 | CORR12148SP | 104.9546 | 0.615 | Controlled=6 | TH | single_dose_NP | Lab2 | 0.5848041
Exp 10, Replica 2 | 10 | 2 | 300 | 24.97189 | 24.97189 | 9.72297 | 118.8714 | CORR12148SP | 104.9546 | 0.615 | Controlled=6 | TH | single_dose_NP | Lab2 | 0.5851521
Exp 10, Replica 2 | 10 | 2 | 300 | 25.16064 | 25.16064 | 9.72297 | 118.8714 | CORR12148SP | 104.9546 | 0.615 | Controlled=6 | TH | single_dose_NP | Lab2 | 0.6001466
Exp 10, Replica 2 | 10 | 2 | 300 | 25.3494 | 25.3494 | 9.72297 | 118.8714 | CORR12148SP | 104.9546 | 0.615 | Controlled=6 | TH | single_dose_NP | Lab2 | 0.5812751
Exp 10, Replica 2 | 10 | 2 | 300 | 25.53815 | 25.53815 | 9.72297 | 118.8714 | CORR12148SP | 104.9546 | 0.615 | Controlled=6 | TH | single_dose_NP | Lab2 | 0.6047088
Exp 10, Replica 2 | 10 | 2 | 300 | 25.72691 | 25.72691 | 9.72297 | 118.8714 | CORR12148SP | 104.9546 | 0.615 | Controlled=6 | TH | single_dose_NP | Lab2 | 0.5884706
Exp 10, Replica 2 | 10 | 2 | 300 | 25.91566 | 25.91566 | 9.72297 | 118.8714 | CORR12148SP | 104.9546 | 0.615 | Controlled=6 | TH | single_dose_NP | Lab2 | 0.5710767
Exp 10, Replica 2 | 10 | 2 | 300 | 26.10442 | 26.10442 | 9.72297 | 118.8714 | CORR12148SP | 104.9546 | 0.615 | Controlled=6 | TH | single_dose_NP | Lab2 | 0.5834005
Exp 10, Replica 2 | 10 | 2 | 300 | 26.29317 | 26.29317 | 9.72297 | 118.8714 | CORR12148SP | 104.9546 | 0.615 | Controlled=6 | TH | single_dose_NP | Lab2 | 0.5775571
Exp 10, Replica 2 | 10 | 2 | 300 | 26.48193 | 26.48193 | 9.72297 | 118.8714 | CORR12148SP | 104.9546 | 0.615 | Controlled=6 | TH | single_dose_NP | Lab2 | 0.5611732
Exp 10, Replica 2 | 10 | 2 | 300 | 26.67068 | 26.67068 | 9.72297 | 118.8714 | CORR12148SP | 104.9546 | 0.615 | Controlled=6 | TH | single_dose_NP | Lab2 | 0.57437
Exp 10, Replica 2 | 10 | 2 | 300 | 26.85944 | 26.85944 | 9.72297 | 118.8714 | CORR12148SP | 104.9546 | 0.615 | Controlled=6 | TH | single_dose_NP | Lab2 | 0.5645859
Exp 10, Replica 2 | 10 | 2 | 300 | 27.04819 | 27.04819 | 9.72297 | 118.8714 | CORR12148SP | 104.9546 | 0.615 | Controlled=6 | TH | single_dose_NP | Lab2 | 0.5948738
Exp 10, Replica 2 | 10 | 2 | 300 | 27.23695 | 27.23695 | 9.72297 | 118.8714 | CORR12148SP | 104.9546 | 0.615 | Controlled=6 | TH | single_dose_NP | Lab2 | 0.5804559
Exp 10, Replica 2 | 10 | 2 | 300 | 27.4257 | 27.4257 | 9.72297 | 118.8714 | CORR12148SP | 104.9546 | 0.615 | Controlled=6 | TH | single_dose_NP | Lab2 | 0.5756825
Exp 10, Replica 2 | 10 | 2 | 300 | 27.61446 | 27.61446 | 9.72297 | 118.8714 | CORR12148SP | 104.9546 | 0.615 | Controlled=6 | TH | single_dose_NP | Lab2 | 0.5728251
Exp 10, Replica 2 | 10 | 2 | 300 | 27.80321 | 27.80321 | 9.72297 | 118.8714 | CORR12148SP | 104.9546 | 0.615 | Controlled=6 | TH | single_dose_NP | Lab2 | 0.5746093
Exp 10, Replica 2 | 10 | 2 | 300 | 27.99197 | 27.99197 | 9.72297 | 118.8714 | CORR12148SP | 104.9546 | 0.615 | Controlled=6 | TH | single_dose_NP | Lab2 | 0.5883407
Exp 10, Replica 2 | 10 | 2 | 300 | 28.18072 | 28.18072 | 9.72297 | 118.8714 | CORR12148SP | 104.9546 | 0.615 | Controlled=6 | TH | single_dose_NP | Lab2 | 0.5737642
Exp 10, Replica 2 | 10 | 2 | 300 | 28.36948 | 28.36948 | 9.72297 | 118.8714 | CORR12148SP | 104.9546 | 0.615 | Controlled=6 | TH | single_dose_NP | Lab2 | 0.5846426
Exp 10, Replica 2 | 10 | 2 | 300 | 28.55823 | 28.55823 | 9.72297 | 118.8714 | CORR12148SP | 104.9546 | 0.615 | Controlled=6 | TH | single_dose_NP | Lab2 | 0.5950223
Exp 10, Replica 2 | 10 | 2 | 300 | 28.74699 | 28.74699 | 9.72297 | 118.8714 | CORR12148SP | 104.9546 | 0.615 | Controlled=6 | TH | single_dose_NP | Lab2 | 0.5710273
Exp 10, Replica 2 | 10 | 2 | 300 | 28.93574 | 28.93574 | 9.72297 | 118.8714 | CORR12148SP | 104.9546 | 0.615 | Controlled=6 | TH | single_dose_NP | Lab2 | 0.5718255
Exp 10, Replica 2 | 10 | 2 | 300 | 29.1245 | 29.1245 | 9.72297 | 118.8714 | CORR12148SP | 104.9546 | 0.615 | Controlled=6 | TH | single_dose_NP | Lab2 | 0.5660835
Exp 10, Replica 2 | 10 | 2 | 300 | 29.31325 | 29.31325 | 9.72297 | 118.8714 | CORR12148SP | 104.9546 | 0.615 | Controlled=6 | TH | single_dose_NP | Lab2 | 0.5696758
Exp 10, Replica 2 | 10 | 2 | 300 | 29.50201 | 29.50201 | 9.72297 | 118.8714 | CORR12148SP | 104.9546 | 0.615 | Controlled=6 | TH | single_dose_NP | Lab2 | 0.5696222
Exp 10, Replica 2 | 10 | 2 | 300 | 29.69076 | 29.69076 | 9.72297 | 118.8714 | CORR12148SP | 104.9546 | 0.615 | Controlled=6 | TH | single_dose_NP | Lab2 | 0.5753113
Exp 10, Replica 2 | 10 | 2 | 300 | 29.87952 | 29.87952 | 9.72297 | 118.8714 | CORR12148SP | 104.9546 | 0.615 | Controlled=6 | TH | single_dose_NP | Lab2 | 0.5781399
Exp 10, Replica 2 | 10 | 2 | 300 | 30.06827 | 30.06827 | 9.72297 | 118.8714 | CORR12148SP | 104.9546 | 0.615 | Controlled=6 | TH | single_dose_NP | Lab2 | 0.5766074
Exp 10, Replica 2 | 10 | 2 | 300 | 30.25703 | 30.25703 | 9.72297 | 118.8714 | CORR12148SP | 104.9546 | 0.615 | Controlled=6 | TH | single_dose_NP | Lab2 | 0.5765566
Exp 10, Replica 2 | 10 | 2 | 300 | 30.44578 | 30.44578 | 9.72297 | 118.8714 | CORR12148SP | 104.9546 | 0.615 | Controlled=6 | TH | single_dose_NP | Lab2 | 0.5837173
Exp 10, Replica 2 | 10 | 2 | 300 | 30.63454 | 30.63454 | 9.72297 | 118.8714 | CORR12148SP | 104.9546 | 0.615 | Controlled=6 | TH | single_dose_NP | Lab2 | 0.5582041
Exp 10, Replica 2 | 10 | 2 | 300 | 30.82329 | 30.82329 | 9.72297 | 118.8714 | CORR12148SP | 104.9546 | 0.615 | Controlled=6 | TH | single_dose_NP | Lab2 | 0.567618
Exp 10, Replica 2 | 10 | 2 | 300 | 31.01205 | 31.01205 | 9.72297 | 118.8714 | CORR12148SP | 104.9546 | 0.615 | Controlled=6 | TH | single_dose_NP | Lab2 | 0.5516662
Exp 10, Replica 2 | 10 | 2 | 300 | 31.2008 | 31.2008 | 9.72297 | 118.8714 | CORR12148SP | 104.9546 | 0.615 | Controlled=6 | TH | single_dose_NP | Lab2 | 0.5555756
Exp 10, Replica 2 | 10 | 2 | 300 | 31.38956 | 31.38956 | 9.72297 | 118.8714 | CORR12148SP | 104.9546 | 0.615 | Controlled=6 | TH | single_dose_NP | Lab2 | 0.5770934
Exp 10, Replica 2 | 10 | 2 | 300 | 31.57831 | 31.57831 | 9.72297 | 118.8714 | CORR12148SP | 104.9546 | 0.615 | Controlled=6 | TH | single_dose_NP | Lab2 | 0.587239
Exp 10, Replica 2 | 10 | 2 | 300 | 31.76707 | 31.76707 | 9.72297 | 118.8714 | CORR12148SP | 104.9546 | 0.615 | Controlled=6 | TH | single_dose_NP | Lab2 | 0.573001
Exp 10, Replica 2 | 10 | 2 | 300 | 31.95582 | 31.95582 | 9.72297 | 118.8714 | CORR12148SP | 104.9546 | 0.615 | Controlled=6 | TH | single_dose_NP | Lab2 | 0.5668223
Exp 10, Replica 2 | 10 | 2 | 300 | 32.14458 | 32.14458 | 9.72297 | 118.8714 | CORR12148SP | 104.9546 | 0.615 | Controlled=6 | TH | single_dose_NP | Lab2 | 0.5566793
Exp 10, Replica 2 | 10 | 2 | 300 | 32.33333 | 32.33333 | 9.72297 | 118.8714 | CORR12148SP | 104.9546 | 0.615 | Controlled=6 | TH | single_dose_NP | Lab2 | 0.5469115
Exp 10, Replica 2 | 10 | 2 | 300 | 32.52209 | 32.52209 | 9.72297 | 118.8714 | CORR12148SP | 104.9546 | 0.615 | Controlled=6 | TH | single_dose_NP | Lab2 | 0.5686068
Exp 10, Replica 2 | 10 | 2 | 300 | 32.71084 | 32.71084 | 9.72297 | 118.8714 | CORR12148SP | 104.9546 | 0.615 | Controlled=6 | TH | single_dose_NP | Lab2 | 0.5564684
Exp 10, Replica 2 | 10 | 2 | 300 | 32.8996 | 32.8996 | 9.72297 | 118.8714 | CORR12148SP | 104.9546 | 0.615 | Controlled=6 | TH | single_dose_NP | Lab2 | 0.5454412
Exp 10, Replica 2 | 10 | 2 | 300 | 33.08835 | 33.08835 | 9.72297 | 118.8714 | CORR12148SP | 104.9546 | 0.615 | Controlled=6 | TH | single_dose_NP | Lab2 | 0.5584755
Exp 10, Replica 2 | 10 | 2 | 300 | 33.27711 | 33.27711 | 9.72297 | 118.8714 | CORR12148SP | 104.9546 | 0.615 | Controlled=6 | TH | single_dose_NP | Lab2 | 0.5767887
Exp 10, Replica 2 | 10 | 2 | 300 | 33.46586 | 33.46586 | 9.72297 | 118.8714 | CORR12148SP | 104.9546 | 0.615 | Controlled=6 | TH | single_dose_NP | Lab2 | 0.5568075
Exp 10, Replica 2 | 10 | 2 | 300 | 33.65462 | 33.65462 | 9.72297 | 118.8714 | CORR12148SP | 104.9546 | 0.615 | Controlled=6 | TH | single_dose_NP | Lab2 | 0.5578871
Exp 10, Replica 2 | 10 | 2 | 300 | 33.84337 | 33.84337 | 9.72297 | 118.8714 | CORR12148SP | 104.9546 | 0.615 | Controlled=6 | TH | single_dose_NP | Lab2 | 0.5763937
Exp 10, Replica 2 | 10 | 2 | 300 | 34.03213 | 34.03213 | 9.72297 | 118.8714 | CORR12148SP | 104.9546 | 0.615 | Controlled=6 | TH | single_dose_NP | Lab2 | 0.5576949
Exp 10, Replica 2 | 10 | 2 | 300 | 34.22088 | 34.22088 | 9.72297 | 118.8714 | CORR12148SP | 104.9546 | 0.615 | Controlled=6 | TH | single_dose_NP | Lab2 | 0.5602017
Exp 10, Replica 2 | 10 | 2 | 300 | 34.40964 | 34.40964 | 9.72297 | 118.8714 | CORR12148SP | 104.9546 | 0.615 | Controlled=6 | TH | single_dose_NP | Lab2 | 0.5763362
Exp 10, Replica 2 | 10 | 2 | 300 | 34.59839 | 34.59839 | 9.72297 | 118.8714 | CORR12148SP | 104.9546 | 0.615 | Controlled=6 | TH | single_dose_NP | Lab2 | 0.5689207
Exp 10, Replica 2 | 10 | 2 | 300 | 34.78715 | 34.78715 | 9.72297 | 118.8714 | CORR12148SP | 104.9546 | 0.615 | Controlled=6 | TH | single_dose_NP | Lab2 | 0.5616904
Exp 10, Replica 2 | 10 | 2 | 300 | 34.9759 | 34.9759 | 9.72297 | 118.8714 | CORR12148SP | 104.9546 | 0.615 | Controlled=6 | TH | single_dose_NP | Lab2 | 0.5670166
Exp 10, Replica 2 | 10 | 2 | 300 | 35.16466 | 35.16466 | 9.72297 | 118.8714 | CORR12148SP | 104.9546 | 0.615 | Controlled=6 | TH | single_dose_NP | Lab2 | 0.5753242
Exp 10, Replica 2 | 10 | 2 | 300 | 35.35341 | 35.35341 | 9.72297 | 118.8714 | CORR12148SP | 104.9546 | 0.615 | Controlled=6 | TH | single_dose_NP | Lab2 | 0.5515741
Exp 10, Replica 2 | 10 | 2 | 300 | 35.54217 | 35.54217 | 9.72297 | 118.8714 | CORR12148SP | 104.9546 | 0.615 | Controlled=6 | TH | single_dose_NP | Lab2 | 0.5572837
Exp 10, Replica 2 | 10 | 2 | 300 | 35.73092 | 35.73092 | 9.72297 | 118.8714 | CORR12148SP | 104.9546 | 0.615 | Controlled=6 | TH | single_dose_NP | Lab2 | 0.5550955
Exp 10, Replica 2 | 10 | 2 | 300 | 35.91968 | 35.91968 | 9.72297 | 118.8714 | CORR12148SP | 104.9546 | 0.615 | Controlled=6 | TH | single_dose_NP | Lab2 | 0.5550178
Exp 10, Replica 2 | 10 | 2 | 300 | 36.10843 | 36.10843 | 9.72297 | 118.8714 | CORR12148SP | 104.9546 | 0.615 | Controlled=6 | TH | single_dose_NP | Lab2 | 0.5725767
Exp 10, Replica 2 | 10 | 2 | 300 | 36.29719 | 36.29719 | 9.72297 | 118.8714 | CORR12148SP | 104.9546 | 0.615 | Controlled=6 | TH | single_dose_NP | Lab2 | 0.54948
Exp 10, Replica 2 | 10 | 2 | 300 | 36.48594 | 36.48594 | 9.72297 | 118.8714 | CORR12148SP | 104.9546 | 0.615 | Controlled=6 | TH | single_dose_NP | Lab2 | 0.5369116
Exp 10, Replica 2 | 10 | 2 | 300 | 36.6747 | 36.6747 | 9.72297 | 118.8714 | CORR12148SP | 104.9546 | 0.615 | Controlled=6 | TH | single_dose_NP | Lab2 | 0.5382878
Exp 10, Replica 2 | 10 | 2 | 300 | 36.86345 | 36.86345 | 9.72297 | 118.8714 | CORR12148SP | 104.9546 | 0.615 | Controlled=6 | TH | single_dose_NP | Lab2 | 0.546055
Exp 10, Replica 2 | 10 | 2 | 300 | 37.05221 | 37.05221 | 9.72297 | 118.8714 | CORR12148SP | 104.9546 | 0.615 | Controlled=6 | TH | single_dose_NP | Lab2 | 0.5427104
Exp 10, Replica 2 | 10 | 2 | 300 | 37.24096 | 37.24096 | 9.72297 | 118.8714 | CORR12148SP | 104.9546 | 0.615 | Controlled=6 | TH | single_dose_NP | Lab2 | 0.5669971
Exp 10, Replica 2 | 10 | 2 | 300 | 37.42972 | 37.42972 | 9.72297 | 118.8714 | CORR12148SP | 104.9546 | 0.615 | Controlled=6 | TH | single_dose_NP | Lab2 | 0.5588034
Exp 10, Replica 2 | 10 | 2 | 300 | 37.61847 | 37.61847 | 9.72297 | 118.8714 | CORR12148SP | 104.9546 | 0.615 | Controlled=6 | TH | single_dose_NP | Lab2 | 0.5535756
Exp 10, Replica 2 | 10 | 2 | 300 | 37.80723 | 37.80723 | 9.72297 | 118.8714 | CORR12148SP | 104.9546 | 0.615 | Controlled=6 | TH | single_dose_NP | Lab2 | 0.5621778
Exp 10, Replica 2 | 10 | 2 | 300 | 37.99598 | 37.99598 | 9.72297 | 118.8714 | CORR12148SP | 104.9546 | 0.615 | Controlled=6 | TH | single_dose_NP | Lab2 | 0.5556941
Exp 10, Replica 2 | 10 | 2 | 300 | 38.18474 | 38.18474 | 9.72297 | 118.8714 | CORR12148SP | 104.9546 | 0.615 | Controlled=6 | TH | single_dose_NP | Lab2 | 0.5608919
Exp 10, Replica 2 | 10 | 2 | 300 | 38.37349 | 38.37349 | 9.72297 | 118.8714 | CORR12148SP | 104.9546 | 0.615 | Controlled=6 | TH | single_dose_NP | Lab2 | 0.5726392
Exp 10, Replica 2 | 10 | 2 | 300 | 38.56225 | 38.56225 | 9.72297 | 118.8714 | CORR12148SP | 104.9546 | 0.615 | Controlled=6 | TH | single_dose_NP | Lab2 | 0.5491119
Exp 10, Replica 2 | 10 | 2 | 300 | 38.751 | 38.751 | 9.72297 | 118.8714 | CORR12148SP | 104.9546 | 0.615 | Controlled=6 | TH | single_dose_NP | Lab2 | 0.5658868
Exp 10, Replica 2 | 10 | 2 | 300 | 38.93976 | 38.93976 | 9.72297 | 118.8714 | CORR12148SP | 104.9546 | 0.615 | Controlled=6 | TH | single_dose_NP | Lab2 | 0.5733125
Exp 10, Replica 2 | 10 | 2 | 300 | 39.12851 | 39.12851 | 9.72297 | 118.8714 | CORR12148SP | 104.9546 | 0.615 | Controlled=6 | TH | single_dose_NP | Lab2 | 0.5364786
Exp 10, Replica 2 | 10 | 2 | 300 | 39.31727 | 39.31727 | 9.72297 | 118.8714 | CORR12148SP | 104.9546 | 0.615 | Controlled=6 | TH | single_dose_NP | Lab2 | 0.5631312
Exp 10, Replica 2 | 10 | 2 | 300 | 39.50602 | 39.50602 | 9.72297 | 118.8714 | CORR12148SP | 104.9546 | 0.615 | Controlled=6 | TH | single_dose_NP | Lab2 | 0.5592499
Exp 10, Replica 2 | 10 | 2 | 300 | 39.69478 | 39.69478 | 9.72297 | 118.8714 | CORR12148SP | 104.9546 | 0.615 | Controlled=6 | TH | single_dose_NP | Lab2 | 0.5523192
Exp 10, Replica 2 | 10 | 2 | 300 | 39.88353 | 39.88353 | 9.72297 | 118.8714 | CORR12148SP | 104.9546 | 0.615 | Controlled=6 | TH | single_dose_NP | Lab2 | 0.5606526
Exp 10, Replica 2 | 10 | 2 | 300 | 40.07229 | 40.07229 | 9.72297 | 118.8714 | CORR12148SP | 104.9546 | 0.615 | Controlled=6 | TH | single_dose_NP | Lab2 | 0.5700673
Exp 10, Replica 2 | 10 | 2 | 300 | 40.26104 | 40.26104 | 9.72297 | 118.8714 | CORR12148SP | 104.9546 | 0.615 | Controlled=6 | TH | single_dose_NP | Lab2 | 0.5841979
Exp 10, Replica 2 | 10 | 2 | 300 | 40.4498 | 40.4498 | 9.72297 | 118.8714 | CORR12148SP | 104.9546 | 0.615 | Controlled=6 | TH | single_dose_NP | Lab2 | 0.5538123
Exp 10, Replica 2 | 10 | 2 | 300 | 40.63855 | 40.63855 | 9.72297 | 118.8714 | CORR12148SP | 104.9546 | 0.615 | Controlled=6 | TH | single_dose_NP | Lab2 | 0.5786716
Exp 10, Replica 2 | 10 | 2 | 300 | 40.82731 | 40.82731 | 9.72297 | 118.8714 | CORR12148SP | 104.9546 | 0.615 | Controlled=6 | TH | single_dose_NP | Lab2 | 0.5740709
Exp 10, Replica 2 | 10 | 2 | 300 | 41.01606 | 41.01606 | 9.72297 | 118.8714 | CORR12148SP | 104.9546 | 0.615 | Controlled=6 | TH | single_dose_NP | Lab2 | 0.5661081
Exp 10, Replica 2 | 10 | 2 | 300 | 41.20482 | 41.20482 | 9.72297 | 118.8714 | CORR12148SP | 104.9546 | 0.615 | Controlled=6 | TH | single_dose_NP | Lab2 | 0.5593379
Exp 10, Replica 2 | 10 | 2 | 300 | 41.39357 | 41.39357 | 9.72297 | 118.8714 | CORR12148SP | 104.9546 | 0.615 | Controlled=6 | TH | single_dose_NP | Lab2 | 0.5659046
Exp 10, Replica 2 | 10 | 2 | 300 | 41.58233 | 41.58233 | 9.72297 | 118.8714 | CORR12148SP | 104.9546 | 0.615 | Controlled=6 | TH | single_dose_NP | Lab2 | 0.5781271
Exp 10, Replica 2 | 10 | 2 | 300 | 41.77108 | 41.77108 | 9.72297 | 118.8714 | CORR12148SP | 104.9546 | 0.615 | Controlled=6 | TH | single_dose_NP | Lab2 | 0.5585886
Exp 10, Replica 2 | 10 | 2 | 300 | 41.95984 | 41.95984 | 9.72297 | 118.8714 | CORR12148SP | 104.9546 | 0.615 | Controlled=6 | TH | single_dose_NP | Lab2 | 0.5703447
Exp 10, Replica 2 | 10 | 2 | 300 | 42.14859 | 42.14859 | 9.72297 | 118.8714 | CORR12148SP | 104.9546 | 0.615 | Controlled=6 | TH | single_dose_NP | Lab2 | 0.5676568
Exp 10, Replica 2 | 10 | 2 | 300 | 42.33735 | 42.33735 | 9.72297 | 118.8714 | CORR12148SP | 104.9546 | 0.615 | Controlled=6 | TH | single_dose_NP | Lab2 | 0.5569991
Exp 10, Replica 2 | 10 | 2 | 300 | 42.5261 | 42.5261 | 9.72297 | 118.8714 | CORR12148SP | 104.9546 | 0.615 | Controlled=6 | TH | single_dose_NP | Lab2 | 0.5638725
Exp 10, Replica 2 | 10 | 2 | 300 | 42.71486 | 42.71486 | 9.72297 | 118.8714 | CORR12148SP | 104.9546 | 0.615 | Controlled=6 | TH | single_dose_NP | Lab2 | 0.5729063
Exp 10, Replica 2 | 10 | 2 | 300 | 42.90361 | 42.90361 | 9.72297 | 118.8714 | CORR12148SP | 104.9546 | 0.615 | Controlled=6 | TH | single_dose_NP | Lab2 | 0.5615472
Exp 10, Replica 2 | 10 | 2 | 300 | 43.09237 | 43.09237 | 9.72297 | 118.8714 | CORR12148SP | 104.9546 | 0.615 | Controlled=6 | TH | single_dose_NP | Lab2 | 0.5567521
Exp 10, Replica 2 | 10 | 2 | 300 | 43.28112 | 43.28112 | 9.72297 | 118.8714 | CORR12148SP | 104.9546 | 0.615 | Controlled=6 | TH | single_dose_NP | Lab2 | 0.5602883
Exp 10, Replica 2 | 10 | 2 | 300 | 43.46988 | 43.46988 | 9.72297 | 118.8714 | CORR12148SP | 104.9546 | 0.615 | Controlled=6 | TH | single_dose_NP | Lab2 | 0.5943986
Exp 10, Replica 2 | 10 | 2 | 300 | 43.65863 | 43.65863 | 9.72297 | 118.8714 | CORR12148SP | 104.9546 | 0.615 | Controlled=6 | TH | single_dose_NP | Lab2 | 0.5751936
Exp 10, Replica 2 | 10 | 2 | 300 | 43.84739 | 43.84739 | 9.72297 | 118.8714 | CORR12148SP | 104.9546 | 0.615 | Controlled=6 | TH | single_dose_NP | Lab2 | 0.5267856
Exp 10, Replica 2 | 10 | 2 | 300 | 44.03614 | 44.03614 | 9.72297 | 118.8714 | CORR12148SP | 104.9546 | 0.615 | Controlled=6 | TH | single_dose_NP | Lab2 | 0.5625094
Exp 10, Replica 2 | 10 | 2 | 300 | 44.2249 | 44.2249 | 9.72297 | 118.8714 | CORR12148SP | 104.9546 | 0.615 | Controlled=6 | TH | single_dose_NP | Lab2 | 0.5776939
Exp 10, Replica 2 | 10 | 2 | 300 | 44.41365 | 44.41365 | 9.72297 | 118.8714 | CORR12148SP | 104.9546 | 0.615 | Controlled=6 | TH | single_dose_NP | Lab2 | 0.5704456
Exp 10, Replica 2 | 10 | 2 | 300 | 44.60241 | 44.60241 | 9.72297 | 118.8714 | CORR12148SP | 104.9546 | 0.615 | Controlled=6 | TH | single_dose_NP | Lab2 | 0.5678477
Exp 10, Replica 2 | 10 | 2 | 300 | 44.79116 | 44.79116 | 9.72297 | 118.8714 | CORR12148SP | 104.9546 | 0.615 | Controlled=6 | TH | single_dose_NP | Lab2 | 0.5757209
Exp 10, Replica 2 | 10 | 2 | 300 | 44.97992 | 44.97992 | 9.72297 | 118.8714 | CORR12148SP | 104.9546 | 0.615 | Controlled=6 | TH | single_dose_NP | Lab2 | 0.5662072
Exp 10, Replica 2 | 10 | 2 | 300 | 45.16867 | 45.16867 | 9.72297 | 118.8714 | CORR12148SP | 104.9546 | 0.615 | Controlled=6 | TH | single_dose_NP | Lab2 | 0.5603335
Exp 10, Replica 2 | 10 | 2 | 300 | 45.35743 | 45.35743 | 9.72297 | 118.8714 | CORR12148SP | 104.9546 | 0.615 | Controlled=6 | TH | single_dose_NP | Lab2 | 0.5706713
Exp 10, Replica 2 | 10 | 2 | 300 | 45.54618 | 45.54618 | 9.72297 | 118.8714 | CORR12148SP | 104.9546 | 0.615 | Controlled=6 | TH | single_dose_NP | Lab2 | 0.5582602
Exp 10, Replica 2 | 10 | 2 | 300 | 45.73494 | 45.73494 | 9.72297 | 118.8714 | CORR12148SP | 104.9546 | 0.615 | Controlled=6 | TH | single_dose_NP | Lab2 | 0.5675881
Exp 10, Replica 2 | 10 | 2 | 300 | 45.92369 | 45.92369 | 9.72297 | 118.8714 | CORR12148SP | 104.9546 | 0.615 | Controlled=6 | TH | single_dose_NP | Lab2 | 0.566492
Exp 10, Replica 2 | 10 | 2 | 300 | 46.11245 | 46.11245 | 9.72297 | 118.8714 | CORR12148SP | 104.9546 | 0.615 | Controlled=6 | TH | single_dose_NP | Lab2 | 0.5664531
Exp 10, Replica 2 | 10 | 2 | 300 | 46.3012 | 46.3012 | 9.72297 | 118.8714 | CORR12148SP | 104.9546 | 0.615 | Controlled=6 | TH | single_dose_NP | Lab2 | 0.5732029
Exp 10, Replica 2 | 10 | 2 | 300 | 46.48996 | 46.48996 | 9.72297 | 118.8714 | CORR12148SP | 104.9546 | 0.615 | Controlled=6 | TH | single_dose_NP | Lab2 | 0.5667866
Exp 10, Replica 2 | 10 | 2 | 300 | 46.67871 | 46.67871 | 9.72297 | 118.8714 | CORR12148SP | 104.9546 | 0.615 | Controlled=6 | TH | single_dose_NP | Lab2 | 0.5484912
Exp 10, Replica 2 | 10 | 2 | 300 | 46.86747 | 46.86747 | 9.72297 | 118.8714 | CORR12148SP | 104.9546 | 0.615 | Controlled=6 | TH | single_dose_NP | Lab2 | 0.5682975
Exp 10, Replica 2 | 10 | 2 | 300 | 47.05622 | 47.05622 | 9.72297 | 118.8714 | CORR12148SP | 104.9546 | 0.615 | Controlled=6 | TH | single_dose_NP | Lab2 | 0.5709989
Exp 10, Replica 2 | 10 | 2 | 300 | 47.24498 | 47.24498 | 9.72297 | 118.8714 | CORR12148SP | 104.9546 | 0.615 | Controlled=6 | TH | single_dose_NP | Lab2 | 0.5513573
Exp 10, Replica 2 | 10 | 2 | 300 | 47.43373 | 47.43373 | 9.72297 | 118.8714 | CORR12148SP | 104.9546 | 0.615 | Controlled=6 | TH | single_dose_NP | Lab2 | 0.563065
Exp 10, Replica 2 | 10 | 2 | 300 | 47.62249 | 47.62249 | 9.72297 | 118.8714 | CORR12148SP | 104.9546 | 0.615 | Controlled=6 | TH | single_dose_NP | Lab2 | 0.5742217
Exp 10, Replica 2 | 10 | 2 | 300 | 47.81124 | 47.81124 | 9.72297 | 118.8714 | CORR12148SP | 104.9546 | 0.615 | Controlled=6 | TH | single_dose_NP | Lab2 | 0.5674773
Exp 10, Replica 2 | 10 | 2 | 300 | 48 | 48 | 9.72297 | 118.8714 | CORR12148SP | 104.9546 | 0.615 | Controlled=6 | TH | single_dose_NP | Lab2 | 0.5442226
Exp 10, Replica 3 | 10 | 3 | 500 | 1 | 1 | 4.566395 | 95.51162 | CORR12148SP | 209.063 | 2.31 | Uncontrolled | Galapagos | single_dose_NP | Lab2 | 19.75425
Exp 10, Replica 3 | 10 | 3 | 500 | 1.188755 | 1.188755 | 4.566395 | 95.51162 | CORR12148SP | 209.063 | 2.31 | Uncontrolled | Galapagos | single_dose_NP | Lab2 | 18.97969
Exp 10, Replica 3 | 10 | 3 | 500 | 1.37751 | 1.37751 | 4.566395 | 95.51162 | CORR12148SP | 209.063 | 2.31 | Uncontrolled | Galapagos | single_dose_NP | Lab2 | 18.64159
Exp 10, Replica 3 | 10 | 3 | 500 | 1.566265 | 1.566265 | 4.566395 | 95.51162 | CORR12148SP | 209.063 | 2.31 | Uncontrolled | Galapagos | single_dose_NP | Lab2 | 19.09708
Exp 10, Replica 3 | 10 | 3 | 500 | 1.75502 | 1.75502 | 4.566395 | 95.51162 | CORR12148SP | 209.063 | 2.31 | Uncontrolled | Galapagos | single_dose_NP | Lab2 | 18.7842
Exp 10, Replica 3 | 10 | 3 | 500 | 1.943775 | 1.943775 | 4.566395 | 95.51162 | CORR12148SP | 209.063 | 2.31 | Uncontrolled | Galapagos | single_dose_NP | Lab2 | 19.11095
Exp 10, Replica 3 | 10 | 3 | 500 | 2.13253 | 2.13253 | 4.566395 | 95.51162 | CORR12148SP | 209.063 | 2.31 | Uncontrolled | Galapagos | single_dose_NP | Lab2 | 19.02271
Exp 10, Replica 3 | 10 | 3 | 500 | 2.321285 | 2.321285 | 4.566395 | 95.51162 | CORR12148SP | 209.063 | 2.31 | Uncontrolled | Galapagos | single_dose_NP | Lab2 | 18.27247
Exp 10, Replica 3 | 10 | 3 | 500 | 2.51004 | 2.51004 | 4.566395 | 95.51162 | CORR12148SP | 209.063 | 2.31 | Uncontrolled | Galapagos | single_dose_NP | Lab2 | 18.07519
Exp 10, Replica 3 | 10 | 3 | 500 | 2.698795 | 2.698795 | 4.566395 | 95.51162 | CORR12148SP | 209.063 | 2.31 | Uncontrolled | Galapagos | single_dose_NP | Lab2 | 18.49038
Exp 10, Replica 3 | 10 | 3 | 500 | 2.88755 | 2.88755 | 4.566395 | 95.51162 | CORR12148SP | 209.063 | 2.31 | Uncontrolled | Galapagos | single_dose_NP | Lab2 | 18.25027
Exp 10, Replica 3 | 10 | 3 | 500 | 3.076305 | 3.076305 | 4.566395 | 95.51162 | CORR12148SP | 209.063 | 2.31 | Uncontrolled | Galapagos | single_dose_NP | Lab2 | 18.45986
Exp 10, Replica 3 | 10 | 3 | 500 | 3.26506 | 3.26506 | 4.566395 | 95.51162 | CORR12148SP | 209.063 | 2.31 | Uncontrolled | Galapagos | single_dose_NP | Lab2 | 18.65336
Exp 10, Replica 3 | 10 | 3 | 500 | 3.453815 | 3.453815 | 4.566395 | 95.51162 | CORR12148SP | 209.063 | 2.31 | Uncontrolled | Galapagos | single_dose_NP | Lab2 | 18.1687
Exp 10, Replica 3 | 10 | 3 | 500 | 3.64257 | 3.64257 | 4.566395 | 95.51162 | CORR12148SP | 209.063 | 2.31 | Uncontrolled | Galapagos | single_dose_NP | Lab2 | 18.46212
Exp 10, Replica 3 | 10 | 3 | 500 | 3.831325 | 3.831325 | 4.566395 | 95.51162 | CORR12148SP | 209.063 | 2.31 | Uncontrolled | Galapagos | single_dose_NP | Lab2 | 17.67503
Exp 10, Replica 3 | 10 | 3 | 500 | 4.02008 | 4.02008 | 4.566395 | 95.51162 | CORR12148SP | 209.063 | 2.31 | Uncontrolled | Galapagos | single_dose_NP | Lab2 | 17.89849
Exp 10, Replica 3 | 10 | 3 | 500 | 4.208835 | 4.208835 | 4.566395 | 95.51162 | CORR12148SP | 209.063 | 2.31 | Uncontrolled | Galapagos | single_dose_NP | Lab2 | 17.92307
Exp 10, Replica 3 | 10 | 3 | 500 | 4.39759 | 4.39759 | 4.566395 | 95.51162 | CORR12148SP | 209.063 | 2.31 | Uncontrolled | Galapagos | single_dose_NP | Lab2 | 18.33586
Exp 10, Replica 3 | 10 | 3 | 500 | 4.586345 | 4.586345 | 4.566395 | 95.51162 | CORR12148SP | 209.063 | 2.31 | Uncontrolled | Galapagos | single_dose_NP | Lab2 | 17.7374
Exp 10, Replica 3 | 10 | 3 | 500 | 4.7751 | 4.7751 | 4.566395 | 95.51162 | CORR12148SP | 209.063 | 2.31 | Uncontrolled | Galapagos | single_dose_NP | Lab2 | 17.91716
Exp 10, Replica 3 | 10 | 3 | 500 | 4.963855 | 4.963855 | 4.566395 | 95.51162 | CORR12148SP | 209.063 | 2.31 | Uncontrolled | Galapagos | single_dose_NP | Lab2 | 18.01016
Exp 10, Replica 3 | 10 | 3 | 500 | 5.15261 | 5.15261 | 4.566395 | 95.51162 | CORR12148SP | 209.063 | 2.31 | Uncontrolled | Galapagos | single_dose_NP | Lab2 | 18.11568
Exp 10, Replica 3 | 10 | 3 | 500 | 5.341365 | 5.341365 | 4.566395 | 95.51162 | CORR12148SP | 209.063 | 2.31 | Uncontrolled | Galapagos | single_dose_NP | Lab2 | 17.8062
Exp 10, Replica 3 | 10 | 3 | 500 | 5.53012 | 5.53012 | 4.566395 | 95.51162 | CORR12148SP | 209.063 | 2.31 | Uncontrolled | Galapagos | single_dose_NP | Lab2 | 14.47836
Exp 10, Replica 3 | 10 | 3 | 500 | 5.718876 | 5.718876 | 4.566395 | 95.51162 | CORR12148SP | 209.063 | 2.31 | Uncontrolled | Galapagos | single_dose_NP | Lab2 | 12.73552
Exp 10, Replica 3 | 10 | 3 | 500 | 5.907631 | 5.907631 | 4.566395 | 95.51162 | CORR12148SP | 209.063 | 2.31 | Uncontrolled | Galapagos | single_dose_NP | Lab2 | 11.68897
Exp 10, Replica 3 | 10 | 3 | 500 | 6.096386 | 6.096386 | 4.566395 | 95.51162 | CORR12148SP | 209.063 | 2.31 | Uncontrolled | Galapagos | single_dose_NP | Lab2 | 9.684254
Exp 10, Replica 3 | 10 | 3 | 500 | 6.285141 | 6.285141 | 4.566395 | 95.51162 | CORR12148SP | 209.063 | 2.31 | Uncontrolled | Galapagos | single_dose_NP | Lab2 | 10.4657
Exp 10, Replica 3 | 10 | 3 | 500 | 6.473896 | 6.473896 | 4.566395 | 95.51162 | CORR12148SP | 209.063 | 2.31 | Uncontrolled | Galapagos | single_dose_NP | Lab2 | 8.810787
Exp 10, Replica 3 | 10 | 3 | 500 | 6.662651 | 6.662651 | 4.566395 | 95.51162 | CORR12148SP | 209.063 | 2.31 | Uncontrolled | Galapagos | single_dose_NP | Lab2 | 7.638984
Exp 10, Replica 3 | 10 | 3 | 500 | 6.851406 | 6.851406 | 4.566395 | 95.51162 | CORR12148SP | 209.063 | 2.31 | Uncontrolled | Galapagos | single_dose_NP | Lab2 | 7.107299
Exp 10, Replica 3 | 10 | 3 | 500 | 7.040161 | 7.040161 | 4.566395 | 95.51162 | CORR12148SP | 209.063 | 2.31 | Uncontrolled | Galapagos | single_dose_NP | Lab2 | 6.778678
Exp 10, Replica 3 | 10 | 3 | 500 | 7.228916 | 7.228916 | 4.566395 | 95.51162 | CORR12148SP | 209.063 | 2.31 | Uncontrolled | Galapagos | single_dose_NP | Lab2 | 6.967384
Exp 10, Replica 3 | 10 | 3 | 500 | 7.417671 | 7.417671 | 4.566395 | 95.51162 | CORR12148SP | 209.063 | 2.31 | Uncontrolled | Galapagos | single_dose_NP | Lab2 | 6.657712
Exp 10, Replica 3 | 10 | 3 | 500 | 7.606426 | 7.606426 | 4.566395 | 95.51162 | CORR12148SP | 209.063 | 2.31 | Uncontrolled | Galapagos | single_dose_NP | Lab2 | 6.481284
Exp 10, Replica 3 | 10 | 3 | 500 | 7.795181 | 7.795181 | 4.566395 | 95.51162 | CORR12148SP | 209.063 | 2.31 | Uncontrolled | Galapagos | single_dose_NP | Lab2 | 5.810551
Exp 10, Replica 3 | 10 | 3 | 500 | 7.983936 | 7.983936 | 4.566395 | 95.51162 | CORR12148SP | 209.063 | 2.31 | Uncontrolled | Galapagos | single_dose_NP | Lab2 | 5.19956
Exp 10, Replica 3 | 10 | 3 | 500 | 8.172691 | 8.172691 | 4.566395 | 95.51162 | CORR12148SP | 209.063 | 2.31 | Uncontrolled | Galapagos | single_dose_NP | Lab2 | 5.032624
Exp 10, Replica 3 | 10 | 3 | 500 | 8.361446 | 8.361446 | 4.566395 | 95.51162 | CORR12148SP | 209.063 | 2.31 | Uncontrolled | Galapagos | single_dose_NP | Lab2 | 4.283929
Exp 10, Replica 3 | 10 | 3 | 500 | 8.550201 | 8.550201 | 4.566395 | 95.51162 | CORR12148SP | 209.063 | 2.31 | Uncontrolled | Galapagos | single_dose_NP | Lab2 | 3.578681
Exp 10, Replica 3 | 10 | 3 | 500 | 8.738956 | 8.738956 | 4.566395 | 95.51162 | CORR12148SP | 209.063 | 2.31 | Uncontrolled | Galapagos | single_dose_NP | Lab2 | 3.067111
Exp 10, Replica 3 | 10 | 3 | 500 | 8.927711 | 8.927711 | 4.566395 | 95.51162 | CORR12148SP | 209.063 | 2.31 | Uncontrolled | Galapagos | single_dose_NP | Lab2 | 2.593465
Exp 10, Replica 3 | 10 | 3 | 500 | 9.116466 | 9.116466 | 4.566395 | 95.51162 | CORR12148SP | 209.063 | 2.31 | Uncontrolled | Galapagos | single_dose_NP | Lab2 | 2.375637
Exp 10, Replica 3 | 10 | 3 | 500 | 9.305221 | 9.305221 | 4.566395 | 95.51162 | CORR12148SP | 209.063 | 2.31 | Uncontrolled | Galapagos | single_dose_NP | Lab2 | 2.101041
Exp 10, Replica 3 | 10 | 3 | 500 | 9.493976 | 9.493976 | 4.566395 | 95.51162 | CORR12148SP | 209.063 | 2.31 | Uncontrolled | Galapagos | single_dose_NP | Lab2 | 2.257152
Exp 10, Replica 3 | 10 | 3 | 500 | 9.682731 | 9.682731 | 4.566395 | 95.51162 | CORR12148SP | 209.063 | 2.31 | Uncontrolled | Galapagos | single_dose_NP | Lab2 | 1.933574
Exp 10, Replica 3 | 10 | 3 | 500 | 9.871486 | 9.871486 | 4.566395 | 95.51162 | CORR12148SP | 209.063 | 2.31 | Uncontrolled | Galapagos | single_dose_NP | Lab2 | 1.984639
Exp 10, Replica 3 | 10 | 3 | 500 | 10.06024 | 10.06024 | 4.566395 | 95.51162 | CORR12148SP | 209.063 | 2.31 | Uncontrolled | Galapagos | single_dose_NP | Lab2 | 2.014369
Exp 10, Replica 3 | 10 | 3 | 500 | 10.249 | 10.249 | 4.566395 | 95.51162 | CORR12148SP | 209.063 | 2.31 | Uncontrolled | Galapagos | single_dose_NP | Lab2 | 2.140833
Exp 10, Replica 3 | 10 | 3 | 500 | 10.43775 | 10.43775 | 4.566395 | 95.51162 | CORR12148SP | 209.063 | 2.31 | Uncontrolled | Galapagos | single_dose_NP | Lab2 | 2.086379
Exp 10, Replica 3 | 10 | 3 | 500 | 10.62651 | 10.62651 | 4.566395 | 95.51162 | CORR12148SP | 209.063 | 2.31 | Uncontrolled | Galapagos | single_dose_NP | Lab2 | 2.139302
Exp 10, Replica 3 | 10 | 3 | 500 | 10.81526 | 10.81526 | 4.566395 | 95.51162 | CORR12148SP | 209.063 | 2.31 | Uncontrolled | Galapagos | single_dose_NP | Lab2 | 1.943968
Exp 10, Replica 3 | 10 | 3 | 500 | 11.00402 | 11.00402 | 4.566395 | 95.51162 | CORR12148SP | 209.063 | 2.31 | Uncontrolled | Galapagos | single_dose_NP | Lab2 | 1.982915
Exp 10, Replica 3 | 10 | 3 | 500 | 11.19277 | 11.19277 | 4.566395 | 95.51162 | CORR12148SP | 209.063 | 2.31 | Uncontrolled | Galapagos | single_dose_NP | Lab2 | 1.814666
Exp 10, Replica 3 | 10 | 3 | 500 | 11.38153 | 11.38153 | 4.566395 | 95.51162 | CORR12148SP | 209.063 | 2.31 | Uncontrolled | Galapagos | single_dose_NP | Lab2 | 1.61462
Exp 10, Replica 3 | 10 | 3 | 500 | 11.57028 | 11.57028 | 4.566395 | 95.51162 | CORR12148SP | 209.063 | 2.31 | Uncontrolled | Galapagos | single_dose_NP | Lab2 | 1.360091
Exp 10, Replica 3 | 10 | 3 | 500 | 11.75904 | 11.75904 | 4.566395 | 95.51162 | CORR12148SP | 209.063 | 2.31 | Uncontrolled | Galapagos | single_dose_NP | Lab2 | 1.374516
Exp 10, Replica 3 | 10 | 3 | 500 | 11.94779 | 11.94779 | 4.566395 | 95.51162 | CORR12148SP | 209.063 | 2.31 | Uncontrolled | Galapagos | single_dose_NP | Lab2 | 1.287632
Exp 10, Replica 3 | 10 | 3 | 500 | 12.13655 | 12.13655 | 4.566395 | 95.51162 | CORR12148SP | 209.063 | 2.31 | Uncontrolled | Galapagos | single_dose_NP | Lab2 | 1.2832
Exp 10, Replica 3 | 10 | 3 | 500 | 12.3253 | 12.3253 | 4.566395 | 95.51162 | CORR12148SP | 209.063 | 2.31 | Uncontrolled | Galapagos | single_dose_NP | Lab2 | 1.352856
Exp 10, Replica 3 | 10 | 3 | 500 | 12.51406 | 12.51406 | 4.566395 | 95.51162 | CORR12148SP | 209.063 | 2.31 | Uncontrolled | Galapagos | single_dose_NP | Lab2 | 1.19179
Exp 10, Replica 3 | 10 | 3 | 500 | 12.70281 | 12.70281 | 4.566395 | 95.51162 | CORR12148SP | 209.063 | 2.31 | Uncontrolled | Galapagos | single_dose_NP | Lab2 | 1.062656
Exp 10, Replica 3 | 10 | 3 | 500 | 12.89157 | 12.89157 | 4.566395 | 95.51162 | CORR12148SP | 209.063 | 2.31 | Uncontrolled | Galapagos | single_dose_NP | Lab2 | 0.9584164
Exp 10, Replica 3 | 10 | 3 | 500 | 13.08032 | 13.08032 | 4.566395 | 95.51162 | CORR12148SP | 209.063 | 2.31 | Uncontrolled | Galapagos | single_dose_NP | Lab2 | 0.8920384
Exp 10, Replica 3 | 10 | 3 | 500 | 13.26908 | 13.26908 | 4.566395 | 95.51162 | CORR12148SP | 209.063 | 2.31 | Uncontrolled | Galapagos | single_dose_NP | Lab2 | 0.7950327
Exp 10, Replica 3 | 10 | 3 | 500 | 13.45783 | 13.45783 | 4.566395 | 95.51162 | CORR12148SP | 209.063 | 2.31 | Uncontrolled | Galapagos | single_dose_NP | Lab2 | 0.6968526
Exp 10, Replica 3 | 10 | 3 | 500 | 13.64659 | 13.64659 | 4.566395 | 95.51162 | CORR12148SP | 209.063 | 2.31 | Uncontrolled | Galapagos | single_dose_NP | Lab2 | 0.6851622
Exp 10, Replica 3 | 10 | 3 | 500 | 13.83534 | 13.83534 | 4.566395 | 95.51162 | CORR12148SP | 209.063 | 2.31 | Uncontrolled | Galapagos | single_dose_NP | Lab2 | 0.745605
Exp 10, Replica 3 | 10 | 3 | 500 | 14.0241 | 14.0241 | 4.566395 | 95.51162 | CORR12148SP | 209.063 | 2.31 | Uncontrolled | Galapagos | single_dose_NP | Lab2 | 0.7443969
Exp 10, Replica 3 | 10 | 3 | 500 | 14.21285 | 14.21285 | 4.566395 | 95.51162 | CORR12148SP | 209.063 | 2.31 | Uncontrolled | Galapagos | single_dose_NP | Lab2 | 0.7611638
Exp 10, Replica 3 | 10 | 3 | 500 | 14.40161 | 14.40161 | 4.566395 | 95.51162 | CORR12148SP | 209.063 | 2.31 | Uncontrolled | Galapagos | single_dose_NP | Lab2 | 0.7306732
Exp 10, Replica 3 | 10 | 3 | 500 | 14.59036 | 14.59036 | 4.566395 | 95.51162 | CORR12148SP | 209.063 | 2.31 | Uncontrolled | Galapagos | single_dose_NP | Lab2 | 0.6709496
Exp 10, Replica 3 | 10 | 3 | 500 | 14.77912 | 14.77912 | 4.566395 | 95.51162 | CORR12148SP | 209.063 | 2.31 | Uncontrolled | Galapagos | single_dose_NP | Lab2 | 0.7154002
Exp 10, Replica 3 | 10 | 3 | 500 | 14.96787 | 14.96787 | 4.566395 | 95.51162 | CORR12148SP | 209.063 | 2.31 | Uncontrolled | Galapagos | single_dose_NP | Lab2 | 0.6533899
Exp 10, Replica 3 | 10 | 3 | 500 | 15.15663 | 15.15663 | 4.566395 | 95.51162 | CORR12148SP | 209.063 | 2.31 | Uncontrolled | Galapagos | single_dose_NP | Lab2 | 0.5843793
Exp 10, Replica 3 | 10 | 3 | 500 | 15.34538 | 15.34538 | 4.566395 | 95.51162 | CORR12148SP | 209.063 | 2.31 | Uncontrolled | Galapagos | single_dose_NP | Lab2 | 0.5689285
Exp 10, Replica 3 | 10 | 3 | 500 | 15.53414 | 15.53414 | 4.566395 | 95.51162 | CORR12148SP | 209.063 | 2.31 | Uncontrolled | Galapagos | single_dose_NP | Lab2 | 0.5715505
Exp 10, Replica 3 | 10 | 3 | 500 | 15.72289 | 15.72289 | 4.566395 | 95.51162 | CORR12148SP | 209.063 | 2.31 | Uncontrolled | Galapagos | single_dose_NP | Lab2 | 0.5346934
Exp 10, Replica 3 | 10 | 3 | 500 | 15.91165 | 15.91165 | 4.566395 | 95.51162 | CORR12148SP | 209.063 | 2.31 | Uncontrolled | Galapagos | single_dose_NP | Lab2 | 0.4803364
Exp 10, Replica 3 | 10 | 3 | 500 | 16.1004 | 16.1004 | 4.566395 | 95.51162 | CORR12148SP | 209.063 | 2.31 | Uncontrolled | Galapagos | single_dose_NP | Lab2 | 0.4885774
Exp 10, Replica 3 | 10 | 3 | 500 | 16.28916 | 16.28916 | 4.566395 | 95.51162 | CORR12148SP | 209.063 | 2.31 | Uncontrolled | Galapagos | single_dose_NP | Lab2 | 0.4920795
Exp 10, Replica 3 | 10 | 3 | 500 | 16.47791 | 16.47791 | 4.566395 | 95.51162 | CORR12148SP | 209.063 | 2.31 | Uncontrolled | Galapagos | single_dose_NP | Lab2 | 0.4900989
Exp 10, Replica 3 | 10 | 3 | 500 | 16.66667 | 16.66667 | 4.566395 | 95.51162 | CORR12148SP | 209.063 | 2.31 | Uncontrolled | Galapagos | single_dose_NP | Lab2 | 0.4908607
Exp 10, Replica 3 | 10 | 3 | 500 | 16.85542 | 16.85542 | 4.566395 | 95.51162 | CORR12148SP | 209.063 | 2.31 | Uncontrolled | Galapagos | single_dose_NP | Lab2 | 0.4400658
Exp 10, Replica 3 | 10 | 3 | 500 | 17.04418 | 17.04418 | 4.566395 | 95.51162 | CORR12148SP | 209.063 | 2.31 | Uncontrolled | Galapagos | single_dose_NP | Lab2 | 0.4012725
Exp 10, Replica 3 | 10 | 3 | 500 | 17.23293 | 17.23293 | 4.566395 | 95.51162 | CORR12148SP | 209.063 | 2.31 | Uncontrolled | Galapagos | single_dose_NP | Lab2 | 0.4315492
Exp 10, Replica 3 | 10 | 3 | 500 | 17.42169 | 17.42169 | 4.566395 | 95.51162 | CORR12148SP | 209.063 | 2.31 | Uncontrolled | Galapagos | single_dose_NP | Lab2 | 0.3837324
Exp 10, Replica 3 | 10 | 3 | 500 | 17.61044 | 17.61044 | 4.566395 | 95.51162 | CORR12148SP | 209.063 | 2.31 | Uncontrolled | Galapagos | single_dose_NP | Lab2 | 0.3804607
Exp 10, Replica 3 | 10 | 3 | 500 | 17.7992 | 17.7992 | 4.566395 | 95.51162 | CORR12148SP | 209.063 | 2.31 | Uncontrolled | Galapagos | single_dose_NP | Lab2 | 0.3484942
Exp 10, Replica 3 | 10 | 3 | 500 | 17.98795 | 17.98795 | 4.566395 | 95.51162 | CORR12148SP | 209.063 | 2.31 | Uncontrolled | Galapagos | single_dose_NP | Lab2 | 0.3484573
Exp 10, Replica 3 | 10 | 3 | 500 | 18.17671 | 18.17671 | 4.566395 | 95.51162 | CORR12148SP | 209.063 | 2.31 | Uncontrolled | Galapagos | single_dose_NP | Lab2 | 0.3417435
Exp 10, Replica 3 | 10 | 3 | 500 | 18.36546 | 18.36546 | 4.566395 | 95.51162 | CORR12148SP | 209.063 | 2.31 | Uncontrolled | Galapagos | single_dose_NP | Lab2 | 0.3166508
Exp 10, Replica 3 | 10 | 3 | 500 | 18.55422 | 18.55422 | 4.566395 | 95.51162 | CORR12148SP | 209.063 | 2.31 | Uncontrolled | Galapagos | single_dose_NP | Lab2 | 0.2992054
Exp 10, Replica 3 | 10 | 3 | 500 | 18.74297 | 18.74297 | 4.566395 | 95.51162 | CORR12148SP | 209.063 | 2.31 | Uncontrolled | Galapagos | single_dose_NP | Lab2 | 0.2972828
Exp 10, Replica 3 | 10 | 3 | 500 | 18.93173 | 18.93173 | 4.566395 | 95.51162 | CORR12148SP | 209.063 | 2.31 | Uncontrolled | Galapagos | single_dose_NP | Lab2 | 0.2890693
Exp 10, Replica 3 | 10 | 3 | 500 | 19.12048 | 19.12048 | 4.566395 | 95.51162 | CORR12148SP | 209.063 | 2.31 | Uncontrolled | Galapagos | single_dose_NP | Lab2 | 0.2747652
Exp 10, Replica 3 | 10 | 3 | 500 | 19.30924 | 19.30924 | 4.566395 | 95.51162 | CORR12148SP | 209.063 | 2.31 | Uncontrolled | Galapagos | single_dose_NP | Lab2 | 0.2628286
Exp 10, Replica 3 | 10 | 3 | 500 | 19.49799 | 19.49799 | 4.566395 | 95.51162 | CORR12148SP | 209.063 | 2.31 | Uncontrolled | Galapagos | single_dose_NP | Lab2 | 0.2625634
Exp 10, Replica 3 | 10 | 3 | 500 | 19.68675 | 19.68675 | 4.566395 | 95.51162 | CORR12148SP | 209.063 | 2.31 | Uncontrolled | Galapagos | single_dose_NP | Lab2 | 0.2454161
Exp 10, Replica 3 | 10 | 3 | 500 | 19.8755 | 19.8755 | 4.566395 | 95.51162 | CORR12148SP | 209.063 | 2.31 | Uncontrolled | Galapagos | single_dose_NP | Lab2 | 0.257484
Exp 10, Replica 3 | 10 | 3 | 500 | 20.06426 | 20.06426 | 4.566395 | 95.51162 | CORR12148SP | 209.063 | 2.31 | Uncontrolled | Galapagos | single_dose_NP | Lab2 | 0.2533594
Exp 10, Replica 3 | 10 | 3 | 500 | 20.25301 | 20.25301 | 4.566395 | 95.51162 | CORR12148SP | 209.063 | 2.31 | Uncontrolled | Galapagos | single_dose_NP | Lab2 | 0.2363407
Exp 10, Replica 3 | 10 | 3 | 500 | 20.44177 | 20.44177 | 4.566395 | 95.51162 | CORR12148SP | 209.063 | 2.31 | Uncontrolled | Galapagos | single_dose_NP | Lab2 | 0.2496776
Exp 10, Replica 3 | 10 | 3 | 500 | 20.63052 | 20.63052 | 4.566395 | 95.51162 | CORR12148SP | 209.063 | 2.31 | Uncontrolled | Galapagos | single_dose_NP | Lab2 | 0.2504573
Exp 10, Replica 3 | 10 | 3 | 500 | 20.81928 | 20.81928 | 4.566395 | 95.51162 | CORR12148SP | 209.063 | 2.31 | Uncontrolled | Galapagos | single_dose_NP | Lab2 | 0.2405926
Exp 10, Replica 3 | 10 | 3 | 500 | 21.00803 | 21.00803 | 4.566395 | 95.51162 | CORR12148SP | 209.063 | 2.31 | Uncontrolled | Galapagos | single_dose_NP | Lab2 | 0.2475363
Exp 10, Replica 3 | 10 | 3 | 500 | 21.19679 | 21.19679 | 4.566395 | 95.51162 | CORR12148SP | 209.063 | 2.31 | Uncontrolled | Galapagos | single_dose_NP | Lab2 | 0.237144
Exp 10, Replica 3 | 10 | 3 | 500 | 21.38554 | 21.38554 | 4.566395 | 95.51162 | CORR12148SP | 209.063 | 2.31 | Uncontrolled | Galapagos | single_dose_NP | Lab2 | 0.2406782
Exp 10, Replica 3 | 10 | 3 | 500 | 21.5743 | 21.5743 | 4.566395 | 95.51162 | CORR12148SP | 209.063 | 2.31 | Uncontrolled | Galapagos | single_dose_NP | Lab2 | 0.2345408
Exp 10, Replica 3 | 10 | 3 | 500 | 21.76305 | 21.76305 | 4.566395 | 95.51162 | CORR12148SP | 209.063 | 2.31 | Uncontrolled | Galapagos | single_dose_NP | Lab2 | 0.2263903
Exp 10, Replica 3 | 10 | 3 | 500 | 21.95181 | 21.95181 | 4.566395 | 95.51162 | CORR12148SP | 209.063 | 2.31 | Uncontrolled | Galapagos | single_dose_NP | Lab2 | 0.2225146
Exp 10, Replica 3 | 10 | 3 | 500 | 22.14056 | 22.14056 | 4.566395 | 95.51162 | CORR12148SP | 209.063 | 2.31 | Uncontrolled | Galapagos | single_dose_NP | Lab2 | 0.2135481
Exp 10, Replica 3 | 10 | 3 | 500 | 22.32932 | 22.32932 | 4.566395 | 95.51162 | CORR12148SP | 209.063 | 2.31 | Uncontrolled | Galapagos | single_dose_NP | Lab2 | 0.2165621
Exp 10, Replica 3 | 10 | 3 | 500 | 22.51807 | 22.51807 | 4.566395 | 95.51162 | CORR12148SP | 209.063 | 2.31 | Uncontrolled | Galapagos | single_dose_NP | Lab2 | 0.212972
Exp 10, Replica 3 | 10 | 3 | 500 | 22.70683 | 22.70683 | 4.566395 | 95.51162 | CORR12148SP | 209.063 | 2.31 | Uncontrolled | Galapagos | single_dose_NP | Lab2 | 0.2284652
Exp 10, Replica 3 | 10 | 3 | 500 | 22.89558 | 22.89558 | 4.566395 | 95.51162 | CORR12148SP | 209.063 | 2.31 | Uncontrolled | Galapagos | single_dose_NP | Lab2 | 0.2224236
Exp 10, Replica 3 | 10 | 3 | 500 | 23.08434 | 23.08434 | 4.566395 | 95.51162 | CORR12148SP | 209.063 | 2.31 | Uncontrolled | Galapagos | single_dose_NP | Lab2 | 0.217175
Exp 10, Replica 3 | 10 | 3 | 500 | 23.27309 | 23.27309 | 4.566395 | 95.51162 | CORR12148SP | 209.063 | 2.31 | Uncontrolled | Galapagos | single_dose_NP | Lab2 | 0.2092687
Exp 10, Replica 3 | 10 | 3 | 500 | 23.46185 | 23.46185 | 4.566395 | 95.51162 | CORR12148SP | 209.063 | 2.31 | Uncontrolled | Galapagos | single_dose_NP | Lab2 | 0.2051648
Exp 10, Replica 3 | 10 | 3 | 500 | 23.6506 | 23.6506 | 4.566395 | 95.51162 | CORR12148SP | 209.063 | 2.31 | Uncontrolled | Galapagos | single_dose_NP | Lab2 | 0.2098797
Exp 10, Replica 3 | 10 | 3 | 500 | 23.83936 | 23.83936 | 4.566395 | 95.51162 | CORR12148SP | 209.063 | 2.31 | Uncontrolled | Galapagos | single_dose_NP | Lab2 | 0.2129365
Exp 10, Replica 3 | 10 | 3 | 500 | 24.02811 | 24.02811 | 4.566395 | 95.51162 | CORR12148SP | 209.063 | 2.31 | Uncontrolled | Galapagos | single_dose_NP | Lab2 | 0.2087566
Exp 10, Replica 3 | 10 | 3 | 500 | 24.21687 | 24.21687 | 4.566395 | 95.51162 | CORR12148SP | 209.063 | 2.31 | Uncontrolled | Galapagos | single_dose_NP | Lab2 | 0.2061319
Exp 10, Replica 3 | 10 | 3 | 500 | 24.40562 | 24.40562 | 4.566395 | 95.51162 | CORR12148SP | 209.063 | 2.31 | Uncontrolled | Galapagos | single_dose_NP | Lab2 | 0.2045139
Exp 10, Replica 3 | 10 | 3 | 500 | 24.59438 | 24.59438 | 4.566395 | 95.51162 | CORR12148SP | 209.063 | 2.31 | Uncontrolled | Galapagos | single_dose_NP | Lab2 | 0.2039822
Exp 10, Replica 3 | 10 | 3 | 500 | 24.78313 | 24.78313 | 4.566395 | 95.51162 | CORR12148SP | 209.063 | 2.31 | Uncontrolled | Galapagos | single_dose_NP | Lab2 | 0.2117029
Exp 10, Replica 3 | 10 | 3 | 500 | 24.97189 | 24.97189 | 4.566395 | 95.51162 | CORR12148SP | 209.063 | 2.31 | Uncontrolled | Galapagos | single_dose_NP | Lab2 | 0.2079453
Exp 10, Replica 3 | 10 | 3 | 500 | 25.16064 | 25.16064 | 4.566395 | 95.51162 | CORR12148SP | 209.063 | 2.31 | Uncontrolled | Galapagos | single_dose_NP | Lab2 | 0.2007489
Exp 10, Replica 3 | 10 | 3 | 500 | 25.3494 | 25.3494 | 4.566395 | 95.51162 | CORR12148SP | 209.063 | 2.31 | Uncontrolled | Galapagos | single_dose_NP | Lab2 | 0.2018531
Exp 10, Replica 3 | 10 | 3 | 500 | 25.53815 | 25.53815 | 4.566395 | 95.51162 | CORR12148SP | 209.063 | 2.31 | Uncontrolled | Galapagos | single_dose_NP | Lab2 | 0.2077458
Exp 10, Replica 3 | 10 | 3 | 500 | 25.72691 | 25.72691 | 4.566395 | 95.51162 | CORR12148SP | 209.063 | 2.31 | Uncontrolled | Galapagos | single_dose_NP | Lab2 | 0.1964569
Exp 10, Replica 3 | 10 | 3 | 500 | 25.91566 | 25.91566 | 4.566395 | 95.51162 | CORR12148SP | 209.063 | 2.31 | Uncontrolled | Galapagos | single_dose_NP | Lab2 | 0.2004185
Exp 10, Replica 3 | 10 | 3 | 500 | 26.10442 | 26.10442 | 4.566395 | 95.51162 | CORR12148SP | 209.063 | 2.31 | Uncontrolled | Galapagos | single_dose_NP | Lab2 | 0.2089195
Exp 10, Replica 3 | 10 | 3 | 500 | 26.29317 | 26.29317 | 4.566395 | 95.51162 | CORR12148SP | 209.063 | 2.31 | Uncontrolled | Galapagos | single_dose_NP | Lab2 | 0.2004703
Exp 10, Replica 3 | 10 | 3 | 500 | 26.48193 | 26.48193 | 4.566395 | 95.51162 | CORR12148SP | 209.063 | 2.31 | Uncontrolled | Galapagos | single_dose_NP | Lab2 | 0.2028372
Exp 10, Replica 3 | 10 | 3 | 500 | 26.67068 | 26.67068 | 4.566395 | 95.51162 | CORR12148SP | 209.063 | 2.31 | Uncontrolled | Galapagos | single_dose_NP | Lab2 | 0.195607
Exp 10, Replica 3 | 10 | 3 | 500 | 26.85944 | 26.85944 | 4.566395 | 95.51162 | CORR12148SP | 209.063 | 2.31 | Uncontrolled | Galapagos | single_dose_NP | Lab2 | 0.1929956
Exp 10, Replica 3 | 10 | 3 | 500 | 27.04819 | 27.04819 | 4.566395 | 95.51162 | CORR12148SP | 209.063 | 2.31 | Uncontrolled | Galapagos | single_dose_NP | Lab2 | 0.1993988
Exp 10, Replica 3 | 10 | 3 | 500 | 27.23695 | 27.23695 | 4.566395 | 95.51162 | CORR12148SP | 209.063 | 2.31 | Uncontrolled | Galapagos | single_dose_NP | Lab2 | 0.1980971
Exp 10, Replica 3 | 10 | 3 | 500 | 27.4257 | 27.4257 | 4.566395 | 95.51162 | CORR12148SP | 209.063 | 2.31 | Uncontrolled | Galapagos | single_dose_NP | Lab2 | 0.2013981
Exp 10, Replica 3 | 10 | 3 | 500 | 27.61446 | 27.61446 | 4.566395 | 95.51162 | CORR12148SP | 209.063 | 2.31 | Uncontrolled | Galapagos | single_dose_NP | Lab2 | 0.1963249
Exp 10, Replica 3 | 10 | 3 | 500 | 27.80321 | 27.80321 | 4.566395 | 95.51162 | CORR12148SP | 209.063 | 2.31 | Uncontrolled | Galapagos | single_dose_NP | Lab2 | 0.2056216
Exp 10, Replica 3 | 10 | 3 | 500 | 27.99197 | 27.99197 | 4.566395 | 95.51162 | CORR12148SP | 209.063 | 2.31 | Uncontrolled | Galapagos | single_dose_NP | Lab2 | 0.198647
Exp 10, Replica 3 | 10 | 3 | 500 | 28.18072 | 28.18072 | 4.566395 | 95.51162 | CORR12148SP | 209.063 | 2.31 | Uncontrolled | Galapagos | single_dose_NP | Lab2 | 0.1926637
Exp 10, Replica 3 | 10 | 3 | 500 | 28.36948 | 28.36948 | 4.566395 | 95.51162 | CORR12148SP | 209.063 | 2.31 | Uncontrolled | Galapagos | single_dose_NP | Lab2 | 0.1932467
Exp 10, Replica 3 | 10 | 3 | 500 | 28.55823 | 28.55823 | 4.566395 | 95.51162 | CORR12148SP | 209.063 | 2.31 | Uncontrolled | Galapagos | single_dose_NP | Lab2 | 0.1912075
Exp 10, Replica 3 | 10 | 3 | 500 | 28.74699 | 28.74699 | 4.566395 | 95.51162 | CORR12148SP | 209.063 | 2.31 | Uncontrolled | Galapagos | single_dose_NP | Lab2 | 0.1964484
Exp 10, Replica 3 | 10 | 3 | 500 | 28.93574 | 28.93574 | 4.566395 | 95.51162 | CORR12148SP | 209.063 | 2.31 | Uncontrolled | Galapagos | single_dose_NP | Lab2 | 0.195356
Exp 10, Replica 3 | 10 | 3 | 500 | 29.1245 | 29.1245 | 4.566395 | 95.51162 | CORR12148SP | 209.063 | 2.31 | Uncontrolled | Galapagos | single_dose_NP | Lab2 | 0.1968336
Exp 10, Replica 3 | 10 | 3 | 500 | 29.31325 | 29.31325 | 4.566395 | 95.51162 | CORR12148SP | 209.063 | 2.31 | Uncontrolled | Galapagos | single_dose_NP | Lab2 | 0.1912902
Exp 10, Replica 3 | 10 | 3 | 500 | 29.50201 | 29.50201 | 4.566395 | 95.51162 | CORR12148SP | 209.063 | 2.31 | Uncontrolled | Galapagos | single_dose_NP | Lab2 | 0.1932946
Exp 10, Replica 3 | 10 | 3 | 500 | 29.69076 | 29.69076 | 4.566395 | 95.51162 | CORR12148SP | 209.063 | 2.31 | Uncontrolled | Galapagos | single_dose_NP | Lab2 | 0.1885005
Exp 10, Replica 3 | 10 | 3 | 500 | 29.87952 | 29.87952 | 4.566395 | 95.51162 | CORR12148SP | 209.063 | 2.31 | Uncontrolled | Galapagos | single_dose_NP | Lab2 | 0.1894241
Exp 10, Replica 3 | 10 | 3 | 500 | 30.06827 | 30.06827 | 4.566395 | 95.51162 | CORR12148SP | 209.063 | 2.31 | Uncontrolled | Galapagos | single_dose_NP | Lab2 | 0.1952824
Exp 10, Replica 3 | 10 | 3 | 500 | 30.25703 | 30.25703 | 4.566395 | 95.51162 | CORR12148SP | 209.063 | 2.31 | Uncontrolled | Galapagos | single_dose_NP | Lab2 | 0.1932652
Exp 10, Replica 3 | 10 | 3 | 500 | 30.44578 | 30.44578 | 4.566395 | 95.51162 | CORR12148SP | 209.063 | 2.31 | Uncontrolled | Galapagos | single_dose_NP | Lab2 | 0.1958245
Exp 10, Replica 3 | 10 | 3 | 500 | 30.63454 | 30.63454 | 4.566395 | 95.51162 | CORR12148SP | 209.063 | 2.31 | Uncontrolled | Galapagos | single_dose_NP | Lab2 | 0.1966669
Exp 10, Replica 3 | 10 | 3 | 500 | 30.82329 | 30.82329 | 4.566395 | 95.51162 | CORR12148SP | 209.063 | 2.31 | Uncontrolled | Galapagos | single_dose_NP | Lab2 | 0.1932508
Exp 10, Replica 3 | 10 | 3 | 500 | 31.01205 | 31.01205 | 4.566395 | 95.51162 | CORR12148SP | 209.063 | 2.31 | Uncontrolled | Galapagos | single_dose_NP | Lab2 | 0.1886076
Exp 10, Replica 3 | 10 | 3 | 500 | 31.2008 | 31.2008 | 4.566395 | 95.51162 | CORR12148SP | 209.063 | 2.31 | Uncontrolled | Galapagos | single_dose_NP | Lab2 | 0.1918595
Exp 10, Replica 3 | 10 | 3 | 500 | 31.38956 | 31.38956 | 4.566395 | 95.51162 | CORR12148SP | 209.063 | 2.31 | Uncontrolled | Galapagos | single_dose_NP | Lab2 | 0.1986249
Exp 10, Replica 3 | 10 | 3 | 500 | 31.57831 | 31.57831 | 4.566395 | 95.51162 | CORR12148SP | 209.063 | 2.31 | Uncontrolled | Galapagos | single_dose_NP | Lab2 | 0.1900117
Exp 10, Replica 3 | 10 | 3 | 500 | 31.76707 | 31.76707 | 4.566395 | 95.51162 | CORR12148SP | 209.063 | 2.31 | Uncontrolled | Galapagos | single_dose_NP | Lab2 | 0.1980212
Exp 10, Replica 3 | 10 | 3 | 500 | 31.95582 | 31.95582 | 4.566395 | 95.51162 | CORR12148SP | 209.063 | 2.31 | Uncontrolled | Galapagos | single_dose_NP | Lab2 | 0.1982014
Exp 10, Replica 3 | 10 | 3 | 500 | 32.14458 | 32.14458 | 4.566395 | 95.51162 | CORR12148SP | 209.063 | 2.31 | Uncontrolled | Galapagos | single_dose_NP | Lab2 | 0.1985119
Exp 10, Replica 3 | 10 | 3 | 500 | 32.33333 | 32.33333 | 4.566395 | 95.51162 | CORR12148SP | 209.063 | 2.31 | Uncontrolled | Galapagos | single_dose_NP | Lab2 | 0.1915404
Exp 10, Replica 3 | 10 | 3 | 500 | 32.52209 | 32.52209 | 4.566395 | 95.51162 | CORR12148SP | 209.063 | 2.31 | Uncontrolled | Galapagos | single_dose_NP | Lab2 | 0.1988681
Exp 10, Replica 3 | 10 | 3 | 500 | 32.71084 | 32.71084 | 4.566395 | 95.51162 | CORR12148SP | 209.063 | 2.31 | Uncontrolled | Galapagos | single_dose_NP | Lab2 | 0.1965176
Exp 10, Replica 3 | 10 | 3 | 500 | 32.8996 | 32.8996 | 4.566395 | 95.51162 | CORR12148SP | 209.063 | 2.31 | Uncontrolled | Galapagos | single_dose_NP | Lab2 | 0.1962455
Exp 10, Replica 3 | 10 | 3 | 500 | 33.08835 | 33.08835 | 4.566395 | 95.51162 | CORR12148SP | 209.063 | 2.31 | Uncontrolled | Galapagos | single_dose_NP | Lab2 | 0.1989229
Exp 10, Replica 3 | 10 | 3 | 500 | 33.27711 | 33.27711 | 4.566395 | 95.51162 | CORR12148SP | 209.063 | 2.31 | Uncontrolled | Galapagos | single_dose_NP | Lab2 | 0.1917498
Exp 10, Replica 3 | 10 | 3 | 500 | 33.46586 | 33.46586 | 4.566395 | 95.51162 | CORR12148SP | 209.063 | 2.31 | Uncontrolled | Galapagos | single_dose_NP | Lab2 | 0.190021
Exp 10, Replica 3 | 10 | 3 | 500 | 33.65462 | 33.65462 | 4.566395 | 95.51162 | CORR12148SP | 209.063 | 2.31 | Uncontrolled | Galapagos | single_dose_NP | Lab2 | 0.1859872
Exp 10, Replica 3 | 10 | 3 | 500 | 33.84337 | 33.84337 | 4.566395 | 95.51162 | CORR12148SP | 209.063 | 2.31 | Uncontrolled | Galapagos | single_dose_NP | Lab2 | 0.1857848
Exp 10, Replica 3 | 10 | 3 | 500 | 34.03213 | 34.03213 | 4.566395 | 95.51162 | CORR12148SP | 209.063 | 2.31 | Uncontrolled | Galapagos | single_dose_NP | Lab2 | 0.1934599
Exp 10, Replica 3 | 10 | 3 | 500 | 34.22088 | 34.22088 | 4.566395 | 95.51162 | CORR12148SP | 209.063 | 2.31 | Uncontrolled | Galapagos | single_dose_NP | Lab2 | 0.1836844
Exp 10, Replica 3 | 10 | 3 | 500 | 34.40964 | 34.40964 | 4.566395 | 95.51162 | CORR12148SP | 209.063 | 2.31 | Uncontrolled | Galapagos | single_dose_NP | Lab2 | 0.1854842
Exp 10, Replica 3 | 10 | 3 | 500 | 34.59839 | 34.59839 | 4.566395 | 95.51162 | CORR12148SP | 209.063 | 2.31 | Uncontrolled | Galapagos | single_dose_NP | Lab2 | 0.1919305
Exp 10, Replica 3 | 10 | 3 | 500 | 34.78715 | 34.78715 | 4.566395 | 95.51162 | CORR12148SP | 209.063 | 2.31 | Uncontrolled | Galapagos | single_dose_NP | Lab2 | 0.1908295
Exp 10, Replica 3 | 10 | 3 | 500 | 34.9759 | 34.9759 | 4.566395 | 95.51162 | CORR12148SP | 209.063 | 2.31 | Uncontrolled | Galapagos | single_dose_NP | Lab2 | 0.186114
Exp 10, Replica 3 | 10 | 3 | 500 | 35.16466 | 35.16466 | 4.566395 | 95.51162 | CORR12148SP | 209.063 | 2.31 | Uncontrolled | Galapagos | single_dose_NP | Lab2 | 0.1913
Exp 10, Replica 3 | 10 | 3 | 500 | 35.35341 | 35.35341 | 4.566395 | 95.51162 | CORR12148SP | 209.063 | 2.31 | Uncontrolled | Galapagos | single_dose_NP | Lab2 | 0.193562
Exp 10, Replica 3 | 10 | 3 | 500 | 35.54217 | 35.54217 | 4.566395 | 95.51162 | CORR12148SP | 209.063 | 2.31 | Uncontrolled | Galapagos | single_dose_NP | Lab2 | 0.189804
Exp 10, Replica 3 | 10 | 3 | 500 | 35.73092 | 35.73092 | 4.566395 | 95.51162 | CORR12148SP | 209.063 | 2.31 | Uncontrolled | Galapagos | single_dose_NP | Lab2 | 0.1941755
Exp 10, Replica 3 | 10 | 3 | 500 | 35.91968 | 35.91968 | 4.566395 | 95.51162 | CORR12148SP | 209.063 | 2.31 | Uncontrolled | Galapagos | single_dose_NP | Lab2 | 0.1906594
Exp 10, Replica 3 | 10 | 3 | 500 | 36.10843 | 36.10843 | 4.566395 | 95.51162 | CORR12148SP | 209.063 | 2.31 | Uncontrolled | Galapagos | single_dose_NP | Lab2 | 0.1891606
Exp 10, Replica 3 | 10 | 3 | 500 | 36.29719 | 36.29719 | 4.566395 | 95.51162 | CORR12148SP | 209.063 | 2.31 | Uncontrolled | Galapagos | single_dose_NP | Lab2 | 0.1903252
Exp 10, Replica 3 | 10 | 3 | 500 | 36.48594 | 36.48594 | 4.566395 | 95.51162 | CORR12148SP | 209.063 | 2.31 | Uncontrolled | Galapagos | single_dose_NP | Lab2 | 0.1944151
Exp 10, Replica 3 | 10 | 3 | 500 | 36.6747 | 36.6747 | 4.566395 | 95.51162 | CORR12148SP | 209.063 | 2.31 | Uncontrolled | Galapagos | single_dose_NP | Lab2 | 0.1935856
Exp 10, Replica 3 | 10 | 3 | 500 | 36.86345 | 36.86345 | 4.566395 | 95.51162 | CORR12148SP | 209.063 | 2.31 | Uncontrolled | Galapagos | single_dose_NP | Lab2 | 0.1950351
Exp 10, Replica 3 | 10 | 3 | 500 | 37.05221 | 37.05221 | 4.566395 | 95.51162 | CORR12148SP | 209.063 | 2.31 | Uncontrolled | Galapagos | single_dose_NP | Lab2 | 0.1961927
Exp 10, Replica 3 | 10 | 3 | 500 | 37.24096 | 37.24096 | 4.566395 | 95.51162 | CORR12148SP | 209.063 | 2.31 | Uncontrolled | Galapagos | single_dose_NP | Lab2 | 0.1880967
Exp 10, Replica 3 | 10 | 3 | 500 | 37.42972 | 37.42972 | 4.566395 | 95.51162 | CORR12148SP | 209.063 | 2.31 | Uncontrolled | Galapagos | single_dose_NP | Lab2 | 0.1956498
Exp 10, Replica 3 | 10 | 3 | 500 | 37.61847 | 37.61847 | 4.566395 | 95.51162 | CORR12148SP | 209.063 | 2.31 | Uncontrolled | Galapagos | single_dose_NP | Lab2 | 0.1987696
Exp 10, Replica 3 | 10 | 3 | 500 | 37.80723 | 37.80723 | 4.566395 | 95.51162 | CORR12148SP | 209.063 | 2.31 | Uncontrolled | Galapagos | single_dose_NP | Lab2 | 0.1873064
Exp 10, Replica 3 | 10 | 3 | 500 | 37.99598 | 37.99598 | 4.566395 | 95.51162 | CORR12148SP | 209.063 | 2.31 | Uncontrolled | Galapagos | single_dose_NP | Lab2 | 0.1934112
Exp 10, Replica 3 | 10 | 3 | 500 | 38.18474 | 38.18474 | 4.566395 | 95.51162 | CORR12148SP | 209.063 | 2.31 | Uncontrolled | Galapagos | single_dose_NP | Lab2 | 0.1931561
Exp 10, Replica 3 | 10 | 3 | 500 | 38.37349 | 38.37349 | 4.566395 | 95.51162 | CORR12148SP | 209.063 | 2.31 | Uncontrolled | Galapagos | single_dose_NP | Lab2 | 0.1962375
Exp 10, Replica 3 | 10 | 3 | 500 | 38.56225 | 38.56225 | 4.566395 | 95.51162 | CORR12148SP | 209.063 | 2.31 | Uncontrolled | Galapagos | single_dose_NP | Lab2 | 0.1882187
Exp 10, Replica 3 | 10 | 3 | 500 | 38.751 | 38.751 | 4.566395 | 95.51162 | CORR12148SP | 209.063 | 2.31 | Uncontrolled | Galapagos | single_dose_NP | Lab2 | 0.1896432
Exp 10, Replica 3 | 10 | 3 | 500 | 38.93976 | 38.93976 | 4.566395 | 95.51162 | CORR12148SP | 209.063 | 2.31 | Uncontrolled | Galapagos | single_dose_NP | Lab2 | 0.196941
Exp 10, Replica 3 | 10 | 3 | 500 | 39.12851 | 39.12851 | 4.566395 | 95.51162 | CORR12148SP | 209.063 | 2.31 | Uncontrolled | Galapagos | single_dose_NP | Lab2 | 0.1918682
Exp 10, Replica 3 | 10 | 3 | 500 | 39.31727 | 39.31727 | 4.566395 | 95.51162 | CORR12148SP | 209.063 | 2.31 | Uncontrolled | Galapagos | single_dose_NP | Lab2 | 0.1831006
Exp 10, Replica 3 | 10 | 3 | 500 | 39.50602 | 39.50602 | 4.566395 | 95.51162 | CORR12148SP | 209.063 | 2.31 | Uncontrolled | Galapagos | single_dose_NP | Lab2 | 0.1912418
Exp 10, Replica 3 | 10 | 3 | 500 | 39.69478 | 39.69478 | 4.566395 | 95.51162 | CORR12148SP | 209.063 | 2.31 | Uncontrolled | Galapagos | single_dose_NP | Lab2 | 0.1889253
Exp 10, Replica 3 | 10 | 3 | 500 | 39.88353 | 39.88353 | 4.566395 | 95.51162 | CORR12148SP | 209.063 | 2.31 | Uncontrolled | Galapagos | single_dose_NP | Lab2 | 0.1904551
Exp 10, Replica 3 | 10 | 3 | 500 | 40.07229 | 40.07229 | 4.566395 | 95.51162 | CORR12148SP | 209.063 | 2.31 | Uncontrolled | Galapagos | single_dose_NP | Lab2 | 0.1931878
Exp 10, Replica 3 | 10 | 3 | 500 | 40.26104 | 40.26104 | 4.566395 | 95.51162 | CORR12148SP | 209.063 | 2.31 | Uncontrolled | Galapagos | single_dose_NP | Lab2 | 0.1903389
Exp 10, Replica 3 | 10 | 3 | 500 | 40.4498 | 40.4498 | 4.566395 | 95.51162 | CORR12148SP | 209.063 | 2.31 | Uncontrolled | Galapagos | single_dose_NP | Lab2 | 0.196512
Exp 10, Replica 3 | 10 | 3 | 500 | 40.63855 | 40.63855 | 4.566395 | 95.51162 | CORR12148SP | 209.063 | 2.31 | Uncontrolled | Galapagos | single_dose_NP | Lab2 | 0.1992276
Exp 10, Replica 3 | 10 | 3 | 500 | 40.82731 | 40.82731 | 4.566395 | 95.51162 | CORR12148SP | 209.063 | 2.31 | Uncontrolled | Galapagos | single_dose_NP | Lab2 | 0.1910908
Exp 10, Replica 3 | 10 | 3 | 500 | 41.01606 | 41.01606 | 4.566395 | 95.51162 | CORR12148SP | 209.063 | 2.31 | Uncontrolled | Galapagos | single_dose_NP | Lab2 | 0.1984184
Exp 10, Replica 3 | 10 | 3 | 500 | 41.20482 | 41.20482 | 4.566395 | 95.51162 | CORR12148SP | 209.063 | 2.31 | Uncontrolled | Galapagos | single_dose_NP | Lab2 | 0.1862951
Exp 10, Replica 3 | 10 | 3 | 500 | 41.39357 | 41.39357 | 4.566395 | 95.51162 | CORR12148SP | 209.063 | 2.31 | Uncontrolled | Galapagos | single_dose_NP | Lab2 | 0.1930068
Exp 10, Replica 3 | 10 | 3 | 500 | 41.58233 | 41.58233 | 4.566395 | 95.51162 | CORR12148SP | 209.063 | 2.31 | Uncontrolled | Galapagos | single_dose_NP | Lab2 | 0.1965538
Exp 10, Replica 3 | 10 | 3 | 500 | 41.77108 | 41.77108 | 4.566395 | 95.51162 | CORR12148SP | 209.063 | 2.31 | Uncontrolled | Galapagos | single_dose_NP | Lab2 | 0.1884895
Exp 10, Replica 3 | 10 | 3 | 500 | 41.95984 | 41.95984 | 4.566395 | 95.51162 | CORR12148SP | 209.063 | 2.31 | Uncontrolled | Galapagos | single_dose_NP | Lab2 | 0.1884056
Exp 10, Replica 3 | 10 | 3 | 500 | 42.14859 | 42.14859 | 4.566395 | 95.51162 | CORR12148SP | 209.063 | 2.31 | Uncontrolled | Galapagos | single_dose_NP | Lab2 | 0.189699
Exp 10, Replica 3 | 10 | 3 | 500 | 42.33735 | 42.33735 | 4.566395 | 95.51162 | CORR12148SP | 209.063 | 2.31 | Uncontrolled | Galapagos | single_dose_NP | Lab2 | 0.1962682
Exp 10, Replica 3 | 10 | 3 | 500 | 42.5261 | 42.5261 | 4.566395 | 95.51162 | CORR12148SP | 209.063 | 2.31 | Uncontrolled | Galapagos | single_dose_NP | Lab2 | 0.1896405
Exp 10, Replica 3 | 10 | 3 | 500 | 42.71486 | 42.71486 | 4.566395 | 95.51162 | CORR12148SP | 209.063 | 2.31 | Uncontrolled | Galapagos | single_dose_NP | Lab2 | 0.188753
Exp 10, Replica 3 | 10 | 3 | 500 | 42.90361 | 42.90361 | 4.566395 | 95.51162 | CORR12148SP | 209.063 | 2.31 | Uncontrolled | Galapagos | single_dose_NP | Lab2 | 0.1990473
Exp 10, Replica 3 | 10 | 3 | 500 | 43.09237 | 43.09237 | 4.566395 | 95.51162 | CORR12148SP | 209.063 | 2.31 | Uncontrolled | Galapagos | single_dose_NP | Lab2 | 0.1878431
Exp 10, Replica 3 | 10 | 3 | 500 | 43.28112 | 43.28112 | 4.566395 | 95.51162 | CORR12148SP | 209.063 | 2.31 | Uncontrolled | Galapagos | single_dose_NP | Lab2 | 0.1938622
Exp 10, Replica 3 | 10 | 3 | 500 | 43.46988 | 43.46988 | 4.566395 | 95.51162 | CORR12148SP | 209.063 | 2.31 | Uncontrolled | Galapagos | single_dose_NP | Lab2 | 0.1912666
Exp 10, Replica 3 | 10 | 3 | 500 | 43.65863 | 43.65863 | 4.566395 | 95.51162 | CORR12148SP | 209.063 | 2.31 | Uncontrolled | Galapagos | single_dose_NP | Lab2 | 0.1926737
Exp 10, Replica 3 | 10 | 3 | 500 | 43.84739 | 43.84739 | 4.566395 | 95.51162 | CORR12148SP | 209.063 | 2.31 | Uncontrolled | Galapagos | single_dose_NP | Lab2 | 0.1942921
Exp 10, Replica 3 | 10 | 3 | 500 | 44.03614 | 44.03614 | 4.566395 | 95.51162 | CORR12148SP | 209.063 | 2.31 | Uncontrolled | Galapagos | single_dose_NP | Lab2 | 0.1946269
Exp 10, Replica 3 | 10 | 3 | 500 | 44.2249 | 44.2249 | 4.566395 | 95.51162 | CORR12148SP | 209.063 | 2.31 | Uncontrolled | Galapagos | single_dose_NP | Lab2 | 0.1915002
Exp 10, Replica 3 | 10 | 3 | 500 | 44.41365 | 44.41365 | 4.566395 | 95.51162 | CORR12148SP | 209.063 | 2.31 | Uncontrolled | Galapagos | single_dose_NP | Lab2 | 0.1924702
Exp 10, Replica 3 | 10 | 3 | 500 | 44.60241 | 44.60241 | 4.566395 | 95.51162 | CORR12148SP | 209.063 | 2.31 | Uncontrolled | Galapagos | single_dose_NP | Lab2 | 0.1909092
Exp 10, Replica 3 | 10 | 3 | 500 | 44.79116 | 44.79116 | 4.566395 | 95.51162 | CORR12148SP | 209.063 | 2.31 | Uncontrolled | Galapagos | single_dose_NP | Lab2 | 0.1920866
Exp 10, Replica 3 | 10 | 3 | 500 | 44.97992 | 44.97992 | 4.566395 | 95.51162 | CORR12148SP | 209.063 | 2.31 | Uncontrolled | Galapagos | single_dose_NP | Lab2 | 0.1971393
Exp 10, Replica 3 | 10 | 3 | 500 | 45.16867 | 45.16867 | 4.566395 | 95.51162 | CORR12148SP | 209.063 | 2.31 | Uncontrolled | Galapagos | single_dose_NP | Lab2 | 0.191018
Exp 10, Replica 3 | 10 | 3 | 500 | 45.35743 | 45.35743 | 4.566395 | 95.51162 | CORR12148SP | 209.063 | 2.31 | Uncontrolled | Galapagos | single_dose_NP | Lab2 | 0.2018279
Exp 10, Replica 3 | 10 | 3 | 500 | 45.54618 | 45.54618 | 4.566395 | 95.51162 | CORR12148SP | 209.063 | 2.31 | Uncontrolled | Galapagos | single_dose_NP | Lab2 | 0.1898811
Exp 10, Replica 3 | 10 | 3 | 500 | 45.73494 | 45.73494 | 4.566395 | 95.51162 | CORR12148SP | 209.063 | 2.31 | Uncontrolled | Galapagos | single_dose_NP | Lab2 | 0.1995027
Exp 10, Replica 3 | 10 | 3 | 500 | 45.92369 | 45.92369 | 4.566395 | 95.51162 | CORR12148SP | 209.063 | 2.31 | Uncontrolled | Galapagos | single_dose_NP | Lab2 | 0.1957281
Exp 10, Replica 3 | 10 | 3 | 500 | 46.11245 | 46.11245 | 4.566395 | 95.51162 | CORR12148SP | 209.063 | 2.31 | Uncontrolled | Galapagos | single_dose_NP | Lab2 | 0.1884757
Exp 10, Replica 3 | 10 | 3 | 500 | 46.3012 | 46.3012 | 4.566395 | 95.51162 | CORR12148SP | 209.063 | 2.31 | Uncontrolled | Galapagos | single_dose_NP | Lab2 | 0.1981979
Exp 10, Replica 3 | 10 | 3 | 500 | 46.48996 | 46.48996 | 4.566395 | 95.51162 | CORR12148SP | 209.063 | 2.31 | Uncontrolled | Galapagos | single_dose_NP | Lab2 | 0.2014058
Exp 10, Replica 3 | 10 | 3 | 500 | 46.67871 | 46.67871 | 4.566395 | 95.51162 | CORR12148SP | 209.063 | 2.31 | Uncontrolled | Galapagos | single_dose_NP | Lab2 | 0.1944269
Exp 10, Replica 3 | 10 | 3 | 500 | 46.86747 | 46.86747 | 4.566395 | 95.51162 | CORR12148SP | 209.063 | 2.31 | Uncontrolled | Galapagos | single_dose_NP | Lab2 | 0.1941606
Exp 10, Replica 3 | 10 | 3 | 500 | 47.05622 | 47.05622 | 4.566395 | 95.51162 | CORR12148SP | 209.063 | 2.31 | Uncontrolled | Galapagos | single_dose_NP | Lab2 | 0.1950373
Exp 10, Replica 3 | 10 | 3 | 500 | 47.24498 | 47.24498 | 4.566395 | 95.51162 | CORR12148SP | 209.063 | 2.31 | Uncontrolled | Galapagos | single_dose_NP | Lab2 | 0.196847
Exp 10, Replica 3 | 10 | 3 | 500 | 47.43373 | 47.43373 | 4.566395 | 95.51162 | CORR12148SP | 209.063 | 2.31 | Uncontrolled | Galapagos | single_dose_NP | Lab2 | 0.198371
Exp 10, Replica 3 | 10 | 3 | 500 | 47.62249 | 47.62249 | 4.566395 | 95.51162 | CORR12148SP | 209.063 | 2.31 | Uncontrolled | Galapagos | single_dose_NP | Lab2 | 0.1954967
Exp 10, Replica 3 | 10 | 3 | 500 | 47.81124 | 47.81124 | 4.566395 | 95.51162 | CORR12148SP | 209.063 | 2.31 | Uncontrolled | Galapagos | single_dose_NP | Lab2 | 0.1944861
Exp 10, Replica 3 | 10 | 3 | 500 | 48 | 48 | 4.566395 | 95.51162 | CORR12148SP | 209.063 | 2.31 | Uncontrolled | Galapagos | single_dose_NP | Lab2 | 0.1997315
Exp 10, Replica 4 | 10 | 4 | 300 | 1 | 1 | 4.226303 | 91.53007 | EC1612A | 169.0898 | 0.51 | Controlled=6 | Galapagos | single_dose_YP | Lab3 | 19.19582
Exp 10, Replica 4 | 10 | 4 | 300 | 1.188755 | 1.188755 | 4.226303 | 91.53007 | EC1612A | 169.0898 | 0.51 | Controlled=6 | Galapagos | single_dose_YP | Lab3 | 18.82139
Exp 10, Replica 4 | 10 | 4 | 300 | 1.37751 | 1.37751 | 4.226303 | 91.53007 | EC1612A | 169.0898 | 0.51 | Controlled=6 | Galapagos | single_dose_YP | Lab3 | 18.49515
Exp 10, Replica 4 | 10 | 4 | 300 | 1.566265 | 1.566265 | 4.226303 | 91.53007 | EC1612A | 169.0898 | 0.51 | Controlled=6 | Galapagos | single_dose_YP | Lab3 | 18.99196
Exp 10, Replica 4 | 10 | 4 | 300 | 1.75502 | 1.75502 | 4.226303 | 91.53007 | EC1612A | 169.0898 | 0.51 | Controlled=6 | Galapagos | single_dose_YP | Lab3 | 18.88502
Exp 10, Replica 4 | 10 | 4 | 300 | 1.943775 | 1.943775 | 4.226303 | 91.53007 | EC1612A | 169.0898 | 0.51 | Controlled=6 | Galapagos | single_dose_YP | Lab3 | 18.79115
Exp 10, Replica 4 | 10 | 4 | 300 | 2.13253 | 2.13253 | 4.226303 | 91.53007 | EC1612A | 169.0898 | 0.51 | Controlled=6 | Galapagos | single_dose_YP | Lab3 | 19.03072
Exp 10, Replica 4 | 10 | 4 | 300 | 2.321285 | 2.321285 | 4.226303 | 91.53007 | EC1612A | 169.0898 | 0.51 | Controlled=6 | Galapagos | single_dose_YP | Lab3 | 18.61446
Exp 10, Replica 4 | 10 | 4 | 300 | 2.51004 | 2.51004 | 4.226303 | 91.53007 | EC1612A | 169.0898 | 0.51 | Controlled=6 | Galapagos | single_dose_YP | Lab3 | 17.94832
Exp 10, Replica 4 | 10 | 4 | 300 | 2.698795 | 2.698795 | 4.226303 | 91.53007 | EC1612A | 169.0898 | 0.51 | Controlled=6 | Galapagos | single_dose_YP | Lab3 | 18.1059
Exp 10, Replica 4 | 10 | 4 | 300 | 2.88755 | 2.88755 | 4.226303 | 91.53007 | EC1612A | 169.0898 | 0.51 | Controlled=6 | Galapagos | single_dose_YP | Lab3 | 18.34042
Exp 10, Replica 4 | 10 | 4 | 300 | 3.076305 | 3.076305 | 4.226303 | 91.53007 | EC1612A | 169.0898 | 0.51 | Controlled=6 | Galapagos | single_dose_YP | Lab3 | 18.45768
Exp 10, Replica 4 | 10 | 4 | 300 | 3.26506 | 3.26506 | 4.226303 | 91.53007 | EC1612A | 169.0898 | 0.51 | Controlled=6 | Galapagos | single_dose_YP | Lab3 | 17.71278
Exp 10, Replica 4 | 10 | 4 | 300 | 3.453815 | 3.453815 | 4.226303 | 91.53007 | EC1612A | 169.0898 | 0.51 | Controlled=6 | Galapagos | single_dose_YP | Lab3 | 18.06342
Exp 10, Replica 4 | 10 | 4 | 300 | 3.64257 | 3.64257 | 4.226303 | 91.53007 | EC1612A | 169.0898 | 0.51 | Controlled=6 | Galapagos | single_dose_YP | Lab3 | 17.46967
Exp 10, Replica 4 | 10 | 4 | 300 | 3.831325 | 3.831325 | 4.226303 | 91.53007 | EC1612A | 169.0898 | 0.51 | Controlled=6 | Galapagos | single_dose_YP | Lab3 | 18.34093
Exp 10, Replica 4 | 10 | 4 | 300 | 4.02008 | 4.02008 | 4.226303 | 91.53007 | EC1612A | 169.0898 | 0.51 | Controlled=6 | Galapagos | single_dose_YP | Lab3 | 17.61265
Exp 10, Replica 4 | 10 | 4 | 300 | 4.208835 | 4.208835 | 4.226303 | 91.53007 | EC1612A | 169.0898 | 0.51 | Controlled=6 | Galapagos | single_dose_YP | Lab3 | 17.37275
Exp 10, Replica 4 | 10 | 4 | 300 | 4.39759 | 4.39759 | 4.226303 | 91.53007 | EC1612A | 169.0898 | 0.51 | Controlled=6 | Galapagos | single_dose_YP | Lab3 | 18.24748
Exp 10, Replica 4 | 10 | 4 | 300 | 4.586345 | 4.586345 | 4.226303 | 91.53007 | EC1612A | 169.0898 | 0.51 | Controlled=6 | Galapagos | single_dose_YP | Lab3 | 18.15689
Exp 10, Replica 4 | 10 | 4 | 300 | 4.7751 | 4.7751 | 4.226303 | 91.53007 | EC1612A | 169.0898 | 0.51 | Controlled=6 | Galapagos | single_dose_YP | Lab3 | 18.37552
Exp 10, Replica 4 | 10 | 4 | 300 | 4.963855 | 4.963855 | 4.226303 | 91.53007 | EC1612A | 169.0898 | 0.51 | Controlled=6 | Galapagos | single_dose_YP | Lab3 | 17.97357
Exp 10, Replica 4 | 10 | 4 | 300 | 5.15261 | 5.15261 | 4.226303 | 91.53007 | EC1612A | 169.0898 | 0.51 | Controlled=6 | Galapagos | single_dose_YP | Lab3 | 18.8667
Exp 10, Replica 4 | 10 | 4 | 300 | 5.341365 | 5.341365 | 4.226303 | 91.53007 | EC1612A | 169.0898 | 0.51 | Controlled=6 | Galapagos | single_dose_YP | Lab3 | 19.29379
Exp 10, Replica 4 | 10 | 4 | 300 | 5.53012 | 5.53012 | 4.226303 | 91.53007 | EC1612A | 169.0898 | 0.51 | Controlled=6 | Galapagos | single_dose_YP | Lab3 | 16.90116
Exp 10, Replica 4 | 10 | 4 | 300 | 5.718876 | 5.718876 | 4.226303 | 91.53007 | EC1612A | 169.0898 | 0.51 | Controlled=6 | Galapagos | single_dose_YP | Lab3 | 17.18027
Exp 10, Replica 4 | 10 | 4 | 300 | 5.907631 | 5.907631 | 4.226303 | 91.53007 | EC1612A | 169.0898 | 0.51 | Controlled=6 | Galapagos | single_dose_YP | Lab3 | 13.81306
Exp 10, Replica 4 | 10 | 4 | 300 | 6.096386 | 6.096386 | 4.226303 | 91.53007 | EC1612A | 169.0898 | 0.51 | Controlled=6 | Galapagos | single_dose_YP | Lab3 | 12.33759
Exp 10, Replica 4 | 10 | 4 | 300 | 6.285141 | 6.285141 | 4.226303 | 91.53007 | EC1612A | 169.0898 | 0.51 | Controlled=6 | Galapagos | single_dose_YP | Lab3 | 11.39188
Exp 10, Replica 4 | 10 | 4 | 300 | 6.473896 | 6.473896 | 4.226303 | 91.53007 | EC1612A | 169.0898 | 0.51 | Controlled=6 | Galapagos | single_dose_YP | Lab3 | 9.421598
Exp 10, Replica 4 | 10 | 4 | 300 | 6.662651 | 6.662651 | 4.226303 | 91.53007 | EC1612A | 169.0898 | 0.51 | Controlled=6 | Galapagos | single_dose_YP | Lab3 | 9.514493
Exp 10, Replica 4 | 10 | 4 | 300 | 6.851406 | 6.851406 | 4.226303 | 91.53007 | EC1612A | 169.0898 | 0.51 | Controlled=6 | Galapagos | single_dose_YP | Lab3 | 7.437981
Exp 10, Replica 4 | 10 | 4 | 300 | 7.040161 | 7.040161 | 4.226303 | 91.53007 | EC1612A | 169.0898 | 0.51 | Controlled=6 | Galapagos | single_dose_YP | Lab3 | 6.431654
Exp 10, Replica 4 | 10 | 4 | 300 | 7.228916 | 7.228916 | 4.226303 | 91.53007 | EC1612A | 169.0898 | 0.51 | Controlled=6 | Galapagos | single_dose_YP | Lab3 | 5.631045
Exp 10, Replica 4 | 10 | 4 | 300 | 7.417671 | 7.417671 | 4.226303 | 91.53007 | EC1612A | 169.0898 | 0.51 | Controlled=6 | Galapagos | single_dose_YP | Lab3 | 5.368501
Exp 10, Replica 4 | 10 | 4 | 300 | 7.606426 | 7.606426 | 4.226303 | 91.53007 | EC1612A | 169.0898 | 0.51 | Controlled=6 | Galapagos | single_dose_YP | Lab3 | 5.813863
Exp 10, Replica 4 | 10 | 4 | 300 | 7.795181 | 7.795181 | 4.226303 | 91.53007 | EC1612A | 169.0898 | 0.51 | Controlled=6 | Galapagos | single_dose_YP | Lab3 | 5.547227
Exp 10, Replica 4 | 10 | 4 | 300 | 7.983936 | 7.983936 | 4.226303 | 91.53007 | EC1612A | 169.0898 | 0.51 | Controlled=6 | Galapagos | single_dose_YP | Lab3 | 5.204931
Exp 10, Replica 4 | 10 | 4 | 300 | 8.172691 | 8.172691 | 4.226303 | 91.53007 | EC1612A | 169.0898 | 0.51 | Controlled=6 | Galapagos | single_dose_YP | Lab3 | 4.952567
Exp 10, Replica 4 | 10 | 4 | 300 | 8.361446 | 8.361446 | 4.226303 | 91.53007 | EC1612A | 169.0898 | 0.51 | Controlled=6 | Galapagos | single_dose_YP | Lab3 | 4.666558
Exp 10, Replica 4 | 10 | 4 | 300 | 8.550201 | 8.550201 | 4.226303 | 91.53007 | EC1612A | 169.0898 | 0.51 | Controlled=6 | Galapagos | single_dose_YP | Lab3 | 4.74026
Exp 10, Replica 4 | 10 | 4 | 300 | 8.738956 | 8.738956 | 4.226303 | 91.53007 | EC1612A | 169.0898 | 0.51 | Controlled=6 | Galapagos | single_dose_YP | Lab3 | 4.444371
Exp 10, Replica 4 | 10 | 4 | 300 | 8.927711 | 8.927711 | 4.226303 | 91.53007 | EC1612A | 169.0898 | 0.51 | Controlled=6 | Galapagos | single_dose_YP | Lab3 | 4.110748
Exp 10, Replica 4 | 10 | 4 | 300 | 9.116466 | 9.116466 | 4.226303 | 91.53007 | EC1612A | 169.0898 | 0.51 | Controlled=6 | Galapagos | single_dose_YP | Lab3 | 3.777126
Exp 10, Replica 4 | 10 | 4 | 300 | 9.305221 | 9.305221 | 4.226303 | 91.53007 | EC1612A | 169.0898 | 0.51 | Controlled=6 | Galapagos | single_dose_YP | Lab3 | 3.906627
Exp 10, Replica 4 | 10 | 4 | 300 | 9.493976 | 9.493976 | 4.226303 | 91.53007 | EC1612A | 169.0898 | 0.51 | Controlled=6 | Galapagos | single_dose_YP | Lab3 | 3.504805
Exp 10, Replica 4 | 10 | 4 | 300 | 9.682731 | 9.682731 | 4.226303 | 91.53007 | EC1612A | 169.0898 | 0.51 | Controlled=6 | Galapagos | single_dose_YP | Lab3 | 3.146853
Exp 10, Replica 4 | 10 | 4 | 300 | 9.871486 | 9.871486 | 4.226303 | 91.53007 | EC1612A | 169.0898 | 0.51 | Controlled=6 | Galapagos | single_dose_YP | Lab3 | 2.601527
Exp 10, Replica 4 | 10 | 4 | 300 | 10.06024 | 10.06024 | 4.226303 | 91.53007 | EC1612A | 169.0898 | 0.51 | Controlled=6 | Galapagos | single_dose_YP | Lab3 | 2.368218
Exp 10, Replica 4 | 10 | 4 | 300 | 10.249 | 10.249 | 4.226303 | 91.53007 | EC1612A | 169.0898 | 0.51 | Controlled=6 | Galapagos | single_dose_YP | Lab3 | 2.109653
Exp 10, Replica 4 | 10 | 4 | 300 | 10.43775 | 10.43775 | 4.226303 | 91.53007 | EC1612A | 169.0898 | 0.51 | Controlled=6 | Galapagos | single_dose_YP | Lab3 | 1.834966
Exp 10, Replica 4 | 10 | 4 | 300 | 10.62651 | 10.62651 | 4.226303 | 91.53007 | EC1612A | 169.0898 | 0.51 | Controlled=6 | Galapagos | single_dose_YP | Lab3 | 1.57457
Exp 10, Replica 4 | 10 | 4 | 300 | 10.81526 | 10.81526 | 4.226303 | 91.53007 | EC1612A | 169.0898 | 0.51 | Controlled=6 | Galapagos | single_dose_YP | Lab3 | 1.691356
Exp 10, Replica 4 | 10 | 4 | 300 | 11.00402 | 11.00402 | 4.226303 | 91.53007 | EC1612A | 169.0898 | 0.51 | Controlled=6 | Galapagos | single_dose_YP | Lab3 | 1.431923
Exp 10, Replica 4 | 10 | 4 | 300 | 11.19277 | 11.19277 | 4.226303 | 91.53007 | EC1612A | 169.0898 | 0.51 | Controlled=6 | Galapagos | single_dose_YP | Lab3 | 1.419157
Exp 10, Replica 4 | 10 | 4 | 300 | 11.38153 | 11.38153 | 4.226303 | 91.53007 | EC1612A | 169.0898 | 0.51 | Controlled=6 | Galapagos | single_dose_YP | Lab3 | 1.335356
Exp 10, Replica 4 | 10 | 4 | 300 | 11.57028 | 11.57028 | 4.226303 | 91.53007 | EC1612A | 169.0898 | 0.51 | Controlled=6 | Galapagos | single_dose_YP | Lab3 | 1.254316
Exp 10, Replica 4 | 10 | 4 | 300 | 11.75904 | 11.75904 | 4.226303 | 91.53007 | EC1612A | 169.0898 | 0.51 | Controlled=6 | Galapagos | single_dose_YP | Lab3 | 1.285582
Exp 10, Replica 4 | 10 | 4 | 300 | 11.94779 | 11.94779 | 4.226303 | 91.53007 | EC1612A | 169.0898 | 0.51 | Controlled=6 | Galapagos | single_dose_YP | Lab3 | 1.231949
Exp 10, Replica 4 | 10 | 4 | 300 | 12.13655 | 12.13655 | 4.226303 | 91.53007 | EC1612A | 169.0898 | 0.51 | Controlled=6 | Galapagos | single_dose_YP | Lab3 | 1.15102
Exp 10, Replica 4 | 10 | 4 | 300 | 12.3253 | 12.3253 | 4.226303 | 91.53007 | EC1612A | 169.0898 | 0.51 | Controlled=6 | Galapagos | single_dose_YP | Lab3 | 1.0349
Exp 10, Replica 4 | 10 | 4 | 300 | 12.51406 | 12.51406 | 4.226303 | 91.53007 | EC1612A | 169.0898 | 0.51 | Controlled=6 | Galapagos | single_dose_YP | Lab3 | 0.969115
Exp 10, Replica 4 | 10 | 4 | 300 | 12.70281 | 12.70281 | 4.226303 | 91.53007 | EC1612A | 169.0898 | 0.51 | Controlled=6 | Galapagos | single_dose_YP | Lab3 | 0.9947083
Exp 10, Replica 4 | 10 | 4 | 300 | 12.89157 | 12.89157 | 4.226303 | 91.53007 | EC1612A | 169.0898 | 0.51 | Controlled=6 | Galapagos | single_dose_YP | Lab3 | 0.9824481
Exp 10, Replica 4 | 10 | 4 | 300 | 13.08032 | 13.08032 | 4.226303 | 91.53007 | EC1612A | 169.0898 | 0.51 | Controlled=6 | Galapagos | single_dose_YP | Lab3 | 0.9596804
Exp 10, Replica 4 | 10 | 4 | 300 | 13.26908 | 13.26908 | 4.226303 | 91.53007 | EC1612A | 169.0898 | 0.51 | Controlled=6 | Galapagos | single_dose_YP | Lab3 | 0.9076652
Exp 10, Replica 4 | 10 | 4 | 300 | 13.45783 | 13.45783 | 4.226303 | 91.53007 | EC1612A | 169.0898 | 0.51 | Controlled=6 | Galapagos | single_dose_YP | Lab3 | 0.8518662
Exp 10, Replica 4 | 10 | 4 | 300 | 13.64659 | 13.64659 | 4.226303 | 91.53007 | EC1612A | 169.0898 | 0.51 | Controlled=6 | Galapagos | single_dose_YP | Lab3 | 0.921197
Exp 10, Replica 4 | 10 | 4 | 300 | 13.83534 | 13.83534 | 4.226303 | 91.53007 | EC1612A | 169.0898 | 0.51 | Controlled=6 | Galapagos | single_dose_YP | Lab3 | 0.8295957
Exp 10, Replica 4 | 10 | 4 | 300 | 14.0241 | 14.0241 | 4.226303 | 91.53007 | EC1612A | 169.0898 | 0.51 | Controlled=6 | Galapagos | single_dose_YP | Lab3 | 0.7963253
Exp 10, Replica 4 | 10 | 4 | 300 | 14.21285 | 14.21285 | 4.226303 | 91.53007 | EC1612A | 169.0898 | 0.51 | Controlled=6 | Galapagos | single_dose_YP | Lab3 | 0.7682036
Exp 10, Replica 4 | 10 | 4 | 300 | 14.40161 | 14.40161 | 4.226303 | 91.53007 | EC1612A | 169.0898 | 0.51 | Controlled=6 | Galapagos | single_dose_YP | Lab3 | 0.7978067
Exp 10, Replica 4 | 10 | 4 | 300 | 14.59036 | 14.59036 | 4.226303 | 91.53007 | EC1612A | 169.0898 | 0.51 | Controlled=6 | Galapagos | single_dose_YP | Lab3 | 0.729757
Exp 10, Replica 4 | 10 | 4 | 300 | 14.77912 | 14.77912 | 4.226303 | 91.53007 | EC1612A | 169.0898 | 0.51 | Controlled=6 | Galapagos | single_dose_YP | Lab3 | 0.6508341
Exp 10, Replica 4 | 10 | 4 | 300 | 14.96787 | 14.96787 | 4.226303 | 91.53007 | EC1612A | 169.0898 | 0.51 | Controlled=6 | Galapagos | single_dose_YP | Lab3 | 0.5723737
Exp 10, Replica 4 | 10 | 4 | 300 | 15.15663 | 15.15663 | 4.226303 | 91.53007 | EC1612A | 169.0898 | 0.51 | Controlled=6 | Galapagos | single_dose_YP | Lab3 | 0.5402356
Exp 10, Replica 4 | 10 | 4 | 300 | 15.34538 | 15.34538 | 4.226303 | 91.53007 | EC1612A | 169.0898 | 0.51 | Controlled=6 | Galapagos | single_dose_YP | Lab3 | 0.5642181
Exp 10, Replica 4 | 10 | 4 | 300 | 15.53414 | 15.53414 | 4.226303 | 91.53007 | EC1612A | 169.0898 | 0.51 | Controlled=6 | Galapagos | single_dose_YP | Lab3 | 0.5197904
Exp 10, Replica 4 | 10 | 4 | 300 | 15.72289 | 15.72289 | 4.226303 | 91.53007 | EC1612A | 169.0898 | 0.51 | Controlled=6 | Galapagos | single_dose_YP | Lab3 | 0.5011469
Exp 10, Replica 4 | 10 | 4 | 300 | 15.91165 | 15.91165 | 4.226303 | 91.53007 | EC1612A | 169.0898 | 0.51 | Controlled=6 | Galapagos | single_dose_YP | Lab3 | 0.470429
Exp 10, Replica 4 | 10 | 4 | 300 | 16.1004 | 16.1004 | 4.226303 | 91.53007 | EC1612A | 169.0898 | 0.51 | Controlled=6 | Galapagos | single_dose_YP | Lab3 | 0.4687795
Exp 10, Replica 4 | 10 | 4 | 300 | 16.28916 | 16.28916 | 4.226303 | 91.53007 | EC1612A | 169.0898 | 0.51 | Controlled=6 | Galapagos | single_dose_YP | Lab3 | 0.437475
Exp 10, Replica 4 | 10 | 4 | 300 | 16.47791 | 16.47791 | 4.226303 | 91.53007 | EC1612A | 169.0898 | 0.51 | Controlled=6 | Galapagos | single_dose_YP | Lab3 | 0.4059412
Exp 10, Replica 4 | 10 | 4 | 300 | 16.66667 | 16.66667 | 4.226303 | 91.53007 | EC1612A | 169.0898 | 0.51 | Controlled=6 | Galapagos | single_dose_YP | Lab3 | 0.3914577
Exp 10, Replica 4 | 10 | 4 | 300 | 16.85542 | 16.85542 | 4.226303 | 91.53007 | EC1612A | 169.0898 | 0.51 | Controlled=6 | Galapagos | single_dose_YP | Lab3 | 0.3822872
Exp 10, Replica 4 | 10 | 4 | 300 | 17.04418 | 17.04418 | 4.226303 | 91.53007 | EC1612A | 169.0898 | 0.51 | Controlled=6 | Galapagos | single_dose_YP | Lab3 | 0.3837842
Exp 10, Replica 4 | 10 | 4 | 300 | 17.23293 | 17.23293 | 4.226303 | 91.53007 | EC1612A | 169.0898 | 0.51 | Controlled=6 | Galapagos | single_dose_YP | Lab3 | 0.3748946
Exp 10, Replica 4 | 10 | 4 | 300 | 17.42169 | 17.42169 | 4.226303 | 91.53007 | EC1612A | 169.0898 | 0.51 | Controlled=6 | Galapagos | single_dose_YP | Lab3 | 0.3580637
Exp 10, Replica 4 | 10 | 4 | 300 | 17.61044 | 17.61044 | 4.226303 | 91.53007 | EC1612A | 169.0898 | 0.51 | Controlled=6 | Galapagos | single_dose_YP | Lab3 | 0.3692569
Exp 10, Replica 4 | 10 | 4 | 300 | 17.7992 | 17.7992 | 4.226303 | 91.53007 | EC1612A | 169.0898 | 0.51 | Controlled=6 | Galapagos | single_dose_YP | Lab3 | 0.3442484
Exp 10, Replica 4 | 10 | 4 | 300 | 17.98795 | 17.98795 | 4.226303 | 91.53007 | EC1612A | 169.0898 | 0.51 | Controlled=6 | Galapagos | single_dose_YP | Lab3 | 0.3515263
Exp 10, Replica 4 | 10 | 4 | 300 | 18.17671 | 18.17671 | 4.226303 | 91.53007 | EC1612A | 169.0898 | 0.51 | Controlled=6 | Galapagos | single_dose_YP | Lab3 | 0.3510952
Exp 10, Replica 4 | 10 | 4 | 300 | 18.36546 | 18.36546 | 4.226303 | 91.53007 | EC1612A | 169.0898 | 0.51 | Controlled=6 | Galapagos | single_dose_YP | Lab3 | 0.3480785
Exp 10, Replica 4 | 10 | 4 | 300 | 18.55422 | 18.55422 | 4.226303 | 91.53007 | EC1612A | 169.0898 | 0.51 | Controlled=6 | Galapagos | single_dose_YP | Lab3 | 0.3418461
Exp 10, Replica 4 | 10 | 4 | 300 | 18.74297 | 18.74297 | 4.226303 | 91.53007 | EC1612A | 169.0898 | 0.51 | Controlled=6 | Galapagos | single_dose_YP | Lab3 | 0.3415916
Exp 10, Replica 4 | 10 | 4 | 300 | 18.93173 | 18.93173 | 4.226303 | 91.53007 | EC1612A | 169.0898 | 0.51 | Controlled=6 | Galapagos | single_dose_YP | Lab3 | 0.3564254
Exp 10, Replica 4 | 10 | 4 | 300 | 19.12048 | 19.12048 | 4.226303 | 91.53007 | EC1612A | 169.0898 | 0.51 | Controlled=6 | Galapagos | single_dose_YP | Lab3 | 0.3284126
Exp 10, Replica 4 | 10 | 4 | 300 | 19.30924 | 19.30924 | 4.226303 | 91.53007 | EC1612A | 169.0898 | 0.51 | Controlled=6 | Galapagos | single_dose_YP | Lab3 | 0.3302953
Exp 10, Replica 4 | 10 | 4 | 300 | 19.49799 | 19.49799 | 4.226303 | 91.53007 | EC1612A | 169.0898 | 0.51 | Controlled=6 | Galapagos | single_dose_YP | Lab3 | 0.3324875
Exp 10, Replica 4 | 10 | 4 | 300 | 19.68675 | 19.68675 | 4.226303 | 91.53007 | EC1612A | 169.0898 | 0.51 | Controlled=6 | Galapagos | single_dose_YP | Lab3 | 0.3417428
Exp 10, Replica 4 | 10 | 4 | 300 | 19.8755 | 19.8755 | 4.226303 | 91.53007 | EC1612A | 169.0898 | 0.51 | Controlled=6 | Galapagos | single_dose_YP | Lab3 | 0.3180873
Exp 10, Replica 4 | 10 | 4 | 300 | 20.06426 | 20.06426 | 4.226303 | 91.53007 | EC1612A | 169.0898 | 0.51 | Controlled=6 | Galapagos | single_dose_YP | Lab3 | 0.3045963
Exp 10, Replica 4 | 10 | 4 | 300 | 20.25301 | 20.25301 | 4.226303 | 91.53007 | EC1612A | 169.0898 | 0.51 | Controlled=6 | Galapagos | single_dose_YP | Lab3 | 0.3054272
Exp 10, Replica 4 | 10 | 4 | 300 | 20.44177 | 20.44177 | 4.226303 | 91.53007 | EC1612A | 169.0898 | 0.51 | Controlled=6 | Galapagos | single_dose_YP | Lab3 | 0.3046639
Exp 10, Replica 4 | 10 | 4 | 300 | 20.63052 | 20.63052 | 4.226303 | 91.53007 | EC1612A | 169.0898 | 0.51 | Controlled=6 | Galapagos | single_dose_YP | Lab3 | 0.2865507
Exp 10, Replica 4 | 10 | 4 | 300 | 20.81928 | 20.81928 | 4.226303 | 91.53007 | EC1612A | 169.0898 | 0.51 | Controlled=6 | Galapagos | single_dose_YP | Lab3 | 0.2999897
Exp 10, Replica 4 | 10 | 4 | 300 | 21.00803 | 21.00803 | 4.226303 | 91.53007 | EC1612A | 169.0898 | 0.51 | Controlled=6 | Galapagos | single_dose_YP | Lab3 | 0.3011191
Exp 10, Replica 4 | 10 | 4 | 300 | 21.19679 | 21.19679 | 4.226303 | 91.53007 | EC1612A | 169.0898 | 0.51 | Controlled=6 | Galapagos | single_dose_YP | Lab3 | 0.2960156
Exp 10, Replica 4 | 10 | 4 | 300 | 21.38554 | 21.38554 | 4.226303 | 91.53007 | EC1612A | 169.0898 | 0.51 | Controlled=6 | Galapagos | single_dose_YP | Lab3 | 0.2937252
Exp 10, Replica 4 | 10 | 4 | 300 | 21.5743 | 21.5743 | 4.226303 | 91.53007 | EC1612A | 169.0898 | 0.51 | Controlled=6 | Galapagos | single_dose_YP | Lab3 | 0.2866487
Exp 10, Replica 4 | 10 | 4 | 300 | 21.76305 | 21.76305 | 4.226303 | 91.53007 | EC1612A | 169.0898 | 0.51 | Controlled=6 | Galapagos | single_dose_YP | Lab3 | 0.2731559
Exp 10, Replica 4 | 10 | 4 | 300 | 21.95181 | 21.95181 | 4.226303 | 91.53007 | EC1612A | 169.0898 | 0.51 | Controlled=6 | Galapagos | single_dose_YP | Lab3 | 0.2877132
Exp 10, Replica 4 | 10 | 4 | 300 | 22.14056 | 22.14056 | 4.226303 | 91.53007 | EC1612A | 169.0898 | 0.51 | Controlled=6 | Galapagos | single_dose_YP | Lab3 | 0.288551
Exp 10, Replica 4 | 10 | 4 | 300 | 22.32932 | 22.32932 | 4.226303 | 91.53007 | EC1612A | 169.0898 | 0.51 | Controlled=6 | Galapagos | single_dose_YP | Lab3 | 0.2748488
Exp 10, Replica 4 | 10 | 4 | 300 | 22.51807 | 22.51807 | 4.226303 | 91.53007 | EC1612A | 169.0898 | 0.51 | Controlled=6 | Galapagos | single_dose_YP | Lab3 | 0.2842027
Exp 10, Replica 4 | 10 | 4 | 300 | 22.70683 | 22.70683 | 4.226303 | 91.53007 | EC1612A | 169.0898 | 0.51 | Controlled=6 | Galapagos | single_dose_YP | Lab3 | 0.2842752
Exp 10, Replica 4 | 10 | 4 | 300 | 22.89558 | 22.89558 | 4.226303 | 91.53007 | EC1612A | 169.0898 | 0.51 | Controlled=6 | Galapagos | single_dose_YP | Lab3 | 0.2774853
Exp 10, Replica 4 | 10 | 4 | 300 | 23.08434 | 23.08434 | 4.226303 | 91.53007 | EC1612A | 169.0898 | 0.51 | Controlled=6 | Galapagos | single_dose_YP | Lab3 | 0.2748249
Exp 10, Replica 4 | 10 | 4 | 300 | 23.27309 | 23.27309 | 4.226303 | 91.53007 | EC1612A | 169.0898 | 0.51 | Controlled=6 | Galapagos | single_dose_YP | Lab3 | 0.2672419
Exp 10, Replica 4 | 10 | 4 | 300 | 23.46185 | 23.46185 | 4.226303 | 91.53007 | EC1612A | 169.0898 | 0.51 | Controlled=6 | Galapagos | single_dose_YP | Lab3 | 0.2761636
Exp 10, Replica 4 | 10 | 4 | 300 | 23.6506 | 23.6506 | 4.226303 | 91.53007 | EC1612A | 169.0898 | 0.51 | Controlled=6 | Galapagos | single_dose_YP | Lab3 | 0.2647113
Exp 10, Replica 4 | 10 | 4 | 300 | 23.83936 | 23.83936 | 4.226303 | 91.53007 | EC1612A | 169.0898 | 0.51 | Controlled=6 | Galapagos | single_dose_YP | Lab3 | 0.2646391
Exp 10, Replica 4 | 10 | 4 | 300 | 24.02811 | 24.02811 | 4.226303 | 91.53007 | EC1612A | 169.0898 | 0.51 | Controlled=6 | Galapagos | single_dose_YP | Lab3 | 0.2584942
Exp 10, Replica 4 | 10 | 4 | 300 | 24.21687 | 24.21687 | 4.226303 | 91.53007 | EC1612A | 169.0898 | 0.51 | Controlled=6 | Galapagos | single_dose_YP | Lab3 | 0.2549742
Exp 10, Replica 4 | 10 | 4 | 300 | 24.40562 | 24.40562 | 4.226303 | 91.53007 | EC1612A | 169.0898 | 0.51 | Controlled=6 | Galapagos | single_dose_YP | Lab3 | 0.2658412
Exp 10, Replica 4 | 10 | 4 | 300 | 24.59438 | 24.59438 | 4.226303 | 91.53007 | EC1612A | 169.0898 | 0.51 | Controlled=6 | Galapagos | single_dose_YP | Lab3 | 0.2618686
Exp 10, Replica 4 | 10 | 4 | 300 | 24.78313 | 24.78313 | 4.226303 | 91.53007 | EC1612A | 169.0898 | 0.51 | Controlled=6 | Galapagos | single_dose_YP | Lab3 | 0.2499154
Exp 10, Replica 4 | 10 | 4 | 300 | 24.97189 | 24.97189 | 4.226303 | 91.53007 | EC1612A | 169.0898 | 0.51 | Controlled=6 | Galapagos | single_dose_YP | Lab3 | 0.2510763
Exp 10, Replica 4 | 10 | 4 | 300 | 25.16064 | 25.16064 | 4.226303 | 91.53007 | EC1612A | 169.0898 | 0.51 | Controlled=6 | Galapagos | single_dose_YP | Lab3 | 0.2507882
Exp 10, Replica 4 | 10 | 4 | 300 | 25.3494 | 25.3494 | 4.226303 | 91.53007 | EC1612A | 169.0898 | 0.51 | Controlled=6 | Galapagos | single_dose_YP | Lab3 | 0.2591388
Exp 10, Replica 4 | 10 | 4 | 300 | 25.53815 | 25.53815 | 4.226303 | 91.53007 | EC1612A | 169.0898 | 0.51 | Controlled=6 | Galapagos | single_dose_YP | Lab3 | 0.2502606
Exp 10, Replica 4 | 10 | 4 | 300 | 25.72691 | 25.72691 | 4.226303 | 91.53007 | EC1612A | 169.0898 | 0.51 | Controlled=6 | Galapagos | single_dose_YP | Lab3 | 0.2528823
Exp 10, Replica 4 | 10 | 4 | 300 | 25.91566 | 25.91566 | 4.226303 | 91.53007 | EC1612A | 169.0898 | 0.51 | Controlled=6 | Galapagos | single_dose_YP | Lab3 | 0.2516982
Exp 10, Replica 4 | 10 | 4 | 300 | 26.10442 | 26.10442 | 4.226303 | 91.53007 | EC1612A | 169.0898 | 0.51 | Controlled=6 | Galapagos | single_dose_YP | Lab3 | 0.2462254
Exp 10, Replica 4 | 10 | 4 | 300 | 26.29317 | 26.29317 | 4.226303 | 91.53007 | EC1612A | 169.0898 | 0.51 | Controlled=6 | Galapagos | single_dose_YP | Lab3 | 0.2441626
Exp 10, Replica 4 | 10 | 4 | 300 | 26.48193 | 26.48193 | 4.226303 | 91.53007 | EC1612A | 169.0898 | 0.51 | Controlled=6 | Galapagos | single_dose_YP | Lab3 | 0.2357745
Exp 10, Replica 4 | 10 | 4 | 300 | 26.67068 | 26.67068 | 4.226303 | 91.53007 | EC1612A | 169.0898 | 0.51 | Controlled=6 | Galapagos | single_dose_YP | Lab3 | 0.245051
Exp 10, Replica 4 | 10 | 4 | 300 | 26.85944 | 26.85944 | 4.226303 | 91.53007 | EC1612A | 169.0898 | 0.51 | Controlled=6 | Galapagos | single_dose_YP | Lab3 | 0.2499148
Exp 10, Replica 4 | 10 | 4 | 300 | 27.04819 | 27.04819 | 4.226303 | 91.53007 | EC1612A | 169.0898 | 0.51 | Controlled=6 | Galapagos | single_dose_YP | Lab3 | 0.250793
Exp 10, Replica 4 | 10 | 4 | 300 | 27.23695 | 27.23695 | 4.226303 | 91.53007 | EC1612A | 169.0898 | 0.51 | Controlled=6 | Galapagos | single_dose_YP | Lab3 | 0.2435968
Exp 10, Replica 4 | 10 | 4 | 300 | 27.4257 | 27.4257 | 4.226303 | 91.53007 | EC1612A | 169.0898 | 0.51 | Controlled=6 | Galapagos | single_dose_YP | Lab3 | 0.2490681
Exp 10, Replica 4 | 10 | 4 | 300 | 27.61446 | 27.61446 | 4.226303 | 91.53007 | EC1612A | 169.0898 | 0.51 | Controlled=6 | Galapagos | single_dose_YP | Lab3 | 0.2520522
Exp 10, Replica 4 | 10 | 4 | 300 | 27.80321 | 27.80321 | 4.226303 | 91.53007 | EC1612A | 169.0898 | 0.51 | Controlled=6 | Galapagos | single_dose_YP | Lab3 | 0.2471854
Exp 10, Replica 4 | 10 | 4 | 300 | 27.99197 | 27.99197 | 4.226303 | 91.53007 | EC1612A | 169.0898 | 0.51 | Controlled=6 | Galapagos | single_dose_YP | Lab3 | 0.241488
Exp 10, Replica 4 | 10 | 4 | 300 | 28.18072 | 28.18072 | 4.226303 | 91.53007 | EC1612A | 169.0898 | 0.51 | Controlled=6 | Galapagos | single_dose_YP | Lab3 | 0.2436456
Exp 10, Replica 4 | 10 | 4 | 300 | 28.36948 | 28.36948 | 4.226303 | 91.53007 | EC1612A | 169.0898 | 0.51 | Controlled=6 | Galapagos | single_dose_YP | Lab3 | 0.2537048
Exp 10, Replica 4 | 10 | 4 | 300 | 28.55823 | 28.55823 | 4.226303 | 91.53007 | EC1612A | 169.0898 | 0.51 | Controlled=6 | Galapagos | single_dose_YP | Lab3 | 0.2512946
Exp 10, Replica 4 | 10 | 4 | 300 | 28.74699 | 28.74699 | 4.226303 | 91.53007 | EC1612A | 169.0898 | 0.51 | Controlled=6 | Galapagos | single_dose_YP | Lab3 | 0.2537765
Exp 10, Replica 4 | 10 | 4 | 300 | 28.93574 | 28.93574 | 4.226303 | 91.53007 | EC1612A | 169.0898 | 0.51 | Controlled=6 | Galapagos | single_dose_YP | Lab3 | 0.245809
Exp 10, Replica 4 | 10 | 4 | 300 | 29.1245 | 29.1245 | 4.226303 | 91.53007 | EC1612A | 169.0898 | 0.51 | Controlled=6 | Galapagos | single_dose_YP | Lab3 | 0.241196
Exp 10, Replica 4 | 10 | 4 | 300 | 29.31325 | 29.31325 | 4.226303 | 91.53007 | EC1612A | 169.0898 | 0.51 | Controlled=6 | Galapagos | single_dose_YP | Lab3 | 0.2456816
Exp 10, Replica 4 | 10 | 4 | 300 | 29.50201 | 29.50201 | 4.226303 | 91.53007 | EC1612A | 169.0898 | 0.51 | Controlled=6 | Galapagos | single_dose_YP | Lab3 | 0.245429
Exp 10, Replica 4 | 10 | 4 | 300 | 29.69076 | 29.69076 | 4.226303 | 91.53007 | EC1612A | 169.0898 | 0.51 | Controlled=6 | Galapagos | single_dose_YP | Lab3 | 0.2380298
Exp 10, Replica 4 | 10 | 4 | 300 | 29.87952 | 29.87952 | 4.226303 | 91.53007 | EC1612A | 169.0898 | 0.51 | Controlled=6 | Galapagos | single_dose_YP | Lab3 | 0.2370203
Exp 10, Replica 4 | 10 | 4 | 300 | 30.06827 | 30.06827 | 4.226303 | 91.53007 | EC1612A | 169.0898 | 0.51 | Controlled=6 | Galapagos | single_dose_YP | Lab3 | 0.2428005
Exp 10, Replica 4 | 10 | 4 | 300 | 30.25703 | 30.25703 | 4.226303 | 91.53007 | EC1612A | 169.0898 | 0.51 | Controlled=6 | Galapagos | single_dose_YP | Lab3 | 0.2360632
Exp 10, Replica 4 | 10 | 4 | 300 | 30.44578 | 30.44578 | 4.226303 | 91.53007 | EC1612A | 169.0898 | 0.51 | Controlled=6 | Galapagos | single_dose_YP | Lab3 | 0.2437902
Exp 10, Replica 4 | 10 | 4 | 300 | 30.63454 | 30.63454 | 4.226303 | 91.53007 | EC1612A | 169.0898 | 0.51 | Controlled=6 | Galapagos | single_dose_YP | Lab3 | 0.237362
Exp 10, Replica 4 | 10 | 4 | 300 | 30.82329 | 30.82329 | 4.226303 | 91.53007 | EC1612A | 169.0898 | 0.51 | Controlled=6 | Galapagos | single_dose_YP | Lab3 | 0.2310779
Exp 10, Replica 4 | 10 | 4 | 300 | 31.01205 | 31.01205 | 4.226303 | 91.53007 | EC1612A | 169.0898 | 0.51 | Controlled=6 | Galapagos | single_dose_YP | Lab3 | 0.2333435
Exp 10, Replica 4 | 10 | 4 | 300 | 31.2008 | 31.2008 | 4.226303 | 91.53007 | EC1612A | 169.0898 | 0.51 | Controlled=6 | Galapagos | single_dose_YP | Lab3 | 0.2423133
Exp 10, Replica 4 | 10 | 4 | 300 | 31.38956 | 31.38956 | 4.226303 | 91.53007 | EC1612A | 169.0898 | 0.51 | Controlled=6 | Galapagos | single_dose_YP | Lab3 | 0.2385536
Exp 10, Replica 4 | 10 | 4 | 300 | 31.57831 | 31.57831 | 4.226303 | 91.53007 | EC1612A | 169.0898 | 0.51 | Controlled=6 | Galapagos | single_dose_YP | Lab3 | 0.2340795
Exp 10, Replica 4 | 10 | 4 | 300 | 31.76707 | 31.76707 | 4.226303 | 91.53007 | EC1612A | 169.0898 | 0.51 | Controlled=6 | Galapagos | single_dose_YP | Lab3 | 0.2335589
Exp 10, Replica 4 | 10 | 4 | 300 | 31.95582 | 31.95582 | 4.226303 | 91.53007 | EC1612A | 169.0898 | 0.51 | Controlled=6 | Galapagos | single_dose_YP | Lab3 | 0.2428508
Exp 10, Replica 4 | 10 | 4 | 300 | 32.14458 | 32.14458 | 4.226303 | 91.53007 | EC1612A | 169.0898 | 0.51 | Controlled=6 | Galapagos | single_dose_YP | Lab3 | 0.2491334
Exp 10, Replica 4 | 10 | 4 | 300 | 32.33333 | 32.33333 | 4.226303 | 91.53007 | EC1612A | 169.0898 | 0.51 | Controlled=6 | Galapagos | single_dose_YP | Lab3 | 0.2346652
Exp 10, Replica 4 | 10 | 4 | 300 | 32.52209 | 32.52209 | 4.226303 | 91.53007 | EC1612A | 169.0898 | 0.51 | Controlled=6 | Galapagos | single_dose_YP | Lab3 | 0.2446016
Exp 10, Replica 4 | 10 | 4 | 300 | 32.71084 | 32.71084 | 4.226303 | 91.53007 | EC1612A | 169.0898 | 0.51 | Controlled=6 | Galapagos | single_dose_YP | Lab3 | 0.2395782
Exp 10, Replica 4 | 10 | 4 | 300 | 32.8996 | 32.8996 | 4.226303 | 91.53007 | EC1612A | 169.0898 | 0.51 | Controlled=6 | Galapagos | single_dose_YP | Lab3 | 0.24629
Exp 10, Replica 4 | 10 | 4 | 300 | 33.08835 | 33.08835 | 4.226303 | 91.53007 | EC1612A | 169.0898 | 0.51 | Controlled=6 | Galapagos | single_dose_YP | Lab3 | 0.2353983
Exp 10, Replica 4 | 10 | 4 | 300 | 33.27711 | 33.27711 | 4.226303 | 91.53007 | EC1612A | 169.0898 | 0.51 | Controlled=6 | Galapagos | single_dose_YP | Lab3 | 0.2408112
Exp 10, Replica 4 | 10 | 4 | 300 | 33.46586 | 33.46586 | 4.226303 | 91.53007 | EC1612A | 169.0898 | 0.51 | Controlled=6 | Galapagos | single_dose_YP | Lab3 | 0.2407957
Exp 10, Replica 4 | 10 | 4 | 300 | 33.65462 | 33.65462 | 4.226303 | 91.53007 | EC1612A | 169.0898 | 0.51 | Controlled=6 | Galapagos | single_dose_YP | Lab3 | 0.2420528
Exp 10, Replica 4 | 10 | 4 | 300 | 33.84337 | 33.84337 | 4.226303 | 91.53007 | EC1612A | 169.0898 | 0.51 | Controlled=6 | Galapagos | single_dose_YP | Lab3 | 0.2338994
Exp 10, Replica 4 | 10 | 4 | 300 | 34.03213 | 34.03213 | 4.226303 | 91.53007 | EC1612A | 169.0898 | 0.51 | Controlled=6 | Galapagos | single_dose_YP | Lab3 | 0.2445417
Exp 10, Replica 4 | 10 | 4 | 300 | 34.22088 | 34.22088 | 4.226303 | 91.53007 | EC1612A | 169.0898 | 0.51 | Controlled=6 | Galapagos | single_dose_YP | Lab3 | 0.2305694
Exp 10, Replica 4 | 10 | 4 | 300 | 34.40964 | 34.40964 | 4.226303 | 91.53007 | EC1612A | 169.0898 | 0.51 | Controlled=6 | Galapagos | single_dose_YP | Lab3 | 0.2540047
Exp 10, Replica 4 | 10 | 4 | 300 | 34.59839 | 34.59839 | 4.226303 | 91.53007 | EC1612A | 169.0898 | 0.51 | Controlled=6 | Galapagos | single_dose_YP | Lab3 | 0.2396536
Exp 10, Replica 4 | 10 | 4 | 300 | 34.78715 | 34.78715 | 4.226303 | 91.53007 | EC1612A | 169.0898 | 0.51 | Controlled=6 | Galapagos | single_dose_YP | Lab3 | 0.2332619
Exp 10, Replica 4 | 10 | 4 | 300 | 34.9759 | 34.9759 | 4.226303 | 91.53007 | EC1612A | 169.0898 | 0.51 | Controlled=6 | Galapagos | single_dose_YP | Lab3 | 0.238185
Exp 10, Replica 4 | 10 | 4 | 300 | 35.16466 | 35.16466 | 4.226303 | 91.53007 | EC1612A | 169.0898 | 0.51 | Controlled=6 | Galapagos | single_dose_YP | Lab3 | 0.2435268
Exp 10, Replica 4 | 10 | 4 | 300 | 35.35341 | 35.35341 | 4.226303 | 91.53007 | EC1612A | 169.0898 | 0.51 | Controlled=6 | Galapagos | single_dose_YP | Lab3 | 0.2291479
Exp 10, Replica 4 | 10 | 4 | 300 | 35.54217 | 35.54217 | 4.226303 | 91.53007 | EC1612A | 169.0898 | 0.51 | Controlled=6 | Galapagos | single_dose_YP | Lab3 | 0.2390531
Exp 10, Replica 4 | 10 | 4 | 300 | 35.73092 | 35.73092 | 4.226303 | 91.53007 | EC1612A | 169.0898 | 0.51 | Controlled=6 | Galapagos | single_dose_YP | Lab3 | 0.2389801
Exp 10, Replica 4 | 10 | 4 | 300 | 35.91968 | 35.91968 | 4.226303 | 91.53007 | EC1612A | 169.0898 | 0.51 | Controlled=6 | Galapagos | single_dose_YP | Lab3 | 0.24441
Exp 10, Replica 4 | 10 | 4 | 300 | 36.10843 | 36.10843 | 4.226303 | 91.53007 | EC1612A | 169.0898 | 0.51 | Controlled=6 | Galapagos | single_dose_YP | Lab3 | 0.2437247
Exp 10, Replica 4 | 10 | 4 | 300 | 36.29719 | 36.29719 | 4.226303 | 91.53007 | EC1612A | 169.0898 | 0.51 | Controlled=6 | Galapagos | single_dose_YP | Lab3 | 0.2356667
Exp 10, Replica 4 | 10 | 4 | 300 | 36.48594 | 36.48594 | 4.226303 | 91.53007 | EC1612A | 169.0898 | 0.51 | Controlled=6 | Galapagos | single_dose_YP | Lab3 | 0.2367869
Exp 10, Replica 4 | 10 | 4 | 300 | 36.6747 | 36.6747 | 4.226303 | 91.53007 | EC1612A | 169.0898 | 0.51 | Controlled=6 | Galapagos | single_dose_YP | Lab3 | 0.2403226
Exp 10, Replica 4 | 10 | 4 | 300 | 36.86345 | 36.86345 | 4.226303 | 91.53007 | EC1612A | 169.0898 | 0.51 | Controlled=6 | Galapagos | single_dose_YP | Lab3 | 0.2432247
Exp 10, Replica 4 | 10 | 4 | 300 | 37.05221 | 37.05221 | 4.226303 | 91.53007 | EC1612A | 169.0898 | 0.51 | Controlled=6 | Galapagos | single_dose_YP | Lab3 | 0.2501
Exp 10, Replica 4 | 10 | 4 | 300 | 37.24096 | 37.24096 | 4.226303 | 91.53007 | EC1612A | 169.0898 | 0.51 | Controlled=6 | Galapagos | single_dose_YP | Lab3 | 0.252506
Exp 10, Replica 4 | 10 | 4 | 300 | 37.42972 | 37.42972 | 4.226303 | 91.53007 | EC1612A | 169.0898 | 0.51 | Controlled=6 | Galapagos | single_dose_YP | Lab3 | 0.2441929
Exp 10, Replica 4 | 10 | 4 | 300 | 37.61847 | 37.61847 | 4.226303 | 91.53007 | EC1612A | 169.0898 | 0.51 | Controlled=6 | Galapagos | single_dose_YP | Lab3 | 0.2521001
Exp 10, Replica 4 | 10 | 4 | 300 | 37.80723 | 37.80723 | 4.226303 | 91.53007 | EC1612A | 169.0898 | 0.51 | Controlled=6 | Galapagos | single_dose_YP | Lab3 | 0.2391979
Exp 10, Replica 4 | 10 | 4 | 300 | 37.99598 | 37.99598 | 4.226303 | 91.53007 | EC1612A | 169.0898 | 0.51 | Controlled=6 | Galapagos | single_dose_YP | Lab3 | 0.2380735
Exp 10, Replica 4 | 10 | 4 | 300 | 38.18474 | 38.18474 | 4.226303 | 91.53007 | EC1612A | 169.0898 | 0.51 | Controlled=6 | Galapagos | single_dose_YP | Lab3 | 0.2343115
Exp 10, Replica 4 | 10 | 4 | 300 | 38.37349 | 38.37349 | 4.226303 | 91.53007 | EC1612A | 169.0898 | 0.51 | Controlled=6 | Galapagos | single_dose_YP | Lab3 | 0.2325605
Exp 10, Replica 4 | 10 | 4 | 300 | 38.56225 | 38.56225 | 4.226303 | 91.53007 | EC1612A | 169.0898 | 0.51 | Controlled=6 | Galapagos | single_dose_YP | Lab3 | 0.2418038
Exp 10, Replica 4 | 10 | 4 | 300 | 38.751 | 38.751 | 4.226303 | 91.53007 | EC1612A | 169.0898 | 0.51 | Controlled=6 | Galapagos | single_dose_YP | Lab3 | 0.2364625
Exp 10, Replica 4 | 10 | 4 | 300 | 38.93976 | 38.93976 | 4.226303 | 91.53007 | EC1612A | 169.0898 | 0.51 | Controlled=6 | Galapagos | single_dose_YP | Lab3 | 0.2497351
Exp 10, Replica 4 | 10 | 4 | 300 | 39.12851 | 39.12851 | 4.226303 | 91.53007 | EC1612A | 169.0898 | 0.51 | Controlled=6 | Galapagos | single_dose_YP | Lab3 | 0.2402683
Exp 10, Replica 4 | 10 | 4 | 300 | 39.31727 | 39.31727 | 4.226303 | 91.53007 | EC1612A | 169.0898 | 0.51 | Controlled=6 | Galapagos | single_dose_YP | Lab3 | 0.2313497
Exp 10, Replica 4 | 10 | 4 | 300 | 39.50602 | 39.50602 | 4.226303 | 91.53007 | EC1612A | 169.0898 | 0.51 | Controlled=6 | Galapagos | single_dose_YP | Lab3 | 0.2350272
Exp 10, Replica 4 | 10 | 4 | 300 | 39.69478 | 39.69478 | 4.226303 | 91.53007 | EC1612A | 169.0898 | 0.51 | Controlled=6 | Galapagos | single_dose_YP | Lab3 | 0.2418656
Exp 10, Replica 4 | 10 | 4 | 300 | 39.88353 | 39.88353 | 4.226303 | 91.53007 | EC1612A | 169.0898 | 0.51 | Controlled=6 | Galapagos | single_dose_YP | Lab3 | 0.2433966
Exp 10, Replica 4 | 10 | 4 | 300 | 40.07229 | 40.07229 | 4.226303 | 91.53007 | EC1612A | 169.0898 | 0.51 | Controlled=6 | Galapagos | single_dose_YP | Lab3 | 0.2379778
Exp 10, Replica 4 | 10 | 4 | 300 | 40.26104 | 40.26104 | 4.226303 | 91.53007 | EC1612A | 169.0898 | 0.51 | Controlled=6 | Galapagos | single_dose_YP | Lab3 | 0.2280426
Exp 10, Replica 4 | 10 | 4 | 300 | 40.4498 | 40.4498 | 4.226303 | 91.53007 | EC1612A | 169.0898 | 0.51 | Controlled=6 | Galapagos | single_dose_YP | Lab3 | 0.2351019
Exp 10, Replica 4 | 10 | 4 | 300 | 40.63855 | 40.63855 | 4.226303 | 91.53007 | EC1612A | 169.0898 | 0.51 | Controlled=6 | Galapagos | single_dose_YP | Lab3 | 0.2360695
Exp 10, Replica 4 | 10 | 4 | 300 | 40.82731 | 40.82731 | 4.226303 | 91.53007 | EC1612A | 169.0898 | 0.51 | Controlled=6 | Galapagos | single_dose_YP | Lab3 | 0.239069
Exp 10, Replica 4 | 10 | 4 | 300 | 41.01606 | 41.01606 | 4.226303 | 91.53007 | EC1612A | 169.0898 | 0.51 | Controlled=6 | Galapagos | single_dose_YP | Lab3 | 0.2331614
Exp 10, Replica 4 | 10 | 4 | 300 | 41.20482 | 41.20482 | 4.226303 | 91.53007 | EC1612A | 169.0898 | 0.51 | Controlled=6 | Galapagos | single_dose_YP | Lab3 | 0.23934
Exp 10, Replica 4 | 10 | 4 | 300 | 41.39357 | 41.39357 | 4.226303 | 91.53007 | EC1612A | 169.0898 | 0.51 | Controlled=6 | Galapagos | single_dose_YP | Lab3 | 0.2346347
Exp 10, Replica 4 | 10 | 4 | 300 | 41.58233 | 41.58233 | 4.226303 | 91.53007 | EC1612A | 169.0898 | 0.51 | Controlled=6 | Galapagos | single_dose_YP | Lab3 | 0.2322105
Exp 10, Replica 4 | 10 | 4 | 300 | 41.77108 | 41.77108 | 4.226303 | 91.53007 | EC1612A | 169.0898 | 0.51 | Controlled=6 | Galapagos | single_dose_YP | Lab3 | 0.2352051
Exp 10, Replica 4 | 10 | 4 | 300 | 41.95984 | 41.95984 | 4.226303 | 91.53007 | EC1612A | 169.0898 | 0.51 | Controlled=6 | Galapagos | single_dose_YP | Lab3 | 0.2247983
Exp 10, Replica 4 | 10 | 4 | 300 | 42.14859 | 42.14859 | 4.226303 | 91.53007 | EC1612A | 169.0898 | 0.51 | Controlled=6 | Galapagos | single_dose_YP | Lab3 | 0.2295341
Exp 10, Replica 4 | 10 | 4 | 300 | 42.33735 | 42.33735 | 4.226303 | 91.53007 | EC1612A | 169.0898 | 0.51 | Controlled=6 | Galapagos | single_dose_YP | Lab3 | 0.2345786
Exp 10, Replica 4 | 10 | 4 | 300 | 42.5261 | 42.5261 | 4.226303 | 91.53007 | EC1612A | 169.0898 | 0.51 | Controlled=6 | Galapagos | single_dose_YP | Lab3 | 0.2295808
Exp 10, Replica 4 | 10 | 4 | 300 | 42.71486 | 42.71486 | 4.226303 | 91.53007 | EC1612A | 169.0898 | 0.51 | Controlled=6 | Galapagos | single_dose_YP | Lab3 | 0.2352485
Exp 10, Replica 4 | 10 | 4 | 300 | 42.90361 | 42.90361 | 4.226303 | 91.53007 | EC1612A | 169.0898 | 0.51 | Controlled=6 | Galapagos | single_dose_YP | Lab3 | 0.238624
Exp 10, Replica 4 | 10 | 4 | 300 | 43.09237 | 43.09237 | 4.226303 | 91.53007 | EC1612A | 169.0898 | 0.51 | Controlled=6 | Galapagos | single_dose_YP | Lab3 | 0.238807
Exp 10, Replica 4 | 10 | 4 | 300 | 43.28112 | 43.28112 | 4.226303 | 91.53007 | EC1612A | 169.0898 | 0.51 | Controlled=6 | Galapagos | single_dose_YP | Lab3 | 0.2350734
Exp 10, Replica 4 | 10 | 4 | 300 | 43.46988 | 43.46988 | 4.226303 | 91.53007 | EC1612A | 169.0898 | 0.51 | Controlled=6 | Galapagos | single_dose_YP | Lab3 | 0.2387203
Exp 10, Replica 4 | 10 | 4 | 300 | 43.65863 | 43.65863 | 4.226303 | 91.53007 | EC1612A | 169.0898 | 0.51 | Controlled=6 | Galapagos | single_dose_YP | Lab3 | 0.2377074
Exp 10, Replica 4 | 10 | 4 | 300 | 43.84739 | 43.84739 | 4.226303 | 91.53007 | EC1612A | 169.0898 | 0.51 | Controlled=6 | Galapagos | single_dose_YP | Lab3 | 0.2473226
Exp 10, Replica 4 | 10 | 4 | 300 | 44.03614 | 44.03614 | 4.226303 | 91.53007 | EC1612A | 169.0898 | 0.51 | Controlled=6 | Galapagos | single_dose_YP | Lab3 | 0.2365279
Exp 10, Replica 4 | 10 | 4 | 300 | 44.2249 | 44.2249 | 4.226303 | 91.53007 | EC1612A | 169.0898 | 0.51 | Controlled=6 | Galapagos | single_dose_YP | Lab3 | 0.2491932
Exp 10, Replica 4 | 10 | 4 | 300 | 44.41365 | 44.41365 | 4.226303 | 91.53007 | EC1612A | 169.0898 | 0.51 | Controlled=6 | Galapagos | single_dose_YP | Lab3 | 0.2401745
Exp 10, Replica 4 | 10 | 4 | 300 | 44.60241 | 44.60241 | 4.226303 | 91.53007 | EC1612A | 169.0898 | 0.51 | Controlled=6 | Galapagos | single_dose_YP | Lab3 | 0.2362363
Exp 10, Replica 4 | 10 | 4 | 300 | 44.79116 | 44.79116 | 4.226303 | 91.53007 | EC1612A | 169.0898 | 0.51 | Controlled=6 | Galapagos | single_dose_YP | Lab3 | 0.2452493
Exp 10, Replica 4 | 10 | 4 | 300 | 44.97992 | 44.97992 | 4.226303 | 91.53007 | EC1612A | 169.0898 | 0.51 | Controlled=6 | Galapagos | single_dose_YP | Lab3 | 0.246061
Exp 10, Replica 4 | 10 | 4 | 300 | 45.16867 | 45.16867 | 4.226303 | 91.53007 | EC1612A | 169.0898 | 0.51 | Controlled=6 | Galapagos | single_dose_YP | Lab3 | 0.2455731
Exp 10, Replica 4 | 10 | 4 | 300 | 45.35743 | 45.35743 | 4.226303 | 91.53007 | EC1612A | 169.0898 | 0.51 | Controlled=6 | Galapagos | single_dose_YP | Lab3 | 0.2448534
Exp 10, Replica 4 | 10 | 4 | 300 | 45.54618 | 45.54618 | 4.226303 | 91.53007 | EC1612A | 169.0898 | 0.51 | Controlled=6 | Galapagos | single_dose_YP | Lab3 | 0.2363622
Exp 10, Replica 4 | 10 | 4 | 300 | 45.73494 | 45.73494 | 4.226303 | 91.53007 | EC1612A | 169.0898 | 0.51 | Controlled=6 | Galapagos | single_dose_YP | Lab3 | 0.2445095
Exp 10, Replica 4 | 10 | 4 | 300 | 45.92369 | 45.92369 | 4.226303 | 91.53007 | EC1612A | 169.0898 | 0.51 | Controlled=6 | Galapagos | single_dose_YP | Lab3 | 0.2428479
Exp 10, Replica 4 | 10 | 4 | 300 | 46.11245 | 46.11245 | 4.226303 | 91.53007 | EC1612A | 169.0898 | 0.51 | Controlled=6 | Galapagos | single_dose_YP | Lab3 | 0.2335105
Exp 10, Replica 4 | 10 | 4 | 300 | 46.3012 | 46.3012 | 4.226303 | 91.53007 | EC1612A | 169.0898 | 0.51 | Controlled=6 | Galapagos | single_dose_YP | Lab3 | 0.2376124
Exp 10, Replica 4 | 10 | 4 | 300 | 46.48996 | 46.48996 | 4.226303 | 91.53007 | EC1612A | 169.0898 | 0.51 | Controlled=6 | Galapagos | single_dose_YP | Lab3 | 0.2459772
Exp 10, Replica 4 | 10 | 4 | 300 | 46.67871 | 46.67871 | 4.226303 | 91.53007 | EC1612A | 169.0898 | 0.51 | Controlled=6 | Galapagos | single_dose_YP | Lab3 | 0.2435652
Exp 10, Replica 4 | 10 | 4 | 300 | 46.86747 | 46.86747 | 4.226303 | 91.53007 | EC1612A | 169.0898 | 0.51 | Controlled=6 | Galapagos | single_dose_YP | Lab3 | 0.2425133
Exp 10, Replica 4 | 10 | 4 | 300 | 47.05622 | 47.05622 | 4.226303 | 91.53007 | EC1612A | 169.0898 | 0.51 | Controlled=6 | Galapagos | single_dose_YP | Lab3 | 0.2316908
Exp 10, Replica 4 | 10 | 4 | 300 | 47.24498 | 47.24498 | 4.226303 | 91.53007 | EC1612A | 169.0898 | 0.51 | Controlled=6 | Galapagos | single_dose_YP | Lab3 | 0.2377056
Exp 10, Replica 4 | 10 | 4 | 300 | 47.43373 | 47.43373 | 4.226303 | 91.53007 | EC1612A | 169.0898 | 0.51 | Controlled=6 | Galapagos | single_dose_YP | Lab3 | 0.2405593
Exp 10, Replica 4 | 10 | 4 | 300 | 47.62249 | 47.62249 | 4.226303 | 91.53007 | EC1612A | 169.0898 | 0.51 | Controlled=6 | Galapagos | single_dose_YP | Lab3 | 0.2437292
Exp 10, Replica 4 | 10 | 4 | 300 | 47.81124 | 47.81124 | 4.226303 | 91.53007 | EC1612A | 169.0898 | 0.51 | Controlled=6 | Galapagos | single_dose_YP | Lab3 | 0.2369237
Exp 10, Replica 4 | 10 | 4 | 300 | 48 | 48 | 4.226303 | 91.53007 | EC1612A | 169.0898 | 0.51 | Controlled=6 | Galapagos | single_dose_YP | Lab3 | 0.2481262

## Experiment_11
Description | Experiment | Replica | concentration_ppm | time_hrs | time_hrs_original | Pressure_bar_CO2 | Temperature_C | CI | Shear_Pa | Brine_Ionic_Strength | pH | Brine_Type | Type_of_test | Lab | corrosion_mm_yr
Exp 11, Replica 1 | 11 | 1 | 10 | 1 | 1 | 4.657037 | 100.9649 | CORR12148SP | 219.0104 | 0.51 | Uncontrolled | Galapagos | single_dose_NP | Lab2 | 18.63327
Exp 11, Replica 1 | 11 | 1 | 10 | 1.116466 | 1.116466 | 4.657037 | 100.9649 | CORR12148SP | 219.0104 | 0.51 | Uncontrolled | Galapagos | single_dose_NP | Lab2 | 19.57555
Exp 11, Replica 1 | 11 | 1 | 10 | 1.232932 | 1.232932 | 4.657037 | 100.9649 | CORR12148SP | 219.0104 | 0.51 | Uncontrolled | Galapagos | single_dose_NP | Lab2 | 19.09396
Exp 11, Replica 1 | 11 | 1 | 10 | 1.349398 | 1.349398 | 4.657037 | 100.9649 | CORR12148SP | 219.0104 | 0.51 | Uncontrolled | Galapagos | single_dose_NP | Lab2 | 18.28464
Exp 11, Replica 1 | 11 | 1 | 10 | 1.465863 | 1.465863 | 4.657037 | 100.9649 | CORR12148SP | 219.0104 | 0.51 | Uncontrolled | Galapagos | single_dose_NP | Lab2 | 19.17664
Exp 11, Replica 1 | 11 | 1 | 10 | 1.582329 | 1.582329 | 4.657037 | 100.9649 | CORR12148SP | 219.0104 | 0.51 | Uncontrolled | Galapagos | single_dose_NP | Lab2 | 18.77632
Exp 11, Replica 1 | 11 | 1 | 10 | 1.698795 | 1.698795 | 4.657037 | 100.9649 | CORR12148SP | 219.0104 | 0.51 | Uncontrolled | Galapagos | single_dose_NP | Lab2 | 18.32879
Exp 11, Replica 1 | 11 | 1 | 10 | 1.815261 | 1.815261 | 4.657037 | 100.9649 | CORR12148SP | 219.0104 | 0.51 | Uncontrolled | Galapagos | single_dose_NP | Lab2 | 18.33177
Exp 11, Replica 1 | 11 | 1 | 10 | 1.931727 | 1.931727 | 4.657037 | 100.9649 | CORR12148SP | 219.0104 | 0.51 | Uncontrolled | Galapagos | single_dose_NP | Lab2 | 18.3931
Exp 11, Replica 1 | 11 | 1 | 10 | 2.048193 | 2.048193 | 4.657037 | 100.9649 | CORR12148SP | 219.0104 | 0.51 | Uncontrolled | Galapagos | single_dose_NP | Lab2 | 18.45254
Exp 11, Replica 1 | 11 | 1 | 10 | 2.164659 | 2.164659 | 4.657037 | 100.9649 | CORR12148SP | 219.0104 | 0.51 | Uncontrolled | Galapagos | single_dose_NP | Lab2 | 18.69123
Exp 11, Replica 1 | 11 | 1 | 10 | 2.281124 | 2.281124 | 4.657037 | 100.9649 | CORR12148SP | 219.0104 | 0.51 | Uncontrolled | Galapagos | single_dose_NP | Lab2 | 17.84899
Exp 11, Replica 1 | 11 | 1 | 10 | 2.39759 | 2.39759 | 4.657037 | 100.9649 | CORR12148SP | 219.0104 | 0.51 | Uncontrolled | Galapagos | single_dose_NP | Lab2 | 18.34894
Exp 11, Replica 1 | 11 | 1 | 10 | 2.514056 | 2.514056 | 4.657037 | 100.9649 | CORR12148SP | 219.0104 | 0.51 | Uncontrolled | Galapagos | single_dose_NP | Lab2 | 17.40981
Exp 11, Replica 1 | 11 | 1 | 10 | 2.630522 | 2.630522 | 4.657037 | 100.9649 | CORR12148SP | 219.0104 | 0.51 | Uncontrolled | Galapagos | single_dose_NP | Lab2 | 18.57197
Exp 11, Replica 1 | 11 | 1 | 10 | 2.746988 | 2.746988 | 4.657037 | 100.9649 | CORR12148SP | 219.0104 | 0.51 | Uncontrolled | Galapagos | single_dose_NP | Lab2 | 17.95192
Exp 11, Replica 1 | 11 | 1 | 10 | 2.863454 | 2.863454 | 4.657037 | 100.9649 | CORR12148SP | 219.0104 | 0.51 | Uncontrolled | Galapagos | single_dose_NP | Lab2 | 18.38941
Exp 11, Replica 1 | 11 | 1 | 10 | 2.97992 | 2.97992 | 4.657037 | 100.9649 | CORR12148SP | 219.0104 | 0.51 | Uncontrolled | Galapagos | single_dose_NP | Lab2 | 18.09273
Exp 11, Replica 1 | 11 | 1 | 10 | 3.096386 | 3.096386 | 4.657037 | 100.9649 | CORR12148SP | 219.0104 | 0.51 | Uncontrolled | Galapagos | single_dose_NP | Lab2 | 18.27076
Exp 11, Replica 1 | 11 | 1 | 10 | 3.212851 | 3.212851 | 4.657037 | 100.9649 | CORR12148SP | 219.0104 | 0.51 | Uncontrolled | Galapagos | single_dose_NP | Lab2 | 17.93902
Exp 11, Replica 1 | 11 | 1 | 10 | 3.329317 | 3.329317 | 4.657037 | 100.9649 | CORR12148SP | 219.0104 | 0.51 | Uncontrolled | Galapagos | single_dose_NP | Lab2 | 17.67369
Exp 11, Replica 1 | 11 | 1 | 10 | 3.445783 | 3.445783 | 4.657037 | 100.9649 | CORR12148SP | 219.0104 | 0.51 | Uncontrolled | Galapagos | single_dose_NP | Lab2 | 17.90683
Exp 11, Replica 1 | 11 | 1 | 10 | 3.562249 | 3.562249 | 4.657037 | 100.9649 | CORR12148SP | 219.0104 | 0.51 | Uncontrolled | Galapagos | single_dose_NP | Lab2 | 18.66095
Exp 11, Replica 1 | 11 | 1 | 10 | 3.678715 | 3.678715 | 4.657037 | 100.9649 | CORR12148SP | 219.0104 | 0.51 | Uncontrolled | Galapagos | single_dose_NP | Lab2 | 18.15234
Exp 11, Replica 1 | 11 | 1 | 10 | 3.795181 | 3.795181 | 4.657037 | 100.9649 | CORR12148SP | 219.0104 | 0.51 | Uncontrolled | Galapagos | single_dose_NP | Lab2 | 18.22116
Exp 11, Replica 1 | 11 | 1 | 10 | 3.911647 | 3.911647 | 4.657037 | 100.9649 | CORR12148SP | 219.0104 | 0.51 | Uncontrolled | Galapagos | single_dose_NP | Lab2 | 18.32919
Exp 11, Replica 1 | 11 | 1 | 10 | 4.028112 | 4.028112 | 4.657037 | 100.9649 | CORR12148SP | 219.0104 | 0.51 | Uncontrolled | Galapagos | single_dose_NP | Lab2 | 17.76987
Exp 11, Replica 1 | 11 | 1 | 10 | 4.144578 | 4.144578 | 4.657037 | 100.9649 | CORR12148SP | 219.0104 | 0.51 | Uncontrolled | Galapagos | single_dose_NP | Lab2 | 17.57397
Exp 11, Replica 1 | 11 | 1 | 10 | 4.261044 | 4.261044 | 4.657037 | 100.9649 | CORR12148SP | 219.0104 | 0.51 | Uncontrolled | Galapagos | single_dose_NP | Lab2 | 17.50507
Exp 11, Replica 1 | 11 | 1 | 10 | 4.37751 | 4.37751 | 4.657037 | 100.9649 | CORR12148SP | 219.0104 | 0.51 | Uncontrolled | Galapagos | single_dose_NP | Lab2 | 17.65956
Exp 11, Replica 1 | 11 | 1 | 10 | 4.493976 | 4.493976 | 4.657037 | 100.9649 | CORR12148SP | 219.0104 | 0.51 | Uncontrolled | Galapagos | single_dose_NP | Lab2 | 17.48378
Exp 11, Replica 1 | 11 | 1 | 10 | 4.610442 | 4.610442 | 4.657037 | 100.9649 | CORR12148SP | 219.0104 | 0.51 | Uncontrolled | Galapagos | single_dose_NP | Lab2 | 17.00476
Exp 11, Replica 1 | 11 | 1 | 10 | 4.726908 | 4.726908 | 4.657037 | 100.9649 | CORR12148SP | 219.0104 | 0.51 | Uncontrolled | Galapagos | single_dose_NP | Lab2 | 16.41872
Exp 11, Replica 1 | 11 | 1 | 10 | 4.843373 | 4.843373 | 4.657037 | 100.9649 | CORR12148SP | 219.0104 | 0.51 | Uncontrolled | Galapagos | single_dose_NP | Lab2 | 17.53812
Exp 11, Replica 1 | 11 | 1 | 10 | 4.959839 | 4.959839 | 4.657037 | 100.9649 | CORR12148SP | 219.0104 | 0.51 | Uncontrolled | Galapagos | single_dose_NP | Lab2 | 16.58882
Exp 11, Replica 1 | 11 | 1 | 10 | 5.076305 | 5.076305 | 4.657037 | 100.9649 | CORR12148SP | 219.0104 | 0.51 | Uncontrolled | Galapagos | single_dose_NP | Lab2 | 14.29828
Exp 11, Replica 1 | 11 | 1 | 10 | 5.192771 | 5.192771 | 4.657037 | 100.9649 | CORR12148SP | 219.0104 | 0.51 | Uncontrolled | Galapagos | single_dose_NP | Lab2 | 13.87769
Exp 11, Replica 1 | 11 | 1 | 10 | 5.309237 | 5.309237 | 4.657037 | 100.9649 | CORR12148SP | 219.0104 | 0.51 | Uncontrolled | Galapagos | single_dose_NP | Lab2 | 12.67228
Exp 11, Replica 1 | 11 | 1 | 10 | 5.425703 | 5.425703 | 4.657037 | 100.9649 | CORR12148SP | 219.0104 | 0.51 | Uncontrolled | Galapagos | single_dose_NP | Lab2 | 12.10174
Exp 11, Replica 1 | 11 | 1 | 10 | 5.542169 | 5.542169 | 4.657037 | 100.9649 | CORR12148SP | 219.0104 | 0.51 | Uncontrolled | Galapagos | single_dose_NP | Lab2 | 9.846934
Exp 11, Replica 1 | 11 | 1 | 10 | 5.658635 | 5.658635 | 4.657037 | 100.9649 | CORR12148SP | 219.0104 | 0.51 | Uncontrolled | Galapagos | single_dose_NP | Lab2 | 10.61775
Exp 11, Replica 1 | 11 | 1 | 10 | 5.7751 | 5.7751 | 4.657037 | 100.9649 | CORR12148SP | 219.0104 | 0.51 | Uncontrolled | Galapagos | single_dose_NP | Lab2 | 8.726084
Exp 11, Replica 1 | 11 | 1 | 10 | 5.891566 | 5.891566 | 4.657037 | 100.9649 | CORR12148SP | 219.0104 | 0.51 | Uncontrolled | Galapagos | single_dose_NP | Lab2 | 8.429103
Exp 11, Replica 1 | 11 | 1 | 10 | 6.008032 | 6.008032 | 4.657037 | 100.9649 | CORR12148SP | 219.0104 | 0.51 | Uncontrolled | Galapagos | single_dose_NP | Lab2 | 7.658002
Exp 11, Replica 1 | 11 | 1 | 10 | 6.124498 | 6.124498 | 4.657037 | 100.9649 | CORR12148SP | 219.0104 | 0.51 | Uncontrolled | Galapagos | single_dose_NP | Lab2 | 6.460634
Exp 11, Replica 1 | 11 | 1 | 10 | 6.240964 | 6.240964 | 4.657037 | 100.9649 | CORR12148SP | 219.0104 | 0.51 | Uncontrolled | Galapagos | single_dose_NP | Lab2 | 5.544486
Exp 11, Replica 1 | 11 | 1 | 10 | 6.35743 | 6.35743 | 4.657037 | 100.9649 | CORR12148SP | 219.0104 | 0.51 | Uncontrolled | Galapagos | single_dose_NP | Lab2 | 4.851871
Exp 11, Replica 1 | 11 | 1 | 10 | 6.473896 | 6.473896 | 4.657037 | 100.9649 | CORR12148SP | 219.0104 | 0.51 | Uncontrolled | Galapagos | single_dose_NP | Lab2 | 5.188997
Exp 11, Replica 1 | 11 | 1 | 10 | 6.590361 | 6.590361 | 4.657037 | 100.9649 | CORR12148SP | 219.0104 | 0.51 | Uncontrolled | Galapagos | single_dose_NP | Lab2 | 4.775611
Exp 11, Replica 1 | 11 | 1 | 10 | 6.706827 | 6.706827 | 4.657037 | 100.9649 | CORR12148SP | 219.0104 | 0.51 | Uncontrolled | Galapagos | single_dose_NP | Lab2 | 4.030962
Exp 11, Replica 1 | 11 | 1 | 10 | 6.823293 | 6.823293 | 4.657037 | 100.9649 | CORR12148SP | 219.0104 | 0.51 | Uncontrolled | Galapagos | single_dose_NP | Lab2 | 4.274862
Exp 11, Replica 1 | 11 | 1 | 10 | 6.939759 | 6.939759 | 4.657037 | 100.9649 | CORR12148SP | 219.0104 | 0.51 | Uncontrolled | Galapagos | single_dose_NP | Lab2 | 3.835939
Exp 11, Replica 1 | 11 | 1 | 10 | 7.056225 | 7.056225 | 4.657037 | 100.9649 | CORR12148SP | 219.0104 | 0.51 | Uncontrolled | Galapagos | single_dose_NP | Lab2 | 3.453851
Exp 11, Replica 1 | 11 | 1 | 10 | 7.172691 | 7.172691 | 4.657037 | 100.9649 | CORR12148SP | 219.0104 | 0.51 | Uncontrolled | Galapagos | single_dose_NP | Lab2 | 2.949793
Exp 11, Replica 1 | 11 | 1 | 10 | 7.289157 | 7.289157 | 4.657037 | 100.9649 | CORR12148SP | 219.0104 | 0.51 | Uncontrolled | Galapagos | single_dose_NP | Lab2 | 2.448283
Exp 11, Replica 1 | 11 | 1 | 10 | 7.405622 | 7.405622 | 4.657037 | 100.9649 | CORR12148SP | 219.0104 | 0.51 | Uncontrolled | Galapagos | single_dose_NP | Lab2 | 2.63607
Exp 11, Replica 1 | 11 | 1 | 10 | 7.522088 | 7.522088 | 4.657037 | 100.9649 | CORR12148SP | 219.0104 | 0.51 | Uncontrolled | Galapagos | single_dose_NP | Lab2 | 2.587364
Exp 11, Replica 1 | 11 | 1 | 10 | 7.638554 | 7.638554 | 4.657037 | 100.9649 | CORR12148SP | 219.0104 | 0.51 | Uncontrolled | Galapagos | single_dose_NP | Lab2 | 2.281757
Exp 11, Replica 1 | 11 | 1 | 10 | 7.75502 | 7.75502 | 4.657037 | 100.9649 | CORR12148SP | 219.0104 | 0.51 | Uncontrolled | Galapagos | single_dose_NP | Lab2 | 1.971871
Exp 11, Replica 1 | 11 | 1 | 10 | 7.871486 | 7.871486 | 4.657037 | 100.9649 | CORR12148SP | 219.0104 | 0.51 | Uncontrolled | Galapagos | single_dose_NP | Lab2 | 1.980912
Exp 11, Replica 1 | 11 | 1 | 10 | 7.987952 | 7.987952 | 4.657037 | 100.9649 | CORR12148SP | 219.0104 | 0.51 | Uncontrolled | Galapagos | single_dose_NP | Lab2 | 1.670043
Exp 11, Replica 1 | 11 | 1 | 10 | 8.104418 | 8.104418 | 4.657037 | 100.9649 | CORR12148SP | 219.0104 | 0.51 | Uncontrolled | Galapagos | single_dose_NP | Lab2 | 1.59302
Exp 11, Replica 1 | 11 | 1 | 10 | 8.220884 | 8.220884 | 4.657037 | 100.9649 | CORR12148SP | 219.0104 | 0.51 | Uncontrolled | Galapagos | single_dose_NP | Lab2 | 1.429708
Exp 11, Replica 1 | 11 | 1 | 10 | 8.337349 | 8.337349 | 4.657037 | 100.9649 | CORR12148SP | 219.0104 | 0.51 | Uncontrolled | Galapagos | single_dose_NP | Lab2 | 1.412393
Exp 11, Replica 1 | 11 | 1 | 10 | 8.453815 | 8.453815 | 4.657037 | 100.9649 | CORR12148SP | 219.0104 | 0.51 | Uncontrolled | Galapagos | single_dose_NP | Lab2 | 1.323032
Exp 11, Replica 1 | 11 | 1 | 10 | 8.570281 | 8.570281 | 4.657037 | 100.9649 | CORR12148SP | 219.0104 | 0.51 | Uncontrolled | Galapagos | single_dose_NP | Lab2 | 1.265902
Exp 11, Replica 1 | 11 | 1 | 10 | 8.686747 | 8.686747 | 4.657037 | 100.9649 | CORR12148SP | 219.0104 | 0.51 | Uncontrolled | Galapagos | single_dose_NP | Lab2 | 1.308604
Exp 11, Replica 1 | 11 | 1 | 10 | 8.803213 | 8.803213 | 4.657037 | 100.9649 | CORR12148SP | 219.0104 | 0.51 | Uncontrolled | Galapagos | single_dose_NP | Lab2 | 1.17775
Exp 11, Replica 1 | 11 | 1 | 10 | 8.919679 | 8.919679 | 4.657037 | 100.9649 | CORR12148SP | 219.0104 | 0.51 | Uncontrolled | Galapagos | single_dose_NP | Lab2 | 1.202395
Exp 11, Replica 1 | 11 | 1 | 10 | 9.036145 | 9.036145 | 4.657037 | 100.9649 | CORR12148SP | 219.0104 | 0.51 | Uncontrolled | Galapagos | single_dose_NP | Lab2 | 1.219704
Exp 11, Replica 1 | 11 | 1 | 10 | 9.15261 | 9.15261 | 4.657037 | 100.9649 | CORR12148SP | 219.0104 | 0.51 | Uncontrolled | Galapagos | single_dose_NP | Lab2 | 1.09057
Exp 11, Replica 1 | 11 | 1 | 10 | 9.269076 | 9.269076 | 4.657037 | 100.9649 | CORR12148SP | 219.0104 | 0.51 | Uncontrolled | Galapagos | single_dose_NP | Lab2 | 1.109348
Exp 11, Replica 1 | 11 | 1 | 10 | 9.385542 | 9.385542 | 4.657037 | 100.9649 | CORR12148SP | 219.0104 | 0.51 | Uncontrolled | Galapagos | single_dose_NP | Lab2 | 0.95634
Exp 11, Replica 1 | 11 | 1 | 10 | 9.502008 | 9.502008 | 4.657037 | 100.9649 | CORR12148SP | 219.0104 | 0.51 | Uncontrolled | Galapagos | single_dose_NP | Lab2 | 0.889791
Exp 11, Replica 1 | 11 | 1 | 10 | 9.618474 | 9.618474 | 4.657037 | 100.9649 | CORR12148SP | 219.0104 | 0.51 | Uncontrolled | Galapagos | single_dose_NP | Lab2 | 0.8613582
Exp 11, Replica 1 | 11 | 1 | 10 | 9.73494 | 9.73494 | 4.657037 | 100.9649 | CORR12148SP | 219.0104 | 0.51 | Uncontrolled | Galapagos | single_dose_NP | Lab2 | 0.8799414
Exp 11, Replica 1 | 11 | 1 | 10 | 9.851406 | 9.851406 | 4.657037 | 100.9649 | CORR12148SP | 219.0104 | 0.51 | Uncontrolled | Galapagos | single_dose_NP | Lab2 | 0.7713943
Exp 11, Replica 1 | 11 | 1 | 10 | 9.967871 | 9.967871 | 4.657037 | 100.9649 | CORR12148SP | 219.0104 | 0.51 | Uncontrolled | Galapagos | single_dose_NP | Lab2 | 0.8072043
Exp 11, Replica 1 | 11 | 1 | 10 | 10.08434 | 10.08434 | 4.657037 | 100.9649 | CORR12148SP | 219.0104 | 0.51 | Uncontrolled | Galapagos | single_dose_NP | Lab2 | 0.809441
Exp 11, Replica 1 | 11 | 1 | 10 | 10.2008 | 10.2008 | 4.657037 | 100.9649 | CORR12148SP | 219.0104 | 0.51 | Uncontrolled | Galapagos | single_dose_NP | Lab2 | 0.7409574
Exp 11, Replica 1 | 11 | 1 | 10 | 10.31727 | 10.31727 | 4.657037 | 100.9649 | CORR12148SP | 219.0104 | 0.51 | Uncontrolled | Galapagos | single_dose_NP | Lab2 | 0.6370445
Exp 11, Replica 1 | 11 | 1 | 10 | 10.43373 | 10.43373 | 4.657037 | 100.9649 | CORR12148SP | 219.0104 | 0.51 | Uncontrolled | Galapagos | single_dose_NP | Lab2 | 0.6834582
Exp 11, Replica 1 | 11 | 1 | 10 | 10.5502 | 10.5502 | 4.657037 | 100.9649 | CORR12148SP | 219.0104 | 0.51 | Uncontrolled | Galapagos | single_dose_NP | Lab2 | 0.6328372
Exp 11, Replica 1 | 11 | 1 | 10 | 10.66667 | 10.66667 | 4.657037 | 100.9649 | CORR12148SP | 219.0104 | 0.51 | Uncontrolled | Galapagos | single_dose_NP | Lab2 | 0.6453351
Exp 11, Replica 1 | 11 | 1 | 10 | 10.78313 | 10.78313 | 4.657037 | 100.9649 | CORR12148SP | 219.0104 | 0.51 | Uncontrolled | Galapagos | single_dose_NP | Lab2 | 0.6271521
Exp 11, Replica 1 | 11 | 1 | 10 | 10.8996 | 10.8996 | 4.657037 | 100.9649 | CORR12148SP | 219.0104 | 0.51 | Uncontrolled | Galapagos | single_dose_NP | Lab2 | 0.5828416
Exp 11, Replica 1 | 11 | 1 | 10 | 11.01606 | 11.01606 | 4.657037 | 100.9649 | CORR12148SP | 219.0104 | 0.51 | Uncontrolled | Galapagos | single_dose_NP | Lab2 | 0.5491823
Exp 11, Replica 1 | 11 | 1 | 10 | 11.13253 | 11.13253 | 4.657037 | 100.9649 | CORR12148SP | 219.0104 | 0.51 | Uncontrolled | Galapagos | single_dose_NP | Lab2 | 0.5245726
Exp 11, Replica 1 | 11 | 1 | 10 | 11.249 | 11.249 | 4.657037 | 100.9649 | CORR12148SP | 219.0104 | 0.51 | Uncontrolled | Galapagos | single_dose_NP | Lab2 | 0.4867634
Exp 11, Replica 1 | 11 | 1 | 10 | 11.36546 | 11.36546 | 4.657037 | 100.9649 | CORR12148SP | 219.0104 | 0.51 | Uncontrolled | Galapagos | single_dose_NP | Lab2 | 0.4289859
Exp 11, Replica 1 | 11 | 1 | 10 | 11.48193 | 11.48193 | 4.657037 | 100.9649 | CORR12148SP | 219.0104 | 0.51 | Uncontrolled | Galapagos | single_dose_NP | Lab2 | 0.4103072
Exp 11, Replica 1 | 11 | 1 | 10 | 11.59839 | 11.59839 | 4.657037 | 100.9649 | CORR12148SP | 219.0104 | 0.51 | Uncontrolled | Galapagos | single_dose_NP | Lab2 | 0.3830566
Exp 11, Replica 1 | 11 | 1 | 10 | 11.71486 | 11.71486 | 4.657037 | 100.9649 | CORR12148SP | 219.0104 | 0.51 | Uncontrolled | Galapagos | single_dose_NP | Lab2 | 0.3543663
Exp 11, Replica 1 | 11 | 1 | 10 | 11.83133 | 11.83133 | 4.657037 | 100.9649 | CORR12148SP | 219.0104 | 0.51 | Uncontrolled | Galapagos | single_dose_NP | Lab2 | 0.3327212
Exp 11, Replica 1 | 11 | 1 | 10 | 11.94779 | 11.94779 | 4.657037 | 100.9649 | CORR12148SP | 219.0104 | 0.51 | Uncontrolled | Galapagos | single_dose_NP | Lab2 | 0.295426
Exp 11, Replica 1 | 11 | 1 | 10 | 12.06426 | 12.06426 | 4.657037 | 100.9649 | CORR12148SP | 219.0104 | 0.51 | Uncontrolled | Galapagos | single_dose_NP | Lab2 | 0.3059501
Exp 11, Replica 1 | 11 | 1 | 10 | 12.18072 | 12.18072 | 4.657037 | 100.9649 | CORR12148SP | 219.0104 | 0.51 | Uncontrolled | Galapagos | single_dose_NP | Lab2 | 0.3036186
Exp 11, Replica 1 | 11 | 1 | 10 | 12.29719 | 12.29719 | 4.657037 | 100.9649 | CORR12148SP | 219.0104 | 0.51 | Uncontrolled | Galapagos | single_dose_NP | Lab2 | 0.2900622
Exp 11, Replica 1 | 11 | 1 | 10 | 12.41365 | 12.41365 | 4.657037 | 100.9649 | CORR12148SP | 219.0104 | 0.51 | Uncontrolled | Galapagos | single_dose_NP | Lab2 | 0.2825664
Exp 11, Replica 1 | 11 | 1 | 10 | 12.53012 | 12.53012 | 4.657037 | 100.9649 | CORR12148SP | 219.0104 | 0.51 | Uncontrolled | Galapagos | single_dose_NP | Lab2 | 0.2665895
Exp 11, Replica 1 | 11 | 1 | 10 | 12.64659 | 12.64659 | 4.657037 | 100.9649 | CORR12148SP | 219.0104 | 0.51 | Uncontrolled | Galapagos | single_dose_NP | Lab2 | 0.2575284
Exp 11, Replica 1 | 11 | 1 | 10 | 12.76305 | 12.76305 | 4.657037 | 100.9649 | CORR12148SP | 219.0104 | 0.51 | Uncontrolled | Galapagos | single_dose_NP | Lab2 | 0.2444272
Exp 11, Replica 1 | 11 | 1 | 10 | 12.87952 | 12.87952 | 4.657037 | 100.9649 | CORR12148SP | 219.0104 | 0.51 | Uncontrolled | Galapagos | single_dose_NP | Lab2 | 0.2372865
Exp 11, Replica 1 | 11 | 1 | 10 | 12.99598 | 12.99598 | 4.657037 | 100.9649 | CORR12148SP | 219.0104 | 0.51 | Uncontrolled | Galapagos | single_dose_NP | Lab2 | 0.2415871
Exp 11, Replica 1 | 11 | 1 | 10 | 13.11245 | 13.11245 | 4.657037 | 100.9649 | CORR12148SP | 219.0104 | 0.51 | Uncontrolled | Galapagos | single_dose_NP | Lab2 | 0.2273284
Exp 11, Replica 1 | 11 | 1 | 10 | 13.22892 | 13.22892 | 4.657037 | 100.9649 | CORR12148SP | 219.0104 | 0.51 | Uncontrolled | Galapagos | single_dose_NP | Lab2 | 0.2346745
Exp 11, Replica 1 | 11 | 1 | 10 | 13.34538 | 13.34538 | 4.657037 | 100.9649 | CORR12148SP | 219.0104 | 0.51 | Uncontrolled | Galapagos | single_dose_NP | Lab2 | 0.2292307
Exp 11, Replica 1 | 11 | 1 | 10 | 13.46185 | 13.46185 | 4.657037 | 100.9649 | CORR12148SP | 219.0104 | 0.51 | Uncontrolled | Galapagos | single_dose_NP | Lab2 | 0.2242792
Exp 11, Replica 1 | 11 | 1 | 10 | 13.57831 | 13.57831 | 4.657037 | 100.9649 | CORR12148SP | 219.0104 | 0.51 | Uncontrolled | Galapagos | single_dose_NP | Lab2 | 0.2310511
Exp 11, Replica 1 | 11 | 1 | 10 | 13.69478 | 13.69478 | 4.657037 | 100.9649 | CORR12148SP | 219.0104 | 0.51 | Uncontrolled | Galapagos | single_dose_NP | Lab2 | 0.2166565
Exp 11, Replica 1 | 11 | 1 | 10 | 13.81124 | 13.81124 | 4.657037 | 100.9649 | CORR12148SP | 219.0104 | 0.51 | Uncontrolled | Galapagos | single_dose_NP | Lab2 | 0.2208551
Exp 11, Replica 1 | 11 | 1 | 10 | 13.92771 | 13.92771 | 4.657037 | 100.9649 | CORR12148SP | 219.0104 | 0.51 | Uncontrolled | Galapagos | single_dose_NP | Lab2 | 0.2157562
Exp 11, Replica 1 | 11 | 1 | 10 | 14.04418 | 14.04418 | 4.657037 | 100.9649 | CORR12148SP | 219.0104 | 0.51 | Uncontrolled | Galapagos | single_dose_NP | Lab2 | 0.2106412
Exp 11, Replica 1 | 11 | 1 | 10 | 14.16064 | 14.16064 | 4.657037 | 100.9649 | CORR12148SP | 219.0104 | 0.51 | Uncontrolled | Galapagos | single_dose_NP | Lab2 | 0.2234848
Exp 11, Replica 1 | 11 | 1 | 10 | 14.27711 | 14.27711 | 4.657037 | 100.9649 | CORR12148SP | 219.0104 | 0.51 | Uncontrolled | Galapagos | single_dose_NP | Lab2 | 0.2105331
Exp 11, Replica 1 | 11 | 1 | 10 | 14.39357 | 14.39357 | 4.657037 | 100.9649 | CORR12148SP | 219.0104 | 0.51 | Uncontrolled | Galapagos | single_dose_NP | Lab2 | 0.2091713
Exp 11, Replica 1 | 11 | 1 | 10 | 14.51004 | 14.51004 | 4.657037 | 100.9649 | CORR12148SP | 219.0104 | 0.51 | Uncontrolled | Galapagos | single_dose_NP | Lab2 | 0.2067909
Exp 11, Replica 1 | 11 | 1 | 10 | 14.62651 | 14.62651 | 4.657037 | 100.9649 | CORR12148SP | 219.0104 | 0.51 | Uncontrolled | Galapagos | single_dose_NP | Lab2 | 0.2091307
Exp 11, Replica 1 | 11 | 1 | 10 | 14.74297 | 14.74297 | 4.657037 | 100.9649 | CORR12148SP | 219.0104 | 0.51 | Uncontrolled | Galapagos | single_dose_NP | Lab2 | 0.2114549
Exp 11, Replica 1 | 11 | 1 | 10 | 14.85944 | 14.85944 | 4.657037 | 100.9649 | CORR12148SP | 219.0104 | 0.51 | Uncontrolled | Galapagos | single_dose_NP | Lab2 | 0.2041825
Exp 11, Replica 1 | 11 | 1 | 10 | 14.9759 | 14.9759 | 4.657037 | 100.9649 | CORR12148SP | 219.0104 | 0.51 | Uncontrolled | Galapagos | single_dose_NP | Lab2 | 0.2035192
Exp 11, Replica 1 | 11 | 1 | 10 | 15.09237 | 15.09237 | 4.657037 | 100.9649 | CORR12148SP | 219.0104 | 0.51 | Uncontrolled | Galapagos | single_dose_NP | Lab2 | 0.1963066
Exp 11, Replica 1 | 11 | 1 | 10 | 15.20884 | 15.20884 | 4.657037 | 100.9649 | CORR12148SP | 219.0104 | 0.51 | Uncontrolled | Galapagos | single_dose_NP | Lab2 | 0.1943569
Exp 11, Replica 1 | 11 | 1 | 10 | 15.3253 | 15.3253 | 4.657037 | 100.9649 | CORR12148SP | 219.0104 | 0.51 | Uncontrolled | Galapagos | single_dose_NP | Lab2 | 0.1997062
Exp 11, Replica 1 | 11 | 1 | 10 | 15.44177 | 15.44177 | 4.657037 | 100.9649 | CORR12148SP | 219.0104 | 0.51 | Uncontrolled | Galapagos | single_dose_NP | Lab2 | 0.1965611
Exp 11, Replica 1 | 11 | 1 | 10 | 15.55823 | 15.55823 | 4.657037 | 100.9649 | CORR12148SP | 219.0104 | 0.51 | Uncontrolled | Galapagos | single_dose_NP | Lab2 | 0.1964106
Exp 11, Replica 1 | 11 | 1 | 10 | 15.6747 | 15.6747 | 4.657037 | 100.9649 | CORR12148SP | 219.0104 | 0.51 | Uncontrolled | Galapagos | single_dose_NP | Lab2 | 0.2010993
Exp 11, Replica 1 | 11 | 1 | 10 | 15.79116 | 15.79116 | 4.657037 | 100.9649 | CORR12148SP | 219.0104 | 0.51 | Uncontrolled | Galapagos | single_dose_NP | Lab2 | 0.1914353
Exp 11, Replica 1 | 11 | 1 | 10 | 15.90763 | 15.90763 | 4.657037 | 100.9649 | CORR12148SP | 219.0104 | 0.51 | Uncontrolled | Galapagos | single_dose_NP | Lab2 | 0.1887387
Exp 11, Replica 1 | 11 | 1 | 10 | 16.0241 | 16.0241 | 4.657037 | 100.9649 | CORR12148SP | 219.0104 | 0.51 | Uncontrolled | Galapagos | single_dose_NP | Lab2 | 0.1895831
Exp 11, Replica 1 | 11 | 1 | 10 | 16.14056 | 16.14056 | 4.657037 | 100.9649 | CORR12148SP | 219.0104 | 0.51 | Uncontrolled | Galapagos | single_dose_NP | Lab2 | 0.190775
Exp 11, Replica 1 | 11 | 1 | 10 | 16.25703 | 16.25703 | 4.657037 | 100.9649 | CORR12148SP | 219.0104 | 0.51 | Uncontrolled | Galapagos | single_dose_NP | Lab2 | 0.193113
Exp 11, Replica 1 | 11 | 1 | 10 | 16.37349 | 16.37349 | 4.657037 | 100.9649 | CORR12148SP | 219.0104 | 0.51 | Uncontrolled | Galapagos | single_dose_NP | Lab2 | 0.1950148
Exp 11, Replica 1 | 11 | 1 | 10 | 16.48996 | 16.48996 | 4.657037 | 100.9649 | CORR12148SP | 219.0104 | 0.51 | Uncontrolled | Galapagos | single_dose_NP | Lab2 | 0.1976588
Exp 11, Replica 1 | 11 | 1 | 10 | 16.60643 | 16.60643 | 4.657037 | 100.9649 | CORR12148SP | 219.0104 | 0.51 | Uncontrolled | Galapagos | single_dose_NP | Lab2 | 0.1936551
Exp 11, Replica 1 | 11 | 1 | 10 | 16.72289 | 16.72289 | 4.657037 | 100.9649 | CORR12148SP | 219.0104 | 0.51 | Uncontrolled | Galapagos | single_dose_NP | Lab2 | 0.1964324
Exp 11, Replica 1 | 11 | 1 | 10 | 16.83936 | 16.83936 | 4.657037 | 100.9649 | CORR12148SP | 219.0104 | 0.51 | Uncontrolled | Galapagos | single_dose_NP | Lab2 | 0.1950447
Exp 11, Replica 1 | 11 | 1 | 10 | 16.95582 | 16.95582 | 4.657037 | 100.9649 | CORR12148SP | 219.0104 | 0.51 | Uncontrolled | Galapagos | single_dose_NP | Lab2 | 0.1912111
Exp 11, Replica 1 | 11 | 1 | 10 | 17.07229 | 17.07229 | 4.657037 | 100.9649 | CORR12148SP | 219.0104 | 0.51 | Uncontrolled | Galapagos | single_dose_NP | Lab2 | 0.1815433
Exp 11, Replica 1 | 11 | 1 | 10 | 17.18876 | 17.18876 | 4.657037 | 100.9649 | CORR12148SP | 219.0104 | 0.51 | Uncontrolled | Galapagos | single_dose_NP | Lab2 | 0.1907932
Exp 11, Replica 1 | 11 | 1 | 10 | 17.30522 | 17.30522 | 4.657037 | 100.9649 | CORR12148SP | 219.0104 | 0.51 | Uncontrolled | Galapagos | single_dose_NP | Lab2 | 0.191773
Exp 11, Replica 1 | 11 | 1 | 10 | 17.42169 | 17.42169 | 4.657037 | 100.9649 | CORR12148SP | 219.0104 | 0.51 | Uncontrolled | Galapagos | single_dose_NP | Lab2 | 0.1846664
Exp 11, Replica 1 | 11 | 1 | 10 | 17.53815 | 17.53815 | 4.657037 | 100.9649 | CORR12148SP | 219.0104 | 0.51 | Uncontrolled | Galapagos | single_dose_NP | Lab2 | 0.1896186
Exp 11, Replica 1 | 11 | 1 | 10 | 17.65462 | 17.65462 | 4.657037 | 100.9649 | CORR12148SP | 219.0104 | 0.51 | Uncontrolled | Galapagos | single_dose_NP | Lab2 | 0.1847318
Exp 11, Replica 1 | 11 | 1 | 10 | 17.77108 | 17.77108 | 4.657037 | 100.9649 | CORR12148SP | 219.0104 | 0.51 | Uncontrolled | Galapagos | single_dose_NP | Lab2 | 0.1904154
Exp 11, Replica 1 | 11 | 1 | 10 | 17.88755 | 17.88755 | 4.657037 | 100.9649 | CORR12148SP | 219.0104 | 0.51 | Uncontrolled | Galapagos | single_dose_NP | Lab2 | 0.1830072
Exp 11, Replica 1 | 11 | 1 | 10 | 18.00402 | 18.00402 | 4.657037 | 100.9649 | CORR12148SP | 219.0104 | 0.51 | Uncontrolled | Galapagos | single_dose_NP | Lab2 | 0.1857438
Exp 11, Replica 1 | 11 | 1 | 10 | 18.12048 | 18.12048 | 4.657037 | 100.9649 | CORR12148SP | 219.0104 | 0.51 | Uncontrolled | Galapagos | single_dose_NP | Lab2 | 0.1838968
Exp 11, Replica 1 | 11 | 1 | 10 | 18.23695 | 18.23695 | 4.657037 | 100.9649 | CORR12148SP | 219.0104 | 0.51 | Uncontrolled | Galapagos | single_dose_NP | Lab2 | 0.1876568
Exp 11, Replica 1 | 11 | 1 | 10 | 18.35341 | 18.35341 | 4.657037 | 100.9649 | CORR12148SP | 219.0104 | 0.51 | Uncontrolled | Galapagos | single_dose_NP | Lab2 | 0.1916031
Exp 11, Replica 1 | 11 | 1 | 10 | 18.46988 | 18.46988 | 4.657037 | 100.9649 | CORR12148SP | 219.0104 | 0.51 | Uncontrolled | Galapagos | single_dose_NP | Lab2 | 0.1874296
Exp 11, Replica 1 | 11 | 1 | 10 | 18.58635 | 18.58635 | 4.657037 | 100.9649 | CORR12148SP | 219.0104 | 0.51 | Uncontrolled | Galapagos | single_dose_NP | Lab2 | 0.1853956
Exp 11, Replica 1 | 11 | 1 | 10 | 18.70281 | 18.70281 | 4.657037 | 100.9649 | CORR12148SP | 219.0104 | 0.51 | Uncontrolled | Galapagos | single_dose_NP | Lab2 | 0.1868869
Exp 11, Replica 1 | 11 | 1 | 10 | 18.81928 | 18.81928 | 4.657037 | 100.9649 | CORR12148SP | 219.0104 | 0.51 | Uncontrolled | Galapagos | single_dose_NP | Lab2 | 0.1890557
Exp 11, Replica 1 | 11 | 1 | 10 | 18.93574 | 18.93574 | 4.657037 | 100.9649 | CORR12148SP | 219.0104 | 0.51 | Uncontrolled | Galapagos | single_dose_NP | Lab2 | 0.1826824
Exp 11, Replica 1 | 11 | 1 | 10 | 19.05221 | 19.05221 | 4.657037 | 100.9649 | CORR12148SP | 219.0104 | 0.51 | Uncontrolled | Galapagos | single_dose_NP | Lab2 | 0.1738304
Exp 11, Replica 1 | 11 | 1 | 10 | 19.16867 | 19.16867 | 4.657037 | 100.9649 | CORR12148SP | 219.0104 | 0.51 | Uncontrolled | Galapagos | single_dose_NP | Lab2 | 0.1899816
Exp 11, Replica 1 | 11 | 1 | 10 | 19.28514 | 19.28514 | 4.657037 | 100.9649 | CORR12148SP | 219.0104 | 0.51 | Uncontrolled | Galapagos | single_dose_NP | Lab2 | 0.194307
Exp 11, Replica 1 | 11 | 1 | 10 | 19.40161 | 19.40161 | 4.657037 | 100.9649 | CORR12148SP | 219.0104 | 0.51 | Uncontrolled | Galapagos | single_dose_NP | Lab2 | 0.1883887
Exp 11, Replica 1 | 11 | 1 | 10 | 19.51807 | 19.51807 | 4.657037 | 100.9649 | CORR12148SP | 219.0104 | 0.51 | Uncontrolled | Galapagos | single_dose_NP | Lab2 | 0.1881252
Exp 11, Replica 1 | 11 | 1 | 10 | 19.63454 | 19.63454 | 4.657037 | 100.9649 | CORR12148SP | 219.0104 | 0.51 | Uncontrolled | Galapagos | single_dose_NP | Lab2 | 0.1874123
Exp 11, Replica 1 | 11 | 1 | 10 | 19.751 | 19.751 | 4.657037 | 100.9649 | CORR12148SP | 219.0104 | 0.51 | Uncontrolled | Galapagos | single_dose_NP | Lab2 | 0.1897561
Exp 11, Replica 1 | 11 | 1 | 10 | 19.86747 | 19.86747 | 4.657037 | 100.9649 | CORR12148SP | 219.0104 | 0.51 | Uncontrolled | Galapagos | single_dose_NP | Lab2 | 0.1823357
Exp 11, Replica 1 | 11 | 1 | 10 | 19.98394 | 19.98394 | 4.657037 | 100.9649 | CORR12148SP | 219.0104 | 0.51 | Uncontrolled | Galapagos | single_dose_NP | Lab2 | 0.1872812
Exp 11, Replica 1 | 11 | 1 | 10 | 20.1004 | 20.1004 | 4.657037 | 100.9649 | CORR12148SP | 219.0104 | 0.51 | Uncontrolled | Galapagos | single_dose_NP | Lab2 | 0.1905687
Exp 11, Replica 1 | 11 | 1 | 10 | 20.21687 | 20.21687 | 4.657037 | 100.9649 | CORR12148SP | 219.0104 | 0.51 | Uncontrolled | Galapagos | single_dose_NP | Lab2 | 0.1744521
Exp 11, Replica 1 | 11 | 1 | 10 | 20.33333 | 20.33333 | 4.657037 | 100.9649 | CORR12148SP | 219.0104 | 0.51 | Uncontrolled | Galapagos | single_dose_NP | Lab2 | 0.1916429
Exp 11, Replica 1 | 11 | 1 | 10 | 20.4498 | 20.4498 | 4.657037 | 100.9649 | CORR12148SP | 219.0104 | 0.51 | Uncontrolled | Galapagos | single_dose_NP | Lab2 | 0.1863056
Exp 11, Replica 1 | 11 | 1 | 10 | 20.56627 | 20.56627 | 4.657037 | 100.9649 | CORR12148SP | 219.0104 | 0.51 | Uncontrolled | Galapagos | single_dose_NP | Lab2 | 0.1776709
Exp 11, Replica 1 | 11 | 1 | 10 | 20.68273 | 20.68273 | 4.657037 | 100.9649 | CORR12148SP | 219.0104 | 0.51 | Uncontrolled | Galapagos | single_dose_NP | Lab2 | 0.1774826
Exp 11, Replica 1 | 11 | 1 | 10 | 20.7992 | 20.7992 | 4.657037 | 100.9649 | CORR12148SP | 219.0104 | 0.51 | Uncontrolled | Galapagos | single_dose_NP | Lab2 | 0.1830187
Exp 11, Replica 1 | 11 | 1 | 10 | 20.91566 | 20.91566 | 4.657037 | 100.9649 | CORR12148SP | 219.0104 | 0.51 | Uncontrolled | Galapagos | single_dose_NP | Lab2 | 0.1864625
Exp 11, Replica 1 | 11 | 1 | 10 | 21.03213 | 21.03213 | 4.657037 | 100.9649 | CORR12148SP | 219.0104 | 0.51 | Uncontrolled | Galapagos | single_dose_NP | Lab2 | 0.1827194
Exp 11, Replica 1 | 11 | 1 | 10 | 21.14859 | 21.14859 | 4.657037 | 100.9649 | CORR12148SP | 219.0104 | 0.51 | Uncontrolled | Galapagos | single_dose_NP | Lab2 | 0.1867998
Exp 11, Replica 1 | 11 | 1 | 10 | 21.26506 | 21.26506 | 4.657037 | 100.9649 | CORR12148SP | 219.0104 | 0.51 | Uncontrolled | Galapagos | single_dose_NP | Lab2 | 0.1886088
Exp 11, Replica 1 | 11 | 1 | 10 | 21.38153 | 21.38153 | 4.657037 | 100.9649 | CORR12148SP | 219.0104 | 0.51 | Uncontrolled | Galapagos | single_dose_NP | Lab2 | 0.188395
Exp 11, Replica 1 | 11 | 1 | 10 | 21.49799 | 21.49799 | 4.657037 | 100.9649 | CORR12148SP | 219.0104 | 0.51 | Uncontrolled | Galapagos | single_dose_NP | Lab2 | 0.1861327
Exp 11, Replica 1 | 11 | 1 | 10 | 21.61446 | 21.61446 | 4.657037 | 100.9649 | CORR12148SP | 219.0104 | 0.51 | Uncontrolled | Galapagos | single_dose_NP | Lab2 | 0.1830808
Exp 11, Replica 1 | 11 | 1 | 10 | 21.73092 | 21.73092 | 4.657037 | 100.9649 | CORR12148SP | 219.0104 | 0.51 | Uncontrolled | Galapagos | single_dose_NP | Lab2 | 0.1859911
Exp 11, Replica 1 | 11 | 1 | 10 | 21.84739 | 21.84739 | 4.657037 | 100.9649 | CORR12148SP | 219.0104 | 0.51 | Uncontrolled | Galapagos | single_dose_NP | Lab2 | 0.1841961
Exp 11, Replica 1 | 11 | 1 | 10 | 21.96386 | 21.96386 | 4.657037 | 100.9649 | CORR12148SP | 219.0104 | 0.51 | Uncontrolled | Galapagos | single_dose_NP | Lab2 | 0.1843739
Exp 11, Replica 1 | 11 | 1 | 10 | 22.08032 | 22.08032 | 4.657037 | 100.9649 | CORR12148SP | 219.0104 | 0.51 | Uncontrolled | Galapagos | single_dose_NP | Lab2 | 0.1878225
Exp 11, Replica 1 | 11 | 1 | 10 | 22.19679 | 22.19679 | 4.657037 | 100.9649 | CORR12148SP | 219.0104 | 0.51 | Uncontrolled | Galapagos | single_dose_NP | Lab2 | 0.1762756
Exp 11, Replica 1 | 11 | 1 | 10 | 22.31325 | 22.31325 | 4.657037 | 100.9649 | CORR12148SP | 219.0104 | 0.51 | Uncontrolled | Galapagos | single_dose_NP | Lab2 | 0.181912
Exp 11, Replica 1 | 11 | 1 | 10 | 22.42972 | 22.42972 | 4.657037 | 100.9649 | CORR12148SP | 219.0104 | 0.51 | Uncontrolled | Galapagos | single_dose_NP | Lab2 | 0.1797846
Exp 11, Replica 1 | 11 | 1 | 10 | 22.54618 | 22.54618 | 4.657037 | 100.9649 | CORR12148SP | 219.0104 | 0.51 | Uncontrolled | Galapagos | single_dose_NP | Lab2 | 0.1779562
Exp 11, Replica 1 | 11 | 1 | 10 | 22.66265 | 22.66265 | 4.657037 | 100.9649 | CORR12148SP | 219.0104 | 0.51 | Uncontrolled | Galapagos | single_dose_NP | Lab2 | 0.1811564
Exp 11, Replica 1 | 11 | 1 | 10 | 22.77912 | 22.77912 | 4.657037 | 100.9649 | CORR12148SP | 219.0104 | 0.51 | Uncontrolled | Galapagos | single_dose_NP | Lab2 | 0.1832617
Exp 11, Replica 1 | 11 | 1 | 10 | 22.89558 | 22.89558 | 4.657037 | 100.9649 | CORR12148SP | 219.0104 | 0.51 | Uncontrolled | Galapagos | single_dose_NP | Lab2 | 0.1845943
Exp 11, Replica 1 | 11 | 1 | 10 | 23.01205 | 23.01205 | 4.657037 | 100.9649 | CORR12148SP | 219.0104 | 0.51 | Uncontrolled | Galapagos | single_dose_NP | Lab2 | 0.1874343
Exp 11, Replica 1 | 11 | 1 | 10 | 23.12851 | 23.12851 | 4.657037 | 100.9649 | CORR12148SP | 219.0104 | 0.51 | Uncontrolled | Galapagos | single_dose_NP | Lab2 | 0.1832473
Exp 11, Replica 1 | 11 | 1 | 10 | 23.24498 | 23.24498 | 4.657037 | 100.9649 | CORR12148SP | 219.0104 | 0.51 | Uncontrolled | Galapagos | single_dose_NP | Lab2 | 0.1846369
Exp 11, Replica 1 | 11 | 1 | 10 | 23.36145 | 23.36145 | 4.657037 | 100.9649 | CORR12148SP | 219.0104 | 0.51 | Uncontrolled | Galapagos | single_dose_NP | Lab2 | 0.1800325
Exp 11, Replica 1 | 11 | 1 | 10 | 23.47791 | 23.47791 | 4.657037 | 100.9649 | CORR12148SP | 219.0104 | 0.51 | Uncontrolled | Galapagos | single_dose_NP | Lab2 | 0.1797992
Exp 11, Replica 1 | 11 | 1 | 10 | 23.59438 | 23.59438 | 4.657037 | 100.9649 | CORR12148SP | 219.0104 | 0.51 | Uncontrolled | Galapagos | single_dose_NP | Lab2 | 0.1813738
Exp 11, Replica 1 | 11 | 1 | 10 | 23.71084 | 23.71084 | 4.657037 | 100.9649 | CORR12148SP | 219.0104 | 0.51 | Uncontrolled | Galapagos | single_dose_NP | Lab2 | 0.1886027
Exp 11, Replica 1 | 11 | 1 | 10 | 23.82731 | 23.82731 | 4.657037 | 100.9649 | CORR12148SP | 219.0104 | 0.51 | Uncontrolled | Galapagos | single_dose_NP | Lab2 | 0.1851111
Exp 11, Replica 1 | 11 | 1 | 10 | 23.94378 | 23.94378 | 4.657037 | 100.9649 | CORR12148SP | 219.0104 | 0.51 | Uncontrolled | Galapagos | single_dose_NP | Lab2 | 0.1802924
Exp 11, Replica 1 | 11 | 1 | 10 | 24.06024 | 24.06024 | 4.657037 | 100.9649 | CORR12148SP | 219.0104 | 0.51 | Uncontrolled | Galapagos | single_dose_NP | Lab2 | 0.187182
Exp 11, Replica 1 | 11 | 1 | 10 | 24.17671 | 24.17671 | 4.657037 | 100.9649 | CORR12148SP | 219.0104 | 0.51 | Uncontrolled | Galapagos | single_dose_NP | Lab2 | 0.1745982
Exp 11, Replica 1 | 11 | 1 | 10 | 24.29317 | 24.29317 | 4.657037 | 100.9649 | CORR12148SP | 219.0104 | 0.51 | Uncontrolled | Galapagos | single_dose_NP | Lab2 | 0.1831379
Exp 11, Replica 1 | 11 | 1 | 10 | 24.40964 | 24.40964 | 4.657037 | 100.9649 | CORR12148SP | 219.0104 | 0.51 | Uncontrolled | Galapagos | single_dose_NP | Lab2 | 0.1829713
Exp 11, Replica 1 | 11 | 1 | 10 | 24.5261 | 24.5261 | 4.657037 | 100.9649 | CORR12148SP | 219.0104 | 0.51 | Uncontrolled | Galapagos | single_dose_NP | Lab2 | 0.1847335
Exp 11, Replica 1 | 11 | 1 | 10 | 24.64257 | 24.64257 | 4.657037 | 100.9649 | CORR12148SP | 219.0104 | 0.51 | Uncontrolled | Galapagos | single_dose_NP | Lab2 | 0.1762234
Exp 11, Replica 1 | 11 | 1 | 10 | 24.75904 | 24.75904 | 4.657037 | 100.9649 | CORR12148SP | 219.0104 | 0.51 | Uncontrolled | Galapagos | single_dose_NP | Lab2 | 0.1789767
Exp 11, Replica 1 | 11 | 1 | 10 | 24.8755 | 24.8755 | 4.657037 | 100.9649 | CORR12148SP | 219.0104 | 0.51 | Uncontrolled | Galapagos | single_dose_NP | Lab2 | 0.1868924
Exp 11, Replica 1 | 11 | 1 | 10 | 24.99197 | 24.99197 | 4.657037 | 100.9649 | CORR12148SP | 219.0104 | 0.51 | Uncontrolled | Galapagos | single_dose_NP | Lab2 | 0.1840024
Exp 11, Replica 1 | 11 | 1 | 10 | 25.10843 | 25.10843 | 4.657037 | 100.9649 | CORR12148SP | 219.0104 | 0.51 | Uncontrolled | Galapagos | single_dose_NP | Lab2 | 0.1797249
Exp 11, Replica 1 | 11 | 1 | 10 | 25.2249 | 25.2249 | 4.657037 | 100.9649 | CORR12148SP | 219.0104 | 0.51 | Uncontrolled | Galapagos | single_dose_NP | Lab2 | 0.1806176
Exp 11, Replica 1 | 11 | 1 | 10 | 25.34137 | 25.34137 | 4.657037 | 100.9649 | CORR12148SP | 219.0104 | 0.51 | Uncontrolled | Galapagos | single_dose_NP | Lab2 | 0.1709122
Exp 11, Replica 1 | 11 | 1 | 10 | 25.45783 | 25.45783 | 4.657037 | 100.9649 | CORR12148SP | 219.0104 | 0.51 | Uncontrolled | Galapagos | single_dose_NP | Lab2 | 0.175601
Exp 11, Replica 1 | 11 | 1 | 10 | 25.5743 | 25.5743 | 4.657037 | 100.9649 | CORR12148SP | 219.0104 | 0.51 | Uncontrolled | Galapagos | single_dose_NP | Lab2 | 0.1858586
Exp 11, Replica 1 | 11 | 1 | 10 | 25.69076 | 25.69076 | 4.657037 | 100.9649 | CORR12148SP | 219.0104 | 0.51 | Uncontrolled | Galapagos | single_dose_NP | Lab2 | 0.1845945
Exp 11, Replica 1 | 11 | 1 | 10 | 25.80723 | 25.80723 | 4.657037 | 100.9649 | CORR12148SP | 219.0104 | 0.51 | Uncontrolled | Galapagos | single_dose_NP | Lab2 | 0.173966
Exp 11, Replica 1 | 11 | 1 | 10 | 25.92369 | 25.92369 | 4.657037 | 100.9649 | CORR12148SP | 219.0104 | 0.51 | Uncontrolled | Galapagos | single_dose_NP | Lab2 | 0.178448
Exp 11, Replica 1 | 11 | 1 | 10 | 26.04016 | 26.04016 | 4.657037 | 100.9649 | CORR12148SP | 219.0104 | 0.51 | Uncontrolled | Galapagos | single_dose_NP | Lab2 | 0.1823632
Exp 11, Replica 1 | 11 | 1 | 10 | 26.15663 | 26.15663 | 4.657037 | 100.9649 | CORR12148SP | 219.0104 | 0.51 | Uncontrolled | Galapagos | single_dose_NP | Lab2 | 0.1813668
Exp 11, Replica 1 | 11 | 1 | 10 | 26.27309 | 26.27309 | 4.657037 | 100.9649 | CORR12148SP | 219.0104 | 0.51 | Uncontrolled | Galapagos | single_dose_NP | Lab2 | 0.1787063
Exp 11, Replica 1 | 11 | 1 | 10 | 26.38956 | 26.38956 | 4.657037 | 100.9649 | CORR12148SP | 219.0104 | 0.51 | Uncontrolled | Galapagos | single_dose_NP | Lab2 | 0.179215
Exp 11, Replica 1 | 11 | 1 | 10 | 26.50602 | 26.50602 | 4.657037 | 100.9649 | CORR12148SP | 219.0104 | 0.51 | Uncontrolled | Galapagos | single_dose_NP | Lab2 | 0.1836999
Exp 11, Replica 1 | 11 | 1 | 10 | 26.62249 | 26.62249 | 4.657037 | 100.9649 | CORR12148SP | 219.0104 | 0.51 | Uncontrolled | Galapagos | single_dose_NP | Lab2 | 0.1801544
Exp 11, Replica 1 | 11 | 1 | 10 | 26.73896 | 26.73896 | 4.657037 | 100.9649 | CORR12148SP | 219.0104 | 0.51 | Uncontrolled | Galapagos | single_dose_NP | Lab2 | 0.183514
Exp 11, Replica 1 | 11 | 1 | 10 | 26.85542 | 26.85542 | 4.657037 | 100.9649 | CORR12148SP | 219.0104 | 0.51 | Uncontrolled | Galapagos | single_dose_NP | Lab2 | 0.1790388
Exp 11, Replica 1 | 11 | 1 | 10 | 26.97189 | 26.97189 | 4.657037 | 100.9649 | CORR12148SP | 219.0104 | 0.51 | Uncontrolled | Galapagos | single_dose_NP | Lab2 | 0.1867541
Exp 11, Replica 1 | 11 | 1 | 10 | 27.08835 | 27.08835 | 4.657037 | 100.9649 | CORR12148SP | 219.0104 | 0.51 | Uncontrolled | Galapagos | single_dose_NP | Lab2 | 0.1886896
Exp 11, Replica 1 | 11 | 1 | 10 | 27.20482 | 27.20482 | 4.657037 | 100.9649 | CORR12148SP | 219.0104 | 0.51 | Uncontrolled | Galapagos | single_dose_NP | Lab2 | 0.1797098
Exp 11, Replica 1 | 11 | 1 | 10 | 27.32129 | 27.32129 | 4.657037 | 100.9649 | CORR12148SP | 219.0104 | 0.51 | Uncontrolled | Galapagos | single_dose_NP | Lab2 | 0.1836264
Exp 11, Replica 1 | 11 | 1 | 10 | 27.43775 | 27.43775 | 4.657037 | 100.9649 | CORR12148SP | 219.0104 | 0.51 | Uncontrolled | Galapagos | single_dose_NP | Lab2 | 0.1867723
Exp 11, Replica 1 | 11 | 1 | 10 | 27.55422 | 27.55422 | 4.657037 | 100.9649 | CORR12148SP | 219.0104 | 0.51 | Uncontrolled | Galapagos | single_dose_NP | Lab2 | 0.1781
Exp 11, Replica 1 | 11 | 1 | 10 | 27.67068 | 27.67068 | 4.657037 | 100.9649 | CORR12148SP | 219.0104 | 0.51 | Uncontrolled | Galapagos | single_dose_NP | Lab2 | 0.1877051
Exp 11, Replica 1 | 11 | 1 | 10 | 27.78715 | 27.78715 | 4.657037 | 100.9649 | CORR12148SP | 219.0104 | 0.51 | Uncontrolled | Galapagos | single_dose_NP | Lab2 | 0.1888216
Exp 11, Replica 1 | 11 | 1 | 10 | 27.90361 | 27.90361 | 4.657037 | 100.9649 | CORR12148SP | 219.0104 | 0.51 | Uncontrolled | Galapagos | single_dose_NP | Lab2 | 0.188528
Exp 11, Replica 1 | 11 | 1 | 10 | 28.02008 | 28.02008 | 4.657037 | 100.9649 | CORR12148SP | 219.0104 | 0.51 | Uncontrolled | Galapagos | single_dose_NP | Lab2 | 0.1832072
Exp 11, Replica 1 | 11 | 1 | 10 | 28.13655 | 28.13655 | 4.657037 | 100.9649 | CORR12148SP | 219.0104 | 0.51 | Uncontrolled | Galapagos | single_dose_NP | Lab2 | 0.1852027
Exp 11, Replica 1 | 11 | 1 | 10 | 28.25301 | 28.25301 | 4.657037 | 100.9649 | CORR12148SP | 219.0104 | 0.51 | Uncontrolled | Galapagos | single_dose_NP | Lab2 | 0.1870403
Exp 11, Replica 1 | 11 | 1 | 10 | 28.36948 | 28.36948 | 4.657037 | 100.9649 | CORR12148SP | 219.0104 | 0.51 | Uncontrolled | Galapagos | single_dose_NP | Lab2 | 0.1886395
Exp 11, Replica 1 | 11 | 1 | 10 | 28.48594 | 28.48594 | 4.657037 | 100.9649 | CORR12148SP | 219.0104 | 0.51 | Uncontrolled | Galapagos | single_dose_NP | Lab2 | 0.1836696
Exp 11, Replica 1 | 11 | 1 | 10 | 28.60241 | 28.60241 | 4.657037 | 100.9649 | CORR12148SP | 219.0104 | 0.51 | Uncontrolled | Galapagos | single_dose_NP | Lab2 | 0.1787386
Exp 11, Replica 1 | 11 | 1 | 10 | 28.71888 | 28.71888 | 4.657037 | 100.9649 | CORR12148SP | 219.0104 | 0.51 | Uncontrolled | Galapagos | single_dose_NP | Lab2 | 0.1829206
Exp 11, Replica 1 | 11 | 1 | 10 | 28.83534 | 28.83534 | 4.657037 | 100.9649 | CORR12148SP | 219.0104 | 0.51 | Uncontrolled | Galapagos | single_dose_NP | Lab2 | 0.1819304
Exp 11, Replica 1 | 11 | 1 | 10 | 28.95181 | 28.95181 | 4.657037 | 100.9649 | CORR12148SP | 219.0104 | 0.51 | Uncontrolled | Galapagos | single_dose_NP | Lab2 | 0.1804202
Exp 11, Replica 1 | 11 | 1 | 10 | 29.06827 | 29.06827 | 4.657037 | 100.9649 | CORR12148SP | 219.0104 | 0.51 | Uncontrolled | Galapagos | single_dose_NP | Lab2 | 0.1833596
Exp 11, Replica 1 | 11 | 1 | 10 | 29.18474 | 29.18474 | 4.657037 | 100.9649 | CORR12148SP | 219.0104 | 0.51 | Uncontrolled | Galapagos | single_dose_NP | Lab2 | 0.1930653
Exp 11, Replica 1 | 11 | 1 | 10 | 29.3012 | 29.3012 | 4.657037 | 100.9649 | CORR12148SP | 219.0104 | 0.51 | Uncontrolled | Galapagos | single_dose_NP | Lab2 | 0.1876761
Exp 11, Replica 1 | 11 | 1 | 10 | 29.41767 | 29.41767 | 4.657037 | 100.9649 | CORR12148SP | 219.0104 | 0.51 | Uncontrolled | Galapagos | single_dose_NP | Lab2 | 0.17844
Exp 11, Replica 1 | 11 | 1 | 10 | 29.53414 | 29.53414 | 4.657037 | 100.9649 | CORR12148SP | 219.0104 | 0.51 | Uncontrolled | Galapagos | single_dose_NP | Lab2 | 0.1822515
Exp 11, Replica 1 | 11 | 1 | 10 | 29.6506 | 29.6506 | 4.657037 | 100.9649 | CORR12148SP | 219.0104 | 0.51 | Uncontrolled | Galapagos | single_dose_NP | Lab2 | 0.190413
Exp 11, Replica 1 | 11 | 1 | 10 | 29.76707 | 29.76707 | 4.657037 | 100.9649 | CORR12148SP | 219.0104 | 0.51 | Uncontrolled | Galapagos | single_dose_NP | Lab2 | 0.1804768
Exp 11, Replica 1 | 11 | 1 | 10 | 29.88353 | 29.88353 | 4.657037 | 100.9649 | CORR12148SP | 219.0104 | 0.51 | Uncontrolled | Galapagos | single_dose_NP | Lab2 | 0.1863284
Exp 11, Replica 1 | 11 | 1 | 10 | 30 | 30 | 4.657037 | 100.9649 | CORR12148SP | 219.0104 | 0.51 | Uncontrolled | Galapagos | single_dose_NP | Lab2 | 0.1778691
Exp 11, Replica 2 | 11 | 2 | 300 | 1 | 1 | 9.869939 | 126.812 | CORR12148SP | 190.7212 | 0.51 | Uncontrolled | Galapagos | single_dose_NP | Lab1 | 19.53652
Exp 11, Replica 2 | 11 | 2 | 300 | 1.116466 | 1.116466 | 9.869939 | 126.812 | CORR12148SP | 190.7212 | 0.51 | Uncontrolled | Galapagos | single_dose_NP | Lab1 | 19.26948
Exp 11, Replica 2 | 11 | 2 | 300 | 1.232932 | 1.232932 | 9.869939 | 126.812 | CORR12148SP | 190.7212 | 0.51 | Uncontrolled | Galapagos | single_dose_NP | Lab1 | 18.60476
Exp 11, Replica 2 | 11 | 2 | 300 | 1.349398 | 1.349398 | 9.869939 | 126.812 | CORR12148SP | 190.7212 | 0.51 | Uncontrolled | Galapagos | single_dose_NP | Lab1 | 18.18489
Exp 11, Replica 2 | 11 | 2 | 300 | 1.465863 | 1.465863 | 9.869939 | 126.812 | CORR12148SP | 190.7212 | 0.51 | Uncontrolled | Galapagos | single_dose_NP | Lab1 | 18.74828
Exp 11, Replica 2 | 11 | 2 | 300 | 1.582329 | 1.582329 | 9.869939 | 126.812 | CORR12148SP | 190.7212 | 0.51 | Uncontrolled | Galapagos | single_dose_NP | Lab1 | 18.78357
Exp 11, Replica 2 | 11 | 2 | 300 | 1.698795 | 1.698795 | 9.869939 | 126.812 | CORR12148SP | 190.7212 | 0.51 | Uncontrolled | Galapagos | single_dose_NP | Lab1 | 18.45484
Exp 11, Replica 2 | 11 | 2 | 300 | 1.815261 | 1.815261 | 9.869939 | 126.812 | CORR12148SP | 190.7212 | 0.51 | Uncontrolled | Galapagos | single_dose_NP | Lab1 | 17.96597
Exp 11, Replica 2 | 11 | 2 | 300 | 1.931727 | 1.931727 | 9.869939 | 126.812 | CORR12148SP | 190.7212 | 0.51 | Uncontrolled | Galapagos | single_dose_NP | Lab1 | 17.83699
Exp 11, Replica 2 | 11 | 2 | 300 | 2.048193 | 2.048193 | 9.869939 | 126.812 | CORR12148SP | 190.7212 | 0.51 | Uncontrolled | Galapagos | single_dose_NP | Lab1 | 18.59101
Exp 11, Replica 2 | 11 | 2 | 300 | 2.164659 | 2.164659 | 9.869939 | 126.812 | CORR12148SP | 190.7212 | 0.51 | Uncontrolled | Galapagos | single_dose_NP | Lab1 | 18.6318
Exp 11, Replica 2 | 11 | 2 | 300 | 2.281124 | 2.281124 | 9.869939 | 126.812 | CORR12148SP | 190.7212 | 0.51 | Uncontrolled | Galapagos | single_dose_NP | Lab1 | 18.06568
Exp 11, Replica 2 | 11 | 2 | 300 | 2.39759 | 2.39759 | 9.869939 | 126.812 | CORR12148SP | 190.7212 | 0.51 | Uncontrolled | Galapagos | single_dose_NP | Lab1 | 18.68537
Exp 11, Replica 2 | 11 | 2 | 300 | 2.514056 | 2.514056 | 9.869939 | 126.812 | CORR12148SP | 190.7212 | 0.51 | Uncontrolled | Galapagos | single_dose_NP | Lab1 | 18.34828
Exp 11, Replica 2 | 11 | 2 | 300 | 2.630522 | 2.630522 | 9.869939 | 126.812 | CORR12148SP | 190.7212 | 0.51 | Uncontrolled | Galapagos | single_dose_NP | Lab1 | 17.77272
Exp 11, Replica 2 | 11 | 2 | 300 | 2.746988 | 2.746988 | 9.869939 | 126.812 | CORR12148SP | 190.7212 | 0.51 | Uncontrolled | Galapagos | single_dose_NP | Lab1 | 18.23861
Exp 11, Replica 2 | 11 | 2 | 300 | 2.863454 | 2.863454 | 9.869939 | 126.812 | CORR12148SP | 190.7212 | 0.51 | Uncontrolled | Galapagos | single_dose_NP | Lab1 | 18.81326
Exp 11, Replica 2 | 11 | 2 | 300 | 2.97992 | 2.97992 | 9.869939 | 126.812 | CORR12148SP | 190.7212 | 0.51 | Uncontrolled | Galapagos | single_dose_NP | Lab1 | 17.73714
Exp 11, Replica 2 | 11 | 2 | 300 | 3.096386 | 3.096386 | 9.869939 | 126.812 | CORR12148SP | 190.7212 | 0.51 | Uncontrolled | Galapagos | single_dose_NP | Lab1 | 17.817
Exp 11, Replica 2 | 11 | 2 | 300 | 3.212851 | 3.212851 | 9.869939 | 126.812 | CORR12148SP | 190.7212 | 0.51 | Uncontrolled | Galapagos | single_dose_NP | Lab1 | 17.98407
Exp 11, Replica 2 | 11 | 2 | 300 | 3.329317 | 3.329317 | 9.869939 | 126.812 | CORR12148SP | 190.7212 | 0.51 | Uncontrolled | Galapagos | single_dose_NP | Lab1 | 17.8713
Exp 11, Replica 2 | 11 | 2 | 300 | 3.445783 | 3.445783 | 9.869939 | 126.812 | CORR12148SP | 190.7212 | 0.51 | Uncontrolled | Galapagos | single_dose_NP | Lab1 | 17.6336
Exp 11, Replica 2 | 11 | 2 | 300 | 3.562249 | 3.562249 | 9.869939 | 126.812 | CORR12148SP | 190.7212 | 0.51 | Uncontrolled | Galapagos | single_dose_NP | Lab1 | 18.28048
Exp 11, Replica 2 | 11 | 2 | 300 | 3.678715 | 3.678715 | 9.869939 | 126.812 | CORR12148SP | 190.7212 | 0.51 | Uncontrolled | Galapagos | single_dose_NP | Lab1 | 18.0334
Exp 11, Replica 2 | 11 | 2 | 300 | 3.795181 | 3.795181 | 9.869939 | 126.812 | CORR12148SP | 190.7212 | 0.51 | Uncontrolled | Galapagos | single_dose_NP | Lab1 | 17.49248
Exp 11, Replica 2 | 11 | 2 | 300 | 3.911647 | 3.911647 | 9.869939 | 126.812 | CORR12148SP | 190.7212 | 0.51 | Uncontrolled | Galapagos | single_dose_NP | Lab1 | 17.26629
Exp 11, Replica 2 | 11 | 2 | 300 | 4.028112 | 4.028112 | 9.869939 | 126.812 | CORR12148SP | 190.7212 | 0.51 | Uncontrolled | Galapagos | single_dose_NP | Lab1 | 17.89955
Exp 11, Replica 2 | 11 | 2 | 300 | 4.144578 | 4.144578 | 9.869939 | 126.812 | CORR12148SP | 190.7212 | 0.51 | Uncontrolled | Galapagos | single_dose_NP | Lab1 | 18.50111
Exp 11, Replica 2 | 11 | 2 | 300 | 4.261044 | 4.261044 | 9.869939 | 126.812 | CORR12148SP | 190.7212 | 0.51 | Uncontrolled | Galapagos | single_dose_NP | Lab1 | 17.62236
Exp 11, Replica 2 | 11 | 2 | 300 | 4.37751 | 4.37751 | 9.869939 | 126.812 | CORR12148SP | 190.7212 | 0.51 | Uncontrolled | Galapagos | single_dose_NP | Lab1 | 17.59258
Exp 11, Replica 2 | 11 | 2 | 300 | 4.493976 | 4.493976 | 9.869939 | 126.812 | CORR12148SP | 190.7212 | 0.51 | Uncontrolled | Galapagos | single_dose_NP | Lab1 | 16.95009
Exp 11, Replica 2 | 11 | 2 | 300 | 4.610442 | 4.610442 | 9.869939 | 126.812 | CORR12148SP | 190.7212 | 0.51 | Uncontrolled | Galapagos | single_dose_NP | Lab1 | 17.20566
Exp 11, Replica 2 | 11 | 2 | 300 | 4.726908 | 4.726908 | 9.869939 | 126.812 | CORR12148SP | 190.7212 | 0.51 | Uncontrolled | Galapagos | single_dose_NP | Lab1 | 17.12794
Exp 11, Replica 2 | 11 | 2 | 300 | 4.843373 | 4.843373 | 9.869939 | 126.812 | CORR12148SP | 190.7212 | 0.51 | Uncontrolled | Galapagos | single_dose_NP | Lab1 | 16.99154
Exp 11, Replica 2 | 11 | 2 | 300 | 4.959839 | 4.959839 | 9.869939 | 126.812 | CORR12148SP | 190.7212 | 0.51 | Uncontrolled | Galapagos | single_dose_NP | Lab1 | 17.24543
Exp 11, Replica 2 | 11 | 2 | 300 | 5.076305 | 5.076305 | 9.869939 | 126.812 | CORR12148SP | 190.7212 | 0.51 | Uncontrolled | Galapagos | single_dose_NP | Lab1 | 16.69941
Exp 11, Replica 2 | 11 | 2 | 300 | 5.192771 | 5.192771 | 9.869939 | 126.812 | CORR12148SP | 190.7212 | 0.51 | Uncontrolled | Galapagos | single_dose_NP | Lab1 | 13.9977
Exp 11, Replica 2 | 11 | 2 | 300 | 5.309237 | 5.309237 | 9.869939 | 126.812 | CORR12148SP | 190.7212 | 0.51 | Uncontrolled | Galapagos | single_dose_NP | Lab1 | 12.50611
Exp 11, Replica 2 | 11 | 2 | 300 | 5.425703 | 5.425703 | 9.869939 | 126.812 | CORR12148SP | 190.7212 | 0.51 | Uncontrolled | Galapagos | single_dose_NP | Lab1 | 11.66321
Exp 11, Replica 2 | 11 | 2 | 300 | 5.542169 | 5.542169 | 9.869939 | 126.812 | CORR12148SP | 190.7212 | 0.51 | Uncontrolled | Galapagos | single_dose_NP | Lab1 | 9.888981
Exp 11, Replica 2 | 11 | 2 | 300 | 5.658635 | 5.658635 | 9.869939 | 126.812 | CORR12148SP | 190.7212 | 0.51 | Uncontrolled | Galapagos | single_dose_NP | Lab1 | 8.549976
Exp 11, Replica 2 | 11 | 2 | 300 | 5.7751 | 5.7751 | 9.869939 | 126.812 | CORR12148SP | 190.7212 | 0.51 | Uncontrolled | Galapagos | single_dose_NP | Lab1 | 8.907535
Exp 11, Replica 2 | 11 | 2 | 300 | 5.891566 | 5.891566 | 9.869939 | 126.812 | CORR12148SP | 190.7212 | 0.51 | Uncontrolled | Galapagos | single_dose_NP | Lab1 | 8.221319
Exp 11, Replica 2 | 11 | 2 | 300 | 6.008032 | 6.008032 | 9.869939 | 126.812 | CORR12148SP | 190.7212 | 0.51 | Uncontrolled | Galapagos | single_dose_NP | Lab1 | 7.567586
Exp 11, Replica 2 | 11 | 2 | 300 | 6.124498 | 6.124498 | 9.869939 | 126.812 | CORR12148SP | 190.7212 | 0.51 | Uncontrolled | Galapagos | single_dose_NP | Lab1 | 7.845712
Exp 11, Replica 2 | 11 | 2 | 300 | 6.240964 | 6.240964 | 9.869939 | 126.812 | CORR12148SP | 190.7212 | 0.51 | Uncontrolled | Galapagos | single_dose_NP | Lab1 | 6.827545
Exp 11, Replica 2 | 11 | 2 | 300 | 6.35743 | 6.35743 | 9.869939 | 126.812 | CORR12148SP | 190.7212 | 0.51 | Uncontrolled | Galapagos | single_dose_NP | Lab1 | 6.992722
Exp 11, Replica 2 | 11 | 2 | 300 | 6.473896 | 6.473896 | 9.869939 | 126.812 | CORR12148SP | 190.7212 | 0.51 | Uncontrolled | Galapagos | single_dose_NP | Lab1 | 6.066476
Exp 11, Replica 2 | 11 | 2 | 300 | 6.590361 | 6.590361 | 9.869939 | 126.812 | CORR12148SP | 190.7212 | 0.51 | Uncontrolled | Galapagos | single_dose_NP | Lab1 | 6.18258
Exp 11, Replica 2 | 11 | 2 | 300 | 6.706827 | 6.706827 | 9.869939 | 126.812 | CORR12148SP | 190.7212 | 0.51 | Uncontrolled | Galapagos | single_dose_NP | Lab1 | 5.679413
Exp 11, Replica 2 | 11 | 2 | 300 | 6.823293 | 6.823293 | 9.869939 | 126.812 | CORR12148SP | 190.7212 | 0.51 | Uncontrolled | Galapagos | single_dose_NP | Lab1 | 6.022805
Exp 11, Replica 2 | 11 | 2 | 300 | 6.939759 | 6.939759 | 9.869939 | 126.812 | CORR12148SP | 190.7212 | 0.51 | Uncontrolled | Galapagos | single_dose_NP | Lab1 | 5.292159
Exp 11, Replica 2 | 11 | 2 | 300 | 7.056225 | 7.056225 | 9.869939 | 126.812 | CORR12148SP | 190.7212 | 0.51 | Uncontrolled | Galapagos | single_dose_NP | Lab1 | 4.369273
Exp 11, Replica 2 | 11 | 2 | 300 | 7.172691 | 7.172691 | 9.869939 | 126.812 | CORR12148SP | 190.7212 | 0.51 | Uncontrolled | Galapagos | single_dose_NP | Lab1 | 4.538922
Exp 11, Replica 2 | 11 | 2 | 300 | 7.289157 | 7.289157 | 9.869939 | 126.812 | CORR12148SP | 190.7212 | 0.51 | Uncontrolled | Galapagos | single_dose_NP | Lab1 | 4.093732
Exp 11, Replica 2 | 11 | 2 | 300 | 7.405622 | 7.405622 | 9.869939 | 126.812 | CORR12148SP | 190.7212 | 0.51 | Uncontrolled | Galapagos | single_dose_NP | Lab1 | 3.467429
Exp 11, Replica 2 | 11 | 2 | 300 | 7.522088 | 7.522088 | 9.869939 | 126.812 | CORR12148SP | 190.7212 | 0.51 | Uncontrolled | Galapagos | single_dose_NP | Lab1 | 3.682495
Exp 11, Replica 2 | 11 | 2 | 300 | 7.638554 | 7.638554 | 9.869939 | 126.812 | CORR12148SP | 190.7212 | 0.51 | Uncontrolled | Galapagos | single_dose_NP | Lab1 | 3.896089
Exp 11, Replica 2 | 11 | 2 | 300 | 7.75502 | 7.75502 | 9.869939 | 126.812 | CORR12148SP | 190.7212 | 0.51 | Uncontrolled | Galapagos | single_dose_NP | Lab1 | 3.62724
Exp 11, Replica 2 | 11 | 2 | 300 | 7.871486 | 7.871486 | 9.869939 | 126.812 | CORR12148SP | 190.7212 | 0.51 | Uncontrolled | Galapagos | single_dose_NP | Lab1 | 3.30204
Exp 11, Replica 2 | 11 | 2 | 300 | 7.987952 | 7.987952 | 9.869939 | 126.812 | CORR12148SP | 190.7212 | 0.51 | Uncontrolled | Galapagos | single_dose_NP | Lab1 | 2.842052
Exp 11, Replica 2 | 11 | 2 | 300 | 8.104418 | 8.104418 | 9.869939 | 126.812 | CORR12148SP | 190.7212 | 0.51 | Uncontrolled | Galapagos | single_dose_NP | Lab1 | 2.728139
Exp 11, Replica 2 | 11 | 2 | 300 | 8.220884 | 8.220884 | 9.869939 | 126.812 | CORR12148SP | 190.7212 | 0.51 | Uncontrolled | Galapagos | single_dose_NP | Lab1 | 2.838398
Exp 11, Replica 2 | 11 | 2 | 300 | 8.337349 | 8.337349 | 9.869939 | 126.812 | CORR12148SP | 190.7212 | 0.51 | Uncontrolled | Galapagos | single_dose_NP | Lab1 | 2.954599
Exp 11, Replica 2 | 11 | 2 | 300 | 8.453815 | 8.453815 | 9.869939 | 126.812 | CORR12148SP | 190.7212 | 0.51 | Uncontrolled | Galapagos | single_dose_NP | Lab1 | 3.034135
Exp 11, Replica 2 | 11 | 2 | 300 | 8.570281 | 8.570281 | 9.869939 | 126.812 | CORR12148SP | 190.7212 | 0.51 | Uncontrolled | Galapagos | single_dose_NP | Lab1 | 2.929113
Exp 11, Replica 2 | 11 | 2 | 300 | 8.686747 | 8.686747 | 9.869939 | 126.812 | CORR12148SP | 190.7212 | 0.51 | Uncontrolled | Galapagos | single_dose_NP | Lab1 | 2.619435
Exp 11, Replica 2 | 11 | 2 | 300 | 8.803213 | 8.803213 | 9.869939 | 126.812 | CORR12148SP | 190.7212 | 0.51 | Uncontrolled | Galapagos | single_dose_NP | Lab1 | 2.394699
Exp 11, Replica 2 | 11 | 2 | 300 | 8.919679 | 8.919679 | 9.869939 | 126.812 | CORR12148SP | 190.7212 | 0.51 | Uncontrolled | Galapagos | single_dose_NP | Lab1 | 2.426922
Exp 11, Replica 2 | 11 | 2 | 300 | 9.036145 | 9.036145 | 9.869939 | 126.812 | CORR12148SP | 190.7212 | 0.51 | Uncontrolled | Galapagos | single_dose_NP | Lab1 | 2.293019
Exp 11, Replica 2 | 11 | 2 | 300 | 9.15261 | 9.15261 | 9.869939 | 126.812 | CORR12148SP | 190.7212 | 0.51 | Uncontrolled | Galapagos | single_dose_NP | Lab1 | 2.08304
Exp 11, Replica 2 | 11 | 2 | 300 | 9.269076 | 9.269076 | 9.869939 | 126.812 | CORR12148SP | 190.7212 | 0.51 | Uncontrolled | Galapagos | single_dose_NP | Lab1 | 1.892289
Exp 11, Replica 2 | 11 | 2 | 300 | 9.385542 | 9.385542 | 9.869939 | 126.812 | CORR12148SP | 190.7212 | 0.51 | Uncontrolled | Galapagos | single_dose_NP | Lab1 | 1.78627
Exp 11, Replica 2 | 11 | 2 | 300 | 9.502008 | 9.502008 | 9.869939 | 126.812 | CORR12148SP | 190.7212 | 0.51 | Uncontrolled | Galapagos | single_dose_NP | Lab1 | 1.701939
Exp 11, Replica 2 | 11 | 2 | 300 | 9.618474 | 9.618474 | 9.869939 | 126.812 | CORR12148SP | 190.7212 | 0.51 | Uncontrolled | Galapagos | single_dose_NP | Lab1 | 1.696433
Exp 11, Replica 2 | 11 | 2 | 300 | 9.73494 | 9.73494 | 9.869939 | 126.812 | CORR12148SP | 190.7212 | 0.51 | Uncontrolled | Galapagos | single_dose_NP | Lab1 | 1.664167
Exp 11, Replica 2 | 11 | 2 | 300 | 9.851406 | 9.851406 | 9.869939 | 126.812 | CORR12148SP | 190.7212 | 0.51 | Uncontrolled | Galapagos | single_dose_NP | Lab1 | 1.758608
Exp 11, Replica 2 | 11 | 2 | 300 | 9.967871 | 9.967871 | 9.869939 | 126.812 | CORR12148SP | 190.7212 | 0.51 | Uncontrolled | Galapagos | single_dose_NP | Lab1 | 1.710938
Exp 11, Replica 2 | 11 | 2 | 300 | 10.08434 | 10.08434 | 9.869939 | 126.812 | CORR12148SP | 190.7212 | 0.51 | Uncontrolled | Galapagos | single_dose_NP | Lab1 | 1.743858
Exp 11, Replica 2 | 11 | 2 | 300 | 10.2008 | 10.2008 | 9.869939 | 126.812 | CORR12148SP | 190.7212 | 0.51 | Uncontrolled | Galapagos | single_dose_NP | Lab1 | 1.64692
Exp 11, Replica 2 | 11 | 2 | 300 | 10.31727 | 10.31727 | 9.869939 | 126.812 | CORR12148SP | 190.7212 | 0.51 | Uncontrolled | Galapagos | single_dose_NP | Lab1 | 1.478394
Exp 11, Replica 2 | 11 | 2 | 300 | 10.43373 | 10.43373 | 9.869939 | 126.812 | CORR12148SP | 190.7212 | 0.51 | Uncontrolled | Galapagos | single_dose_NP | Lab1 | 1.473647
Exp 11, Replica 2 | 11 | 2 | 300 | 10.5502 | 10.5502 | 9.869939 | 126.812 | CORR12148SP | 190.7212 | 0.51 | Uncontrolled | Galapagos | single_dose_NP | Lab1 | 1.335284
Exp 11, Replica 2 | 11 | 2 | 300 | 10.66667 | 10.66667 | 9.869939 | 126.812 | CORR12148SP | 190.7212 | 0.51 | Uncontrolled | Galapagos | single_dose_NP | Lab1 | 1.25
Exp 11, Replica 2 | 11 | 2 | 300 | 10.78313 | 10.78313 | 9.869939 | 126.812 | CORR12148SP | 190.7212 | 0.51 | Uncontrolled | Galapagos | single_dose_NP | Lab1 | 1.312105
Exp 11, Replica 2 | 11 | 2 | 300 | 10.8996 | 10.8996 | 9.869939 | 126.812 | CORR12148SP | 190.7212 | 0.51 | Uncontrolled | Galapagos | single_dose_NP | Lab1 | 1.196951
Exp 11, Replica 2 | 11 | 2 | 300 | 11.01606 | 11.01606 | 9.869939 | 126.812 | CORR12148SP | 190.7212 | 0.51 | Uncontrolled | Galapagos | single_dose_NP | Lab1 | 1.154626
Exp 11, Replica 2 | 11 | 2 | 300 | 11.13253 | 11.13253 | 9.869939 | 126.812 | CORR12148SP | 190.7212 | 0.51 | Uncontrolled | Galapagos | single_dose_NP | Lab1 | 1.054283
Exp 11, Replica 2 | 11 | 2 | 300 | 11.249 | 11.249 | 9.869939 | 126.812 | CORR12148SP | 190.7212 | 0.51 | Uncontrolled | Galapagos | single_dose_NP | Lab1 | 1.109881
Exp 11, Replica 2 | 11 | 2 | 300 | 11.36546 | 11.36546 | 9.869939 | 126.812 | CORR12148SP | 190.7212 | 0.51 | Uncontrolled | Galapagos | single_dose_NP | Lab1 | 1.057251
Exp 11, Replica 2 | 11 | 2 | 300 | 11.48193 | 11.48193 | 9.869939 | 126.812 | CORR12148SP | 190.7212 | 0.51 | Uncontrolled | Galapagos | single_dose_NP | Lab1 | 1.121129
Exp 11, Replica 2 | 11 | 2 | 300 | 11.59839 | 11.59839 | 9.869939 | 126.812 | CORR12148SP | 190.7212 | 0.51 | Uncontrolled | Galapagos | single_dose_NP | Lab1 | 1.118795
Exp 11, Replica 2 | 11 | 2 | 300 | 11.71486 | 11.71486 | 9.869939 | 126.812 | CORR12148SP | 190.7212 | 0.51 | Uncontrolled | Galapagos | single_dose_NP | Lab1 | 1.04212
Exp 11, Replica 2 | 11 | 2 | 300 | 11.83133 | 11.83133 | 9.869939 | 126.812 | CORR12148SP | 190.7212 | 0.51 | Uncontrolled | Galapagos | single_dose_NP | Lab1 | 1.020611
Exp 11, Replica 2 | 11 | 2 | 300 | 11.94779 | 11.94779 | 9.869939 | 126.812 | CORR12148SP | 190.7212 | 0.51 | Uncontrolled | Galapagos | single_dose_NP | Lab1 | 1.025372
Exp 11, Replica 2 | 11 | 2 | 300 | 12.06426 | 12.06426 | 9.869939 | 126.812 | CORR12148SP | 190.7212 | 0.51 | Uncontrolled | Galapagos | single_dose_NP | Lab1 | 1.008204
Exp 11, Replica 2 | 11 | 2 | 300 | 12.18072 | 12.18072 | 9.869939 | 126.812 | CORR12148SP | 190.7212 | 0.51 | Uncontrolled | Galapagos | single_dose_NP | Lab1 | 0.9670416
Exp 11, Replica 2 | 11 | 2 | 300 | 12.29719 | 12.29719 | 9.869939 | 126.812 | CORR12148SP | 190.7212 | 0.51 | Uncontrolled | Galapagos | single_dose_NP | Lab1 | 0.9663326
Exp 11, Replica 2 | 11 | 2 | 300 | 12.41365 | 12.41365 | 9.869939 | 126.812 | CORR12148SP | 190.7212 | 0.51 | Uncontrolled | Galapagos | single_dose_NP | Lab1 | 0.9250784
Exp 11, Replica 2 | 11 | 2 | 300 | 12.53012 | 12.53012 | 9.869939 | 126.812 | CORR12148SP | 190.7212 | 0.51 | Uncontrolled | Galapagos | single_dose_NP | Lab1 | 0.8751265
Exp 11, Replica 2 | 11 | 2 | 300 | 12.64659 | 12.64659 | 9.869939 | 126.812 | CORR12148SP | 190.7212 | 0.51 | Uncontrolled | Galapagos | single_dose_NP | Lab1 | 0.933223
Exp 11, Replica 2 | 11 | 2 | 300 | 12.76305 | 12.76305 | 9.869939 | 126.812 | CORR12148SP | 190.7212 | 0.51 | Uncontrolled | Galapagos | single_dose_NP | Lab1 | 0.8638474
Exp 11, Replica 2 | 11 | 2 | 300 | 12.87952 | 12.87952 | 9.869939 | 126.812 | CORR12148SP | 190.7212 | 0.51 | Uncontrolled | Galapagos | single_dose_NP | Lab1 | 0.8301241
Exp 11, Replica 2 | 11 | 2 | 300 | 12.99598 | 12.99598 | 9.869939 | 126.812 | CORR12148SP | 190.7212 | 0.51 | Uncontrolled | Galapagos | single_dose_NP | Lab1 | 0.8232084
Exp 11, Replica 2 | 11 | 2 | 300 | 13.11245 | 13.11245 | 9.869939 | 126.812 | CORR12148SP | 190.7212 | 0.51 | Uncontrolled | Galapagos | single_dose_NP | Lab1 | 0.8409399
Exp 11, Replica 2 | 11 | 2 | 300 | 13.22892 | 13.22892 | 9.869939 | 126.812 | CORR12148SP | 190.7212 | 0.51 | Uncontrolled | Galapagos | single_dose_NP | Lab1 | 0.8515564
Exp 11, Replica 2 | 11 | 2 | 300 | 13.34538 | 13.34538 | 9.869939 | 126.812 | CORR12148SP | 190.7212 | 0.51 | Uncontrolled | Galapagos | single_dose_NP | Lab1 | 0.8016565
Exp 11, Replica 2 | 11 | 2 | 300 | 13.46185 | 13.46185 | 9.869939 | 126.812 | CORR12148SP | 190.7212 | 0.51 | Uncontrolled | Galapagos | single_dose_NP | Lab1 | 0.8002143
Exp 11, Replica 2 | 11 | 2 | 300 | 13.57831 | 13.57831 | 9.869939 | 126.812 | CORR12148SP | 190.7212 | 0.51 | Uncontrolled | Galapagos | single_dose_NP | Lab1 | 0.829308
Exp 11, Replica 2 | 11 | 2 | 300 | 13.69478 | 13.69478 | 9.869939 | 126.812 | CORR12148SP | 190.7212 | 0.51 | Uncontrolled | Galapagos | single_dose_NP | Lab1 | 0.7978756
Exp 11, Replica 2 | 11 | 2 | 300 | 13.81124 | 13.81124 | 9.869939 | 126.812 | CORR12148SP | 190.7212 | 0.51 | Uncontrolled | Galapagos | single_dose_NP | Lab1 | 0.7770902
Exp 11, Replica 2 | 11 | 2 | 300 | 13.92771 | 13.92771 | 9.869939 | 126.812 | CORR12148SP | 190.7212 | 0.51 | Uncontrolled | Galapagos | single_dose_NP | Lab1 | 0.7522988
Exp 11, Replica 2 | 11 | 2 | 300 | 14.04418 | 14.04418 | 9.869939 | 126.812 | CORR12148SP | 190.7212 | 0.51 | Uncontrolled | Galapagos | single_dose_NP | Lab1 | 0.7654159
Exp 11, Replica 2 | 11 | 2 | 300 | 14.16064 | 14.16064 | 9.869939 | 126.812 | CORR12148SP | 190.7212 | 0.51 | Uncontrolled | Galapagos | single_dose_NP | Lab1 | 0.7803103
Exp 11, Replica 2 | 11 | 2 | 300 | 14.27711 | 14.27711 | 9.869939 | 126.812 | CORR12148SP | 190.7212 | 0.51 | Uncontrolled | Galapagos | single_dose_NP | Lab1 | 0.7381317
Exp 11, Replica 2 | 11 | 2 | 300 | 14.39357 | 14.39357 | 9.869939 | 126.812 | CORR12148SP | 190.7212 | 0.51 | Uncontrolled | Galapagos | single_dose_NP | Lab1 | 0.7459001
Exp 11, Replica 2 | 11 | 2 | 300 | 14.51004 | 14.51004 | 9.869939 | 126.812 | CORR12148SP | 190.7212 | 0.51 | Uncontrolled | Galapagos | single_dose_NP | Lab1 | 0.7157785
Exp 11, Replica 2 | 11 | 2 | 300 | 14.62651 | 14.62651 | 9.869939 | 126.812 | CORR12148SP | 190.7212 | 0.51 | Uncontrolled | Galapagos | single_dose_NP | Lab1 | 0.7602573
Exp 11, Replica 2 | 11 | 2 | 300 | 14.74297 | 14.74297 | 9.869939 | 126.812 | CORR12148SP | 190.7212 | 0.51 | Uncontrolled | Galapagos | single_dose_NP | Lab1 | 0.7153127
Exp 11, Replica 2 | 11 | 2 | 300 | 14.85944 | 14.85944 | 9.869939 | 126.812 | CORR12148SP | 190.7212 | 0.51 | Uncontrolled | Galapagos | single_dose_NP | Lab1 | 0.7497987
Exp 11, Replica 2 | 11 | 2 | 300 | 14.9759 | 14.9759 | 9.869939 | 126.812 | CORR12148SP | 190.7212 | 0.51 | Uncontrolled | Galapagos | single_dose_NP | Lab1 | 0.7197591
Exp 11, Replica 2 | 11 | 2 | 300 | 15.09237 | 15.09237 | 9.869939 | 126.812 | CORR12148SP | 190.7212 | 0.51 | Uncontrolled | Galapagos | single_dose_NP | Lab1 | 0.7224213
Exp 11, Replica 2 | 11 | 2 | 300 | 15.20884 | 15.20884 | 9.869939 | 126.812 | CORR12148SP | 190.7212 | 0.51 | Uncontrolled | Galapagos | single_dose_NP | Lab1 | 0.7449677
Exp 11, Replica 2 | 11 | 2 | 300 | 15.3253 | 15.3253 | 9.869939 | 126.812 | CORR12148SP | 190.7212 | 0.51 | Uncontrolled | Galapagos | single_dose_NP | Lab1 | 0.7013444
Exp 11, Replica 2 | 11 | 2 | 300 | 15.44177 | 15.44177 | 9.869939 | 126.812 | CORR12148SP | 190.7212 | 0.51 | Uncontrolled | Galapagos | single_dose_NP | Lab1 | 0.7289891
Exp 11, Replica 2 | 11 | 2 | 300 | 15.55823 | 15.55823 | 9.869939 | 126.812 | CORR12148SP | 190.7212 | 0.51 | Uncontrolled | Galapagos | single_dose_NP | Lab1 | 0.7192209
Exp 11, Replica 2 | 11 | 2 | 300 | 15.6747 | 15.6747 | 9.869939 | 126.812 | CORR12148SP | 190.7212 | 0.51 | Uncontrolled | Galapagos | single_dose_NP | Lab1 | 0.6794296
Exp 11, Replica 2 | 11 | 2 | 300 | 15.79116 | 15.79116 | 9.869939 | 126.812 | CORR12148SP | 190.7212 | 0.51 | Uncontrolled | Galapagos | single_dose_NP | Lab1 | 0.6989655
Exp 11, Replica 2 | 11 | 2 | 300 | 15.90763 | 15.90763 | 9.869939 | 126.812 | CORR12148SP | 190.7212 | 0.51 | Uncontrolled | Galapagos | single_dose_NP | Lab1 | 0.7141991
Exp 11, Replica 2 | 11 | 2 | 300 | 16.0241 | 16.0241 | 9.869939 | 126.812 | CORR12148SP | 190.7212 | 0.51 | Uncontrolled | Galapagos | single_dose_NP | Lab1 | 0.7081231
Exp 11, Replica 2 | 11 | 2 | 300 | 16.14056 | 16.14056 | 9.869939 | 126.812 | CORR12148SP | 190.7212 | 0.51 | Uncontrolled | Galapagos | single_dose_NP | Lab1 | 0.6984046
Exp 11, Replica 2 | 11 | 2 | 300 | 16.25703 | 16.25703 | 9.869939 | 126.812 | CORR12148SP | 190.7212 | 0.51 | Uncontrolled | Galapagos | single_dose_NP | Lab1 | 0.6955154
Exp 11, Replica 2 | 11 | 2 | 300 | 16.37349 | 16.37349 | 9.869939 | 126.812 | CORR12148SP | 190.7212 | 0.51 | Uncontrolled | Galapagos | single_dose_NP | Lab1 | 0.7040237
Exp 11, Replica 2 | 11 | 2 | 300 | 16.48996 | 16.48996 | 9.869939 | 126.812 | CORR12148SP | 190.7212 | 0.51 | Uncontrolled | Galapagos | single_dose_NP | Lab1 | 0.7072173
Exp 11, Replica 2 | 11 | 2 | 300 | 16.60643 | 16.60643 | 9.869939 | 126.812 | CORR12148SP | 190.7212 | 0.51 | Uncontrolled | Galapagos | single_dose_NP | Lab1 | 0.7196394
Exp 11, Replica 2 | 11 | 2 | 300 | 16.72289 | 16.72289 | 9.869939 | 126.812 | CORR12148SP | 190.7212 | 0.51 | Uncontrolled | Galapagos | single_dose_NP | Lab1 | 0.7169881
Exp 11, Replica 2 | 11 | 2 | 300 | 16.83936 | 16.83936 | 9.869939 | 126.812 | CORR12148SP | 190.7212 | 0.51 | Uncontrolled | Galapagos | single_dose_NP | Lab1 | 0.6914047
Exp 11, Replica 2 | 11 | 2 | 300 | 16.95582 | 16.95582 | 9.869939 | 126.812 | CORR12148SP | 190.7212 | 0.51 | Uncontrolled | Galapagos | single_dose_NP | Lab1 | 0.6992455
Exp 11, Replica 2 | 11 | 2 | 300 | 17.07229 | 17.07229 | 9.869939 | 126.812 | CORR12148SP | 190.7212 | 0.51 | Uncontrolled | Galapagos | single_dose_NP | Lab1 | 0.7236416
Exp 11, Replica 2 | 11 | 2 | 300 | 17.18876 | 17.18876 | 9.869939 | 126.812 | CORR12148SP | 190.7212 | 0.51 | Uncontrolled | Galapagos | single_dose_NP | Lab1 | 0.7186957
Exp 11, Replica 2 | 11 | 2 | 300 | 17.30522 | 17.30522 | 9.869939 | 126.812 | CORR12148SP | 190.7212 | 0.51 | Uncontrolled | Galapagos | single_dose_NP | Lab1 | 0.7014286
Exp 11, Replica 2 | 11 | 2 | 300 | 17.42169 | 17.42169 | 9.869939 | 126.812 | CORR12148SP | 190.7212 | 0.51 | Uncontrolled | Galapagos | single_dose_NP | Lab1 | 0.7303112
Exp 11, Replica 2 | 11 | 2 | 300 | 17.53815 | 17.53815 | 9.869939 | 126.812 | CORR12148SP | 190.7212 | 0.51 | Uncontrolled | Galapagos | single_dose_NP | Lab1 | 0.6883679
Exp 11, Replica 2 | 11 | 2 | 300 | 17.65462 | 17.65462 | 9.869939 | 126.812 | CORR12148SP | 190.7212 | 0.51 | Uncontrolled | Galapagos | single_dose_NP | Lab1 | 0.7025233
Exp 11, Replica 2 | 11 | 2 | 300 | 17.77108 | 17.77108 | 9.869939 | 126.812 | CORR12148SP | 190.7212 | 0.51 | Uncontrolled | Galapagos | single_dose_NP | Lab1 | 0.7139482
Exp 11, Replica 2 | 11 | 2 | 300 | 17.88755 | 17.88755 | 9.869939 | 126.812 | CORR12148SP | 190.7212 | 0.51 | Uncontrolled | Galapagos | single_dose_NP | Lab1 | 0.7174917
Exp 11, Replica 2 | 11 | 2 | 300 | 18.00402 | 18.00402 | 9.869939 | 126.812 | CORR12148SP | 190.7212 | 0.51 | Uncontrolled | Galapagos | single_dose_NP | Lab1 | 0.743035
Exp 11, Replica 2 | 11 | 2 | 300 | 18.12048 | 18.12048 | 9.869939 | 126.812 | CORR12148SP | 190.7212 | 0.51 | Uncontrolled | Galapagos | single_dose_NP | Lab1 | 0.6661985
Exp 11, Replica 2 | 11 | 2 | 300 | 18.23695 | 18.23695 | 9.869939 | 126.812 | CORR12148SP | 190.7212 | 0.51 | Uncontrolled | Galapagos | single_dose_NP | Lab1 | 0.6903481
Exp 11, Replica 2 | 11 | 2 | 300 | 18.35341 | 18.35341 | 9.869939 | 126.812 | CORR12148SP | 190.7212 | 0.51 | Uncontrolled | Galapagos | single_dose_NP | Lab1 | 0.6867924
Exp 11, Replica 2 | 11 | 2 | 300 | 18.46988 | 18.46988 | 9.869939 | 126.812 | CORR12148SP | 190.7212 | 0.51 | Uncontrolled | Galapagos | single_dose_NP | Lab1 | 0.6934738
Exp 11, Replica 2 | 11 | 2 | 300 | 18.58635 | 18.58635 | 9.869939 | 126.812 | CORR12148SP | 190.7212 | 0.51 | Uncontrolled | Galapagos | single_dose_NP | Lab1 | 0.686873
Exp 11, Replica 2 | 11 | 2 | 300 | 18.70281 | 18.70281 | 9.869939 | 126.812 | CORR12148SP | 190.7212 | 0.51 | Uncontrolled | Galapagos | single_dose_NP | Lab1 | 0.703298
Exp 11, Replica 2 | 11 | 2 | 300 | 18.81928 | 18.81928 | 9.869939 | 126.812 | CORR12148SP | 190.7212 | 0.51 | Uncontrolled | Galapagos | single_dose_NP | Lab1 | 0.6959111
Exp 11, Replica 2 | 11 | 2 | 300 | 18.93574 | 18.93574 | 9.869939 | 126.812 | CORR12148SP | 190.7212 | 0.51 | Uncontrolled | Galapagos | single_dose_NP | Lab1 | 0.6898481
Exp 11, Replica 2 | 11 | 2 | 300 | 19.05221 | 19.05221 | 9.869939 | 126.812 | CORR12148SP | 190.7212 | 0.51 | Uncontrolled | Galapagos | single_dose_NP | Lab1 | 0.6947181
Exp 11, Replica 2 | 11 | 2 | 300 | 19.16867 | 19.16867 | 9.869939 | 126.812 | CORR12148SP | 190.7212 | 0.51 | Uncontrolled | Galapagos | single_dose_NP | Lab1 | 0.6859112
Exp 11, Replica 2 | 11 | 2 | 300 | 19.28514 | 19.28514 | 9.869939 | 126.812 | CORR12148SP | 190.7212 | 0.51 | Uncontrolled | Galapagos | single_dose_NP | Lab1 | 0.6811703
Exp 11, Replica 2 | 11 | 2 | 300 | 19.40161 | 19.40161 | 9.869939 | 126.812 | CORR12148SP | 190.7212 | 0.51 | Uncontrolled | Galapagos | single_dose_NP | Lab1 | 0.6908033
Exp 11, Replica 2 | 11 | 2 | 300 | 19.51807 | 19.51807 | 9.869939 | 126.812 | CORR12148SP | 190.7212 | 0.51 | Uncontrolled | Galapagos | single_dose_NP | Lab1 | 0.69063
Exp 11, Replica 2 | 11 | 2 | 300 | 19.63454 | 19.63454 | 9.869939 | 126.812 | CORR12148SP | 190.7212 | 0.51 | Uncontrolled | Galapagos | single_dose_NP | Lab1 | 0.6972565
Exp 11, Replica 2 | 11 | 2 | 300 | 19.751 | 19.751 | 9.869939 | 126.812 | CORR12148SP | 190.7212 | 0.51 | Uncontrolled | Galapagos | single_dose_NP | Lab1 | 0.7154772
Exp 11, Replica 2 | 11 | 2 | 300 | 19.86747 | 19.86747 | 9.869939 | 126.812 | CORR12148SP | 190.7212 | 0.51 | Uncontrolled | Galapagos | single_dose_NP | Lab1 | 0.7191283
Exp 11, Replica 2 | 11 | 2 | 300 | 19.98394 | 19.98394 | 9.869939 | 126.812 | CORR12148SP | 190.7212 | 0.51 | Uncontrolled | Galapagos | single_dose_NP | Lab1 | 0.6939511
Exp 11, Replica 2 | 11 | 2 | 300 | 20.1004 | 20.1004 | 9.869939 | 126.812 | CORR12148SP | 190.7212 | 0.51 | Uncontrolled | Galapagos | single_dose_NP | Lab1 | 0.6949869
Exp 11, Replica 2 | 11 | 2 | 300 | 20.21687 | 20.21687 | 9.869939 | 126.812 | CORR12148SP | 190.7212 | 0.51 | Uncontrolled | Galapagos | single_dose_NP | Lab1 | 0.6775219
Exp 11, Replica 2 | 11 | 2 | 300 | 20.33333 | 20.33333 | 9.869939 | 126.812 | CORR12148SP | 190.7212 | 0.51 | Uncontrolled | Galapagos | single_dose_NP | Lab1 | 0.7221811
Exp 11, Replica 2 | 11 | 2 | 300 | 20.4498 | 20.4498 | 9.869939 | 126.812 | CORR12148SP | 190.7212 | 0.51 | Uncontrolled | Galapagos | single_dose_NP | Lab1 | 0.6963679
Exp 11, Replica 2 | 11 | 2 | 300 | 20.56627 | 20.56627 | 9.869939 | 126.812 | CORR12148SP | 190.7212 | 0.51 | Uncontrolled | Galapagos | single_dose_NP | Lab1 | 0.6797088
Exp 11, Replica 2 | 11 | 2 | 300 | 20.68273 | 20.68273 | 9.869939 | 126.812 | CORR12148SP | 190.7212 | 0.51 | Uncontrolled | Galapagos | single_dose_NP | Lab1 | 0.6776824
Exp 11, Replica 2 | 11 | 2 | 300 | 20.7992 | 20.7992 | 9.869939 | 126.812 | CORR12148SP | 190.7212 | 0.51 | Uncontrolled | Galapagos | single_dose_NP | Lab1 | 0.6853354
Exp 11, Replica 2 | 11 | 2 | 300 | 20.91566 | 20.91566 | 9.869939 | 126.812 | CORR12148SP | 190.7212 | 0.51 | Uncontrolled | Galapagos | single_dose_NP | Lab1 | 0.6672054
Exp 11, Replica 2 | 11 | 2 | 300 | 21.03213 | 21.03213 | 9.869939 | 126.812 | CORR12148SP | 190.7212 | 0.51 | Uncontrolled | Galapagos | single_dose_NP | Lab1 | 0.6847929
Exp 11, Replica 2 | 11 | 2 | 300 | 21.14859 | 21.14859 | 9.869939 | 126.812 | CORR12148SP | 190.7212 | 0.51 | Uncontrolled | Galapagos | single_dose_NP | Lab1 | 0.7036932
Exp 11, Replica 2 | 11 | 2 | 300 | 21.26506 | 21.26506 | 9.869939 | 126.812 | CORR12148SP | 190.7212 | 0.51 | Uncontrolled | Galapagos | single_dose_NP | Lab1 | 0.6987087
Exp 11, Replica 2 | 11 | 2 | 300 | 21.38153 | 21.38153 | 9.869939 | 126.812 | CORR12148SP | 190.7212 | 0.51 | Uncontrolled | Galapagos | single_dose_NP | Lab1 | 0.7097768
Exp 11, Replica 2 | 11 | 2 | 300 | 21.49799 | 21.49799 | 9.869939 | 126.812 | CORR12148SP | 190.7212 | 0.51 | Uncontrolled | Galapagos | single_dose_NP | Lab1 | 0.6865289
Exp 11, Replica 2 | 11 | 2 | 300 | 21.61446 | 21.61446 | 9.869939 | 126.812 | CORR12148SP | 190.7212 | 0.51 | Uncontrolled | Galapagos | single_dose_NP | Lab1 | 0.6850833
Exp 11, Replica 2 | 11 | 2 | 300 | 21.73092 | 21.73092 | 9.869939 | 126.812 | CORR12148SP | 190.7212 | 0.51 | Uncontrolled | Galapagos | single_dose_NP | Lab1 | 0.7077076
Exp 11, Replica 2 | 11 | 2 | 300 | 21.84739 | 21.84739 | 9.869939 | 126.812 | CORR12148SP | 190.7212 | 0.51 | Uncontrolled | Galapagos | single_dose_NP | Lab1 | 0.6905096
Exp 11, Replica 2 | 11 | 2 | 300 | 21.96386 | 21.96386 | 9.869939 | 126.812 | CORR12148SP | 190.7212 | 0.51 | Uncontrolled | Galapagos | single_dose_NP | Lab1 | 0.6953138
Exp 11, Replica 2 | 11 | 2 | 300 | 22.08032 | 22.08032 | 9.869939 | 126.812 | CORR12148SP | 190.7212 | 0.51 | Uncontrolled | Galapagos | single_dose_NP | Lab1 | 0.6788034
Exp 11, Replica 2 | 11 | 2 | 300 | 22.19679 | 22.19679 | 9.869939 | 126.812 | CORR12148SP | 190.7212 | 0.51 | Uncontrolled | Galapagos | single_dose_NP | Lab1 | 0.6927226
Exp 11, Replica 2 | 11 | 2 | 300 | 22.31325 | 22.31325 | 9.869939 | 126.812 | CORR12148SP | 190.7212 | 0.51 | Uncontrolled | Galapagos | single_dose_NP | Lab1 | 0.6693099
Exp 11, Replica 2 | 11 | 2 | 300 | 22.42972 | 22.42972 | 9.869939 | 126.812 | CORR12148SP | 190.7212 | 0.51 | Uncontrolled | Galapagos | single_dose_NP | Lab1 | 0.7018202
Exp 11, Replica 2 | 11 | 2 | 300 | 22.54618 | 22.54618 | 9.869939 | 126.812 | CORR12148SP | 190.7212 | 0.51 | Uncontrolled | Galapagos | single_dose_NP | Lab1 | 0.6867878
Exp 11, Replica 2 | 11 | 2 | 300 | 22.66265 | 22.66265 | 9.869939 | 126.812 | CORR12148SP | 190.7212 | 0.51 | Uncontrolled | Galapagos | single_dose_NP | Lab1 | 0.6997768
Exp 11, Replica 2 | 11 | 2 | 300 | 22.77912 | 22.77912 | 9.869939 | 126.812 | CORR12148SP | 190.7212 | 0.51 | Uncontrolled | Galapagos | single_dose_NP | Lab1 | 0.6544726
Exp 11, Replica 2 | 11 | 2 | 300 | 22.89558 | 22.89558 | 9.869939 | 126.812 | CORR12148SP | 190.7212 | 0.51 | Uncontrolled | Galapagos | single_dose_NP | Lab1 | 0.6904676
Exp 11, Replica 2 | 11 | 2 | 300 | 23.01205 | 23.01205 | 9.869939 | 126.812 | CORR12148SP | 190.7212 | 0.51 | Uncontrolled | Galapagos | single_dose_NP | Lab1 | 0.6858586
Exp 11, Replica 2 | 11 | 2 | 300 | 23.12851 | 23.12851 | 9.869939 | 126.812 | CORR12148SP | 190.7212 | 0.51 | Uncontrolled | Galapagos | single_dose_NP | Lab1 | 0.7022952
Exp 11, Replica 2 | 11 | 2 | 300 | 23.24498 | 23.24498 | 9.869939 | 126.812 | CORR12148SP | 190.7212 | 0.51 | Uncontrolled | Galapagos | single_dose_NP | Lab1 | 0.7015141
Exp 11, Replica 2 | 11 | 2 | 300 | 23.36145 | 23.36145 | 9.869939 | 126.812 | CORR12148SP | 190.7212 | 0.51 | Uncontrolled | Galapagos | single_dose_NP | Lab1 | 0.704344
Exp 11, Replica 2 | 11 | 2 | 300 | 23.47791 | 23.47791 | 9.869939 | 126.812 | CORR12148SP | 190.7212 | 0.51 | Uncontrolled | Galapagos | single_dose_NP | Lab1 | 0.7026852
Exp 11, Replica 2 | 11 | 2 | 300 | 23.59438 | 23.59438 | 9.869939 | 126.812 | CORR12148SP | 190.7212 | 0.51 | Uncontrolled | Galapagos | single_dose_NP | Lab1 | 0.7046935
Exp 11, Replica 2 | 11 | 2 | 300 | 23.71084 | 23.71084 | 9.869939 | 126.812 | CORR12148SP | 190.7212 | 0.51 | Uncontrolled | Galapagos | single_dose_NP | Lab1 | 0.6869789
Exp 11, Replica 2 | 11 | 2 | 300 | 23.82731 | 23.82731 | 9.869939 | 126.812 | CORR12148SP | 190.7212 | 0.51 | Uncontrolled | Galapagos | single_dose_NP | Lab1 | 0.6872147
Exp 11, Replica 2 | 11 | 2 | 300 | 23.94378 | 23.94378 | 9.869939 | 126.812 | CORR12148SP | 190.7212 | 0.51 | Uncontrolled | Galapagos | single_dose_NP | Lab1 | 0.7044716
Exp 11, Replica 2 | 11 | 2 | 300 | 24.06024 | 24.06024 | 9.869939 | 126.812 | CORR12148SP | 190.7212 | 0.51 | Uncontrolled | Galapagos | single_dose_NP | Lab1 | 0.6761089
Exp 11, Replica 2 | 11 | 2 | 300 | 24.17671 | 24.17671 | 9.869939 | 126.812 | CORR12148SP | 190.7212 | 0.51 | Uncontrolled | Galapagos | single_dose_NP | Lab1 | 0.6586314
Exp 11, Replica 2 | 11 | 2 | 300 | 24.29317 | 24.29317 | 9.869939 | 126.812 | CORR12148SP | 190.7212 | 0.51 | Uncontrolled | Galapagos | single_dose_NP | Lab1 | 0.6735913
Exp 11, Replica 2 | 11 | 2 | 300 | 24.40964 | 24.40964 | 9.869939 | 126.812 | CORR12148SP | 190.7212 | 0.51 | Uncontrolled | Galapagos | single_dose_NP | Lab1 | 0.678946
Exp 11, Replica 2 | 11 | 2 | 300 | 24.5261 | 24.5261 | 9.869939 | 126.812 | CORR12148SP | 190.7212 | 0.51 | Uncontrolled | Galapagos | single_dose_NP | Lab1 | 0.6820147
Exp 11, Replica 2 | 11 | 2 | 300 | 24.64257 | 24.64257 | 9.869939 | 126.812 | CORR12148SP | 190.7212 | 0.51 | Uncontrolled | Galapagos | single_dose_NP | Lab1 | 0.7070489
Exp 11, Replica 2 | 11 | 2 | 300 | 24.75904 | 24.75904 | 9.869939 | 126.812 | CORR12148SP | 190.7212 | 0.51 | Uncontrolled | Galapagos | single_dose_NP | Lab1 | 0.6814628
Exp 11, Replica 2 | 11 | 2 | 300 | 24.8755 | 24.8755 | 9.869939 | 126.812 | CORR12148SP | 190.7212 | 0.51 | Uncontrolled | Galapagos | single_dose_NP | Lab1 | 0.702941
Exp 11, Replica 2 | 11 | 2 | 300 | 24.99197 | 24.99197 | 9.869939 | 126.812 | CORR12148SP | 190.7212 | 0.51 | Uncontrolled | Galapagos | single_dose_NP | Lab1 | 0.711028
Exp 11, Replica 2 | 11 | 2 | 300 | 25.10843 | 25.10843 | 9.869939 | 126.812 | CORR12148SP | 190.7212 | 0.51 | Uncontrolled | Galapagos | single_dose_NP | Lab1 | 0.6796431
Exp 11, Replica 2 | 11 | 2 | 300 | 25.2249 | 25.2249 | 9.869939 | 126.812 | CORR12148SP | 190.7212 | 0.51 | Uncontrolled | Galapagos | single_dose_NP | Lab1 | 0.6743088
Exp 11, Replica 2 | 11 | 2 | 300 | 25.34137 | 25.34137 | 9.869939 | 126.812 | CORR12148SP | 190.7212 | 0.51 | Uncontrolled | Galapagos | single_dose_NP | Lab1 | 0.7004314
Exp 11, Replica 2 | 11 | 2 | 300 | 25.45783 | 25.45783 | 9.869939 | 126.812 | CORR12148SP | 190.7212 | 0.51 | Uncontrolled | Galapagos | single_dose_NP | Lab1 | 0.6806805
Exp 11, Replica 2 | 11 | 2 | 300 | 25.5743 | 25.5743 | 9.869939 | 126.812 | CORR12148SP | 190.7212 | 0.51 | Uncontrolled | Galapagos | single_dose_NP | Lab1 | 0.6864525
Exp 11, Replica 2 | 11 | 2 | 300 | 25.69076 | 25.69076 | 9.869939 | 126.812 | CORR12148SP | 190.7212 | 0.51 | Uncontrolled | Galapagos | single_dose_NP | Lab1 | 0.6956944
Exp 11, Replica 2 | 11 | 2 | 300 | 25.80723 | 25.80723 | 9.869939 | 126.812 | CORR12148SP | 190.7212 | 0.51 | Uncontrolled | Galapagos | single_dose_NP | Lab1 | 0.686881
Exp 11, Replica 2 | 11 | 2 | 300 | 25.92369 | 25.92369 | 9.869939 | 126.812 | CORR12148SP | 190.7212 | 0.51 | Uncontrolled | Galapagos | single_dose_NP | Lab1 | 0.7072801
Exp 11, Replica 2 | 11 | 2 | 300 | 26.04016 | 26.04016 | 9.869939 | 126.812 | CORR12148SP | 190.7212 | 0.51 | Uncontrolled | Galapagos | single_dose_NP | Lab1 | 0.7036793
Exp 11, Replica 2 | 11 | 2 | 300 | 26.15663 | 26.15663 | 9.869939 | 126.812 | CORR12148SP | 190.7212 | 0.51 | Uncontrolled | Galapagos | single_dose_NP | Lab1 | 0.7024121
Exp 11, Replica 2 | 11 | 2 | 300 | 26.27309 | 26.27309 | 9.869939 | 126.812 | CORR12148SP | 190.7212 | 0.51 | Uncontrolled | Galapagos | single_dose_NP | Lab1 | 0.6960557
Exp 11, Replica 2 | 11 | 2 | 300 | 26.38956 | 26.38956 | 9.869939 | 126.812 | CORR12148SP | 190.7212 | 0.51 | Uncontrolled | Galapagos | single_dose_NP | Lab1 | 0.6866231
Exp 11, Replica 2 | 11 | 2 | 300 | 26.50602 | 26.50602 | 9.869939 | 126.812 | CORR12148SP | 190.7212 | 0.51 | Uncontrolled | Galapagos | single_dose_NP | Lab1 | 0.7045362
Exp 11, Replica 2 | 11 | 2 | 300 | 26.62249 | 26.62249 | 9.869939 | 126.812 | CORR12148SP | 190.7212 | 0.51 | Uncontrolled | Galapagos | single_dose_NP | Lab1 | 0.694844
Exp 11, Replica 2 | 11 | 2 | 300 | 26.73896 | 26.73896 | 9.869939 | 126.812 | CORR12148SP | 190.7212 | 0.51 | Uncontrolled | Galapagos | single_dose_NP | Lab1 | 0.6675984
Exp 11, Replica 2 | 11 | 2 | 300 | 26.85542 | 26.85542 | 9.869939 | 126.812 | CORR12148SP | 190.7212 | 0.51 | Uncontrolled | Galapagos | single_dose_NP | Lab1 | 0.6797333
Exp 11, Replica 2 | 11 | 2 | 300 | 26.97189 | 26.97189 | 9.869939 | 126.812 | CORR12148SP | 190.7212 | 0.51 | Uncontrolled | Galapagos | single_dose_NP | Lab1 | 0.6781938
Exp 11, Replica 2 | 11 | 2 | 300 | 27.08835 | 27.08835 | 9.869939 | 126.812 | CORR12148SP | 190.7212 | 0.51 | Uncontrolled | Galapagos | single_dose_NP | Lab1 | 0.6786345
Exp 11, Replica 2 | 11 | 2 | 300 | 27.20482 | 27.20482 | 9.869939 | 126.812 | CORR12148SP | 190.7212 | 0.51 | Uncontrolled | Galapagos | single_dose_NP | Lab1 | 0.6787695
Exp 11, Replica 2 | 11 | 2 | 300 | 27.32129 | 27.32129 | 9.869939 | 126.812 | CORR12148SP | 190.7212 | 0.51 | Uncontrolled | Galapagos | single_dose_NP | Lab1 | 0.7043136
Exp 11, Replica 2 | 11 | 2 | 300 | 27.43775 | 27.43775 | 9.869939 | 126.812 | CORR12148SP | 190.7212 | 0.51 | Uncontrolled | Galapagos | single_dose_NP | Lab1 | 0.6923726
Exp 11, Replica 2 | 11 | 2 | 300 | 27.55422 | 27.55422 | 9.869939 | 126.812 | CORR12148SP | 190.7212 | 0.51 | Uncontrolled | Galapagos | single_dose_NP | Lab1 | 0.7000695
Exp 11, Replica 2 | 11 | 2 | 300 | 27.67068 | 27.67068 | 9.869939 | 126.812 | CORR12148SP | 190.7212 | 0.51 | Uncontrolled | Galapagos | single_dose_NP | Lab1 | 0.7056228
Exp 11, Replica 2 | 11 | 2 | 300 | 27.78715 | 27.78715 | 9.869939 | 126.812 | CORR12148SP | 190.7212 | 0.51 | Uncontrolled | Galapagos | single_dose_NP | Lab1 | 0.6908994
Exp 11, Replica 2 | 11 | 2 | 300 | 27.90361 | 27.90361 | 9.869939 | 126.812 | CORR12148SP | 190.7212 | 0.51 | Uncontrolled | Galapagos | single_dose_NP | Lab1 | 0.684764
Exp 11, Replica 2 | 11 | 2 | 300 | 28.02008 | 28.02008 | 9.869939 | 126.812 | CORR12148SP | 190.7212 | 0.51 | Uncontrolled | Galapagos | single_dose_NP | Lab1 | 0.6723369
Exp 11, Replica 2 | 11 | 2 | 300 | 28.13655 | 28.13655 | 9.869939 | 126.812 | CORR12148SP | 190.7212 | 0.51 | Uncontrolled | Galapagos | single_dose_NP | Lab1 | 0.70689
Exp 11, Replica 2 | 11 | 2 | 300 | 28.25301 | 28.25301 | 9.869939 | 126.812 | CORR12148SP | 190.7212 | 0.51 | Uncontrolled | Galapagos | single_dose_NP | Lab1 | 0.6769866
Exp 11, Replica 2 | 11 | 2 | 300 | 28.36948 | 28.36948 | 9.869939 | 126.812 | CORR12148SP | 190.7212 | 0.51 | Uncontrolled | Galapagos | single_dose_NP | Lab1 | 0.7233099
Exp 11, Replica 2 | 11 | 2 | 300 | 28.48594 | 28.48594 | 9.869939 | 126.812 | CORR12148SP | 190.7212 | 0.51 | Uncontrolled | Galapagos | single_dose_NP | Lab1 | 0.6690758
Exp 11, Replica 2 | 11 | 2 | 300 | 28.60241 | 28.60241 | 9.869939 | 126.812 | CORR12148SP | 190.7212 | 0.51 | Uncontrolled | Galapagos | single_dose_NP | Lab1 | 0.6842953
Exp 11, Replica 2 | 11 | 2 | 300 | 28.71888 | 28.71888 | 9.869939 | 126.812 | CORR12148SP | 190.7212 | 0.51 | Uncontrolled | Galapagos | single_dose_NP | Lab1 | 0.7034382
Exp 11, Replica 2 | 11 | 2 | 300 | 28.83534 | 28.83534 | 9.869939 | 126.812 | CORR12148SP | 190.7212 | 0.51 | Uncontrolled | Galapagos | single_dose_NP | Lab1 | 0.6925974
Exp 11, Replica 2 | 11 | 2 | 300 | 28.95181 | 28.95181 | 9.869939 | 126.812 | CORR12148SP | 190.7212 | 0.51 | Uncontrolled | Galapagos | single_dose_NP | Lab1 | 0.6950839
Exp 11, Replica 2 | 11 | 2 | 300 | 29.06827 | 29.06827 | 9.869939 | 126.812 | CORR12148SP | 190.7212 | 0.51 | Uncontrolled | Galapagos | single_dose_NP | Lab1 | 0.6869483
Exp 11, Replica 2 | 11 | 2 | 300 | 29.18474 | 29.18474 | 9.869939 | 126.812 | CORR12148SP | 190.7212 | 0.51 | Uncontrolled | Galapagos | single_dose_NP | Lab1 | 0.7019053
Exp 11, Replica 2 | 11 | 2 | 300 | 29.3012 | 29.3012 | 9.869939 | 126.812 | CORR12148SP | 190.7212 | 0.51 | Uncontrolled | Galapagos | single_dose_NP | Lab1 | 0.6820922
Exp 11, Replica 2 | 11 | 2 | 300 | 29.41767 | 29.41767 | 9.869939 | 126.812 | CORR12148SP | 190.7212 | 0.51 | Uncontrolled | Galapagos | single_dose_NP | Lab1 | 0.6672867
Exp 11, Replica 2 | 11 | 2 | 300 | 29.53414 | 29.53414 | 9.869939 | 126.812 | CORR12148SP | 190.7212 | 0.51 | Uncontrolled | Galapagos | single_dose_NP | Lab1 | 0.7091419
Exp 11, Replica 2 | 11 | 2 | 300 | 29.6506 | 29.6506 | 9.869939 | 126.812 | CORR12148SP | 190.7212 | 0.51 | Uncontrolled | Galapagos | single_dose_NP | Lab1 | 0.6980444
Exp 11, Replica 2 | 11 | 2 | 300 | 29.76707 | 29.76707 | 9.869939 | 126.812 | CORR12148SP | 190.7212 | 0.51 | Uncontrolled | Galapagos | single_dose_NP | Lab1 | 0.7023766
Exp 11, Replica 2 | 11 | 2 | 300 | 29.88353 | 29.88353 | 9.869939 | 126.812 | CORR12148SP | 190.7212 | 0.51 | Uncontrolled | Galapagos | single_dose_NP | Lab1 | 0.6877473
Exp 11, Replica 2 | 11 | 2 | 300 | 30 | 30 | 9.869939 | 126.812 | CORR12148SP | 190.7212 | 0.51 | Uncontrolled | Galapagos | single_dose_NP | Lab1 | 0.684648

## Experiment_12
Description | Experiment | Replica | concentration_ppm | time_hrs | time_hrs_original | Pressure_bar_CO2 | Temperature_C | CI | Shear_Pa | Brine_Ionic_Strength | pH | Brine_Type | Type_of_test | Lab | corrosion_mm_yr
Exp 12, Replica 1 | 12 | 1 | 300 | 1 | 1 | 7.689049 | 129.7188 | CORR12148SP | 140.5016 | 2.31 | Uncontrolled | TH | single_dose_NP | Lab3 | 15.4501
Exp 12, Replica 1 | 12 | 1 | 300 | 1.196787 | 1.196787 | 7.689049 | 129.7188 | CORR12148SP | 140.5016 | 2.31 | Uncontrolled | TH | single_dose_NP | Lab3 | 14.72221
Exp 12, Replica 1 | 12 | 1 | 300 | 1.393574 | 1.393574 | 7.689049 | 129.7188 | CORR12148SP | 140.5016 | 2.31 | Uncontrolled | TH | single_dose_NP | Lab3 | 14.98882
Exp 12, Replica 1 | 12 | 1 | 300 | 1.590361 | 1.590361 | 7.689049 | 129.7188 | CORR12148SP | 140.5016 | 2.31 | Uncontrolled | TH | single_dose_NP | Lab3 | 14.94676
Exp 12, Replica 1 | 12 | 1 | 300 | 1.787149 | 1.787149 | 7.689049 | 129.7188 | CORR12148SP | 140.5016 | 2.31 | Uncontrolled | TH | single_dose_NP | Lab3 | 15.33794
Exp 12, Replica 1 | 12 | 1 | 300 | 1.983936 | 1.983936 | 7.689049 | 129.7188 | CORR12148SP | 140.5016 | 2.31 | Uncontrolled | TH | single_dose_NP | Lab3 | 14.80555
Exp 12, Replica 1 | 12 | 1 | 300 | 2.180723 | 2.180723 | 7.689049 | 129.7188 | CORR12148SP | 140.5016 | 2.31 | Uncontrolled | TH | single_dose_NP | Lab3 | 15.19513
Exp 12, Replica 1 | 12 | 1 | 300 | 2.37751 | 2.37751 | 7.689049 | 129.7188 | CORR12148SP | 140.5016 | 2.31 | Uncontrolled | TH | single_dose_NP | Lab3 | 14.82987
Exp 12, Replica 1 | 12 | 1 | 300 | 2.574297 | 2.574297 | 7.689049 | 129.7188 | CORR12148SP | 140.5016 | 2.31 | Uncontrolled | TH | single_dose_NP | Lab3 | 14.10864
Exp 12, Replica 1 | 12 | 1 | 300 | 2.771084 | 2.771084 | 7.689049 | 129.7188 | CORR12148SP | 140.5016 | 2.31 | Uncontrolled | TH | single_dose_NP | Lab3 | 14.27903
Exp 12, Replica 1 | 12 | 1 | 300 | 2.967871 | 2.967871 | 7.689049 | 129.7188 | CORR12148SP | 140.5016 | 2.31 | Uncontrolled | TH | single_dose_NP | Lab3 | 14.39599
Exp 12, Replica 1 | 12 | 1 | 300 | 3.164659 | 3.164659 | 7.689049 | 129.7188 | CORR12148SP | 140.5016 | 2.31 | Uncontrolled | TH | single_dose_NP | Lab3 | 14.7223
Exp 12, Replica 1 | 12 | 1 | 300 | 3.361446 | 3.361446 | 7.689049 | 129.7188 | CORR12148SP | 140.5016 | 2.31 | Uncontrolled | TH | single_dose_NP | Lab3 | 14.78472
Exp 12, Replica 1 | 12 | 1 | 300 | 3.558233 | 3.558233 | 7.689049 | 129.7188 | CORR12148SP | 140.5016 | 2.31 | Uncontrolled | TH | single_dose_NP | Lab3 | 14.27363
Exp 12, Replica 1 | 12 | 1 | 300 | 3.75502 | 3.75502 | 7.689049 | 129.7188 | CORR12148SP | 140.5016 | 2.31 | Uncontrolled | TH | single_dose_NP | Lab3 | 14.47013
Exp 12, Replica 1 | 12 | 1 | 300 | 3.951807 | 3.951807 | 7.689049 | 129.7188 | CORR12148SP | 140.5016 | 2.31 | Uncontrolled | TH | single_dose_NP | Lab3 | 14.45062
Exp 12, Replica 1 | 12 | 1 | 300 | 4.148594 | 4.148594 | 7.689049 | 129.7188 | CORR12148SP | 140.5016 | 2.31 | Uncontrolled | TH | single_dose_NP | Lab3 | 14.00462
Exp 12, Replica 1 | 12 | 1 | 300 | 4.345382 | 4.345382 | 7.689049 | 129.7188 | CORR12148SP | 140.5016 | 2.31 | Uncontrolled | TH | single_dose_NP | Lab3 | 13.92581
Exp 12, Replica 1 | 12 | 1 | 300 | 4.542169 | 4.542169 | 7.689049 | 129.7188 | CORR12148SP | 140.5016 | 2.31 | Uncontrolled | TH | single_dose_NP | Lab3 | 14.09502
Exp 12, Replica 1 | 12 | 1 | 300 | 4.738956 | 4.738956 | 7.689049 | 129.7188 | CORR12148SP | 140.5016 | 2.31 | Uncontrolled | TH | single_dose_NP | Lab3 | 14.27779
Exp 12, Replica 1 | 12 | 1 | 300 | 4.935743 | 4.935743 | 7.689049 | 129.7188 | CORR12148SP | 140.5016 | 2.31 | Uncontrolled | TH | single_dose_NP | Lab3 | 13.84817
Exp 12, Replica 1 | 12 | 1 | 300 | 5.13253 | 5.13253 | 7.689049 | 129.7188 | CORR12148SP | 140.5016 | 2.31 | Uncontrolled | TH | single_dose_NP | Lab3 | 11.72129
Exp 12, Replica 1 | 12 | 1 | 300 | 5.329317 | 5.329317 | 7.689049 | 129.7188 | CORR12148SP | 140.5016 | 2.31 | Uncontrolled | TH | single_dose_NP | Lab3 | 11.9567
Exp 12, Replica 1 | 12 | 1 | 300 | 5.526104 | 5.526104 | 7.689049 | 129.7188 | CORR12148SP | 140.5016 | 2.31 | Uncontrolled | TH | single_dose_NP | Lab3 | 12.22836
Exp 12, Replica 1 | 12 | 1 | 300 | 5.722892 | 5.722892 | 7.689049 | 129.7188 | CORR12148SP | 140.5016 | 2.31 | Uncontrolled | TH | single_dose_NP | Lab3 | 12.33411
Exp 12, Replica 1 | 12 | 1 | 300 | 5.919679 | 5.919679 | 7.689049 | 129.7188 | CORR12148SP | 140.5016 | 2.31 | Uncontrolled | TH | single_dose_NP | Lab3 | 11.56039
Exp 12, Replica 1 | 12 | 1 | 300 | 6.116466 | 6.116466 | 7.689049 | 129.7188 | CORR12148SP | 140.5016 | 2.31 | Uncontrolled | TH | single_dose_NP | Lab3 | 10.12172
Exp 12, Replica 1 | 12 | 1 | 300 | 6.313253 | 6.313253 | 7.689049 | 129.7188 | CORR12148SP | 140.5016 | 2.31 | Uncontrolled | TH | single_dose_NP | Lab3 | 9.756237
Exp 12, Replica 1 | 12 | 1 | 300 | 6.51004 | 6.51004 | 7.689049 | 129.7188 | CORR12148SP | 140.5016 | 2.31 | Uncontrolled | TH | single_dose_NP | Lab3 | 8.320224
Exp 12, Replica 1 | 12 | 1 | 300 | 6.706827 | 6.706827 | 7.689049 | 129.7188 | CORR12148SP | 140.5016 | 2.31 | Uncontrolled | TH | single_dose_NP | Lab3 | 7.822357
Exp 12, Replica 1 | 12 | 1 | 300 | 6.903614 | 6.903614 | 7.689049 | 129.7188 | CORR12148SP | 140.5016 | 2.31 | Uncontrolled | TH | single_dose_NP | Lab3 | 6.539822
Exp 12, Replica 1 | 12 | 1 | 300 | 7.100402 | 7.100402 | 7.689049 | 129.7188 | CORR12148SP | 140.5016 | 2.31 | Uncontrolled | TH | single_dose_NP | Lab3 | 5.858926
Exp 12, Replica 1 | 12 | 1 | 300 | 7.297189 | 7.297189 | 7.689049 | 129.7188 | CORR12148SP | 140.5016 | 2.31 | Uncontrolled | TH | single_dose_NP | Lab3 | 5.08432
Exp 12, Replica 1 | 12 | 1 | 300 | 7.493976 | 7.493976 | 7.689049 | 129.7188 | CORR12148SP | 140.5016 | 2.31 | Uncontrolled | TH | single_dose_NP | Lab3 | 4.695597
Exp 12, Replica 1 | 12 | 1 | 300 | 7.690763 | 7.690763 | 7.689049 | 129.7188 | CORR12148SP | 140.5016 | 2.31 | Uncontrolled | TH | single_dose_NP | Lab3 | 4.215023
Exp 12, Replica 1 | 12 | 1 | 300 | 7.88755 | 7.88755 | 7.689049 | 129.7188 | CORR12148SP | 140.5016 | 2.31 | Uncontrolled | TH | single_dose_NP | Lab3 | 3.723223
Exp 12, Replica 1 | 12 | 1 | 300 | 8.084337 | 8.084337 | 7.689049 | 129.7188 | CORR12148SP | 140.5016 | 2.31 | Uncontrolled | TH | single_dose_NP | Lab3 | 3.931345
Exp 12, Replica 1 | 12 | 1 | 300 | 8.281124 | 8.281124 | 7.689049 | 129.7188 | CORR12148SP | 140.5016 | 2.31 | Uncontrolled | TH | single_dose_NP | Lab3 | 3.535341
Exp 12, Replica 1 | 12 | 1 | 300 | 8.477912 | 8.477912 | 7.689049 | 129.7188 | CORR12148SP | 140.5016 | 2.31 | Uncontrolled | TH | single_dose_NP | Lab3 | 3.588286
Exp 12, Replica 1 | 12 | 1 | 300 | 8.674699 | 8.674699 | 7.689049 | 129.7188 | CORR12148SP | 140.5016 | 2.31 | Uncontrolled | TH | single_dose_NP | Lab3 | 3.539455
Exp 12, Replica 1 | 12 | 1 | 300 | 8.871486 | 8.871486 | 7.689049 | 129.7188 | CORR12148SP | 140.5016 | 2.31 | Uncontrolled | TH | single_dose_NP | Lab3 | 3.309792
Exp 12, Replica 1 | 12 | 1 | 300 | 9.068273 | 9.068273 | 7.689049 | 129.7188 | CORR12148SP | 140.5016 | 2.31 | Uncontrolled | TH | single_dose_NP | Lab3 | 3.169258
Exp 12, Replica 1 | 12 | 1 | 300 | 9.26506 | 9.26506 | 7.689049 | 129.7188 | CORR12148SP | 140.5016 | 2.31 | Uncontrolled | TH | single_dose_NP | Lab3 | 2.826319
Exp 12, Replica 1 | 12 | 1 | 300 | 9.461847 | 9.461847 | 7.689049 | 129.7188 | CORR12148SP | 140.5016 | 2.31 | Uncontrolled | TH | single_dose_NP | Lab3 | 2.723259
Exp 12, Replica 1 | 12 | 1 | 300 | 9.658635 | 9.658635 | 7.689049 | 129.7188 | CORR12148SP | 140.5016 | 2.31 | Uncontrolled | TH | single_dose_NP | Lab3 | 2.756506
Exp 12, Replica 1 | 12 | 1 | 300 | 9.855422 | 9.855422 | 7.689049 | 129.7188 | CORR12148SP | 140.5016 | 2.31 | Uncontrolled | TH | single_dose_NP | Lab3 | 2.82392
Exp 12, Replica 1 | 12 | 1 | 300 | 10.05221 | 10.05221 | 7.689049 | 129.7188 | CORR12148SP | 140.5016 | 2.31 | Uncontrolled | TH | single_dose_NP | Lab3 | 2.646619
Exp 12, Replica 1 | 12 | 1 | 300 | 10.249 | 10.249 | 7.689049 | 129.7188 | CORR12148SP | 140.5016 | 2.31 | Uncontrolled | TH | single_dose_NP | Lab3 | 2.519186
Exp 12, Replica 1 | 12 | 1 | 300 | 10.44578 | 10.44578 | 7.689049 | 129.7188 | CORR12148SP | 140.5016 | 2.31 | Uncontrolled | TH | single_dose_NP | Lab3 | 2.588402
Exp 12, Replica 1 | 12 | 1 | 300 | 10.64257 | 10.64257 | 7.689049 | 129.7188 | CORR12148SP | 140.5016 | 2.31 | Uncontrolled | TH | single_dose_NP | Lab3 | 2.808931
Exp 12, Replica 1 | 12 | 1 | 300 | 10.83936 | 10.83936 | 7.689049 | 129.7188 | CORR12148SP | 140.5016 | 2.31 | Uncontrolled | TH | single_dose_NP | Lab3 | 2.392281
Exp 12, Replica 1 | 12 | 1 | 300 | 11.03614 | 11.03614 | 7.689049 | 129.7188 | CORR12148SP | 140.5016 | 2.31 | Uncontrolled | TH | single_dose_NP | Lab3 | 2.322322
Exp 12, Replica 1 | 12 | 1 | 300 | 11.23293 | 11.23293 | 7.689049 | 129.7188 | CORR12148SP | 140.5016 | 2.31 | Uncontrolled | TH | single_dose_NP | Lab3 | 2.173283
Exp 12, Replica 1 | 12 | 1 | 300 | 11.42972 | 11.42972 | 7.689049 | 129.7188 | CORR12148SP | 140.5016 | 2.31 | Uncontrolled | TH | single_dose_NP | Lab3 | 1.937742
Exp 12, Replica 1 | 12 | 1 | 300 | 11.62651 | 11.62651 | 7.689049 | 129.7188 | CORR12148SP | 140.5016 | 2.31 | Uncontrolled | TH | single_dose_NP | Lab3 | 1.865192
Exp 12, Replica 1 | 12 | 1 | 300 | 11.82329 | 11.82329 | 7.689049 | 129.7188 | CORR12148SP | 140.5016 | 2.31 | Uncontrolled | TH | single_dose_NP | Lab3 | 1.756433
Exp 12, Replica 1 | 12 | 1 | 300 | 12.02008 | 12.02008 | 7.689049 | 129.7188 | CORR12148SP | 140.5016 | 2.31 | Uncontrolled | TH | single_dose_NP | Lab3 | 1.646165
Exp 12, Replica 1 | 12 | 1 | 300 | 12.21687 | 12.21687 | 7.689049 | 129.7188 | CORR12148SP | 140.5016 | 2.31 | Uncontrolled | TH | single_dose_NP | Lab3 | 1.52304
Exp 12, Replica 1 | 12 | 1 | 300 | 12.41365 | 12.41365 | 7.689049 | 129.7188 | CORR12148SP | 140.5016 | 2.31 | Uncontrolled | TH | single_dose_NP | Lab3 | 1.482229
Exp 12, Replica 1 | 12 | 1 | 300 | 12.61044 | 12.61044 | 7.689049 | 129.7188 | CORR12148SP | 140.5016 | 2.31 | Uncontrolled | TH | single_dose_NP | Lab3 | 1.413686
Exp 12, Replica 1 | 12 | 1 | 300 | 12.80723 | 12.80723 | 7.689049 | 129.7188 | CORR12148SP | 140.5016 | 2.31 | Uncontrolled | TH | single_dose_NP | Lab3 | 1.419578
Exp 12, Replica 1 | 12 | 1 | 300 | 13.00402 | 13.00402 | 7.689049 | 129.7188 | CORR12148SP | 140.5016 | 2.31 | Uncontrolled | TH | single_dose_NP | Lab3 | 1.331991
Exp 12, Replica 1 | 12 | 1 | 300 | 13.2008 | 13.2008 | 7.689049 | 129.7188 | CORR12148SP | 140.5016 | 2.31 | Uncontrolled | TH | single_dose_NP | Lab3 | 1.284088
Exp 12, Replica 1 | 12 | 1 | 300 | 13.39759 | 13.39759 | 7.689049 | 129.7188 | CORR12148SP | 140.5016 | 2.31 | Uncontrolled | TH | single_dose_NP | Lab3 | 1.311529
Exp 12, Replica 1 | 12 | 1 | 300 | 13.59438 | 13.59438 | 7.689049 | 129.7188 | CORR12148SP | 140.5016 | 2.31 | Uncontrolled | TH | single_dose_NP | Lab3 | 1.230495
Exp 12, Replica 1 | 12 | 1 | 300 | 13.79116 | 13.79116 | 7.689049 | 129.7188 | CORR12148SP | 140.5016 | 2.31 | Uncontrolled | TH | single_dose_NP | Lab3 | 1.108249
Exp 12, Replica 1 | 12 | 1 | 300 | 13.98795 | 13.98795 | 7.689049 | 129.7188 | CORR12148SP | 140.5016 | 2.31 | Uncontrolled | TH | single_dose_NP | Lab3 | 1.117756
Exp 12, Replica 1 | 12 | 1 | 300 | 14.18474 | 14.18474 | 7.689049 | 129.7188 | CORR12148SP | 140.5016 | 2.31 | Uncontrolled | TH | single_dose_NP | Lab3 | 1.115004
Exp 12, Replica 1 | 12 | 1 | 300 | 14.38153 | 14.38153 | 7.689049 | 129.7188 | CORR12148SP | 140.5016 | 2.31 | Uncontrolled | TH | single_dose_NP | Lab3 | 1.070082
Exp 12, Replica 1 | 12 | 1 | 300 | 14.57831 | 14.57831 | 7.689049 | 129.7188 | CORR12148SP | 140.5016 | 2.31 | Uncontrolled | TH | single_dose_NP | Lab3 | 1.085174
Exp 12, Replica 1 | 12 | 1 | 300 | 14.7751 | 14.7751 | 7.689049 | 129.7188 | CORR12148SP | 140.5016 | 2.31 | Uncontrolled | TH | single_dose_NP | Lab3 | 1.063633
Exp 12, Replica 1 | 12 | 1 | 300 | 14.97189 | 14.97189 | 7.689049 | 129.7188 | CORR12148SP | 140.5016 | 2.31 | Uncontrolled | TH | single_dose_NP | Lab3 | 1.016001
Exp 12, Replica 1 | 12 | 1 | 300 | 15.16867 | 15.16867 | 7.689049 | 129.7188 | CORR12148SP | 140.5016 | 2.31 | Uncontrolled | TH | single_dose_NP | Lab3 | 0.9756327
Exp 12, Replica 1 | 12 | 1 | 300 | 15.36546 | 15.36546 | 7.689049 | 129.7188 | CORR12148SP | 140.5016 | 2.31 | Uncontrolled | TH | single_dose_NP | Lab3 | 0.9607544
Exp 12, Replica 1 | 12 | 1 | 300 | 15.56225 | 15.56225 | 7.689049 | 129.7188 | CORR12148SP | 140.5016 | 2.31 | Uncontrolled | TH | single_dose_NP | Lab3 | 0.9251385
Exp 12, Replica 1 | 12 | 1 | 300 | 15.75904 | 15.75904 | 7.689049 | 129.7188 | CORR12148SP | 140.5016 | 2.31 | Uncontrolled | TH | single_dose_NP | Lab3 | 0.8595293
Exp 12, Replica 1 | 12 | 1 | 300 | 15.95582 | 15.95582 | 7.689049 | 129.7188 | CORR12148SP | 140.5016 | 2.31 | Uncontrolled | TH | single_dose_NP | Lab3 | 0.8385604
Exp 12, Replica 1 | 12 | 1 | 300 | 16.15261 | 16.15261 | 7.689049 | 129.7188 | CORR12148SP | 140.5016 | 2.31 | Uncontrolled | TH | single_dose_NP | Lab3 | 0.8305906
Exp 12, Replica 1 | 12 | 1 | 300 | 16.3494 | 16.3494 | 7.689049 | 129.7188 | CORR12148SP | 140.5016 | 2.31 | Uncontrolled | TH | single_dose_NP | Lab3 | 0.8342156
Exp 12, Replica 1 | 12 | 1 | 300 | 16.54618 | 16.54618 | 7.689049 | 129.7188 | CORR12148SP | 140.5016 | 2.31 | Uncontrolled | TH | single_dose_NP | Lab3 | 0.8327229
Exp 12, Replica 1 | 12 | 1 | 300 | 16.74297 | 16.74297 | 7.689049 | 129.7188 | CORR12148SP | 140.5016 | 2.31 | Uncontrolled | TH | single_dose_NP | Lab3 | 0.7963039
Exp 12, Replica 1 | 12 | 1 | 300 | 16.93976 | 16.93976 | 7.689049 | 129.7188 | CORR12148SP | 140.5016 | 2.31 | Uncontrolled | TH | single_dose_NP | Lab3 | 0.7880673
Exp 12, Replica 1 | 12 | 1 | 300 | 17.13655 | 17.13655 | 7.689049 | 129.7188 | CORR12148SP | 140.5016 | 2.31 | Uncontrolled | TH | single_dose_NP | Lab3 | 0.7640783
Exp 12, Replica 1 | 12 | 1 | 300 | 17.33333 | 17.33333 | 7.689049 | 129.7188 | CORR12148SP | 140.5016 | 2.31 | Uncontrolled | TH | single_dose_NP | Lab3 | 0.7831081
Exp 12, Replica 1 | 12 | 1 | 300 | 17.53012 | 17.53012 | 7.689049 | 129.7188 | CORR12148SP | 140.5016 | 2.31 | Uncontrolled | TH | single_dose_NP | Lab3 | 0.7753136
Exp 12, Replica 1 | 12 | 1 | 300 | 17.72691 | 17.72691 | 7.689049 | 129.7188 | CORR12148SP | 140.5016 | 2.31 | Uncontrolled | TH | single_dose_NP | Lab3 | 0.7653015
Exp 12, Replica 1 | 12 | 1 | 300 | 17.92369 | 17.92369 | 7.689049 | 129.7188 | CORR12148SP | 140.5016 | 2.31 | Uncontrolled | TH | single_dose_NP | Lab3 | 0.7358172
Exp 12, Replica 1 | 12 | 1 | 300 | 18.12048 | 18.12048 | 7.689049 | 129.7188 | CORR12148SP | 140.5016 | 2.31 | Uncontrolled | TH | single_dose_NP | Lab3 | 0.7487562
Exp 12, Replica 1 | 12 | 1 | 300 | 18.31727 | 18.31727 | 7.689049 | 129.7188 | CORR12148SP | 140.5016 | 2.31 | Uncontrolled | TH | single_dose_NP | Lab3 | 0.7224118
Exp 12, Replica 1 | 12 | 1 | 300 | 18.51406 | 18.51406 | 7.689049 | 129.7188 | CORR12148SP | 140.5016 | 2.31 | Uncontrolled | TH | single_dose_NP | Lab3 | 0.7268022
Exp 12, Replica 1 | 12 | 1 | 300 | 18.71084 | 18.71084 | 7.689049 | 129.7188 | CORR12148SP | 140.5016 | 2.31 | Uncontrolled | TH | single_dose_NP | Lab3 | 0.7159551
Exp 12, Replica 1 | 12 | 1 | 300 | 18.90763 | 18.90763 | 7.689049 | 129.7188 | CORR12148SP | 140.5016 | 2.31 | Uncontrolled | TH | single_dose_NP | Lab3 | 0.7026554
Exp 12, Replica 1 | 12 | 1 | 300 | 19.10442 | 19.10442 | 7.689049 | 129.7188 | CORR12148SP | 140.5016 | 2.31 | Uncontrolled | TH | single_dose_NP | Lab3 | 0.6794198
Exp 12, Replica 1 | 12 | 1 | 300 | 19.3012 | 19.3012 | 7.689049 | 129.7188 | CORR12148SP | 140.5016 | 2.31 | Uncontrolled | TH | single_dose_NP | Lab3 | 0.7111213
Exp 12, Replica 1 | 12 | 1 | 300 | 19.49799 | 19.49799 | 7.689049 | 129.7188 | CORR12148SP | 140.5016 | 2.31 | Uncontrolled | TH | single_dose_NP | Lab3 | 0.6903063
Exp 12, Replica 1 | 12 | 1 | 300 | 19.69478 | 19.69478 | 7.689049 | 129.7188 | CORR12148SP | 140.5016 | 2.31 | Uncontrolled | TH | single_dose_NP | Lab3 | 0.6869854
Exp 12, Replica 1 | 12 | 1 | 300 | 19.89157 | 19.89157 | 7.689049 | 129.7188 | CORR12148SP | 140.5016 | 2.31 | Uncontrolled | TH | single_dose_NP | Lab3 | 0.7059678
Exp 12, Replica 1 | 12 | 1 | 300 | 20.08835 | 20.08835 | 7.689049 | 129.7188 | CORR12148SP | 140.5016 | 2.31 | Uncontrolled | TH | single_dose_NP | Lab3 | 0.6784054
Exp 12, Replica 1 | 12 | 1 | 300 | 20.28514 | 20.28514 | 7.689049 | 129.7188 | CORR12148SP | 140.5016 | 2.31 | Uncontrolled | TH | single_dose_NP | Lab3 | 0.669038
Exp 12, Replica 1 | 12 | 1 | 300 | 20.48193 | 20.48193 | 7.689049 | 129.7188 | CORR12148SP | 140.5016 | 2.31 | Uncontrolled | TH | single_dose_NP | Lab3 | 0.7092277
Exp 12, Replica 1 | 12 | 1 | 300 | 20.67871 | 20.67871 | 7.689049 | 129.7188 | CORR12148SP | 140.5016 | 2.31 | Uncontrolled | TH | single_dose_NP | Lab3 | 0.6988648
Exp 12, Replica 1 | 12 | 1 | 300 | 20.8755 | 20.8755 | 7.689049 | 129.7188 | CORR12148SP | 140.5016 | 2.31 | Uncontrolled | TH | single_dose_NP | Lab3 | 0.6694591
Exp 12, Replica 1 | 12 | 1 | 300 | 21.07229 | 21.07229 | 7.689049 | 129.7188 | CORR12148SP | 140.5016 | 2.31 | Uncontrolled | TH | single_dose_NP | Lab3 | 0.6994648
Exp 12, Replica 1 | 12 | 1 | 300 | 21.26908 | 21.26908 | 7.689049 | 129.7188 | CORR12148SP | 140.5016 | 2.31 | Uncontrolled | TH | single_dose_NP | Lab3 | 0.6787621
Exp 12, Replica 1 | 12 | 1 | 300 | 21.46586 | 21.46586 | 7.689049 | 129.7188 | CORR12148SP | 140.5016 | 2.31 | Uncontrolled | TH | single_dose_NP | Lab3 | 0.6751096
Exp 12, Replica 1 | 12 | 1 | 300 | 21.66265 | 21.66265 | 7.689049 | 129.7188 | CORR12148SP | 140.5016 | 2.31 | Uncontrolled | TH | single_dose_NP | Lab3 | 0.662285
Exp 12, Replica 1 | 12 | 1 | 300 | 21.85944 | 21.85944 | 7.689049 | 129.7188 | CORR12148SP | 140.5016 | 2.31 | Uncontrolled | TH | single_dose_NP | Lab3 | 0.6619642
Exp 12, Replica 1 | 12 | 1 | 300 | 22.05622 | 22.05622 | 7.689049 | 129.7188 | CORR12148SP | 140.5016 | 2.31 | Uncontrolled | TH | single_dose_NP | Lab3 | 0.6594275
Exp 12, Replica 1 | 12 | 1 | 300 | 22.25301 | 22.25301 | 7.689049 | 129.7188 | CORR12148SP | 140.5016 | 2.31 | Uncontrolled | TH | single_dose_NP | Lab3 | 0.6505923
Exp 12, Replica 1 | 12 | 1 | 300 | 22.4498 | 22.4498 | 7.689049 | 129.7188 | CORR12148SP | 140.5016 | 2.31 | Uncontrolled | TH | single_dose_NP | Lab3 | 0.6492828
Exp 12, Replica 1 | 12 | 1 | 300 | 22.64659 | 22.64659 | 7.689049 | 129.7188 | CORR12148SP | 140.5016 | 2.31 | Uncontrolled | TH | single_dose_NP | Lab3 | 0.6483587
Exp 12, Replica 1 | 12 | 1 | 300 | 22.84337 | 22.84337 | 7.689049 | 129.7188 | CORR12148SP | 140.5016 | 2.31 | Uncontrolled | TH | single_dose_NP | Lab3 | 0.6490538
Exp 12, Replica 1 | 12 | 1 | 300 | 23.04016 | 23.04016 | 7.689049 | 129.7188 | CORR12148SP | 140.5016 | 2.31 | Uncontrolled | TH | single_dose_NP | Lab3 | 0.6692091
Exp 12, Replica 1 | 12 | 1 | 300 | 23.23695 | 23.23695 | 7.689049 | 129.7188 | CORR12148SP | 140.5016 | 2.31 | Uncontrolled | TH | single_dose_NP | Lab3 | 0.664963
Exp 12, Replica 1 | 12 | 1 | 300 | 23.43373 | 23.43373 | 7.689049 | 129.7188 | CORR12148SP | 140.5016 | 2.31 | Uncontrolled | TH | single_dose_NP | Lab3 | 0.6671313
Exp 12, Replica 1 | 12 | 1 | 300 | 23.63052 | 23.63052 | 7.689049 | 129.7188 | CORR12148SP | 140.5016 | 2.31 | Uncontrolled | TH | single_dose_NP | Lab3 | 0.6385528
Exp 12, Replica 1 | 12 | 1 | 300 | 23.82731 | 23.82731 | 7.689049 | 129.7188 | CORR12148SP | 140.5016 | 2.31 | Uncontrolled | TH | single_dose_NP | Lab3 | 0.6511787
Exp 12, Replica 1 | 12 | 1 | 300 | 24.0241 | 24.0241 | 7.689049 | 129.7188 | CORR12148SP | 140.5016 | 2.31 | Uncontrolled | TH | single_dose_NP | Lab3 | 0.6623032
Exp 12, Replica 1 | 12 | 1 | 300 | 24.22088 | 24.22088 | 7.689049 | 129.7188 | CORR12148SP | 140.5016 | 2.31 | Uncontrolled | TH | single_dose_NP | Lab3 | 0.64532
Exp 12, Replica 1 | 12 | 1 | 300 | 24.41767 | 24.41767 | 7.689049 | 129.7188 | CORR12148SP | 140.5016 | 2.31 | Uncontrolled | TH | single_dose_NP | Lab3 | 0.6406985
Exp 12, Replica 1 | 12 | 1 | 300 | 24.61446 | 24.61446 | 7.689049 | 129.7188 | CORR12148SP | 140.5016 | 2.31 | Uncontrolled | TH | single_dose_NP | Lab3 | 0.6517789
Exp 12, Replica 1 | 12 | 1 | 300 | 24.81124 | 24.81124 | 7.689049 | 129.7188 | CORR12148SP | 140.5016 | 2.31 | Uncontrolled | TH | single_dose_NP | Lab3 | 0.6439949
Exp 12, Replica 1 | 12 | 1 | 300 | 25.00803 | 25.00803 | 7.689049 | 129.7188 | CORR12148SP | 140.5016 | 2.31 | Uncontrolled | TH | single_dose_NP | Lab3 | 0.6599464
Exp 12, Replica 1 | 12 | 1 | 300 | 25.20482 | 25.20482 | 7.689049 | 129.7188 | CORR12148SP | 140.5016 | 2.31 | Uncontrolled | TH | single_dose_NP | Lab3 | 0.6271048
Exp 12, Replica 1 | 12 | 1 | 300 | 25.40161 | 25.40161 | 7.689049 | 129.7188 | CORR12148SP | 140.5016 | 2.31 | Uncontrolled | TH | single_dose_NP | Lab3 | 0.6489842
Exp 12, Replica 1 | 12 | 1 | 300 | 25.59839 | 25.59839 | 7.689049 | 129.7188 | CORR12148SP | 140.5016 | 2.31 | Uncontrolled | TH | single_dose_NP | Lab3 | 0.6551914
Exp 12, Replica 1 | 12 | 1 | 300 | 25.79518 | 25.79518 | 7.689049 | 129.7188 | CORR12148SP | 140.5016 | 2.31 | Uncontrolled | TH | single_dose_NP | Lab3 | 0.6239567
Exp 12, Replica 1 | 12 | 1 | 300 | 25.99197 | 25.99197 | 7.689049 | 129.7188 | CORR12148SP | 140.5016 | 2.31 | Uncontrolled | TH | single_dose_NP | Lab3 | 0.6149806
Exp 12, Replica 1 | 12 | 1 | 300 | 26.18876 | 26.18876 | 7.689049 | 129.7188 | CORR12148SP | 140.5016 | 2.31 | Uncontrolled | TH | single_dose_NP | Lab3 | 0.6432934
Exp 12, Replica 1 | 12 | 1 | 300 | 26.38554 | 26.38554 | 7.689049 | 129.7188 | CORR12148SP | 140.5016 | 2.31 | Uncontrolled | TH | single_dose_NP | Lab3 | 0.6557473
Exp 12, Replica 1 | 12 | 1 | 300 | 26.58233 | 26.58233 | 7.689049 | 129.7188 | CORR12148SP | 140.5016 | 2.31 | Uncontrolled | TH | single_dose_NP | Lab3 | 0.6264752
Exp 12, Replica 1 | 12 | 1 | 300 | 26.77912 | 26.77912 | 7.689049 | 129.7188 | CORR12148SP | 140.5016 | 2.31 | Uncontrolled | TH | single_dose_NP | Lab3 | 0.6332077
Exp 12, Replica 1 | 12 | 1 | 300 | 26.9759 | 26.9759 | 7.689049 | 129.7188 | CORR12148SP | 140.5016 | 2.31 | Uncontrolled | TH | single_dose_NP | Lab3 | 0.6318206
Exp 12, Replica 1 | 12 | 1 | 300 | 27.17269 | 27.17269 | 7.689049 | 129.7188 | CORR12148SP | 140.5016 | 2.31 | Uncontrolled | TH | single_dose_NP | Lab3 | 0.6160541
Exp 12, Replica 1 | 12 | 1 | 300 | 27.36948 | 27.36948 | 7.689049 | 129.7188 | CORR12148SP | 140.5016 | 2.31 | Uncontrolled | TH | single_dose_NP | Lab3 | 0.6299907
Exp 12, Replica 1 | 12 | 1 | 300 | 27.56627 | 27.56627 | 7.689049 | 129.7188 | CORR12148SP | 140.5016 | 2.31 | Uncontrolled | TH | single_dose_NP | Lab3 | 0.6297918
Exp 12, Replica 1 | 12 | 1 | 300 | 27.76305 | 27.76305 | 7.689049 | 129.7188 | CORR12148SP | 140.5016 | 2.31 | Uncontrolled | TH | single_dose_NP | Lab3 | 0.6415662
Exp 12, Replica 1 | 12 | 1 | 300 | 27.95984 | 27.95984 | 7.689049 | 129.7188 | CORR12148SP | 140.5016 | 2.31 | Uncontrolled | TH | single_dose_NP | Lab3 | 0.6380394
Exp 12, Replica 1 | 12 | 1 | 300 | 28.15663 | 28.15663 | 7.689049 | 129.7188 | CORR12148SP | 140.5016 | 2.31 | Uncontrolled | TH | single_dose_NP | Lab3 | 0.6449775
Exp 12, Replica 1 | 12 | 1 | 300 | 28.35341 | 28.35341 | 7.689049 | 129.7188 | CORR12148SP | 140.5016 | 2.31 | Uncontrolled | TH | single_dose_NP | Lab3 | 0.6694731
Exp 12, Replica 1 | 12 | 1 | 300 | 28.5502 | 28.5502 | 7.689049 | 129.7188 | CORR12148SP | 140.5016 | 2.31 | Uncontrolled | TH | single_dose_NP | Lab3 | 0.6379486
Exp 12, Replica 1 | 12 | 1 | 300 | 28.74699 | 28.74699 | 7.689049 | 129.7188 | CORR12148SP | 140.5016 | 2.31 | Uncontrolled | TH | single_dose_NP | Lab3 | 0.6301023
Exp 12, Replica 1 | 12 | 1 | 300 | 28.94378 | 28.94378 | 7.689049 | 129.7188 | CORR12148SP | 140.5016 | 2.31 | Uncontrolled | TH | single_dose_NP | Lab3 | 0.6512528
Exp 12, Replica 1 | 12 | 1 | 300 | 29.14056 | 29.14056 | 7.689049 | 129.7188 | CORR12148SP | 140.5016 | 2.31 | Uncontrolled | TH | single_dose_NP | Lab3 | 0.6559428
Exp 12, Replica 1 | 12 | 1 | 300 | 29.33735 | 29.33735 | 7.689049 | 129.7188 | CORR12148SP | 140.5016 | 2.31 | Uncontrolled | TH | single_dose_NP | Lab3 | 0.630248
Exp 12, Replica 1 | 12 | 1 | 300 | 29.53414 | 29.53414 | 7.689049 | 129.7188 | CORR12148SP | 140.5016 | 2.31 | Uncontrolled | TH | single_dose_NP | Lab3 | 0.6445649
Exp 12, Replica 1 | 12 | 1 | 300 | 29.73092 | 29.73092 | 7.689049 | 129.7188 | CORR12148SP | 140.5016 | 2.31 | Uncontrolled | TH | single_dose_NP | Lab3 | 0.6595592
Exp 12, Replica 1 | 12 | 1 | 300 | 29.92771 | 29.92771 | 7.689049 | 129.7188 | CORR12148SP | 140.5016 | 2.31 | Uncontrolled | TH | single_dose_NP | Lab3 | 0.6313405
Exp 12, Replica 1 | 12 | 1 | 300 | 30.1245 | 30.1245 | 7.689049 | 129.7188 | CORR12148SP | 140.5016 | 2.31 | Uncontrolled | TH | single_dose_NP | Lab3 | 0.6313724
Exp 12, Replica 1 | 12 | 1 | 300 | 30.32129 | 30.32129 | 7.689049 | 129.7188 | CORR12148SP | 140.5016 | 2.31 | Uncontrolled | TH | single_dose_NP | Lab3 | 0.6502877
Exp 12, Replica 1 | 12 | 1 | 300 | 30.51807 | 30.51807 | 7.689049 | 129.7188 | CORR12148SP | 140.5016 | 2.31 | Uncontrolled | TH | single_dose_NP | Lab3 | 0.630619
Exp 12, Replica 1 | 12 | 1 | 300 | 30.71486 | 30.71486 | 7.689049 | 129.7188 | CORR12148SP | 140.5016 | 2.31 | Uncontrolled | TH | single_dose_NP | Lab3 | 0.6155574
Exp 12, Replica 1 | 12 | 1 | 300 | 30.91165 | 30.91165 | 7.689049 | 129.7188 | CORR12148SP | 140.5016 | 2.31 | Uncontrolled | TH | single_dose_NP | Lab3 | 0.6221331
Exp 12, Replica 1 | 12 | 1 | 300 | 31.10843 | 31.10843 | 7.689049 | 129.7188 | CORR12148SP | 140.5016 | 2.31 | Uncontrolled | TH | single_dose_NP | Lab3 | 0.6315349
Exp 12, Replica 1 | 12 | 1 | 300 | 31.30522 | 31.30522 | 7.689049 | 129.7188 | CORR12148SP | 140.5016 | 2.31 | Uncontrolled | TH | single_dose_NP | Lab3 | 0.641092
Exp 12, Replica 1 | 12 | 1 | 300 | 31.50201 | 31.50201 | 7.689049 | 129.7188 | CORR12148SP | 140.5016 | 2.31 | Uncontrolled | TH | single_dose_NP | Lab3 | 0.6204474
Exp 12, Replica 1 | 12 | 1 | 300 | 31.6988 | 31.6988 | 7.689049 | 129.7188 | CORR12148SP | 140.5016 | 2.31 | Uncontrolled | TH | single_dose_NP | Lab3 | 0.6096311
Exp 12, Replica 1 | 12 | 1 | 300 | 31.89558 | 31.89558 | 7.689049 | 129.7188 | CORR12148SP | 140.5016 | 2.31 | Uncontrolled | TH | single_dose_NP | Lab3 | 0.6094295
Exp 12, Replica 1 | 12 | 1 | 300 | 32.09237 | 32.09237 | 7.689049 | 129.7188 | CORR12148SP | 140.5016 | 2.31 | Uncontrolled | TH | single_dose_NP | Lab3 | 0.625457
Exp 12, Replica 1 | 12 | 1 | 300 | 32.28916 | 32.28916 | 7.689049 | 129.7188 | CORR12148SP | 140.5016 | 2.31 | Uncontrolled | TH | single_dose_NP | Lab3 | 0.6298368
Exp 12, Replica 1 | 12 | 1 | 300 | 32.48594 | 32.48594 | 7.689049 | 129.7188 | CORR12148SP | 140.5016 | 2.31 | Uncontrolled | TH | single_dose_NP | Lab3 | 0.6317933
Exp 12, Replica 1 | 12 | 1 | 300 | 32.68273 | 32.68273 | 7.689049 | 129.7188 | CORR12148SP | 140.5016 | 2.31 | Uncontrolled | TH | single_dose_NP | Lab3 | 0.6323441
Exp 12, Replica 1 | 12 | 1 | 300 | 32.87952 | 32.87952 | 7.689049 | 129.7188 | CORR12148SP | 140.5016 | 2.31 | Uncontrolled | TH | single_dose_NP | Lab3 | 0.6203136
Exp 12, Replica 1 | 12 | 1 | 300 | 33.07631 | 33.07631 | 7.689049 | 129.7188 | CORR12148SP | 140.5016 | 2.31 | Uncontrolled | TH | single_dose_NP | Lab3 | 0.6526275
Exp 12, Replica 1 | 12 | 1 | 300 | 33.27309 | 33.27309 | 7.689049 | 129.7188 | CORR12148SP | 140.5016 | 2.31 | Uncontrolled | TH | single_dose_NP | Lab3 | 0.6487037
Exp 12, Replica 1 | 12 | 1 | 300 | 33.46988 | 33.46988 | 7.689049 | 129.7188 | CORR12148SP | 140.5016 | 2.31 | Uncontrolled | TH | single_dose_NP | Lab3 | 0.6455367
Exp 12, Replica 1 | 12 | 1 | 300 | 33.66667 | 33.66667 | 7.689049 | 129.7188 | CORR12148SP | 140.5016 | 2.31 | Uncontrolled | TH | single_dose_NP | Lab3 | 0.6393261
Exp 12, Replica 1 | 12 | 1 | 300 | 33.86345 | 33.86345 | 7.689049 | 129.7188 | CORR12148SP | 140.5016 | 2.31 | Uncontrolled | TH | single_dose_NP | Lab3 | 0.6138117
Exp 12, Replica 1 | 12 | 1 | 300 | 34.06024 | 34.06024 | 7.689049 | 129.7188 | CORR12148SP | 140.5016 | 2.31 | Uncontrolled | TH | single_dose_NP | Lab3 | 0.629935
Exp 12, Replica 1 | 12 | 1 | 300 | 34.25703 | 34.25703 | 7.689049 | 129.7188 | CORR12148SP | 140.5016 | 2.31 | Uncontrolled | TH | single_dose_NP | Lab3 | 0.6257263
Exp 12, Replica 1 | 12 | 1 | 300 | 34.45382 | 34.45382 | 7.689049 | 129.7188 | CORR12148SP | 140.5016 | 2.31 | Uncontrolled | TH | single_dose_NP | Lab3 | 0.6419176
Exp 12, Replica 1 | 12 | 1 | 300 | 34.6506 | 34.6506 | 7.689049 | 129.7188 | CORR12148SP | 140.5016 | 2.31 | Uncontrolled | TH | single_dose_NP | Lab3 | 0.6412999
Exp 12, Replica 1 | 12 | 1 | 300 | 34.84739 | 34.84739 | 7.689049 | 129.7188 | CORR12148SP | 140.5016 | 2.31 | Uncontrolled | TH | single_dose_NP | Lab3 | 0.6355312
Exp 12, Replica 1 | 12 | 1 | 300 | 35.04418 | 35.04418 | 7.689049 | 129.7188 | CORR12148SP | 140.5016 | 2.31 | Uncontrolled | TH | single_dose_NP | Lab3 | 0.6275998
Exp 12, Replica 1 | 12 | 1 | 300 | 35.24096 | 35.24096 | 7.689049 | 129.7188 | CORR12148SP | 140.5016 | 2.31 | Uncontrolled | TH | single_dose_NP | Lab3 | 0.6407525
Exp 12, Replica 1 | 12 | 1 | 300 | 35.43775 | 35.43775 | 7.689049 | 129.7188 | CORR12148SP | 140.5016 | 2.31 | Uncontrolled | TH | single_dose_NP | Lab3 | 0.6264345
Exp 12, Replica 1 | 12 | 1 | 300 | 35.63454 | 35.63454 | 7.689049 | 129.7188 | CORR12148SP | 140.5016 | 2.31 | Uncontrolled | TH | single_dose_NP | Lab3 | 0.6408232
Exp 12, Replica 1 | 12 | 1 | 300 | 35.83133 | 35.83133 | 7.689049 | 129.7188 | CORR12148SP | 140.5016 | 2.31 | Uncontrolled | TH | single_dose_NP | Lab3 | 0.6396391
Exp 12, Replica 1 | 12 | 1 | 300 | 36.02811 | 36.02811 | 7.689049 | 129.7188 | CORR12148SP | 140.5016 | 2.31 | Uncontrolled | TH | single_dose_NP | Lab3 | 0.6233506
Exp 12, Replica 1 | 12 | 1 | 300 | 36.2249 | 36.2249 | 7.689049 | 129.7188 | CORR12148SP | 140.5016 | 2.31 | Uncontrolled | TH | single_dose_NP | Lab3 | 0.6273821
Exp 12, Replica 1 | 12 | 1 | 300 | 36.42169 | 36.42169 | 7.689049 | 129.7188 | CORR12148SP | 140.5016 | 2.31 | Uncontrolled | TH | single_dose_NP | Lab3 | 0.6495669
Exp 12, Replica 1 | 12 | 1 | 300 | 36.61847 | 36.61847 | 7.689049 | 129.7188 | CORR12148SP | 140.5016 | 2.31 | Uncontrolled | TH | single_dose_NP | Lab3 | 0.6224776
Exp 12, Replica 1 | 12 | 1 | 300 | 36.81526 | 36.81526 | 7.689049 | 129.7188 | CORR12148SP | 140.5016 | 2.31 | Uncontrolled | TH | single_dose_NP | Lab3 | 0.6374193
Exp 12, Replica 1 | 12 | 1 | 300 | 37.01205 | 37.01205 | 7.689049 | 129.7188 | CORR12148SP | 140.5016 | 2.31 | Uncontrolled | TH | single_dose_NP | Lab3 | 0.6446591
Exp 12, Replica 1 | 12 | 1 | 300 | 37.20884 | 37.20884 | 7.689049 | 129.7188 | CORR12148SP | 140.5016 | 2.31 | Uncontrolled | TH | single_dose_NP | Lab3 | 0.6439702
Exp 12, Replica 1 | 12 | 1 | 300 | 37.40562 | 37.40562 | 7.689049 | 129.7188 | CORR12148SP | 140.5016 | 2.31 | Uncontrolled | TH | single_dose_NP | Lab3 | 0.6375806
Exp 12, Replica 1 | 12 | 1 | 300 | 37.60241 | 37.60241 | 7.689049 | 129.7188 | CORR12148SP | 140.5016 | 2.31 | Uncontrolled | TH | single_dose_NP | Lab3 | 0.6182283
Exp 12, Replica 1 | 12 | 1 | 300 | 37.7992 | 37.7992 | 7.689049 | 129.7188 | CORR12148SP | 140.5016 | 2.31 | Uncontrolled | TH | single_dose_NP | Lab3 | 0.6305621
Exp 12, Replica 1 | 12 | 1 | 300 | 37.99598 | 37.99598 | 7.689049 | 129.7188 | CORR12148SP | 140.5016 | 2.31 | Uncontrolled | TH | single_dose_NP | Lab3 | 0.6482986
Exp 12, Replica 1 | 12 | 1 | 300 | 38.19277 | 38.19277 | 7.689049 | 129.7188 | CORR12148SP | 140.5016 | 2.31 | Uncontrolled | TH | single_dose_NP | Lab3 | 0.6264618
Exp 12, Replica 1 | 12 | 1 | 300 | 38.38956 | 38.38956 | 7.689049 | 129.7188 | CORR12148SP | 140.5016 | 2.31 | Uncontrolled | TH | single_dose_NP | Lab3 | 0.6330486
Exp 12, Replica 1 | 12 | 1 | 300 | 38.58635 | 38.58635 | 7.689049 | 129.7188 | CORR12148SP | 140.5016 | 2.31 | Uncontrolled | TH | single_dose_NP | Lab3 | 0.6364681
Exp 12, Replica 1 | 12 | 1 | 300 | 38.78313 | 38.78313 | 7.689049 | 129.7188 | CORR12148SP | 140.5016 | 2.31 | Uncontrolled | TH | single_dose_NP | Lab3 | 0.6262733
Exp 12, Replica 1 | 12 | 1 | 300 | 38.97992 | 38.97992 | 7.689049 | 129.7188 | CORR12148SP | 140.5016 | 2.31 | Uncontrolled | TH | single_dose_NP | Lab3 | 0.645123
Exp 12, Replica 1 | 12 | 1 | 300 | 39.17671 | 39.17671 | 7.689049 | 129.7188 | CORR12148SP | 140.5016 | 2.31 | Uncontrolled | TH | single_dose_NP | Lab3 | 0.6278946
Exp 12, Replica 1 | 12 | 1 | 300 | 39.37349 | 39.37349 | 7.689049 | 129.7188 | CORR12148SP | 140.5016 | 2.31 | Uncontrolled | TH | single_dose_NP | Lab3 | 0.6262459
Exp 12, Replica 1 | 12 | 1 | 300 | 39.57028 | 39.57028 | 7.689049 | 129.7188 | CORR12148SP | 140.5016 | 2.31 | Uncontrolled | TH | single_dose_NP | Lab3 | 0.6102201
Exp 12, Replica 1 | 12 | 1 | 300 | 39.76707 | 39.76707 | 7.689049 | 129.7188 | CORR12148SP | 140.5016 | 2.31 | Uncontrolled | TH | single_dose_NP | Lab3 | 0.6272703
Exp 12, Replica 1 | 12 | 1 | 300 | 39.96386 | 39.96386 | 7.689049 | 129.7188 | CORR12148SP | 140.5016 | 2.31 | Uncontrolled | TH | single_dose_NP | Lab3 | 0.6213036
Exp 12, Replica 1 | 12 | 1 | 300 | 40.16064 | 40.16064 | 7.689049 | 129.7188 | CORR12148SP | 140.5016 | 2.31 | Uncontrolled | TH | single_dose_NP | Lab3 | 0.6343612
Exp 12, Replica 1 | 12 | 1 | 300 | 40.35743 | 40.35743 | 7.689049 | 129.7188 | CORR12148SP | 140.5016 | 2.31 | Uncontrolled | TH | single_dose_NP | Lab3 | 0.6181121
Exp 12, Replica 1 | 12 | 1 | 300 | 40.55422 | 40.55422 | 7.689049 | 129.7188 | CORR12148SP | 140.5016 | 2.31 | Uncontrolled | TH | single_dose_NP | Lab3 | 0.6516163
Exp 12, Replica 1 | 12 | 1 | 300 | 40.751 | 40.751 | 7.689049 | 129.7188 | CORR12148SP | 140.5016 | 2.31 | Uncontrolled | TH | single_dose_NP | Lab3 | 0.6246262
Exp 12, Replica 1 | 12 | 1 | 300 | 40.94779 | 40.94779 | 7.689049 | 129.7188 | CORR12148SP | 140.5016 | 2.31 | Uncontrolled | TH | single_dose_NP | Lab3 | 0.6467006
Exp 12, Replica 1 | 12 | 1 | 300 | 41.14458 | 41.14458 | 7.689049 | 129.7188 | CORR12148SP | 140.5016 | 2.31 | Uncontrolled | TH | single_dose_NP | Lab3 | 0.6418223
Exp 12, Replica 1 | 12 | 1 | 300 | 41.34137 | 41.34137 | 7.689049 | 129.7188 | CORR12148SP | 140.5016 | 2.31 | Uncontrolled | TH | single_dose_NP | Lab3 | 0.6272228
Exp 12, Replica 1 | 12 | 1 | 300 | 41.53815 | 41.53815 | 7.689049 | 129.7188 | CORR12148SP | 140.5016 | 2.31 | Uncontrolled | TH | single_dose_NP | Lab3 | 0.608205
Exp 12, Replica 1 | 12 | 1 | 300 | 41.73494 | 41.73494 | 7.689049 | 129.7188 | CORR12148SP | 140.5016 | 2.31 | Uncontrolled | TH | single_dose_NP | Lab3 | 0.6406863
Exp 12, Replica 1 | 12 | 1 | 300 | 41.93173 | 41.93173 | 7.689049 | 129.7188 | CORR12148SP | 140.5016 | 2.31 | Uncontrolled | TH | single_dose_NP | Lab3 | 0.6330574
Exp 12, Replica 1 | 12 | 1 | 300 | 42.12851 | 42.12851 | 7.689049 | 129.7188 | CORR12148SP | 140.5016 | 2.31 | Uncontrolled | TH | single_dose_NP | Lab3 | 0.6277897
Exp 12, Replica 1 | 12 | 1 | 300 | 42.3253 | 42.3253 | 7.689049 | 129.7188 | CORR12148SP | 140.5016 | 2.31 | Uncontrolled | TH | single_dose_NP | Lab3 | 0.6205105
Exp 12, Replica 1 | 12 | 1 | 300 | 42.52209 | 42.52209 | 7.689049 | 129.7188 | CORR12148SP | 140.5016 | 2.31 | Uncontrolled | TH | single_dose_NP | Lab3 | 0.6162545
Exp 12, Replica 1 | 12 | 1 | 300 | 42.71888 | 42.71888 | 7.689049 | 129.7188 | CORR12148SP | 140.5016 | 2.31 | Uncontrolled | TH | single_dose_NP | Lab3 | 0.6354504
Exp 12, Replica 1 | 12 | 1 | 300 | 42.91566 | 42.91566 | 7.689049 | 129.7188 | CORR12148SP | 140.5016 | 2.31 | Uncontrolled | TH | single_dose_NP | Lab3 | 0.6314128
Exp 12, Replica 1 | 12 | 1 | 300 | 43.11245 | 43.11245 | 7.689049 | 129.7188 | CORR12148SP | 140.5016 | 2.31 | Uncontrolled | TH | single_dose_NP | Lab3 | 0.6239941
Exp 12, Replica 1 | 12 | 1 | 300 | 43.30924 | 43.30924 | 7.689049 | 129.7188 | CORR12148SP | 140.5016 | 2.31 | Uncontrolled | TH | single_dose_NP | Lab3 | 0.6166372
Exp 12, Replica 1 | 12 | 1 | 300 | 43.50602 | 43.50602 | 7.689049 | 129.7188 | CORR12148SP | 140.5016 | 2.31 | Uncontrolled | TH | single_dose_NP | Lab3 | 0.6098731
Exp 12, Replica 1 | 12 | 1 | 300 | 43.70281 | 43.70281 | 7.689049 | 129.7188 | CORR12148SP | 140.5016 | 2.31 | Uncontrolled | TH | single_dose_NP | Lab3 | 0.6278036
Exp 12, Replica 1 | 12 | 1 | 300 | 43.8996 | 43.8996 | 7.689049 | 129.7188 | CORR12148SP | 140.5016 | 2.31 | Uncontrolled | TH | single_dose_NP | Lab3 | 0.6113989
Exp 12, Replica 1 | 12 | 1 | 300 | 44.09639 | 44.09639 | 7.689049 | 129.7188 | CORR12148SP | 140.5016 | 2.31 | Uncontrolled | TH | single_dose_NP | Lab3 | 0.6114209
Exp 12, Replica 1 | 12 | 1 | 300 | 44.29317 | 44.29317 | 7.689049 | 129.7188 | CORR12148SP | 140.5016 | 2.31 | Uncontrolled | TH | single_dose_NP | Lab3 | 0.6202471
Exp 12, Replica 1 | 12 | 1 | 300 | 44.48996 | 44.48996 | 7.689049 | 129.7188 | CORR12148SP | 140.5016 | 2.31 | Uncontrolled | TH | single_dose_NP | Lab3 | 0.6340539
Exp 12, Replica 1 | 12 | 1 | 300 | 44.68675 | 44.68675 | 7.689049 | 129.7188 | CORR12148SP | 140.5016 | 2.31 | Uncontrolled | TH | single_dose_NP | Lab3 | 0.6164974
Exp 12, Replica 1 | 12 | 1 | 300 | 44.88353 | 44.88353 | 7.689049 | 129.7188 | CORR12148SP | 140.5016 | 2.31 | Uncontrolled | TH | single_dose_NP | Lab3 | 0.6368039
Exp 12, Replica 1 | 12 | 1 | 300 | 45.08032 | 45.08032 | 7.689049 | 129.7188 | CORR12148SP | 140.5016 | 2.31 | Uncontrolled | TH | single_dose_NP | Lab3 | 0.601376
Exp 12, Replica 1 | 12 | 1 | 300 | 45.27711 | 45.27711 | 7.689049 | 129.7188 | CORR12148SP | 140.5016 | 2.31 | Uncontrolled | TH | single_dose_NP | Lab3 | 0.6252208
Exp 12, Replica 1 | 12 | 1 | 300 | 45.4739 | 45.4739 | 7.689049 | 129.7188 | CORR12148SP | 140.5016 | 2.31 | Uncontrolled | TH | single_dose_NP | Lab3 | 0.6651652
Exp 12, Replica 1 | 12 | 1 | 300 | 45.67068 | 45.67068 | 7.689049 | 129.7188 | CORR12148SP | 140.5016 | 2.31 | Uncontrolled | TH | single_dose_NP | Lab3 | 0.6181925
Exp 12, Replica 1 | 12 | 1 | 300 | 45.86747 | 45.86747 | 7.689049 | 129.7188 | CORR12148SP | 140.5016 | 2.31 | Uncontrolled | TH | single_dose_NP | Lab3 | 0.6229791
Exp 12, Replica 1 | 12 | 1 | 300 | 46.06426 | 46.06426 | 7.689049 | 129.7188 | CORR12148SP | 140.5016 | 2.31 | Uncontrolled | TH | single_dose_NP | Lab3 | 0.6505953
Exp 12, Replica 1 | 12 | 1 | 300 | 46.26104 | 46.26104 | 7.689049 | 129.7188 | CORR12148SP | 140.5016 | 2.31 | Uncontrolled | TH | single_dose_NP | Lab3 | 0.6374387
Exp 12, Replica 1 | 12 | 1 | 300 | 46.45783 | 46.45783 | 7.689049 | 129.7188 | CORR12148SP | 140.5016 | 2.31 | Uncontrolled | TH | single_dose_NP | Lab3 | 0.6509773
Exp 12, Replica 1 | 12 | 1 | 300 | 46.65462 | 46.65462 | 7.689049 | 129.7188 | CORR12148SP | 140.5016 | 2.31 | Uncontrolled | TH | single_dose_NP | Lab3 | 0.6471084
Exp 12, Replica 1 | 12 | 1 | 300 | 46.85141 | 46.85141 | 7.689049 | 129.7188 | CORR12148SP | 140.5016 | 2.31 | Uncontrolled | TH | single_dose_NP | Lab3 | 0.6232048
Exp 12, Replica 1 | 12 | 1 | 300 | 47.04819 | 47.04819 | 7.689049 | 129.7188 | CORR12148SP | 140.5016 | 2.31 | Uncontrolled | TH | single_dose_NP | Lab3 | 0.643778
Exp 12, Replica 1 | 12 | 1 | 300 | 47.24498 | 47.24498 | 7.689049 | 129.7188 | CORR12148SP | 140.5016 | 2.31 | Uncontrolled | TH | single_dose_NP | Lab3 | 0.6194508
Exp 12, Replica 1 | 12 | 1 | 300 | 47.44177 | 47.44177 | 7.689049 | 129.7188 | CORR12148SP | 140.5016 | 2.31 | Uncontrolled | TH | single_dose_NP | Lab3 | 0.6127137
Exp 12, Replica 1 | 12 | 1 | 300 | 47.63855 | 47.63855 | 7.689049 | 129.7188 | CORR12148SP | 140.5016 | 2.31 | Uncontrolled | TH | single_dose_NP | Lab3 | 0.6152333
Exp 12, Replica 1 | 12 | 1 | 300 | 47.83534 | 47.83534 | 7.689049 | 129.7188 | CORR12148SP | 140.5016 | 2.31 | Uncontrolled | TH | single_dose_NP | Lab3 | 0.6148413
Exp 12, Replica 1 | 12 | 1 | 300 | 48.03213 | 48.03213 | 7.689049 | 129.7188 | CORR12148SP | 140.5016 | 2.31 | Uncontrolled | TH | single_dose_NP | Lab3 | 0.5959247
Exp 12, Replica 1 | 12 | 1 | 300 | 48.22892 | 48.22892 | 7.689049 | 129.7188 | CORR12148SP | 140.5016 | 2.31 | Uncontrolled | TH | single_dose_NP | Lab3 | 0.6266479
Exp 12, Replica 1 | 12 | 1 | 300 | 48.4257 | 48.4257 | 7.689049 | 129.7188 | CORR12148SP | 140.5016 | 2.31 | Uncontrolled | TH | single_dose_NP | Lab3 | 0.609563
Exp 12, Replica 1 | 12 | 1 | 300 | 48.62249 | 48.62249 | 7.689049 | 129.7188 | CORR12148SP | 140.5016 | 2.31 | Uncontrolled | TH | single_dose_NP | Lab3 | 0.6354809
Exp 12, Replica 1 | 12 | 1 | 300 | 48.81928 | 48.81928 | 7.689049 | 129.7188 | CORR12148SP | 140.5016 | 2.31 | Uncontrolled | TH | single_dose_NP | Lab3 | 0.6262847
Exp 12, Replica 1 | 12 | 1 | 300 | 49.01606 | 49.01606 | 7.689049 | 129.7188 | CORR12148SP | 140.5016 | 2.31 | Uncontrolled | TH | single_dose_NP | Lab3 | 0.629372
Exp 12, Replica 1 | 12 | 1 | 300 | 49.21285 | 49.21285 | 7.689049 | 129.7188 | CORR12148SP | 140.5016 | 2.31 | Uncontrolled | TH | single_dose_NP | Lab3 | 0.6461421
Exp 12, Replica 1 | 12 | 1 | 300 | 49.40964 | 49.40964 | 7.689049 | 129.7188 | CORR12148SP | 140.5016 | 2.31 | Uncontrolled | TH | single_dose_NP | Lab3 | 0.6627727
Exp 12, Replica 1 | 12 | 1 | 300 | 49.60643 | 49.60643 | 7.689049 | 129.7188 | CORR12148SP | 140.5016 | 2.31 | Uncontrolled | TH | single_dose_NP | Lab3 | 0.6473139
Exp 12, Replica 1 | 12 | 1 | 300 | 49.80321 | 49.80321 | 7.689049 | 129.7188 | CORR12148SP | 140.5016 | 2.31 | Uncontrolled | TH | single_dose_NP | Lab3 | 0.6436256
Exp 12, Replica 1 | 12 | 1 | 300 | 50 | 50 | 7.689049 | 129.7188 | CORR12148SP | 140.5016 | 2.31 | Uncontrolled | TH | single_dose_NP | Lab3 | 0.6304836
Exp 12, Replica 2 | 12 | 2 | 100 | 1 | 1 | 7.118275 | 105.6416 | CORR12148SP | 116.5831 | 2.31 | Uncontrolled | TH | single_dose_NP | Lab3 | 14.62321
Exp 12, Replica 2 | 12 | 2 | 100 | 1.196787 | 1.196787 | 7.118275 | 105.6416 | CORR12148SP | 116.5831 | 2.31 | Uncontrolled | TH | single_dose_NP | Lab3 | 15.17531
Exp 12, Replica 2 | 12 | 2 | 100 | 1.393574 | 1.393574 | 7.118275 | 105.6416 | CORR12148SP | 116.5831 | 2.31 | Uncontrolled | TH | single_dose_NP | Lab3 | 13.92147
Exp 12, Replica 2 | 12 | 2 | 100 | 1.590361 | 1.590361 | 7.118275 | 105.6416 | CORR12148SP | 116.5831 | 2.31 | Uncontrolled | TH | single_dose_NP | Lab3 | 14.84854
Exp 12, Replica 2 | 12 | 2 | 100 | 1.787149 | 1.787149 | 7.118275 | 105.6416 | CORR12148SP | 116.5831 | 2.31 | Uncontrolled | TH | single_dose_NP | Lab3 | 15.02254
Exp 12, Replica 2 | 12 | 2 | 100 | 1.983936 | 1.983936 | 7.118275 | 105.6416 | CORR12148SP | 116.5831 | 2.31 | Uncontrolled | TH | single_dose_NP | Lab3 | 14.78134
Exp 12, Replica 2 | 12 | 2 | 100 | 2.180723 | 2.180723 | 7.118275 | 105.6416 | CORR12148SP | 116.5831 | 2.31 | Uncontrolled | TH | single_dose_NP | Lab3 | 14.6825
Exp 12, Replica 2 | 12 | 2 | 100 | 2.37751 | 2.37751 | 7.118275 | 105.6416 | CORR12148SP | 116.5831 | 2.31 | Uncontrolled | TH | single_dose_NP | Lab3 | 14.48022
Exp 12, Replica 2 | 12 | 2 | 100 | 2.574297 | 2.574297 | 7.118275 | 105.6416 | CORR12148SP | 116.5831 | 2.31 | Uncontrolled | TH | single_dose_NP | Lab3 | 14.55852
Exp 12, Replica 2 | 12 | 2 | 100 | 2.771084 | 2.771084 | 7.118275 | 105.6416 | CORR12148SP | 116.5831 | 2.31 | Uncontrolled | TH | single_dose_NP | Lab3 | 14.5688
Exp 12, Replica 2 | 12 | 2 | 100 | 2.967871 | 2.967871 | 7.118275 | 105.6416 | CORR12148SP | 116.5831 | 2.31 | Uncontrolled | TH | single_dose_NP | Lab3 | 14.2091
Exp 12, Replica 2 | 12 | 2 | 100 | 3.164659 | 3.164659 | 7.118275 | 105.6416 | CORR12148SP | 116.5831 | 2.31 | Uncontrolled | TH | single_dose_NP | Lab3 | 14.67954
Exp 12, Replica 2 | 12 | 2 | 100 | 3.361446 | 3.361446 | 7.118275 | 105.6416 | CORR12148SP | 116.5831 | 2.31 | Uncontrolled | TH | single_dose_NP | Lab3 | 14.32259
Exp 12, Replica 2 | 12 | 2 | 100 | 3.558233 | 3.558233 | 7.118275 | 105.6416 | CORR12148SP | 116.5831 | 2.31 | Uncontrolled | TH | single_dose_NP | Lab3 | 14.49829
Exp 12, Replica 2 | 12 | 2 | 100 | 3.75502 | 3.75502 | 7.118275 | 105.6416 | CORR12148SP | 116.5831 | 2.31 | Uncontrolled | TH | single_dose_NP | Lab3 | 14.14295
Exp 12, Replica 2 | 12 | 2 | 100 | 3.951807 | 3.951807 | 7.118275 | 105.6416 | CORR12148SP | 116.5831 | 2.31 | Uncontrolled | TH | single_dose_NP | Lab3 | 14.65223
Exp 12, Replica 2 | 12 | 2 | 100 | 4.148594 | 4.148594 | 7.118275 | 105.6416 | CORR12148SP | 116.5831 | 2.31 | Uncontrolled | TH | single_dose_NP | Lab3 | 14.44959
Exp 12, Replica 2 | 12 | 2 | 100 | 4.345382 | 4.345382 | 7.118275 | 105.6416 | CORR12148SP | 116.5831 | 2.31 | Uncontrolled | TH | single_dose_NP | Lab3 | 13.92783
Exp 12, Replica 2 | 12 | 2 | 100 | 4.542169 | 4.542169 | 7.118275 | 105.6416 | CORR12148SP | 116.5831 | 2.31 | Uncontrolled | TH | single_dose_NP | Lab3 | 14.70244
Exp 12, Replica 2 | 12 | 2 | 100 | 4.738956 | 4.738956 | 7.118275 | 105.6416 | CORR12148SP | 116.5831 | 2.31 | Uncontrolled | TH | single_dose_NP | Lab3 | 14.46878
Exp 12, Replica 2 | 12 | 2 | 100 | 4.935743 | 4.935743 | 7.118275 | 105.6416 | CORR12148SP | 116.5831 | 2.31 | Uncontrolled | TH | single_dose_NP | Lab3 | 14.30161
Exp 12, Replica 2 | 12 | 2 | 100 | 5.13253 | 5.13253 | 7.118275 | 105.6416 | CORR12148SP | 116.5831 | 2.31 | Uncontrolled | TH | single_dose_NP | Lab3 | 12.70411
Exp 12, Replica 2 | 12 | 2 | 100 | 5.329317 | 5.329317 | 7.118275 | 105.6416 | CORR12148SP | 116.5831 | 2.31 | Uncontrolled | TH | single_dose_NP | Lab3 | 13.05027
Exp 12, Replica 2 | 12 | 2 | 100 | 5.526104 | 5.526104 | 7.118275 | 105.6416 | CORR12148SP | 116.5831 | 2.31 | Uncontrolled | TH | single_dose_NP | Lab3 | 13.18031
Exp 12, Replica 2 | 12 | 2 | 100 | 5.722892 | 5.722892 | 7.118275 | 105.6416 | CORR12148SP | 116.5831 | 2.31 | Uncontrolled | TH | single_dose_NP | Lab3 | 10.96969
Exp 12, Replica 2 | 12 | 2 | 100 | 5.919679 | 5.919679 | 7.118275 | 105.6416 | CORR12148SP | 116.5831 | 2.31 | Uncontrolled | TH | single_dose_NP | Lab3 | 9.974772
Exp 12, Replica 2 | 12 | 2 | 100 | 6.116466 | 6.116466 | 7.118275 | 105.6416 | CORR12148SP | 116.5831 | 2.31 | Uncontrolled | TH | single_dose_NP | Lab3 | 10.18416
Exp 12, Replica 2 | 12 | 2 | 100 | 6.313253 | 6.313253 | 7.118275 | 105.6416 | CORR12148SP | 116.5831 | 2.31 | Uncontrolled | TH | single_dose_NP | Lab3 | 9.54687
Exp 12, Replica 2 | 12 | 2 | 100 | 6.51004 | 6.51004 | 7.118275 | 105.6416 | CORR12148SP | 116.5831 | 2.31 | Uncontrolled | TH | single_dose_NP | Lab3 | 10.145
Exp 12, Replica 2 | 12 | 2 | 100 | 6.706827 | 6.706827 | 7.118275 | 105.6416 | CORR12148SP | 116.5831 | 2.31 | Uncontrolled | TH | single_dose_NP | Lab3 | 9.044681
Exp 12, Replica 2 | 12 | 2 | 100 | 6.903614 | 6.903614 | 7.118275 | 105.6416 | CORR12148SP | 116.5831 | 2.31 | Uncontrolled | TH | single_dose_NP | Lab3 | 10.02746
Exp 12, Replica 2 | 12 | 2 | 100 | 7.100402 | 7.100402 | 7.118275 | 105.6416 | CORR12148SP | 116.5831 | 2.31 | Uncontrolled | TH | single_dose_NP | Lab3 | 7.868659
Exp 12, Replica 2 | 12 | 2 | 100 | 7.297189 | 7.297189 | 7.118275 | 105.6416 | CORR12148SP | 116.5831 | 2.31 | Uncontrolled | TH | single_dose_NP | Lab3 | 8.24839
Exp 12, Replica 2 | 12 | 2 | 100 | 7.493976 | 7.493976 | 7.118275 | 105.6416 | CORR12148SP | 116.5831 | 2.31 | Uncontrolled | TH | single_dose_NP | Lab3 | 7.706985
Exp 12, Replica 2 | 12 | 2 | 100 | 7.690763 | 7.690763 | 7.118275 | 105.6416 | CORR12148SP | 116.5831 | 2.31 | Uncontrolled | TH | single_dose_NP | Lab3 | 7.208472
Exp 12, Replica 2 | 12 | 2 | 100 | 7.88755 | 7.88755 | 7.118275 | 105.6416 | CORR12148SP | 116.5831 | 2.31 | Uncontrolled | TH | single_dose_NP | Lab3 | 6.219765
Exp 12, Replica 2 | 12 | 2 | 100 | 8.084337 | 8.084337 | 7.118275 | 105.6416 | CORR12148SP | 116.5831 | 2.31 | Uncontrolled | TH | single_dose_NP | Lab3 | 5.747632
Exp 12, Replica 2 | 12 | 2 | 100 | 8.281124 | 8.281124 | 7.118275 | 105.6416 | CORR12148SP | 116.5831 | 2.31 | Uncontrolled | TH | single_dose_NP | Lab3 | 4.886245
Exp 12, Replica 2 | 12 | 2 | 100 | 8.477912 | 8.477912 | 7.118275 | 105.6416 | CORR12148SP | 116.5831 | 2.31 | Uncontrolled | TH | single_dose_NP | Lab3 | 4.345529
Exp 12, Replica 2 | 12 | 2 | 100 | 8.674699 | 8.674699 | 7.118275 | 105.6416 | CORR12148SP | 116.5831 | 2.31 | Uncontrolled | TH | single_dose_NP | Lab3 | 3.670235
Exp 12, Replica 2 | 12 | 2 | 100 | 8.871486 | 8.871486 | 7.118275 | 105.6416 | CORR12148SP | 116.5831 | 2.31 | Uncontrolled | TH | single_dose_NP | Lab3 | 3.146176
Exp 12, Replica 2 | 12 | 2 | 100 | 9.068273 | 9.068273 | 7.118275 | 105.6416 | CORR12148SP | 116.5831 | 2.31 | Uncontrolled | TH | single_dose_NP | Lab3 | 3.019352
Exp 12, Replica 2 | 12 | 2 | 100 | 9.26506 | 9.26506 | 7.118275 | 105.6416 | CORR12148SP | 116.5831 | 2.31 | Uncontrolled | TH | single_dose_NP | Lab3 | 2.713821
Exp 12, Replica 2 | 12 | 2 | 100 | 9.461847 | 9.461847 | 7.118275 | 105.6416 | CORR12148SP | 116.5831 | 2.31 | Uncontrolled | TH | single_dose_NP | Lab3 | 2.802717
Exp 12, Replica 2 | 12 | 2 | 100 | 9.658635 | 9.658635 | 7.118275 | 105.6416 | CORR12148SP | 116.5831 | 2.31 | Uncontrolled | TH | single_dose_NP | Lab3 | 2.772801
Exp 12, Replica 2 | 12 | 2 | 100 | 9.855422 | 9.855422 | 7.118275 | 105.6416 | CORR12148SP | 116.5831 | 2.31 | Uncontrolled | TH | single_dose_NP | Lab3 | 2.457317
Exp 12, Replica 2 | 12 | 2 | 100 | 10.05221 | 10.05221 | 7.118275 | 105.6416 | CORR12148SP | 116.5831 | 2.31 | Uncontrolled | TH | single_dose_NP | Lab3 | 2.255083
Exp 12, Replica 2 | 12 | 2 | 100 | 10.249 | 10.249 | 7.118275 | 105.6416 | CORR12148SP | 116.5831 | 2.31 | Uncontrolled | TH | single_dose_NP | Lab3 | 1.987751
Exp 12, Replica 2 | 12 | 2 | 100 | 10.44578 | 10.44578 | 7.118275 | 105.6416 | CORR12148SP | 116.5831 | 2.31 | Uncontrolled | TH | single_dose_NP | Lab3 | 1.827108
Exp 12, Replica 2 | 12 | 2 | 100 | 10.64257 | 10.64257 | 7.118275 | 105.6416 | CORR12148SP | 116.5831 | 2.31 | Uncontrolled | TH | single_dose_NP | Lab3 | 1.560612
Exp 12, Replica 2 | 12 | 2 | 100 | 10.83936 | 10.83936 | 7.118275 | 105.6416 | CORR12148SP | 116.5831 | 2.31 | Uncontrolled | TH | single_dose_NP | Lab3 | 1.547544
Exp 12, Replica 2 | 12 | 2 | 100 | 11.03614 | 11.03614 | 7.118275 | 105.6416 | CORR12148SP | 116.5831 | 2.31 | Uncontrolled | TH | single_dose_NP | Lab3 | 1.376546
Exp 12, Replica 2 | 12 | 2 | 100 | 11.23293 | 11.23293 | 7.118275 | 105.6416 | CORR12148SP | 116.5831 | 2.31 | Uncontrolled | TH | single_dose_NP | Lab3 | 1.370964
Exp 12, Replica 2 | 12 | 2 | 100 | 11.42972 | 11.42972 | 7.118275 | 105.6416 | CORR12148SP | 116.5831 | 2.31 | Uncontrolled | TH | single_dose_NP | Lab3 | 1.399421
Exp 12, Replica 2 | 12 | 2 | 100 | 11.62651 | 11.62651 | 7.118275 | 105.6416 | CORR12148SP | 116.5831 | 2.31 | Uncontrolled | TH | single_dose_NP | Lab3 | 1.457197
Exp 12, Replica 2 | 12 | 2 | 100 | 11.82329 | 11.82329 | 7.118275 | 105.6416 | CORR12148SP | 116.5831 | 2.31 | Uncontrolled | TH | single_dose_NP | Lab3 | 1.394878
Exp 12, Replica 2 | 12 | 2 | 100 | 12.02008 | 12.02008 | 7.118275 | 105.6416 | CORR12148SP | 116.5831 | 2.31 | Uncontrolled | TH | single_dose_NP | Lab3 | 1.511637
Exp 12, Replica 2 | 12 | 2 | 100 | 12.21687 | 12.21687 | 7.118275 | 105.6416 | CORR12148SP | 116.5831 | 2.31 | Uncontrolled | TH | single_dose_NP | Lab3 | 1.306245
Exp 12, Replica 2 | 12 | 2 | 100 | 12.41365 | 12.41365 | 7.118275 | 105.6416 | CORR12148SP | 116.5831 | 2.31 | Uncontrolled | TH | single_dose_NP | Lab3 | 1.123797
Exp 12, Replica 2 | 12 | 2 | 100 | 12.61044 | 12.61044 | 7.118275 | 105.6416 | CORR12148SP | 116.5831 | 2.31 | Uncontrolled | TH | single_dose_NP | Lab3 | 1.127888
Exp 12, Replica 2 | 12 | 2 | 100 | 12.80723 | 12.80723 | 7.118275 | 105.6416 | CORR12148SP | 116.5831 | 2.31 | Uncontrolled | TH | single_dose_NP | Lab3 | 1.086012
Exp 12, Replica 2 | 12 | 2 | 100 | 13.00402 | 13.00402 | 7.118275 | 105.6416 | CORR12148SP | 116.5831 | 2.31 | Uncontrolled | TH | single_dose_NP | Lab3 | 0.9771436
Exp 12, Replica 2 | 12 | 2 | 100 | 13.2008 | 13.2008 | 7.118275 | 105.6416 | CORR12148SP | 116.5831 | 2.31 | Uncontrolled | TH | single_dose_NP | Lab3 | 0.8953972
Exp 12, Replica 2 | 12 | 2 | 100 | 13.39759 | 13.39759 | 7.118275 | 105.6416 | CORR12148SP | 116.5831 | 2.31 | Uncontrolled | TH | single_dose_NP | Lab3 | 0.8827951
Exp 12, Replica 2 | 12 | 2 | 100 | 13.59438 | 13.59438 | 7.118275 | 105.6416 | CORR12148SP | 116.5831 | 2.31 | Uncontrolled | TH | single_dose_NP | Lab3 | 0.8709409
Exp 12, Replica 2 | 12 | 2 | 100 | 13.79116 | 13.79116 | 7.118275 | 105.6416 | CORR12148SP | 116.5831 | 2.31 | Uncontrolled | TH | single_dose_NP | Lab3 | 0.8888612
Exp 12, Replica 2 | 12 | 2 | 100 | 13.98795 | 13.98795 | 7.118275 | 105.6416 | CORR12148SP | 116.5831 | 2.31 | Uncontrolled | TH | single_dose_NP | Lab3 | 0.8345431
Exp 12, Replica 2 | 12 | 2 | 100 | 14.18474 | 14.18474 | 7.118275 | 105.6416 | CORR12148SP | 116.5831 | 2.31 | Uncontrolled | TH | single_dose_NP | Lab3 | 0.7571448
Exp 12, Replica 2 | 12 | 2 | 100 | 14.38153 | 14.38153 | 7.118275 | 105.6416 | CORR12148SP | 116.5831 | 2.31 | Uncontrolled | TH | single_dose_NP | Lab3 | 0.7664147
Exp 12, Replica 2 | 12 | 2 | 100 | 14.57831 | 14.57831 | 7.118275 | 105.6416 | CORR12148SP | 116.5831 | 2.31 | Uncontrolled | TH | single_dose_NP | Lab3 | 0.7763984
Exp 12, Replica 2 | 12 | 2 | 100 | 14.7751 | 14.7751 | 7.118275 | 105.6416 | CORR12148SP | 116.5831 | 2.31 | Uncontrolled | TH | single_dose_NP | Lab3 | 0.7836224
Exp 12, Replica 2 | 12 | 2 | 100 | 14.97189 | 14.97189 | 7.118275 | 105.6416 | CORR12148SP | 116.5831 | 2.31 | Uncontrolled | TH | single_dose_NP | Lab3 | 0.7251005
Exp 12, Replica 2 | 12 | 2 | 100 | 15.16867 | 15.16867 | 7.118275 | 105.6416 | CORR12148SP | 116.5831 | 2.31 | Uncontrolled | TH | single_dose_NP | Lab3 | 0.7289143
Exp 12, Replica 2 | 12 | 2 | 100 | 15.36546 | 15.36546 | 7.118275 | 105.6416 | CORR12148SP | 116.5831 | 2.31 | Uncontrolled | TH | single_dose_NP | Lab3 | 0.6764482
Exp 12, Replica 2 | 12 | 2 | 100 | 15.56225 | 15.56225 | 7.118275 | 105.6416 | CORR12148SP | 116.5831 | 2.31 | Uncontrolled | TH | single_dose_NP | Lab3 | 0.6966687
Exp 12, Replica 2 | 12 | 2 | 100 | 15.75904 | 15.75904 | 7.118275 | 105.6416 | CORR12148SP | 116.5831 | 2.31 | Uncontrolled | TH | single_dose_NP | Lab3 | 0.6528007
Exp 12, Replica 2 | 12 | 2 | 100 | 15.95582 | 15.95582 | 7.118275 | 105.6416 | CORR12148SP | 116.5831 | 2.31 | Uncontrolled | TH | single_dose_NP | Lab3 | 0.6255442
Exp 12, Replica 2 | 12 | 2 | 100 | 16.15261 | 16.15261 | 7.118275 | 105.6416 | CORR12148SP | 116.5831 | 2.31 | Uncontrolled | TH | single_dose_NP | Lab3 | 0.6086321
Exp 12, Replica 2 | 12 | 2 | 100 | 16.3494 | 16.3494 | 7.118275 | 105.6416 | CORR12148SP | 116.5831 | 2.31 | Uncontrolled | TH | single_dose_NP | Lab3 | 0.6001989
Exp 12, Replica 2 | 12 | 2 | 100 | 16.54618 | 16.54618 | 7.118275 | 105.6416 | CORR12148SP | 116.5831 | 2.31 | Uncontrolled | TH | single_dose_NP | Lab3 | 0.5733491
Exp 12, Replica 2 | 12 | 2 | 100 | 16.74297 | 16.74297 | 7.118275 | 105.6416 | CORR12148SP | 116.5831 | 2.31 | Uncontrolled | TH | single_dose_NP | Lab3 | 0.5645304
Exp 12, Replica 2 | 12 | 2 | 100 | 16.93976 | 16.93976 | 7.118275 | 105.6416 | CORR12148SP | 116.5831 | 2.31 | Uncontrolled | TH | single_dose_NP | Lab3 | 0.5729826
Exp 12, Replica 2 | 12 | 2 | 100 | 17.13655 | 17.13655 | 7.118275 | 105.6416 | CORR12148SP | 116.5831 | 2.31 | Uncontrolled | TH | single_dose_NP | Lab3 | 0.560428
Exp 12, Replica 2 | 12 | 2 | 100 | 17.33333 | 17.33333 | 7.118275 | 105.6416 | CORR12148SP | 116.5831 | 2.31 | Uncontrolled | TH | single_dose_NP | Lab3 | 0.5518601
Exp 12, Replica 2 | 12 | 2 | 100 | 17.53012 | 17.53012 | 7.118275 | 105.6416 | CORR12148SP | 116.5831 | 2.31 | Uncontrolled | TH | single_dose_NP | Lab3 | 0.525372
Exp 12, Replica 2 | 12 | 2 | 100 | 17.72691 | 17.72691 | 7.118275 | 105.6416 | CORR12148SP | 116.5831 | 2.31 | Uncontrolled | TH | single_dose_NP | Lab3 | 0.5153519
Exp 12, Replica 2 | 12 | 2 | 100 | 17.92369 | 17.92369 | 7.118275 | 105.6416 | CORR12148SP | 116.5831 | 2.31 | Uncontrolled | TH | single_dose_NP | Lab3 | 0.5057871
Exp 12, Replica 2 | 12 | 2 | 100 | 18.12048 | 18.12048 | 7.118275 | 105.6416 | CORR12148SP | 116.5831 | 2.31 | Uncontrolled | TH | single_dose_NP | Lab3 | 0.4863361
Exp 12, Replica 2 | 12 | 2 | 100 | 18.31727 | 18.31727 | 7.118275 | 105.6416 | CORR12148SP | 116.5831 | 2.31 | Uncontrolled | TH | single_dose_NP | Lab3 | 0.4955003
Exp 12, Replica 2 | 12 | 2 | 100 | 18.51406 | 18.51406 | 7.118275 | 105.6416 | CORR12148SP | 116.5831 | 2.31 | Uncontrolled | TH | single_dose_NP | Lab3 | 0.5055636
Exp 12, Replica 2 | 12 | 2 | 100 | 18.71084 | 18.71084 | 7.118275 | 105.6416 | CORR12148SP | 116.5831 | 2.31 | Uncontrolled | TH | single_dose_NP | Lab3 | 0.4800515
Exp 12, Replica 2 | 12 | 2 | 100 | 18.90763 | 18.90763 | 7.118275 | 105.6416 | CORR12148SP | 116.5831 | 2.31 | Uncontrolled | TH | single_dose_NP | Lab3 | 0.4718504
Exp 12, Replica 2 | 12 | 2 | 100 | 19.10442 | 19.10442 | 7.118275 | 105.6416 | CORR12148SP | 116.5831 | 2.31 | Uncontrolled | TH | single_dose_NP | Lab3 | 0.4879115
Exp 12, Replica 2 | 12 | 2 | 100 | 19.3012 | 19.3012 | 7.118275 | 105.6416 | CORR12148SP | 116.5831 | 2.31 | Uncontrolled | TH | single_dose_NP | Lab3 | 0.4865758
Exp 12, Replica 2 | 12 | 2 | 100 | 19.49799 | 19.49799 | 7.118275 | 105.6416 | CORR12148SP | 116.5831 | 2.31 | Uncontrolled | TH | single_dose_NP | Lab3 | 0.4639591
Exp 12, Replica 2 | 12 | 2 | 100 | 19.69478 | 19.69478 | 7.118275 | 105.6416 | CORR12148SP | 116.5831 | 2.31 | Uncontrolled | TH | single_dose_NP | Lab3 | 0.4778794
Exp 12, Replica 2 | 12 | 2 | 100 | 19.89157 | 19.89157 | 7.118275 | 105.6416 | CORR12148SP | 116.5831 | 2.31 | Uncontrolled | TH | single_dose_NP | Lab3 | 0.4684841
Exp 12, Replica 2 | 12 | 2 | 100 | 20.08835 | 20.08835 | 7.118275 | 105.6416 | CORR12148SP | 116.5831 | 2.31 | Uncontrolled | TH | single_dose_NP | Lab3 | 0.4423702
Exp 12, Replica 2 | 12 | 2 | 100 | 20.28514 | 20.28514 | 7.118275 | 105.6416 | CORR12148SP | 116.5831 | 2.31 | Uncontrolled | TH | single_dose_NP | Lab3 | 0.433985
Exp 12, Replica 2 | 12 | 2 | 100 | 20.48193 | 20.48193 | 7.118275 | 105.6416 | CORR12148SP | 116.5831 | 2.31 | Uncontrolled | TH | single_dose_NP | Lab3 | 0.4310443
Exp 12, Replica 2 | 12 | 2 | 100 | 20.67871 | 20.67871 | 7.118275 | 105.6416 | CORR12148SP | 116.5831 | 2.31 | Uncontrolled | TH | single_dose_NP | Lab3 | 0.4382122
Exp 12, Replica 2 | 12 | 2 | 100 | 20.8755 | 20.8755 | 7.118275 | 105.6416 | CORR12148SP | 116.5831 | 2.31 | Uncontrolled | TH | single_dose_NP | Lab3 | 0.4433847
Exp 12, Replica 2 | 12 | 2 | 100 | 21.07229 | 21.07229 | 7.118275 | 105.6416 | CORR12148SP | 116.5831 | 2.31 | Uncontrolled | TH | single_dose_NP | Lab3 | 0.4302444
Exp 12, Replica 2 | 12 | 2 | 100 | 21.26908 | 21.26908 | 7.118275 | 105.6416 | CORR12148SP | 116.5831 | 2.31 | Uncontrolled | TH | single_dose_NP | Lab3 | 0.4176299
Exp 12, Replica 2 | 12 | 2 | 100 | 21.46586 | 21.46586 | 7.118275 | 105.6416 | CORR12148SP | 116.5831 | 2.31 | Uncontrolled | TH | single_dose_NP | Lab3 | 0.4263334
Exp 12, Replica 2 | 12 | 2 | 100 | 21.66265 | 21.66265 | 7.118275 | 105.6416 | CORR12148SP | 116.5831 | 2.31 | Uncontrolled | TH | single_dose_NP | Lab3 | 0.4362878
Exp 12, Replica 2 | 12 | 2 | 100 | 21.85944 | 21.85944 | 7.118275 | 105.6416 | CORR12148SP | 116.5831 | 2.31 | Uncontrolled | TH | single_dose_NP | Lab3 | 0.4253279
Exp 12, Replica 2 | 12 | 2 | 100 | 22.05622 | 22.05622 | 7.118275 | 105.6416 | CORR12148SP | 116.5831 | 2.31 | Uncontrolled | TH | single_dose_NP | Lab3 | 0.4115588
Exp 12, Replica 2 | 12 | 2 | 100 | 22.25301 | 22.25301 | 7.118275 | 105.6416 | CORR12148SP | 116.5831 | 2.31 | Uncontrolled | TH | single_dose_NP | Lab3 | 0.4127293
Exp 12, Replica 2 | 12 | 2 | 100 | 22.4498 | 22.4498 | 7.118275 | 105.6416 | CORR12148SP | 116.5831 | 2.31 | Uncontrolled | TH | single_dose_NP | Lab3 | 0.4164292
Exp 12, Replica 2 | 12 | 2 | 100 | 22.64659 | 22.64659 | 7.118275 | 105.6416 | CORR12148SP | 116.5831 | 2.31 | Uncontrolled | TH | single_dose_NP | Lab3 | 0.4209689
Exp 12, Replica 2 | 12 | 2 | 100 | 22.84337 | 22.84337 | 7.118275 | 105.6416 | CORR12148SP | 116.5831 | 2.31 | Uncontrolled | TH | single_dose_NP | Lab3 | 0.391675
Exp 12, Replica 2 | 12 | 2 | 100 | 23.04016 | 23.04016 | 7.118275 | 105.6416 | CORR12148SP | 116.5831 | 2.31 | Uncontrolled | TH | single_dose_NP | Lab3 | 0.3912673
Exp 12, Replica 2 | 12 | 2 | 100 | 23.23695 | 23.23695 | 7.118275 | 105.6416 | CORR12148SP | 116.5831 | 2.31 | Uncontrolled | TH | single_dose_NP | Lab3 | 0.4077527
Exp 12, Replica 2 | 12 | 2 | 100 | 23.43373 | 23.43373 | 7.118275 | 105.6416 | CORR12148SP | 116.5831 | 2.31 | Uncontrolled | TH | single_dose_NP | Lab3 | 0.4025945
Exp 12, Replica 2 | 12 | 2 | 100 | 23.63052 | 23.63052 | 7.118275 | 105.6416 | CORR12148SP | 116.5831 | 2.31 | Uncontrolled | TH | single_dose_NP | Lab3 | 0.4117987
Exp 12, Replica 2 | 12 | 2 | 100 | 23.82731 | 23.82731 | 7.118275 | 105.6416 | CORR12148SP | 116.5831 | 2.31 | Uncontrolled | TH | single_dose_NP | Lab3 | 0.4016775
Exp 12, Replica 2 | 12 | 2 | 100 | 24.0241 | 24.0241 | 7.118275 | 105.6416 | CORR12148SP | 116.5831 | 2.31 | Uncontrolled | TH | single_dose_NP | Lab3 | 0.384721
Exp 12, Replica 2 | 12 | 2 | 100 | 24.22088 | 24.22088 | 7.118275 | 105.6416 | CORR12148SP | 116.5831 | 2.31 | Uncontrolled | TH | single_dose_NP | Lab3 | 0.4010473
Exp 12, Replica 2 | 12 | 2 | 100 | 24.41767 | 24.41767 | 7.118275 | 105.6416 | CORR12148SP | 116.5831 | 2.31 | Uncontrolled | TH | single_dose_NP | Lab3 | 0.4001611
Exp 12, Replica 2 | 12 | 2 | 100 | 24.61446 | 24.61446 | 7.118275 | 105.6416 | CORR12148SP | 116.5831 | 2.31 | Uncontrolled | TH | single_dose_NP | Lab3 | 0.3889614
Exp 12, Replica 2 | 12 | 2 | 100 | 24.81124 | 24.81124 | 7.118275 | 105.6416 | CORR12148SP | 116.5831 | 2.31 | Uncontrolled | TH | single_dose_NP | Lab3 | 0.3837699
Exp 12, Replica 2 | 12 | 2 | 100 | 25.00803 | 25.00803 | 7.118275 | 105.6416 | CORR12148SP | 116.5831 | 2.31 | Uncontrolled | TH | single_dose_NP | Lab3 | 0.3940568
Exp 12, Replica 2 | 12 | 2 | 100 | 25.20482 | 25.20482 | 7.118275 | 105.6416 | CORR12148SP | 116.5831 | 2.31 | Uncontrolled | TH | single_dose_NP | Lab3 | 0.3881895
Exp 12, Replica 2 | 12 | 2 | 100 | 25.40161 | 25.40161 | 7.118275 | 105.6416 | CORR12148SP | 116.5831 | 2.31 | Uncontrolled | TH | single_dose_NP | Lab3 | 0.3906648
Exp 12, Replica 2 | 12 | 2 | 100 | 25.59839 | 25.59839 | 7.118275 | 105.6416 | CORR12148SP | 116.5831 | 2.31 | Uncontrolled | TH | single_dose_NP | Lab3 | 0.399307
Exp 12, Replica 2 | 12 | 2 | 100 | 25.79518 | 25.79518 | 7.118275 | 105.6416 | CORR12148SP | 116.5831 | 2.31 | Uncontrolled | TH | single_dose_NP | Lab3 | 0.3807909
Exp 12, Replica 2 | 12 | 2 | 100 | 25.99197 | 25.99197 | 7.118275 | 105.6416 | CORR12148SP | 116.5831 | 2.31 | Uncontrolled | TH | single_dose_NP | Lab3 | 0.3928093
Exp 12, Replica 2 | 12 | 2 | 100 | 26.18876 | 26.18876 | 7.118275 | 105.6416 | CORR12148SP | 116.5831 | 2.31 | Uncontrolled | TH | single_dose_NP | Lab3 | 0.3977298
Exp 12, Replica 2 | 12 | 2 | 100 | 26.38554 | 26.38554 | 7.118275 | 105.6416 | CORR12148SP | 116.5831 | 2.31 | Uncontrolled | TH | single_dose_NP | Lab3 | 0.3829814
Exp 12, Replica 2 | 12 | 2 | 100 | 26.58233 | 26.58233 | 7.118275 | 105.6416 | CORR12148SP | 116.5831 | 2.31 | Uncontrolled | TH | single_dose_NP | Lab3 | 0.3858589
Exp 12, Replica 2 | 12 | 2 | 100 | 26.77912 | 26.77912 | 7.118275 | 105.6416 | CORR12148SP | 116.5831 | 2.31 | Uncontrolled | TH | single_dose_NP | Lab3 | 0.3839202
Exp 12, Replica 2 | 12 | 2 | 100 | 26.9759 | 26.9759 | 7.118275 | 105.6416 | CORR12148SP | 116.5831 | 2.31 | Uncontrolled | TH | single_dose_NP | Lab3 | 0.3809422
Exp 12, Replica 2 | 12 | 2 | 100 | 27.17269 | 27.17269 | 7.118275 | 105.6416 | CORR12148SP | 116.5831 | 2.31 | Uncontrolled | TH | single_dose_NP | Lab3 | 0.3786546
Exp 12, Replica 2 | 12 | 2 | 100 | 27.36948 | 27.36948 | 7.118275 | 105.6416 | CORR12148SP | 116.5831 | 2.31 | Uncontrolled | TH | single_dose_NP | Lab3 | 0.3816262
Exp 12, Replica 2 | 12 | 2 | 100 | 27.56627 | 27.56627 | 7.118275 | 105.6416 | CORR12148SP | 116.5831 | 2.31 | Uncontrolled | TH | single_dose_NP | Lab3 | 0.3812919
Exp 12, Replica 2 | 12 | 2 | 100 | 27.76305 | 27.76305 | 7.118275 | 105.6416 | CORR12148SP | 116.5831 | 2.31 | Uncontrolled | TH | single_dose_NP | Lab3 | 0.3921572
Exp 12, Replica 2 | 12 | 2 | 100 | 27.95984 | 27.95984 | 7.118275 | 105.6416 | CORR12148SP | 116.5831 | 2.31 | Uncontrolled | TH | single_dose_NP | Lab3 | 0.379374
Exp 12, Replica 2 | 12 | 2 | 100 | 28.15663 | 28.15663 | 7.118275 | 105.6416 | CORR12148SP | 116.5831 | 2.31 | Uncontrolled | TH | single_dose_NP | Lab3 | 0.3717118
Exp 12, Replica 2 | 12 | 2 | 100 | 28.35341 | 28.35341 | 7.118275 | 105.6416 | CORR12148SP | 116.5831 | 2.31 | Uncontrolled | TH | single_dose_NP | Lab3 | 0.390196
Exp 12, Replica 2 | 12 | 2 | 100 | 28.5502 | 28.5502 | 7.118275 | 105.6416 | CORR12148SP | 116.5831 | 2.31 | Uncontrolled | TH | single_dose_NP | Lab3 | 0.3896863
Exp 12, Replica 2 | 12 | 2 | 100 | 28.74699 | 28.74699 | 7.118275 | 105.6416 | CORR12148SP | 116.5831 | 2.31 | Uncontrolled | TH | single_dose_NP | Lab3 | 0.3652385
Exp 12, Replica 2 | 12 | 2 | 100 | 28.94378 | 28.94378 | 7.118275 | 105.6416 | CORR12148SP | 116.5831 | 2.31 | Uncontrolled | TH | single_dose_NP | Lab3 | 0.3841693
Exp 12, Replica 2 | 12 | 2 | 100 | 29.14056 | 29.14056 | 7.118275 | 105.6416 | CORR12148SP | 116.5831 | 2.31 | Uncontrolled | TH | single_dose_NP | Lab3 | 0.3798994
Exp 12, Replica 2 | 12 | 2 | 100 | 29.33735 | 29.33735 | 7.118275 | 105.6416 | CORR12148SP | 116.5831 | 2.31 | Uncontrolled | TH | single_dose_NP | Lab3 | 0.377783
Exp 12, Replica 2 | 12 | 2 | 100 | 29.53414 | 29.53414 | 7.118275 | 105.6416 | CORR12148SP | 116.5831 | 2.31 | Uncontrolled | TH | single_dose_NP | Lab3 | 0.3838636
Exp 12, Replica 2 | 12 | 2 | 100 | 29.73092 | 29.73092 | 7.118275 | 105.6416 | CORR12148SP | 116.5831 | 2.31 | Uncontrolled | TH | single_dose_NP | Lab3 | 0.3875685
Exp 12, Replica 2 | 12 | 2 | 100 | 29.92771 | 29.92771 | 7.118275 | 105.6416 | CORR12148SP | 116.5831 | 2.31 | Uncontrolled | TH | single_dose_NP | Lab3 | 0.3734296
Exp 12, Replica 2 | 12 | 2 | 100 | 30.1245 | 30.1245 | 7.118275 | 105.6416 | CORR12148SP | 116.5831 | 2.31 | Uncontrolled | TH | single_dose_NP | Lab3 | 0.3843001
Exp 12, Replica 2 | 12 | 2 | 100 | 30.32129 | 30.32129 | 7.118275 | 105.6416 | CORR12148SP | 116.5831 | 2.31 | Uncontrolled | TH | single_dose_NP | Lab3 | 0.3691781
Exp 12, Replica 2 | 12 | 2 | 100 | 30.51807 | 30.51807 | 7.118275 | 105.6416 | CORR12148SP | 116.5831 | 2.31 | Uncontrolled | TH | single_dose_NP | Lab3 | 0.3620668
Exp 12, Replica 2 | 12 | 2 | 100 | 30.71486 | 30.71486 | 7.118275 | 105.6416 | CORR12148SP | 116.5831 | 2.31 | Uncontrolled | TH | single_dose_NP | Lab3 | 0.3760203
Exp 12, Replica 2 | 12 | 2 | 100 | 30.91165 | 30.91165 | 7.118275 | 105.6416 | CORR12148SP | 116.5831 | 2.31 | Uncontrolled | TH | single_dose_NP | Lab3 | 0.3530106
Exp 12, Replica 2 | 12 | 2 | 100 | 31.10843 | 31.10843 | 7.118275 | 105.6416 | CORR12148SP | 116.5831 | 2.31 | Uncontrolled | TH | single_dose_NP | Lab3 | 0.3735204
Exp 12, Replica 2 | 12 | 2 | 100 | 31.30522 | 31.30522 | 7.118275 | 105.6416 | CORR12148SP | 116.5831 | 2.31 | Uncontrolled | TH | single_dose_NP | Lab3 | 0.3641852
Exp 12, Replica 2 | 12 | 2 | 100 | 31.50201 | 31.50201 | 7.118275 | 105.6416 | CORR12148SP | 116.5831 | 2.31 | Uncontrolled | TH | single_dose_NP | Lab3 | 0.3785176
Exp 12, Replica 2 | 12 | 2 | 100 | 31.6988 | 31.6988 | 7.118275 | 105.6416 | CORR12148SP | 116.5831 | 2.31 | Uncontrolled | TH | single_dose_NP | Lab3 | 0.386289
Exp 12, Replica 2 | 12 | 2 | 100 | 31.89558 | 31.89558 | 7.118275 | 105.6416 | CORR12148SP | 116.5831 | 2.31 | Uncontrolled | TH | single_dose_NP | Lab3 | 0.3800663
Exp 12, Replica 2 | 12 | 2 | 100 | 32.09237 | 32.09237 | 7.118275 | 105.6416 | CORR12148SP | 116.5831 | 2.31 | Uncontrolled | TH | single_dose_NP | Lab3 | 0.3848807
Exp 12, Replica 2 | 12 | 2 | 100 | 32.28916 | 32.28916 | 7.118275 | 105.6416 | CORR12148SP | 116.5831 | 2.31 | Uncontrolled | TH | single_dose_NP | Lab3 | 0.392024
Exp 12, Replica 2 | 12 | 2 | 100 | 32.48594 | 32.48594 | 7.118275 | 105.6416 | CORR12148SP | 116.5831 | 2.31 | Uncontrolled | TH | single_dose_NP | Lab3 | 0.4010096
Exp 12, Replica 2 | 12 | 2 | 100 | 32.68273 | 32.68273 | 7.118275 | 105.6416 | CORR12148SP | 116.5831 | 2.31 | Uncontrolled | TH | single_dose_NP | Lab3 | 0.3790597
Exp 12, Replica 2 | 12 | 2 | 100 | 32.87952 | 32.87952 | 7.118275 | 105.6416 | CORR12148SP | 116.5831 | 2.31 | Uncontrolled | TH | single_dose_NP | Lab3 | 0.3895383
Exp 12, Replica 2 | 12 | 2 | 100 | 33.07631 | 33.07631 | 7.118275 | 105.6416 | CORR12148SP | 116.5831 | 2.31 | Uncontrolled | TH | single_dose_NP | Lab3 | 0.3783493
Exp 12, Replica 2 | 12 | 2 | 100 | 33.27309 | 33.27309 | 7.118275 | 105.6416 | CORR12148SP | 116.5831 | 2.31 | Uncontrolled | TH | single_dose_NP | Lab3 | 0.382495
Exp 12, Replica 2 | 12 | 2 | 100 | 33.46988 | 33.46988 | 7.118275 | 105.6416 | CORR12148SP | 116.5831 | 2.31 | Uncontrolled | TH | single_dose_NP | Lab3 | 0.3716948
Exp 12, Replica 2 | 12 | 2 | 100 | 33.66667 | 33.66667 | 7.118275 | 105.6416 | CORR12148SP | 116.5831 | 2.31 | Uncontrolled | TH | single_dose_NP | Lab3 | 0.3808523
Exp 12, Replica 2 | 12 | 2 | 100 | 33.86345 | 33.86345 | 7.118275 | 105.6416 | CORR12148SP | 116.5831 | 2.31 | Uncontrolled | TH | single_dose_NP | Lab3 | 0.3843607
Exp 12, Replica 2 | 12 | 2 | 100 | 34.06024 | 34.06024 | 7.118275 | 105.6416 | CORR12148SP | 116.5831 | 2.31 | Uncontrolled | TH | single_dose_NP | Lab3 | 0.3840244
Exp 12, Replica 2 | 12 | 2 | 100 | 34.25703 | 34.25703 | 7.118275 | 105.6416 | CORR12148SP | 116.5831 | 2.31 | Uncontrolled | TH | single_dose_NP | Lab3 | 0.3818761
Exp 12, Replica 2 | 12 | 2 | 100 | 34.45382 | 34.45382 | 7.118275 | 105.6416 | CORR12148SP | 116.5831 | 2.31 | Uncontrolled | TH | single_dose_NP | Lab3 | 0.3778058
Exp 12, Replica 2 | 12 | 2 | 100 | 34.6506 | 34.6506 | 7.118275 | 105.6416 | CORR12148SP | 116.5831 | 2.31 | Uncontrolled | TH | single_dose_NP | Lab3 | 0.384208
Exp 12, Replica 2 | 12 | 2 | 100 | 34.84739 | 34.84739 | 7.118275 | 105.6416 | CORR12148SP | 116.5831 | 2.31 | Uncontrolled | TH | single_dose_NP | Lab3 | 0.3854637
Exp 12, Replica 2 | 12 | 2 | 100 | 35.04418 | 35.04418 | 7.118275 | 105.6416 | CORR12148SP | 116.5831 | 2.31 | Uncontrolled | TH | single_dose_NP | Lab3 | 0.3734213
Exp 12, Replica 2 | 12 | 2 | 100 | 35.24096 | 35.24096 | 7.118275 | 105.6416 | CORR12148SP | 116.5831 | 2.31 | Uncontrolled | TH | single_dose_NP | Lab3 | 0.3823151
Exp 12, Replica 2 | 12 | 2 | 100 | 35.43775 | 35.43775 | 7.118275 | 105.6416 | CORR12148SP | 116.5831 | 2.31 | Uncontrolled | TH | single_dose_NP | Lab3 | 0.3876167
Exp 12, Replica 2 | 12 | 2 | 100 | 35.63454 | 35.63454 | 7.118275 | 105.6416 | CORR12148SP | 116.5831 | 2.31 | Uncontrolled | TH | single_dose_NP | Lab3 | 0.3837975
Exp 12, Replica 2 | 12 | 2 | 100 | 35.83133 | 35.83133 | 7.118275 | 105.6416 | CORR12148SP | 116.5831 | 2.31 | Uncontrolled | TH | single_dose_NP | Lab3 | 0.3739771
Exp 12, Replica 2 | 12 | 2 | 100 | 36.02811 | 36.02811 | 7.118275 | 105.6416 | CORR12148SP | 116.5831 | 2.31 | Uncontrolled | TH | single_dose_NP | Lab3 | 0.3861633
Exp 12, Replica 2 | 12 | 2 | 100 | 36.2249 | 36.2249 | 7.118275 | 105.6416 | CORR12148SP | 116.5831 | 2.31 | Uncontrolled | TH | single_dose_NP | Lab3 | 0.3957724
Exp 12, Replica 2 | 12 | 2 | 100 | 36.42169 | 36.42169 | 7.118275 | 105.6416 | CORR12148SP | 116.5831 | 2.31 | Uncontrolled | TH | single_dose_NP | Lab3 | 0.3867321
Exp 12, Replica 2 | 12 | 2 | 100 | 36.61847 | 36.61847 | 7.118275 | 105.6416 | CORR12148SP | 116.5831 | 2.31 | Uncontrolled | TH | single_dose_NP | Lab3 | 0.3726857
Exp 12, Replica 2 | 12 | 2 | 100 | 36.81526 | 36.81526 | 7.118275 | 105.6416 | CORR12148SP | 116.5831 | 2.31 | Uncontrolled | TH | single_dose_NP | Lab3 | 0.3852611
Exp 12, Replica 2 | 12 | 2 | 100 | 37.01205 | 37.01205 | 7.118275 | 105.6416 | CORR12148SP | 116.5831 | 2.31 | Uncontrolled | TH | single_dose_NP | Lab3 | 0.3707374
Exp 12, Replica 2 | 12 | 2 | 100 | 37.20884 | 37.20884 | 7.118275 | 105.6416 | CORR12148SP | 116.5831 | 2.31 | Uncontrolled | TH | single_dose_NP | Lab3 | 0.3710788
Exp 12, Replica 2 | 12 | 2 | 100 | 37.40562 | 37.40562 | 7.118275 | 105.6416 | CORR12148SP | 116.5831 | 2.31 | Uncontrolled | TH | single_dose_NP | Lab3 | 0.3746373
Exp 12, Replica 2 | 12 | 2 | 100 | 37.60241 | 37.60241 | 7.118275 | 105.6416 | CORR12148SP | 116.5831 | 2.31 | Uncontrolled | TH | single_dose_NP | Lab3 | 0.3855065
Exp 12, Replica 2 | 12 | 2 | 100 | 37.7992 | 37.7992 | 7.118275 | 105.6416 | CORR12148SP | 116.5831 | 2.31 | Uncontrolled | TH | single_dose_NP | Lab3 | 0.3745224
Exp 12, Replica 2 | 12 | 2 | 100 | 37.99598 | 37.99598 | 7.118275 | 105.6416 | CORR12148SP | 116.5831 | 2.31 | Uncontrolled | TH | single_dose_NP | Lab3 | 0.3912921
Exp 12, Replica 2 | 12 | 2 | 100 | 38.19277 | 38.19277 | 7.118275 | 105.6416 | CORR12148SP | 116.5831 | 2.31 | Uncontrolled | TH | single_dose_NP | Lab3 | 0.3874369
Exp 12, Replica 2 | 12 | 2 | 100 | 38.38956 | 38.38956 | 7.118275 | 105.6416 | CORR12148SP | 116.5831 | 2.31 | Uncontrolled | TH | single_dose_NP | Lab3 | 0.3943044
Exp 12, Replica 2 | 12 | 2 | 100 | 38.58635 | 38.58635 | 7.118275 | 105.6416 | CORR12148SP | 116.5831 | 2.31 | Uncontrolled | TH | single_dose_NP | Lab3 | 0.3824428
Exp 12, Replica 2 | 12 | 2 | 100 | 38.78313 | 38.78313 | 7.118275 | 105.6416 | CORR12148SP | 116.5831 | 2.31 | Uncontrolled | TH | single_dose_NP | Lab3 | 0.3858299
Exp 12, Replica 2 | 12 | 2 | 100 | 38.97992 | 38.97992 | 7.118275 | 105.6416 | CORR12148SP | 116.5831 | 2.31 | Uncontrolled | TH | single_dose_NP | Lab3 | 0.3845725
Exp 12, Replica 2 | 12 | 2 | 100 | 39.17671 | 39.17671 | 7.118275 | 105.6416 | CORR12148SP | 116.5831 | 2.31 | Uncontrolled | TH | single_dose_NP | Lab3 | 0.3858915
Exp 12, Replica 2 | 12 | 2 | 100 | 39.37349 | 39.37349 | 7.118275 | 105.6416 | CORR12148SP | 116.5831 | 2.31 | Uncontrolled | TH | single_dose_NP | Lab3 | 0.3676874
Exp 12, Replica 2 | 12 | 2 | 100 | 39.57028 | 39.57028 | 7.118275 | 105.6416 | CORR12148SP | 116.5831 | 2.31 | Uncontrolled | TH | single_dose_NP | Lab3 | 0.3623596
Exp 12, Replica 2 | 12 | 2 | 100 | 39.76707 | 39.76707 | 7.118275 | 105.6416 | CORR12148SP | 116.5831 | 2.31 | Uncontrolled | TH | single_dose_NP | Lab3 | 0.3928763
Exp 12, Replica 2 | 12 | 2 | 100 | 39.96386 | 39.96386 | 7.118275 | 105.6416 | CORR12148SP | 116.5831 | 2.31 | Uncontrolled | TH | single_dose_NP | Lab3 | 0.3921658
Exp 12, Replica 2 | 12 | 2 | 100 | 40.16064 | 40.16064 | 7.118275 | 105.6416 | CORR12148SP | 116.5831 | 2.31 | Uncontrolled | TH | single_dose_NP | Lab3 | 0.3907426
Exp 12, Replica 2 | 12 | 2 | 100 | 40.35743 | 40.35743 | 7.118275 | 105.6416 | CORR12148SP | 116.5831 | 2.31 | Uncontrolled | TH | single_dose_NP | Lab3 | 0.3859634
Exp 12, Replica 2 | 12 | 2 | 100 | 40.55422 | 40.55422 | 7.118275 | 105.6416 | CORR12148SP | 116.5831 | 2.31 | Uncontrolled | TH | single_dose_NP | Lab3 | 0.3787655
Exp 12, Replica 2 | 12 | 2 | 100 | 40.751 | 40.751 | 7.118275 | 105.6416 | CORR12148SP | 116.5831 | 2.31 | Uncontrolled | TH | single_dose_NP | Lab3 | 0.3923699
Exp 12, Replica 2 | 12 | 2 | 100 | 40.94779 | 40.94779 | 7.118275 | 105.6416 | CORR12148SP | 116.5831 | 2.31 | Uncontrolled | TH | single_dose_NP | Lab3 | 0.3947987
Exp 12, Replica 2 | 12 | 2 | 100 | 41.14458 | 41.14458 | 7.118275 | 105.6416 | CORR12148SP | 116.5831 | 2.31 | Uncontrolled | TH | single_dose_NP | Lab3 | 0.3923139
Exp 12, Replica 2 | 12 | 2 | 100 | 41.34137 | 41.34137 | 7.118275 | 105.6416 | CORR12148SP | 116.5831 | 2.31 | Uncontrolled | TH | single_dose_NP | Lab3 | 0.3848682
Exp 12, Replica 2 | 12 | 2 | 100 | 41.53815 | 41.53815 | 7.118275 | 105.6416 | CORR12148SP | 116.5831 | 2.31 | Uncontrolled | TH | single_dose_NP | Lab3 | 0.3932054
Exp 12, Replica 2 | 12 | 2 | 100 | 41.73494 | 41.73494 | 7.118275 | 105.6416 | CORR12148SP | 116.5831 | 2.31 | Uncontrolled | TH | single_dose_NP | Lab3 | 0.3834295
Exp 12, Replica 2 | 12 | 2 | 100 | 41.93173 | 41.93173 | 7.118275 | 105.6416 | CORR12148SP | 116.5831 | 2.31 | Uncontrolled | TH | single_dose_NP | Lab3 | 0.3823042
Exp 12, Replica 2 | 12 | 2 | 100 | 42.12851 | 42.12851 | 7.118275 | 105.6416 | CORR12148SP | 116.5831 | 2.31 | Uncontrolled | TH | single_dose_NP | Lab3 | 0.3772399
Exp 12, Replica 2 | 12 | 2 | 100 | 42.3253 | 42.3253 | 7.118275 | 105.6416 | CORR12148SP | 116.5831 | 2.31 | Uncontrolled | TH | single_dose_NP | Lab3 | 0.3846703
Exp 12, Replica 2 | 12 | 2 | 100 | 42.52209 | 42.52209 | 7.118275 | 105.6416 | CORR12148SP | 116.5831 | 2.31 | Uncontrolled | TH | single_dose_NP | Lab3 | 0.3822776
Exp 12, Replica 2 | 12 | 2 | 100 | 42.71888 | 42.71888 | 7.118275 | 105.6416 | CORR12148SP | 116.5831 | 2.31 | Uncontrolled | TH | single_dose_NP | Lab3 | 0.3910461
Exp 12, Replica 2 | 12 | 2 | 100 | 42.91566 | 42.91566 | 7.118275 | 105.6416 | CORR12148SP | 116.5831 | 2.31 | Uncontrolled | TH | single_dose_NP | Lab3 | 0.3922773
Exp 12, Replica 2 | 12 | 2 | 100 | 43.11245 | 43.11245 | 7.118275 | 105.6416 | CORR12148SP | 116.5831 | 2.31 | Uncontrolled | TH | single_dose_NP | Lab3 | 0.3795044
Exp 12, Replica 2 | 12 | 2 | 100 | 43.30924 | 43.30924 | 7.118275 | 105.6416 | CORR12148SP | 116.5831 | 2.31 | Uncontrolled | TH | single_dose_NP | Lab3 | 0.3795443
Exp 12, Replica 2 | 12 | 2 | 100 | 43.50602 | 43.50602 | 7.118275 | 105.6416 | CORR12148SP | 116.5831 | 2.31 | Uncontrolled | TH | single_dose_NP | Lab3 | 0.3785397
Exp 12, Replica 2 | 12 | 2 | 100 | 43.70281 | 43.70281 | 7.118275 | 105.6416 | CORR12148SP | 116.5831 | 2.31 | Uncontrolled | TH | single_dose_NP | Lab3 | 0.3799535
Exp 12, Replica 2 | 12 | 2 | 100 | 43.8996 | 43.8996 | 7.118275 | 105.6416 | CORR12148SP | 116.5831 | 2.31 | Uncontrolled | TH | single_dose_NP | Lab3 | 0.385049
Exp 12, Replica 2 | 12 | 2 | 100 | 44.09639 | 44.09639 | 7.118275 | 105.6416 | CORR12148SP | 116.5831 | 2.31 | Uncontrolled | TH | single_dose_NP | Lab3 | 0.3765723
Exp 12, Replica 2 | 12 | 2 | 100 | 44.29317 | 44.29317 | 7.118275 | 105.6416 | CORR12148SP | 116.5831 | 2.31 | Uncontrolled | TH | single_dose_NP | Lab3 | 0.375693
Exp 12, Replica 2 | 12 | 2 | 100 | 44.48996 | 44.48996 | 7.118275 | 105.6416 | CORR12148SP | 116.5831 | 2.31 | Uncontrolled | TH | single_dose_NP | Lab3 | 0.3807743
Exp 12, Replica 2 | 12 | 2 | 100 | 44.68675 | 44.68675 | 7.118275 | 105.6416 | CORR12148SP | 116.5831 | 2.31 | Uncontrolled | TH | single_dose_NP | Lab3 | 0.3913993
Exp 12, Replica 2 | 12 | 2 | 100 | 44.88353 | 44.88353 | 7.118275 | 105.6416 | CORR12148SP | 116.5831 | 2.31 | Uncontrolled | TH | single_dose_NP | Lab3 | 0.3775636
Exp 12, Replica 2 | 12 | 2 | 100 | 45.08032 | 45.08032 | 7.118275 | 105.6416 | CORR12148SP | 116.5831 | 2.31 | Uncontrolled | TH | single_dose_NP | Lab3 | 0.3892443
Exp 12, Replica 2 | 12 | 2 | 100 | 45.27711 | 45.27711 | 7.118275 | 105.6416 | CORR12148SP | 116.5831 | 2.31 | Uncontrolled | TH | single_dose_NP | Lab3 | 0.3976361
Exp 12, Replica 2 | 12 | 2 | 100 | 45.4739 | 45.4739 | 7.118275 | 105.6416 | CORR12148SP | 116.5831 | 2.31 | Uncontrolled | TH | single_dose_NP | Lab3 | 0.3899005
Exp 12, Replica 2 | 12 | 2 | 100 | 45.67068 | 45.67068 | 7.118275 | 105.6416 | CORR12148SP | 116.5831 | 2.31 | Uncontrolled | TH | single_dose_NP | Lab3 | 0.3769426
Exp 12, Replica 2 | 12 | 2 | 100 | 45.86747 | 45.86747 | 7.118275 | 105.6416 | CORR12148SP | 116.5831 | 2.31 | Uncontrolled | TH | single_dose_NP | Lab3 | 0.4041279
Exp 12, Replica 2 | 12 | 2 | 100 | 46.06426 | 46.06426 | 7.118275 | 105.6416 | CORR12148SP | 116.5831 | 2.31 | Uncontrolled | TH | single_dose_NP | Lab3 | 0.383064
Exp 12, Replica 2 | 12 | 2 | 100 | 46.26104 | 46.26104 | 7.118275 | 105.6416 | CORR12148SP | 116.5831 | 2.31 | Uncontrolled | TH | single_dose_NP | Lab3 | 0.383914
Exp 12, Replica 2 | 12 | 2 | 100 | 46.45783 | 46.45783 | 7.118275 | 105.6416 | CORR12148SP | 116.5831 | 2.31 | Uncontrolled | TH | single_dose_NP | Lab3 | 0.385699
Exp 12, Replica 2 | 12 | 2 | 100 | 46.65462 | 46.65462 | 7.118275 | 105.6416 | CORR12148SP | 116.5831 | 2.31 | Uncontrolled | TH | single_dose_NP | Lab3 | 0.3853684
Exp 12, Replica 2 | 12 | 2 | 100 | 46.85141 | 46.85141 | 7.118275 | 105.6416 | CORR12148SP | 116.5831 | 2.31 | Uncontrolled | TH | single_dose_NP | Lab3 | 0.3875592
Exp 12, Replica 2 | 12 | 2 | 100 | 47.04819 | 47.04819 | 7.118275 | 105.6416 | CORR12148SP | 116.5831 | 2.31 | Uncontrolled | TH | single_dose_NP | Lab3 | 0.3880281
Exp 12, Replica 2 | 12 | 2 | 100 | 47.24498 | 47.24498 | 7.118275 | 105.6416 | CORR12148SP | 116.5831 | 2.31 | Uncontrolled | TH | single_dose_NP | Lab3 | 0.3797489
Exp 12, Replica 2 | 12 | 2 | 100 | 47.44177 | 47.44177 | 7.118275 | 105.6416 | CORR12148SP | 116.5831 | 2.31 | Uncontrolled | TH | single_dose_NP | Lab3 | 0.3861227
Exp 12, Replica 2 | 12 | 2 | 100 | 47.63855 | 47.63855 | 7.118275 | 105.6416 | CORR12148SP | 116.5831 | 2.31 | Uncontrolled | TH | single_dose_NP | Lab3 | 0.3898871
Exp 12, Replica 2 | 12 | 2 | 100 | 47.83534 | 47.83534 | 7.118275 | 105.6416 | CORR12148SP | 116.5831 | 2.31 | Uncontrolled | TH | single_dose_NP | Lab3 | 0.3695413
Exp 12, Replica 2 | 12 | 2 | 100 | 48.03213 | 48.03213 | 7.118275 | 105.6416 | CORR12148SP | 116.5831 | 2.31 | Uncontrolled | TH | single_dose_NP | Lab3 | 0.3754203
Exp 12, Replica 2 | 12 | 2 | 100 | 48.22892 | 48.22892 | 7.118275 | 105.6416 | CORR12148SP | 116.5831 | 2.31 | Uncontrolled | TH | single_dose_NP | Lab3 | 0.3729823
Exp 12, Replica 2 | 12 | 2 | 100 | 48.4257 | 48.4257 | 7.118275 | 105.6416 | CORR12148SP | 116.5831 | 2.31 | Uncontrolled | TH | single_dose_NP | Lab3 | 0.3819356
Exp 12, Replica 2 | 12 | 2 | 100 | 48.62249 | 48.62249 | 7.118275 | 105.6416 | CORR12148SP | 116.5831 | 2.31 | Uncontrolled | TH | single_dose_NP | Lab3 | 0.3705348
Exp 12, Replica 2 | 12 | 2 | 100 | 48.81928 | 48.81928 | 7.118275 | 105.6416 | CORR12148SP | 116.5831 | 2.31 | Uncontrolled | TH | single_dose_NP | Lab3 | 0.3725795
Exp 12, Replica 2 | 12 | 2 | 100 | 49.01606 | 49.01606 | 7.118275 | 105.6416 | CORR12148SP | 116.5831 | 2.31 | Uncontrolled | TH | single_dose_NP | Lab3 | 0.3739764
Exp 12, Replica 2 | 12 | 2 | 100 | 49.21285 | 49.21285 | 7.118275 | 105.6416 | CORR12148SP | 116.5831 | 2.31 | Uncontrolled | TH | single_dose_NP | Lab3 | 0.3768124
Exp 12, Replica 2 | 12 | 2 | 100 | 49.40964 | 49.40964 | 7.118275 | 105.6416 | CORR12148SP | 116.5831 | 2.31 | Uncontrolled | TH | single_dose_NP | Lab3 | 0.379286
Exp 12, Replica 2 | 12 | 2 | 100 | 49.60643 | 49.60643 | 7.118275 | 105.6416 | CORR12148SP | 116.5831 | 2.31 | Uncontrolled | TH | single_dose_NP | Lab3 | 0.3803798
Exp 12, Replica 2 | 12 | 2 | 100 | 49.80321 | 49.80321 | 7.118275 | 105.6416 | CORR12148SP | 116.5831 | 2.31 | Uncontrolled | TH | single_dose_NP | Lab3 | 0.3803347
Exp 12, Replica 2 | 12 | 2 | 100 | 50 | 50 | 7.118275 | 105.6416 | CORR12148SP | 116.5831 | 2.31 | Uncontrolled | TH | single_dose_NP | Lab3 | 0.3767909
Exp 12, Replica 3 | 12 | 3 | 100 | 1 | 1 | 2.840137 | 98.70633 | EC1612A | 219.5193 | 0.615 | Uncontrolled | TH | single_dose_NP | Lab1 | 15.22936
Exp 12, Replica 3 | 12 | 3 | 100 | 1.196787 | 1.196787 | 2.840137 | 98.70633 | EC1612A | 219.5193 | 0.615 | Uncontrolled | TH | single_dose_NP | Lab1 | 14.77379
Exp 12, Replica 3 | 12 | 3 | 100 | 1.393574 | 1.393574 | 2.840137 | 98.70633 | EC1612A | 219.5193 | 0.615 | Uncontrolled | TH | single_dose_NP | Lab1 | 14.56414
Exp 12, Replica 3 | 12 | 3 | 100 | 1.590361 | 1.590361 | 2.840137 | 98.70633 | EC1612A | 219.5193 | 0.615 | Uncontrolled | TH | single_dose_NP | Lab1 | 14.35047
Exp 12, Replica 3 | 12 | 3 | 100 | 1.787149 | 1.787149 | 2.840137 | 98.70633 | EC1612A | 219.5193 | 0.615 | Uncontrolled | TH | single_dose_NP | Lab1 | 15.06534
Exp 12, Replica 3 | 12 | 3 | 100 | 1.983936 | 1.983936 | 2.840137 | 98.70633 | EC1612A | 219.5193 | 0.615 | Uncontrolled | TH | single_dose_NP | Lab1 | 14.4196
Exp 12, Replica 3 | 12 | 3 | 100 | 2.180723 | 2.180723 | 2.840137 | 98.70633 | EC1612A | 219.5193 | 0.615 | Uncontrolled | TH | single_dose_NP | Lab1 | 14.67591
Exp 12, Replica 3 | 12 | 3 | 100 | 2.37751 | 2.37751 | 2.840137 | 98.70633 | EC1612A | 219.5193 | 0.615 | Uncontrolled | TH | single_dose_NP | Lab1 | 14.61988
Exp 12, Replica 3 | 12 | 3 | 100 | 2.574297 | 2.574297 | 2.840137 | 98.70633 | EC1612A | 219.5193 | 0.615 | Uncontrolled | TH | single_dose_NP | Lab1 | 14.00996
Exp 12, Replica 3 | 12 | 3 | 100 | 2.771084 | 2.771084 | 2.840137 | 98.70633 | EC1612A | 219.5193 | 0.615 | Uncontrolled | TH | single_dose_NP | Lab1 | 14.79721
Exp 12, Replica 3 | 12 | 3 | 100 | 2.967871 | 2.967871 | 2.840137 | 98.70633 | EC1612A | 219.5193 | 0.615 | Uncontrolled | TH | single_dose_NP | Lab1 | 14.53784
Exp 12, Replica 3 | 12 | 3 | 100 | 3.164659 | 3.164659 | 2.840137 | 98.70633 | EC1612A | 219.5193 | 0.615 | Uncontrolled | TH | single_dose_NP | Lab1 | 14.46868
Exp 12, Replica 3 | 12 | 3 | 100 | 3.361446 | 3.361446 | 2.840137 | 98.70633 | EC1612A | 219.5193 | 0.615 | Uncontrolled | TH | single_dose_NP | Lab1 | 14.12854
Exp 12, Replica 3 | 12 | 3 | 100 | 3.558233 | 3.558233 | 2.840137 | 98.70633 | EC1612A | 219.5193 | 0.615 | Uncontrolled | TH | single_dose_NP | Lab1 | 14.57681
Exp 12, Replica 3 | 12 | 3 | 100 | 3.75502 | 3.75502 | 2.840137 | 98.70633 | EC1612A | 219.5193 | 0.615 | Uncontrolled | TH | single_dose_NP | Lab1 | 14.16758
Exp 12, Replica 3 | 12 | 3 | 100 | 3.951807 | 3.951807 | 2.840137 | 98.70633 | EC1612A | 219.5193 | 0.615 | Uncontrolled | TH | single_dose_NP | Lab1 | 14.30053
Exp 12, Replica 3 | 12 | 3 | 100 | 4.148594 | 4.148594 | 2.840137 | 98.70633 | EC1612A | 219.5193 | 0.615 | Uncontrolled | TH | single_dose_NP | Lab1 | 14.45506
Exp 12, Replica 3 | 12 | 3 | 100 | 4.345382 | 4.345382 | 2.840137 | 98.70633 | EC1612A | 219.5193 | 0.615 | Uncontrolled | TH | single_dose_NP | Lab1 | 14.05064
Exp 12, Replica 3 | 12 | 3 | 100 | 4.542169 | 4.542169 | 2.840137 | 98.70633 | EC1612A | 219.5193 | 0.615 | Uncontrolled | TH | single_dose_NP | Lab1 | 13.98837
Exp 12, Replica 3 | 12 | 3 | 100 | 4.738956 | 4.738956 | 2.840137 | 98.70633 | EC1612A | 219.5193 | 0.615 | Uncontrolled | TH | single_dose_NP | Lab1 | 13.46685
Exp 12, Replica 3 | 12 | 3 | 100 | 4.935743 | 4.935743 | 2.840137 | 98.70633 | EC1612A | 219.5193 | 0.615 | Uncontrolled | TH | single_dose_NP | Lab1 | 13.42815
Exp 12, Replica 3 | 12 | 3 | 100 | 5.13253 | 5.13253 | 2.840137 | 98.70633 | EC1612A | 219.5193 | 0.615 | Uncontrolled | TH | single_dose_NP | Lab1 | 12.14852
Exp 12, Replica 3 | 12 | 3 | 100 | 5.329317 | 5.329317 | 2.840137 | 98.70633 | EC1612A | 219.5193 | 0.615 | Uncontrolled | TH | single_dose_NP | Lab1 | 10.60971
Exp 12, Replica 3 | 12 | 3 | 100 | 5.526104 | 5.526104 | 2.840137 | 98.70633 | EC1612A | 219.5193 | 0.615 | Uncontrolled | TH | single_dose_NP | Lab1 | 9.497345
Exp 12, Replica 3 | 12 | 3 | 100 | 5.722892 | 5.722892 | 2.840137 | 98.70633 | EC1612A | 219.5193 | 0.615 | Uncontrolled | TH | single_dose_NP | Lab1 | 8.806754
Exp 12, Replica 3 | 12 | 3 | 100 | 5.919679 | 5.919679 | 2.840137 | 98.70633 | EC1612A | 219.5193 | 0.615 | Uncontrolled | TH | single_dose_NP | Lab1 | 8.739464
Exp 12, Replica 3 | 12 | 3 | 100 | 6.116466 | 6.116466 | 2.840137 | 98.70633 | EC1612A | 219.5193 | 0.615 | Uncontrolled | TH | single_dose_NP | Lab1 | 9.215686
Exp 12, Replica 3 | 12 | 3 | 100 | 6.313253 | 6.313253 | 2.840137 | 98.70633 | EC1612A | 219.5193 | 0.615 | Uncontrolled | TH | single_dose_NP | Lab1 | 8.109938
Exp 12, Replica 3 | 12 | 3 | 100 | 6.51004 | 6.51004 | 2.840137 | 98.70633 | EC1612A | 219.5193 | 0.615 | Uncontrolled | TH | single_dose_NP | Lab1 | 7.479036
Exp 12, Replica 3 | 12 | 3 | 100 | 6.706827 | 6.706827 | 2.840137 | 98.70633 | EC1612A | 219.5193 | 0.615 | Uncontrolled | TH | single_dose_NP | Lab1 | 6.670476
Exp 12, Replica 3 | 12 | 3 | 100 | 6.903614 | 6.903614 | 2.840137 | 98.70633 | EC1612A | 219.5193 | 0.615 | Uncontrolled | TH | single_dose_NP | Lab1 | 5.690424
Exp 12, Replica 3 | 12 | 3 | 100 | 7.100402 | 7.100402 | 2.840137 | 98.70633 | EC1612A | 219.5193 | 0.615 | Uncontrolled | TH | single_dose_NP | Lab1 | 5.039545
Exp 12, Replica 3 | 12 | 3 | 100 | 7.297189 | 7.297189 | 2.840137 | 98.70633 | EC1612A | 219.5193 | 0.615 | Uncontrolled | TH | single_dose_NP | Lab1 | 4.534526
Exp 12, Replica 3 | 12 | 3 | 100 | 7.493976 | 7.493976 | 2.840137 | 98.70633 | EC1612A | 219.5193 | 0.615 | Uncontrolled | TH | single_dose_NP | Lab1 | 4.409415
Exp 12, Replica 3 | 12 | 3 | 100 | 7.690763 | 7.690763 | 2.840137 | 98.70633 | EC1612A | 219.5193 | 0.615 | Uncontrolled | TH | single_dose_NP | Lab1 | 3.986708
Exp 12, Replica 3 | 12 | 3 | 100 | 7.88755 | 7.88755 | 2.840137 | 98.70633 | EC1612A | 219.5193 | 0.615 | Uncontrolled | TH | single_dose_NP | Lab1 | 3.411876
Exp 12, Replica 3 | 12 | 3 | 100 | 8.084337 | 8.084337 | 2.840137 | 98.70633 | EC1612A | 219.5193 | 0.615 | Uncontrolled | TH | single_dose_NP | Lab1 | 2.989463
Exp 12, Replica 3 | 12 | 3 | 100 | 8.281124 | 8.281124 | 2.840137 | 98.70633 | EC1612A | 219.5193 | 0.615 | Uncontrolled | TH | single_dose_NP | Lab1 | 2.881978
Exp 12, Replica 3 | 12 | 3 | 100 | 8.477912 | 8.477912 | 2.840137 | 98.70633 | EC1612A | 219.5193 | 0.615 | Uncontrolled | TH | single_dose_NP | Lab1 | 2.408583
Exp 12, Replica 3 | 12 | 3 | 100 | 8.674699 | 8.674699 | 2.840137 | 98.70633 | EC1612A | 219.5193 | 0.615 | Uncontrolled | TH | single_dose_NP | Lab1 | 2.223715
Exp 12, Replica 3 | 12 | 3 | 100 | 8.871486 | 8.871486 | 2.840137 | 98.70633 | EC1612A | 219.5193 | 0.615 | Uncontrolled | TH | single_dose_NP | Lab1 | 1.948414
Exp 12, Replica 3 | 12 | 3 | 100 | 9.068273 | 9.068273 | 2.840137 | 98.70633 | EC1612A | 219.5193 | 0.615 | Uncontrolled | TH | single_dose_NP | Lab1 | 1.815426
Exp 12, Replica 3 | 12 | 3 | 100 | 9.26506 | 9.26506 | 2.840137 | 98.70633 | EC1612A | 219.5193 | 0.615 | Uncontrolled | TH | single_dose_NP | Lab1 | 2.022723
Exp 12, Replica 3 | 12 | 3 | 100 | 9.461847 | 9.461847 | 2.840137 | 98.70633 | EC1612A | 219.5193 | 0.615 | Uncontrolled | TH | single_dose_NP | Lab1 | 1.789253
Exp 12, Replica 3 | 12 | 3 | 100 | 9.658635 | 9.658635 | 2.840137 | 98.70633 | EC1612A | 219.5193 | 0.615 | Uncontrolled | TH | single_dose_NP | Lab1 | 1.885539
Exp 12, Replica 3 | 12 | 3 | 100 | 9.855422 | 9.855422 | 2.840137 | 98.70633 | EC1612A | 219.5193 | 0.615 | Uncontrolled | TH | single_dose_NP | Lab1 | 1.564392
Exp 12, Replica 3 | 12 | 3 | 100 | 10.05221 | 10.05221 | 2.840137 | 98.70633 | EC1612A | 219.5193 | 0.615 | Uncontrolled | TH | single_dose_NP | Lab1 | 1.474795
Exp 12, Replica 3 | 12 | 3 | 100 | 10.249 | 10.249 | 2.840137 | 98.70633 | EC1612A | 219.5193 | 0.615 | Uncontrolled | TH | single_dose_NP | Lab1 | 1.30136
Exp 12, Replica 3 | 12 | 3 | 100 | 10.44578 | 10.44578 | 2.840137 | 98.70633 | EC1612A | 219.5193 | 0.615 | Uncontrolled | TH | single_dose_NP | Lab1 | 1.154392
Exp 12, Replica 3 | 12 | 3 | 100 | 10.64257 | 10.64257 | 2.840137 | 98.70633 | EC1612A | 219.5193 | 0.615 | Uncontrolled | TH | single_dose_NP | Lab1 | 1.012882
Exp 12, Replica 3 | 12 | 3 | 100 | 10.83936 | 10.83936 | 2.840137 | 98.70633 | EC1612A | 219.5193 | 0.615 | Uncontrolled | TH | single_dose_NP | Lab1 | 0.9518428
Exp 12, Replica 3 | 12 | 3 | 100 | 11.03614 | 11.03614 | 2.840137 | 98.70633 | EC1612A | 219.5193 | 0.615 | Uncontrolled | TH | single_dose_NP | Lab1 | 0.8470933
Exp 12, Replica 3 | 12 | 3 | 100 | 11.23293 | 11.23293 | 2.840137 | 98.70633 | EC1612A | 219.5193 | 0.615 | Uncontrolled | TH | single_dose_NP | Lab1 | 0.8367026
Exp 12, Replica 3 | 12 | 3 | 100 | 11.42972 | 11.42972 | 2.840137 | 98.70633 | EC1612A | 219.5193 | 0.615 | Uncontrolled | TH | single_dose_NP | Lab1 | 0.8316016
Exp 12, Replica 3 | 12 | 3 | 100 | 11.62651 | 11.62651 | 2.840137 | 98.70633 | EC1612A | 219.5193 | 0.615 | Uncontrolled | TH | single_dose_NP | Lab1 | 0.8052519
Exp 12, Replica 3 | 12 | 3 | 100 | 11.82329 | 11.82329 | 2.840137 | 98.70633 | EC1612A | 219.5193 | 0.615 | Uncontrolled | TH | single_dose_NP | Lab1 | 0.7588133
Exp 12, Replica 3 | 12 | 3 | 100 | 12.02008 | 12.02008 | 2.840137 | 98.70633 | EC1612A | 219.5193 | 0.615 | Uncontrolled | TH | single_dose_NP | Lab1 | 0.6856434
Exp 12, Replica 3 | 12 | 3 | 100 | 12.21687 | 12.21687 | 2.840137 | 98.70633 | EC1612A | 219.5193 | 0.615 | Uncontrolled | TH | single_dose_NP | Lab1 | 0.6470859
Exp 12, Replica 3 | 12 | 3 | 100 | 12.41365 | 12.41365 | 2.840137 | 98.70633 | EC1612A | 219.5193 | 0.615 | Uncontrolled | TH | single_dose_NP | Lab1 | 0.5950891
Exp 12, Replica 3 | 12 | 3 | 100 | 12.61044 | 12.61044 | 2.840137 | 98.70633 | EC1612A | 219.5193 | 0.615 | Uncontrolled | TH | single_dose_NP | Lab1 | 0.6087802
Exp 12, Replica 3 | 12 | 3 | 100 | 12.80723 | 12.80723 | 2.840137 | 98.70633 | EC1612A | 219.5193 | 0.615 | Uncontrolled | TH | single_dose_NP | Lab1 | 0.5965721
Exp 12, Replica 3 | 12 | 3 | 100 | 13.00402 | 13.00402 | 2.840137 | 98.70633 | EC1612A | 219.5193 | 0.615 | Uncontrolled | TH | single_dose_NP | Lab1 | 0.5782157
Exp 12, Replica 3 | 12 | 3 | 100 | 13.2008 | 13.2008 | 2.840137 | 98.70633 | EC1612A | 219.5193 | 0.615 | Uncontrolled | TH | single_dose_NP | Lab1 | 0.5299634
Exp 12, Replica 3 | 12 | 3 | 100 | 13.39759 | 13.39759 | 2.840137 | 98.70633 | EC1612A | 219.5193 | 0.615 | Uncontrolled | TH | single_dose_NP | Lab1 | 0.5524232
Exp 12, Replica 3 | 12 | 3 | 100 | 13.59438 | 13.59438 | 2.840137 | 98.70633 | EC1612A | 219.5193 | 0.615 | Uncontrolled | TH | single_dose_NP | Lab1 | 0.494375
Exp 12, Replica 3 | 12 | 3 | 100 | 13.79116 | 13.79116 | 2.840137 | 98.70633 | EC1612A | 219.5193 | 0.615 | Uncontrolled | TH | single_dose_NP | Lab1 | 0.4833622
Exp 12, Replica 3 | 12 | 3 | 100 | 13.98795 | 13.98795 | 2.840137 | 98.70633 | EC1612A | 219.5193 | 0.615 | Uncontrolled | TH | single_dose_NP | Lab1 | 0.4913737
Exp 12, Replica 3 | 12 | 3 | 100 | 14.18474 | 14.18474 | 2.840137 | 98.70633 | EC1612A | 219.5193 | 0.615 | Uncontrolled | TH | single_dose_NP | Lab1 | 0.4805058
Exp 12, Replica 3 | 12 | 3 | 100 | 14.38153 | 14.38153 | 2.840137 | 98.70633 | EC1612A | 219.5193 | 0.615 | Uncontrolled | TH | single_dose_NP | Lab1 | 0.480968
Exp 12, Replica 3 | 12 | 3 | 100 | 14.57831 | 14.57831 | 2.840137 | 98.70633 | EC1612A | 219.5193 | 0.615 | Uncontrolled | TH | single_dose_NP | Lab1 | 0.4616376
Exp 12, Replica 3 | 12 | 3 | 100 | 14.7751 | 14.7751 | 2.840137 | 98.70633 | EC1612A | 219.5193 | 0.615 | Uncontrolled | TH | single_dose_NP | Lab1 | 0.4261798
Exp 12, Replica 3 | 12 | 3 | 100 | 14.97189 | 14.97189 | 2.840137 | 98.70633 | EC1612A | 219.5193 | 0.615 | Uncontrolled | TH | single_dose_NP | Lab1 | 0.4375464
Exp 12, Replica 3 | 12 | 3 | 100 | 15.16867 | 15.16867 | 2.840137 | 98.70633 | EC1612A | 219.5193 | 0.615 | Uncontrolled | TH | single_dose_NP | Lab1 | 0.4081074
Exp 12, Replica 3 | 12 | 3 | 100 | 15.36546 | 15.36546 | 2.840137 | 98.70633 | EC1612A | 219.5193 | 0.615 | Uncontrolled | TH | single_dose_NP | Lab1 | 0.3925501
Exp 12, Replica 3 | 12 | 3 | 100 | 15.56225 | 15.56225 | 2.840137 | 98.70633 | EC1612A | 219.5193 | 0.615 | Uncontrolled | TH | single_dose_NP | Lab1 | 0.3582426
Exp 12, Replica 3 | 12 | 3 | 100 | 15.75904 | 15.75904 | 2.840137 | 98.70633 | EC1612A | 219.5193 | 0.615 | Uncontrolled | TH | single_dose_NP | Lab1 | 0.3510716
Exp 12, Replica 3 | 12 | 3 | 100 | 15.95582 | 15.95582 | 2.840137 | 98.70633 | EC1612A | 219.5193 | 0.615 | Uncontrolled | TH | single_dose_NP | Lab1 | 0.3376879
Exp 12, Replica 3 | 12 | 3 | 100 | 16.15261 | 16.15261 | 2.840137 | 98.70633 | EC1612A | 219.5193 | 0.615 | Uncontrolled | TH | single_dose_NP | Lab1 | 0.3075906
Exp 12, Replica 3 | 12 | 3 | 100 | 16.3494 | 16.3494 | 2.840137 | 98.70633 | EC1612A | 219.5193 | 0.615 | Uncontrolled | TH | single_dose_NP | Lab1 | 0.31454
Exp 12, Replica 3 | 12 | 3 | 100 | 16.54618 | 16.54618 | 2.840137 | 98.70633 | EC1612A | 219.5193 | 0.615 | Uncontrolled | TH | single_dose_NP | Lab1 | 0.3202692
Exp 12, Replica 3 | 12 | 3 | 100 | 16.74297 | 16.74297 | 2.840137 | 98.70633 | EC1612A | 219.5193 | 0.615 | Uncontrolled | TH | single_dose_NP | Lab1 | 0.3074381
Exp 12, Replica 3 | 12 | 3 | 100 | 16.93976 | 16.93976 | 2.840137 | 98.70633 | EC1612A | 219.5193 | 0.615 | Uncontrolled | TH | single_dose_NP | Lab1 | 0.2997635
Exp 12, Replica 3 | 12 | 3 | 100 | 17.13655 | 17.13655 | 2.840137 | 98.70633 | EC1612A | 219.5193 | 0.615 | Uncontrolled | TH | single_dose_NP | Lab1 | 0.2954943
Exp 12, Replica 3 | 12 | 3 | 100 | 17.33333 | 17.33333 | 2.840137 | 98.70633 | EC1612A | 219.5193 | 0.615 | Uncontrolled | TH | single_dose_NP | Lab1 | 0.2927214
Exp 12, Replica 3 | 12 | 3 | 100 | 17.53012 | 17.53012 | 2.840137 | 98.70633 | EC1612A | 219.5193 | 0.615 | Uncontrolled | TH | single_dose_NP | Lab1 | 0.2874216
Exp 12, Replica 3 | 12 | 3 | 100 | 17.72691 | 17.72691 | 2.840137 | 98.70633 | EC1612A | 219.5193 | 0.615 | Uncontrolled | TH | single_dose_NP | Lab1 | 0.2892233
Exp 12, Replica 3 | 12 | 3 | 100 | 17.92369 | 17.92369 | 2.840137 | 98.70633 | EC1612A | 219.5193 | 0.615 | Uncontrolled | TH | single_dose_NP | Lab1 | 0.2754232
Exp 12, Replica 3 | 12 | 3 | 100 | 18.12048 | 18.12048 | 2.840137 | 98.70633 | EC1612A | 219.5193 | 0.615 | Uncontrolled | TH | single_dose_NP | Lab1 | 0.2818861
Exp 12, Replica 3 | 12 | 3 | 100 | 18.31727 | 18.31727 | 2.840137 | 98.70633 | EC1612A | 219.5193 | 0.615 | Uncontrolled | TH | single_dose_NP | Lab1 | 0.2829282
Exp 12, Replica 3 | 12 | 3 | 100 | 18.51406 | 18.51406 | 2.840137 | 98.70633 | EC1612A | 219.5193 | 0.615 | Uncontrolled | TH | single_dose_NP | Lab1 | 0.2732378
Exp 12, Replica 3 | 12 | 3 | 100 | 18.71084 | 18.71084 | 2.840137 | 98.70633 | EC1612A | 219.5193 | 0.615 | Uncontrolled | TH | single_dose_NP | Lab1 | 0.2743217
Exp 12, Replica 3 | 12 | 3 | 100 | 18.90763 | 18.90763 | 2.840137 | 98.70633 | EC1612A | 219.5193 | 0.615 | Uncontrolled | TH | single_dose_NP | Lab1 | 0.2741851
Exp 12, Replica 3 | 12 | 3 | 100 | 19.10442 | 19.10442 | 2.840137 | 98.70633 | EC1612A | 219.5193 | 0.615 | Uncontrolled | TH | single_dose_NP | Lab1 | 0.2758304
Exp 12, Replica 3 | 12 | 3 | 100 | 19.3012 | 19.3012 | 2.840137 | 98.70633 | EC1612A | 219.5193 | 0.615 | Uncontrolled | TH | single_dose_NP | Lab1 | 0.2672826
Exp 12, Replica 3 | 12 | 3 | 100 | 19.49799 | 19.49799 | 2.840137 | 98.70633 | EC1612A | 219.5193 | 0.615 | Uncontrolled | TH | single_dose_NP | Lab1 | 0.2672142
Exp 12, Replica 3 | 12 | 3 | 100 | 19.69478 | 19.69478 | 2.840137 | 98.70633 | EC1612A | 219.5193 | 0.615 | Uncontrolled | TH | single_dose_NP | Lab1 | 0.2631248
Exp 12, Replica 3 | 12 | 3 | 100 | 19.89157 | 19.89157 | 2.840137 | 98.70633 | EC1612A | 219.5193 | 0.615 | Uncontrolled | TH | single_dose_NP | Lab1 | 0.2598385
Exp 12, Replica 3 | 12 | 3 | 100 | 20.08835 | 20.08835 | 2.840137 | 98.70633 | EC1612A | 219.5193 | 0.615 | Uncontrolled | TH | single_dose_NP | Lab1 | 0.2575197
Exp 12, Replica 3 | 12 | 3 | 100 | 20.28514 | 20.28514 | 2.840137 | 98.70633 | EC1612A | 219.5193 | 0.615 | Uncontrolled | TH | single_dose_NP | Lab1 | 0.2453139
Exp 12, Replica 3 | 12 | 3 | 100 | 20.48193 | 20.48193 | 2.840137 | 98.70633 | EC1612A | 219.5193 | 0.615 | Uncontrolled | TH | single_dose_NP | Lab1 | 0.2477434
Exp 12, Replica 3 | 12 | 3 | 100 | 20.67871 | 20.67871 | 2.840137 | 98.70633 | EC1612A | 219.5193 | 0.615 | Uncontrolled | TH | single_dose_NP | Lab1 | 0.2540107
Exp 12, Replica 3 | 12 | 3 | 100 | 20.8755 | 20.8755 | 2.840137 | 98.70633 | EC1612A | 219.5193 | 0.615 | Uncontrolled | TH | single_dose_NP | Lab1 | 0.2516583
Exp 12, Replica 3 | 12 | 3 | 100 | 21.07229 | 21.07229 | 2.840137 | 98.70633 | EC1612A | 219.5193 | 0.615 | Uncontrolled | TH | single_dose_NP | Lab1 | 0.2464331
Exp 12, Replica 3 | 12 | 3 | 100 | 21.26908 | 21.26908 | 2.840137 | 98.70633 | EC1612A | 219.5193 | 0.615 | Uncontrolled | TH | single_dose_NP | Lab1 | 0.2426943
Exp 12, Replica 3 | 12 | 3 | 100 | 21.46586 | 21.46586 | 2.840137 | 98.70633 | EC1612A | 219.5193 | 0.615 | Uncontrolled | TH | single_dose_NP | Lab1 | 0.2490032
Exp 12, Replica 3 | 12 | 3 | 100 | 21.66265 | 21.66265 | 2.840137 | 98.70633 | EC1612A | 219.5193 | 0.615 | Uncontrolled | TH | single_dose_NP | Lab1 | 0.2404957
Exp 12, Replica 3 | 12 | 3 | 100 | 21.85944 | 21.85944 | 2.840137 | 98.70633 | EC1612A | 219.5193 | 0.615 | Uncontrolled | TH | single_dose_NP | Lab1 | 0.2482819
Exp 12, Replica 3 | 12 | 3 | 100 | 22.05622 | 22.05622 | 2.840137 | 98.70633 | EC1612A | 219.5193 | 0.615 | Uncontrolled | TH | single_dose_NP | Lab1 | 0.2431829
Exp 12, Replica 3 | 12 | 3 | 100 | 22.25301 | 22.25301 | 2.840137 | 98.70633 | EC1612A | 219.5193 | 0.615 | Uncontrolled | TH | single_dose_NP | Lab1 | 0.2412495
Exp 12, Replica 3 | 12 | 3 | 100 | 22.4498 | 22.4498 | 2.840137 | 98.70633 | EC1612A | 219.5193 | 0.615 | Uncontrolled | TH | single_dose_NP | Lab1 | 0.2416119
Exp 12, Replica 3 | 12 | 3 | 100 | 22.64659 | 22.64659 | 2.840137 | 98.70633 | EC1612A | 219.5193 | 0.615 | Uncontrolled | TH | single_dose_NP | Lab1 | 0.2424682
Exp 12, Replica 3 | 12 | 3 | 100 | 22.84337 | 22.84337 | 2.840137 | 98.70633 | EC1612A | 219.5193 | 0.615 | Uncontrolled | TH | single_dose_NP | Lab1 | 0.2461479
Exp 12, Replica 3 | 12 | 3 | 100 | 23.04016 | 23.04016 | 2.840137 | 98.70633 | EC1612A | 219.5193 | 0.615 | Uncontrolled | TH | single_dose_NP | Lab1 | 0.236131
Exp 12, Replica 3 | 12 | 3 | 100 | 23.23695 | 23.23695 | 2.840137 | 98.70633 | EC1612A | 219.5193 | 0.615 | Uncontrolled | TH | single_dose_NP | Lab1 | 0.237876
Exp 12, Replica 3 | 12 | 3 | 100 | 23.43373 | 23.43373 | 2.840137 | 98.70633 | EC1612A | 219.5193 | 0.615 | Uncontrolled | TH | single_dose_NP | Lab1 | 0.2399786
Exp 12, Replica 3 | 12 | 3 | 100 | 23.63052 | 23.63052 | 2.840137 | 98.70633 | EC1612A | 219.5193 | 0.615 | Uncontrolled | TH | single_dose_NP | Lab1 | 0.2343607
Exp 12, Replica 3 | 12 | 3 | 100 | 23.82731 | 23.82731 | 2.840137 | 98.70633 | EC1612A | 219.5193 | 0.615 | Uncontrolled | TH | single_dose_NP | Lab1 | 0.2379877
Exp 12, Replica 3 | 12 | 3 | 100 | 24.0241 | 24.0241 | 2.840137 | 98.70633 | EC1612A | 219.5193 | 0.615 | Uncontrolled | TH | single_dose_NP | Lab1 | 0.2394848
Exp 12, Replica 3 | 12 | 3 | 100 | 24.22088 | 24.22088 | 2.840137 | 98.70633 | EC1612A | 219.5193 | 0.615 | Uncontrolled | TH | single_dose_NP | Lab1 | 0.2380768
Exp 12, Replica 3 | 12 | 3 | 100 | 24.41767 | 24.41767 | 2.840137 | 98.70633 | EC1612A | 219.5193 | 0.615 | Uncontrolled | TH | single_dose_NP | Lab1 | 0.2350765
Exp 12, Replica 3 | 12 | 3 | 100 | 24.61446 | 24.61446 | 2.840137 | 98.70633 | EC1612A | 219.5193 | 0.615 | Uncontrolled | TH | single_dose_NP | Lab1 | 0.2371858
Exp 12, Replica 3 | 12 | 3 | 100 | 24.81124 | 24.81124 | 2.840137 | 98.70633 | EC1612A | 219.5193 | 0.615 | Uncontrolled | TH | single_dose_NP | Lab1 | 0.2386529
Exp 12, Replica 3 | 12 | 3 | 100 | 25.00803 | 25.00803 | 2.840137 | 98.70633 | EC1612A | 219.5193 | 0.615 | Uncontrolled | TH | single_dose_NP | Lab1 | 0.228168
Exp 12, Replica 3 | 12 | 3 | 100 | 25.20482 | 25.20482 | 2.840137 | 98.70633 | EC1612A | 219.5193 | 0.615 | Uncontrolled | TH | single_dose_NP | Lab1 | 0.2389789
Exp 12, Replica 3 | 12 | 3 | 100 | 25.40161 | 25.40161 | 2.840137 | 98.70633 | EC1612A | 219.5193 | 0.615 | Uncontrolled | TH | single_dose_NP | Lab1 | 0.2412166
Exp 12, Replica 3 | 12 | 3 | 100 | 25.59839 | 25.59839 | 2.840137 | 98.70633 | EC1612A | 219.5193 | 0.615 | Uncontrolled | TH | single_dose_NP | Lab1 | 0.2328363
Exp 12, Replica 3 | 12 | 3 | 100 | 25.79518 | 25.79518 | 2.840137 | 98.70633 | EC1612A | 219.5193 | 0.615 | Uncontrolled | TH | single_dose_NP | Lab1 | 0.2344984
Exp 12, Replica 3 | 12 | 3 | 100 | 25.99197 | 25.99197 | 2.840137 | 98.70633 | EC1612A | 219.5193 | 0.615 | Uncontrolled | TH | single_dose_NP | Lab1 | 0.2296078
Exp 12, Replica 3 | 12 | 3 | 100 | 26.18876 | 26.18876 | 2.840137 | 98.70633 | EC1612A | 219.5193 | 0.615 | Uncontrolled | TH | single_dose_NP | Lab1 | 0.236997
Exp 12, Replica 3 | 12 | 3 | 100 | 26.38554 | 26.38554 | 2.840137 | 98.70633 | EC1612A | 219.5193 | 0.615 | Uncontrolled | TH | single_dose_NP | Lab1 | 0.2476197
Exp 12, Replica 3 | 12 | 3 | 100 | 26.58233 | 26.58233 | 2.840137 | 98.70633 | EC1612A | 219.5193 | 0.615 | Uncontrolled | TH | single_dose_NP | Lab1 | 0.2456875
Exp 12, Replica 3 | 12 | 3 | 100 | 26.77912 | 26.77912 | 2.840137 | 98.70633 | EC1612A | 219.5193 | 0.615 | Uncontrolled | TH | single_dose_NP | Lab1 | 0.2273636
Exp 12, Replica 3 | 12 | 3 | 100 | 26.9759 | 26.9759 | 2.840137 | 98.70633 | EC1612A | 219.5193 | 0.615 | Uncontrolled | TH | single_dose_NP | Lab1 | 0.2280816
Exp 12, Replica 3 | 12 | 3 | 100 | 27.17269 | 27.17269 | 2.840137 | 98.70633 | EC1612A | 219.5193 | 0.615 | Uncontrolled | TH | single_dose_NP | Lab1 | 0.2414572
Exp 12, Replica 3 | 12 | 3 | 100 | 27.36948 | 27.36948 | 2.840137 | 98.70633 | EC1612A | 219.5193 | 0.615 | Uncontrolled | TH | single_dose_NP | Lab1 | 0.2357203
Exp 12, Replica 3 | 12 | 3 | 100 | 27.56627 | 27.56627 | 2.840137 | 98.70633 | EC1612A | 219.5193 | 0.615 | Uncontrolled | TH | single_dose_NP | Lab1 | 0.2265671
Exp 12, Replica 3 | 12 | 3 | 100 | 27.76305 | 27.76305 | 2.840137 | 98.70633 | EC1612A | 219.5193 | 0.615 | Uncontrolled | TH | single_dose_NP | Lab1 | 0.2346429
Exp 12, Replica 3 | 12 | 3 | 100 | 27.95984 | 27.95984 | 2.840137 | 98.70633 | EC1612A | 219.5193 | 0.615 | Uncontrolled | TH | single_dose_NP | Lab1 | 0.2388293
Exp 12, Replica 3 | 12 | 3 | 100 | 28.15663 | 28.15663 | 2.840137 | 98.70633 | EC1612A | 219.5193 | 0.615 | Uncontrolled | TH | single_dose_NP | Lab1 | 0.2446183
Exp 12, Replica 3 | 12 | 3 | 100 | 28.35341 | 28.35341 | 2.840137 | 98.70633 | EC1612A | 219.5193 | 0.615 | Uncontrolled | TH | single_dose_NP | Lab1 | 0.2339663
Exp 12, Replica 3 | 12 | 3 | 100 | 28.5502 | 28.5502 | 2.840137 | 98.70633 | EC1612A | 219.5193 | 0.615 | Uncontrolled | TH | single_dose_NP | Lab1 | 0.2292896
Exp 12, Replica 3 | 12 | 3 | 100 | 28.74699 | 28.74699 | 2.840137 | 98.70633 | EC1612A | 219.5193 | 0.615 | Uncontrolled | TH | single_dose_NP | Lab1 | 0.2400188
Exp 12, Replica 3 | 12 | 3 | 100 | 28.94378 | 28.94378 | 2.840137 | 98.70633 | EC1612A | 219.5193 | 0.615 | Uncontrolled | TH | single_dose_NP | Lab1 | 0.2345782
Exp 12, Replica 3 | 12 | 3 | 100 | 29.14056 | 29.14056 | 2.840137 | 98.70633 | EC1612A | 219.5193 | 0.615 | Uncontrolled | TH | single_dose_NP | Lab1 | 0.2277835
Exp 12, Replica 3 | 12 | 3 | 100 | 29.33735 | 29.33735 | 2.840137 | 98.70633 | EC1612A | 219.5193 | 0.615 | Uncontrolled | TH | single_dose_NP | Lab1 | 0.2281737
Exp 12, Replica 3 | 12 | 3 | 100 | 29.53414 | 29.53414 | 2.840137 | 98.70633 | EC1612A | 219.5193 | 0.615 | Uncontrolled | TH | single_dose_NP | Lab1 | 0.2353573
Exp 12, Replica 3 | 12 | 3 | 100 | 29.73092 | 29.73092 | 2.840137 | 98.70633 | EC1612A | 219.5193 | 0.615 | Uncontrolled | TH | single_dose_NP | Lab1 | 0.2387654
Exp 12, Replica 3 | 12 | 3 | 100 | 29.92771 | 29.92771 | 2.840137 | 98.70633 | EC1612A | 219.5193 | 0.615 | Uncontrolled | TH | single_dose_NP | Lab1 | 0.2292354
Exp 12, Replica 3 | 12 | 3 | 100 | 30.1245 | 30.1245 | 2.840137 | 98.70633 | EC1612A | 219.5193 | 0.615 | Uncontrolled | TH | single_dose_NP | Lab1 | 0.2326023
Exp 12, Replica 3 | 12 | 3 | 100 | 30.32129 | 30.32129 | 2.840137 | 98.70633 | EC1612A | 219.5193 | 0.615 | Uncontrolled | TH | single_dose_NP | Lab1 | 0.2280881
Exp 12, Replica 3 | 12 | 3 | 100 | 30.51807 | 30.51807 | 2.840137 | 98.70633 | EC1612A | 219.5193 | 0.615 | Uncontrolled | TH | single_dose_NP | Lab1 | 0.2308001
Exp 12, Replica 3 | 12 | 3 | 100 | 30.71486 | 30.71486 | 2.840137 | 98.70633 | EC1612A | 219.5193 | 0.615 | Uncontrolled | TH | single_dose_NP | Lab1 | 0.2286343
Exp 12, Replica 3 | 12 | 3 | 100 | 30.91165 | 30.91165 | 2.840137 | 98.70633 | EC1612A | 219.5193 | 0.615 | Uncontrolled | TH | single_dose_NP | Lab1 | 0.22311
Exp 12, Replica 3 | 12 | 3 | 100 | 31.10843 | 31.10843 | 2.840137 | 98.70633 | EC1612A | 219.5193 | 0.615 | Uncontrolled | TH | single_dose_NP | Lab1 | 0.2297269
Exp 12, Replica 3 | 12 | 3 | 100 | 31.30522 | 31.30522 | 2.840137 | 98.70633 | EC1612A | 219.5193 | 0.615 | Uncontrolled | TH | single_dose_NP | Lab1 | 0.2306511
Exp 12, Replica 3 | 12 | 3 | 100 | 31.50201 | 31.50201 | 2.840137 | 98.70633 | EC1612A | 219.5193 | 0.615 | Uncontrolled | TH | single_dose_NP | Lab1 | 0.2273898
Exp 12, Replica 3 | 12 | 3 | 100 | 31.6988 | 31.6988 | 2.840137 | 98.70633 | EC1612A | 219.5193 | 0.615 | Uncontrolled | TH | single_dose_NP | Lab1 | 0.2322503
Exp 12, Replica 3 | 12 | 3 | 100 | 31.89558 | 31.89558 | 2.840137 | 98.70633 | EC1612A | 219.5193 | 0.615 | Uncontrolled | TH | single_dose_NP | Lab1 | 0.2280012
Exp 12, Replica 3 | 12 | 3 | 100 | 32.09237 | 32.09237 | 2.840137 | 98.70633 | EC1612A | 219.5193 | 0.615 | Uncontrolled | TH | single_dose_NP | Lab1 | 0.2340491
Exp 12, Replica 3 | 12 | 3 | 100 | 32.28916 | 32.28916 | 2.840137 | 98.70633 | EC1612A | 219.5193 | 0.615 | Uncontrolled | TH | single_dose_NP | Lab1 | 0.2256572
Exp 12, Replica 3 | 12 | 3 | 100 | 32.48594 | 32.48594 | 2.840137 | 98.70633 | EC1612A | 219.5193 | 0.615 | Uncontrolled | TH | single_dose_NP | Lab1 | 0.2271236
Exp 12, Replica 3 | 12 | 3 | 100 | 32.68273 | 32.68273 | 2.840137 | 98.70633 | EC1612A | 219.5193 | 0.615 | Uncontrolled | TH | single_dose_NP | Lab1 | 0.2209036
Exp 12, Replica 3 | 12 | 3 | 100 | 32.87952 | 32.87952 | 2.840137 | 98.70633 | EC1612A | 219.5193 | 0.615 | Uncontrolled | TH | single_dose_NP | Lab1 | 0.2299044
Exp 12, Replica 3 | 12 | 3 | 100 | 33.07631 | 33.07631 | 2.840137 | 98.70633 | EC1612A | 219.5193 | 0.615 | Uncontrolled | TH | single_dose_NP | Lab1 | 0.2289579
Exp 12, Replica 3 | 12 | 3 | 100 | 33.27309 | 33.27309 | 2.840137 | 98.70633 | EC1612A | 219.5193 | 0.615 | Uncontrolled | TH | single_dose_NP | Lab1 | 0.2400241
Exp 12, Replica 3 | 12 | 3 | 100 | 33.46988 | 33.46988 | 2.840137 | 98.70633 | EC1612A | 219.5193 | 0.615 | Uncontrolled | TH | single_dose_NP | Lab1 | 0.2254663
Exp 12, Replica 3 | 12 | 3 | 100 | 33.66667 | 33.66667 | 2.840137 | 98.70633 | EC1612A | 219.5193 | 0.615 | Uncontrolled | TH | single_dose_NP | Lab1 | 0.233664
Exp 12, Replica 3 | 12 | 3 | 100 | 33.86345 | 33.86345 | 2.840137 | 98.70633 | EC1612A | 219.5193 | 0.615 | Uncontrolled | TH | single_dose_NP | Lab1 | 0.232523
Exp 12, Replica 3 | 12 | 3 | 100 | 34.06024 | 34.06024 | 2.840137 | 98.70633 | EC1612A | 219.5193 | 0.615 | Uncontrolled | TH | single_dose_NP | Lab1 | 0.2235091
Exp 12, Replica 3 | 12 | 3 | 100 | 34.25703 | 34.25703 | 2.840137 | 98.70633 | EC1612A | 219.5193 | 0.615 | Uncontrolled | TH | single_dose_NP | Lab1 | 0.2294845
Exp 12, Replica 3 | 12 | 3 | 100 | 34.45382 | 34.45382 | 2.840137 | 98.70633 | EC1612A | 219.5193 | 0.615 | Uncontrolled | TH | single_dose_NP | Lab1 | 0.23489
Exp 12, Replica 3 | 12 | 3 | 100 | 34.6506 | 34.6506 | 2.840137 | 98.70633 | EC1612A | 219.5193 | 0.615 | Uncontrolled | TH | single_dose_NP | Lab1 | 0.2305347
Exp 12, Replica 3 | 12 | 3 | 100 | 34.84739 | 34.84739 | 2.840137 | 98.70633 | EC1612A | 219.5193 | 0.615 | Uncontrolled | TH | single_dose_NP | Lab1 | 0.2305413
Exp 12, Replica 3 | 12 | 3 | 100 | 35.04418 | 35.04418 | 2.840137 | 98.70633 | EC1612A | 219.5193 | 0.615 | Uncontrolled | TH | single_dose_NP | Lab1 | 0.2272151
Exp 12, Replica 3 | 12 | 3 | 100 | 35.24096 | 35.24096 | 2.840137 | 98.70633 | EC1612A | 219.5193 | 0.615 | Uncontrolled | TH | single_dose_NP | Lab1 | 0.2286584
Exp 12, Replica 3 | 12 | 3 | 100 | 35.43775 | 35.43775 | 2.840137 | 98.70633 | EC1612A | 219.5193 | 0.615 | Uncontrolled | TH | single_dose_NP | Lab1 | 0.2256751
Exp 12, Replica 3 | 12 | 3 | 100 | 35.63454 | 35.63454 | 2.840137 | 98.70633 | EC1612A | 219.5193 | 0.615 | Uncontrolled | TH | single_dose_NP | Lab1 | 0.2340686
Exp 12, Replica 3 | 12 | 3 | 100 | 35.83133 | 35.83133 | 2.840137 | 98.70633 | EC1612A | 219.5193 | 0.615 | Uncontrolled | TH | single_dose_NP | Lab1 | 0.2298335
Exp 12, Replica 3 | 12 | 3 | 100 | 36.02811 | 36.02811 | 2.840137 | 98.70633 | EC1612A | 219.5193 | 0.615 | Uncontrolled | TH | single_dose_NP | Lab1 | 0.2243784
Exp 12, Replica 3 | 12 | 3 | 100 | 36.2249 | 36.2249 | 2.840137 | 98.70633 | EC1612A | 219.5193 | 0.615 | Uncontrolled | TH | single_dose_NP | Lab1 | 0.2256169
Exp 12, Replica 3 | 12 | 3 | 100 | 36.42169 | 36.42169 | 2.840137 | 98.70633 | EC1612A | 219.5193 | 0.615 | Uncontrolled | TH | single_dose_NP | Lab1 | 0.2252927
Exp 12, Replica 3 | 12 | 3 | 100 | 36.61847 | 36.61847 | 2.840137 | 98.70633 | EC1612A | 219.5193 | 0.615 | Uncontrolled | TH | single_dose_NP | Lab1 | 0.2240082
Exp 12, Replica 3 | 12 | 3 | 100 | 36.81526 | 36.81526 | 2.840137 | 98.70633 | EC1612A | 219.5193 | 0.615 | Uncontrolled | TH | single_dose_NP | Lab1 | 0.2330099
Exp 12, Replica 3 | 12 | 3 | 100 | 37.01205 | 37.01205 | 2.840137 | 98.70633 | EC1612A | 219.5193 | 0.615 | Uncontrolled | TH | single_dose_NP | Lab1 | 0.2283321
Exp 12, Replica 3 | 12 | 3 | 100 | 37.20884 | 37.20884 | 2.840137 | 98.70633 | EC1612A | 219.5193 | 0.615 | Uncontrolled | TH | single_dose_NP | Lab1 | 0.2199152
Exp 12, Replica 3 | 12 | 3 | 100 | 37.40562 | 37.40562 | 2.840137 | 98.70633 | EC1612A | 219.5193 | 0.615 | Uncontrolled | TH | single_dose_NP | Lab1 | 0.2243012
Exp 12, Replica 3 | 12 | 3 | 100 | 37.60241 | 37.60241 | 2.840137 | 98.70633 | EC1612A | 219.5193 | 0.615 | Uncontrolled | TH | single_dose_NP | Lab1 | 0.2302905
Exp 12, Replica 3 | 12 | 3 | 100 | 37.7992 | 37.7992 | 2.840137 | 98.70633 | EC1612A | 219.5193 | 0.615 | Uncontrolled | TH | single_dose_NP | Lab1 | 0.2210792
Exp 12, Replica 3 | 12 | 3 | 100 | 37.99598 | 37.99598 | 2.840137 | 98.70633 | EC1612A | 219.5193 | 0.615 | Uncontrolled | TH | single_dose_NP | Lab1 | 0.2155626
Exp 12, Replica 3 | 12 | 3 | 100 | 38.19277 | 38.19277 | 2.840137 | 98.70633 | EC1612A | 219.5193 | 0.615 | Uncontrolled | TH | single_dose_NP | Lab1 | 0.2307853
Exp 12, Replica 3 | 12 | 3 | 100 | 38.38956 | 38.38956 | 2.840137 | 98.70633 | EC1612A | 219.5193 | 0.615 | Uncontrolled | TH | single_dose_NP | Lab1 | 0.221509
Exp 12, Replica 3 | 12 | 3 | 100 | 38.58635 | 38.58635 | 2.840137 | 98.70633 | EC1612A | 219.5193 | 0.615 | Uncontrolled | TH | single_dose_NP | Lab1 | 0.2275327
Exp 12, Replica 3 | 12 | 3 | 100 | 38.78313 | 38.78313 | 2.840137 | 98.70633 | EC1612A | 219.5193 | 0.615 | Uncontrolled | TH | single_dose_NP | Lab1 | 0.2279807
Exp 12, Replica 3 | 12 | 3 | 100 | 38.97992 | 38.97992 | 2.840137 | 98.70633 | EC1612A | 219.5193 | 0.615 | Uncontrolled | TH | single_dose_NP | Lab1 | 0.2265452
Exp 12, Replica 3 | 12 | 3 | 100 | 39.17671 | 39.17671 | 2.840137 | 98.70633 | EC1612A | 219.5193 | 0.615 | Uncontrolled | TH | single_dose_NP | Lab1 | 0.2304296
Exp 12, Replica 3 | 12 | 3 | 100 | 39.37349 | 39.37349 | 2.840137 | 98.70633 | EC1612A | 219.5193 | 0.615 | Uncontrolled | TH | single_dose_NP | Lab1 | 0.2231708
Exp 12, Replica 3 | 12 | 3 | 100 | 39.57028 | 39.57028 | 2.840137 | 98.70633 | EC1612A | 219.5193 | 0.615 | Uncontrolled | TH | single_dose_NP | Lab1 | 0.2362791
Exp 12, Replica 3 | 12 | 3 | 100 | 39.76707 | 39.76707 | 2.840137 | 98.70633 | EC1612A | 219.5193 | 0.615 | Uncontrolled | TH | single_dose_NP | Lab1 | 0.2379122
Exp 12, Replica 3 | 12 | 3 | 100 | 39.96386 | 39.96386 | 2.840137 | 98.70633 | EC1612A | 219.5193 | 0.615 | Uncontrolled | TH | single_dose_NP | Lab1 | 0.2257482
Exp 12, Replica 3 | 12 | 3 | 100 | 40.16064 | 40.16064 | 2.840137 | 98.70633 | EC1612A | 219.5193 | 0.615 | Uncontrolled | TH | single_dose_NP | Lab1 | 0.2347729
Exp 12, Replica 3 | 12 | 3 | 100 | 40.35743 | 40.35743 | 2.840137 | 98.70633 | EC1612A | 219.5193 | 0.615 | Uncontrolled | TH | single_dose_NP | Lab1 | 0.2273806
Exp 12, Replica 3 | 12 | 3 | 100 | 40.55422 | 40.55422 | 2.840137 | 98.70633 | EC1612A | 219.5193 | 0.615 | Uncontrolled | TH | single_dose_NP | Lab1 | 0.2198701
Exp 12, Replica 3 | 12 | 3 | 100 | 40.751 | 40.751 | 2.840137 | 98.70633 | EC1612A | 219.5193 | 0.615 | Uncontrolled | TH | single_dose_NP | Lab1 | 0.2281036
Exp 12, Replica 3 | 12 | 3 | 100 | 40.94779 | 40.94779 | 2.840137 | 98.70633 | EC1612A | 219.5193 | 0.615 | Uncontrolled | TH | single_dose_NP | Lab1 | 0.2344008
Exp 12, Replica 3 | 12 | 3 | 100 | 41.14458 | 41.14458 | 2.840137 | 98.70633 | EC1612A | 219.5193 | 0.615 | Uncontrolled | TH | single_dose_NP | Lab1 | 0.2304071
Exp 12, Replica 3 | 12 | 3 | 100 | 41.34137 | 41.34137 | 2.840137 | 98.70633 | EC1612A | 219.5193 | 0.615 | Uncontrolled | TH | single_dose_NP | Lab1 | 0.2322087
Exp 12, Replica 3 | 12 | 3 | 100 | 41.53815 | 41.53815 | 2.840137 | 98.70633 | EC1612A | 219.5193 | 0.615 | Uncontrolled | TH | single_dose_NP | Lab1 | 0.2292018
Exp 12, Replica 3 | 12 | 3 | 100 | 41.73494 | 41.73494 | 2.840137 | 98.70633 | EC1612A | 219.5193 | 0.615 | Uncontrolled | TH | single_dose_NP | Lab1 | 0.2322709
Exp 12, Replica 3 | 12 | 3 | 100 | 41.93173 | 41.93173 | 2.840137 | 98.70633 | EC1612A | 219.5193 | 0.615 | Uncontrolled | TH | single_dose_NP | Lab1 | 0.2252905
Exp 12, Replica 3 | 12 | 3 | 100 | 42.12851 | 42.12851 | 2.840137 | 98.70633 | EC1612A | 219.5193 | 0.615 | Uncontrolled | TH | single_dose_NP | Lab1 | 0.2304088
Exp 12, Replica 3 | 12 | 3 | 100 | 42.3253 | 42.3253 | 2.840137 | 98.70633 | EC1612A | 219.5193 | 0.615 | Uncontrolled | TH | single_dose_NP | Lab1 | 0.2311612
Exp 12, Replica 3 | 12 | 3 | 100 | 42.52209 | 42.52209 | 2.840137 | 98.70633 | EC1612A | 219.5193 | 0.615 | Uncontrolled | TH | single_dose_NP | Lab1 | 0.2285797
Exp 12, Replica 3 | 12 | 3 | 100 | 42.71888 | 42.71888 | 2.840137 | 98.70633 | EC1612A | 219.5193 | 0.615 | Uncontrolled | TH | single_dose_NP | Lab1 | 0.230992
Exp 12, Replica 3 | 12 | 3 | 100 | 42.91566 | 42.91566 | 2.840137 | 98.70633 | EC1612A | 219.5193 | 0.615 | Uncontrolled | TH | single_dose_NP | Lab1 | 0.2331048
Exp 12, Replica 3 | 12 | 3 | 100 | 43.11245 | 43.11245 | 2.840137 | 98.70633 | EC1612A | 219.5193 | 0.615 | Uncontrolled | TH | single_dose_NP | Lab1 | 0.2250543
Exp 12, Replica 3 | 12 | 3 | 100 | 43.30924 | 43.30924 | 2.840137 | 98.70633 | EC1612A | 219.5193 | 0.615 | Uncontrolled | TH | single_dose_NP | Lab1 | 0.2333743
Exp 12, Replica 3 | 12 | 3 | 100 | 43.50602 | 43.50602 | 2.840137 | 98.70633 | EC1612A | 219.5193 | 0.615 | Uncontrolled | TH | single_dose_NP | Lab1 | 0.237049
Exp 12, Replica 3 | 12 | 3 | 100 | 43.70281 | 43.70281 | 2.840137 | 98.70633 | EC1612A | 219.5193 | 0.615 | Uncontrolled | TH | single_dose_NP | Lab1 | 0.235758
Exp 12, Replica 3 | 12 | 3 | 100 | 43.8996 | 43.8996 | 2.840137 | 98.70633 | EC1612A | 219.5193 | 0.615 | Uncontrolled | TH | single_dose_NP | Lab1 | 0.22986
Exp 12, Replica 3 | 12 | 3 | 100 | 44.09639 | 44.09639 | 2.840137 | 98.70633 | EC1612A | 219.5193 | 0.615 | Uncontrolled | TH | single_dose_NP | Lab1 | 0.2284257
Exp 12, Replica 3 | 12 | 3 | 100 | 44.29317 | 44.29317 | 2.840137 | 98.70633 | EC1612A | 219.5193 | 0.615 | Uncontrolled | TH | single_dose_NP | Lab1 | 0.2271528
Exp 12, Replica 3 | 12 | 3 | 100 | 44.48996 | 44.48996 | 2.840137 | 98.70633 | EC1612A | 219.5193 | 0.615 | Uncontrolled | TH | single_dose_NP | Lab1 | 0.2287308
Exp 12, Replica 3 | 12 | 3 | 100 | 44.68675 | 44.68675 | 2.840137 | 98.70633 | EC1612A | 219.5193 | 0.615 | Uncontrolled | TH | single_dose_NP | Lab1 | 0.224662
Exp 12, Replica 3 | 12 | 3 | 100 | 44.88353 | 44.88353 | 2.840137 | 98.70633 | EC1612A | 219.5193 | 0.615 | Uncontrolled | TH | single_dose_NP | Lab1 | 0.2245422
Exp 12, Replica 3 | 12 | 3 | 100 | 45.08032 | 45.08032 | 2.840137 | 98.70633 | EC1612A | 219.5193 | 0.615 | Uncontrolled | TH | single_dose_NP | Lab1 | 0.2234097
Exp 12, Replica 3 | 12 | 3 | 100 | 45.27711 | 45.27711 | 2.840137 | 98.70633 | EC1612A | 219.5193 | 0.615 | Uncontrolled | TH | single_dose_NP | Lab1 | 0.22574
Exp 12, Replica 3 | 12 | 3 | 100 | 45.4739 | 45.4739 | 2.840137 | 98.70633 | EC1612A | 219.5193 | 0.615 | Uncontrolled | TH | single_dose_NP | Lab1 | 0.2371069
Exp 12, Replica 3 | 12 | 3 | 100 | 45.67068 | 45.67068 | 2.840137 | 98.70633 | EC1612A | 219.5193 | 0.615 | Uncontrolled | TH | single_dose_NP | Lab1 | 0.229663
Exp 12, Replica 3 | 12 | 3 | 100 | 45.86747 | 45.86747 | 2.840137 | 98.70633 | EC1612A | 219.5193 | 0.615 | Uncontrolled | TH | single_dose_NP | Lab1 | 0.2280879
Exp 12, Replica 3 | 12 | 3 | 100 | 46.06426 | 46.06426 | 2.840137 | 98.70633 | EC1612A | 219.5193 | 0.615 | Uncontrolled | TH | single_dose_NP | Lab1 | 0.2333094
Exp 12, Replica 3 | 12 | 3 | 100 | 46.26104 | 46.26104 | 2.840137 | 98.70633 | EC1612A | 219.5193 | 0.615 | Uncontrolled | TH | single_dose_NP | Lab1 | 0.2179929
Exp 12, Replica 3 | 12 | 3 | 100 | 46.45783 | 46.45783 | 2.840137 | 98.70633 | EC1612A | 219.5193 | 0.615 | Uncontrolled | TH | single_dose_NP | Lab1 | 0.2261072
Exp 12, Replica 3 | 12 | 3 | 100 | 46.65462 | 46.65462 | 2.840137 | 98.70633 | EC1612A | 219.5193 | 0.615 | Uncontrolled | TH | single_dose_NP | Lab1 | 0.2199687
Exp 12, Replica 3 | 12 | 3 | 100 | 46.85141 | 46.85141 | 2.840137 | 98.70633 | EC1612A | 219.5193 | 0.615 | Uncontrolled | TH | single_dose_NP | Lab1 | 0.2261894
Exp 12, Replica 3 | 12 | 3 | 100 | 47.04819 | 47.04819 | 2.840137 | 98.70633 | EC1612A | 219.5193 | 0.615 | Uncontrolled | TH | single_dose_NP | Lab1 | 0.226614
Exp 12, Replica 3 | 12 | 3 | 100 | 47.24498 | 47.24498 | 2.840137 | 98.70633 | EC1612A | 219.5193 | 0.615 | Uncontrolled | TH | single_dose_NP | Lab1 | 0.2310505
Exp 12, Replica 3 | 12 | 3 | 100 | 47.44177 | 47.44177 | 2.840137 | 98.70633 | EC1612A | 219.5193 | 0.615 | Uncontrolled | TH | single_dose_NP | Lab1 | 0.22506
Exp 12, Replica 3 | 12 | 3 | 100 | 47.63855 | 47.63855 | 2.840137 | 98.70633 | EC1612A | 219.5193 | 0.615 | Uncontrolled | TH | single_dose_NP | Lab1 | 0.2302247
Exp 12, Replica 3 | 12 | 3 | 100 | 47.83534 | 47.83534 | 2.840137 | 98.70633 | EC1612A | 219.5193 | 0.615 | Uncontrolled | TH | single_dose_NP | Lab1 | 0.2273631
Exp 12, Replica 3 | 12 | 3 | 100 | 48.03213 | 48.03213 | 2.840137 | 98.70633 | EC1612A | 219.5193 | 0.615 | Uncontrolled | TH | single_dose_NP | Lab1 | 0.225259
Exp 12, Replica 3 | 12 | 3 | 100 | 48.22892 | 48.22892 | 2.840137 | 98.70633 | EC1612A | 219.5193 | 0.615 | Uncontrolled | TH | single_dose_NP | Lab1 | 0.2244994
Exp 12, Replica 3 | 12 | 3 | 100 | 48.4257 | 48.4257 | 2.840137 | 98.70633 | EC1612A | 219.5193 | 0.615 | Uncontrolled | TH | single_dose_NP | Lab1 | 0.2301385
Exp 12, Replica 3 | 12 | 3 | 100 | 48.62249 | 48.62249 | 2.840137 | 98.70633 | EC1612A | 219.5193 | 0.615 | Uncontrolled | TH | single_dose_NP | Lab1 | 0.2206784
Exp 12, Replica 3 | 12 | 3 | 100 | 48.81928 | 48.81928 | 2.840137 | 98.70633 | EC1612A | 219.5193 | 0.615 | Uncontrolled | TH | single_dose_NP | Lab1 | 0.2363083
Exp 12, Replica 3 | 12 | 3 | 100 | 49.01606 | 49.01606 | 2.840137 | 98.70633 | EC1612A | 219.5193 | 0.615 | Uncontrolled | TH | single_dose_NP | Lab1 | 0.2306351
Exp 12, Replica 3 | 12 | 3 | 100 | 49.21285 | 49.21285 | 2.840137 | 98.70633 | EC1612A | 219.5193 | 0.615 | Uncontrolled | TH | single_dose_NP | Lab1 | 0.2330257
Exp 12, Replica 3 | 12 | 3 | 100 | 49.40964 | 49.40964 | 2.840137 | 98.70633 | EC1612A | 219.5193 | 0.615 | Uncontrolled | TH | single_dose_NP | Lab1 | 0.2281113
Exp 12, Replica 3 | 12 | 3 | 100 | 49.60643 | 49.60643 | 2.840137 | 98.70633 | EC1612A | 219.5193 | 0.615 | Uncontrolled | TH | single_dose_NP | Lab1 | 0.2287194
Exp 12, Replica 3 | 12 | 3 | 100 | 49.80321 | 49.80321 | 2.840137 | 98.70633 | EC1612A | 219.5193 | 0.615 | Uncontrolled | TH | single_dose_NP | Lab1 | 0.2327557
Exp 12, Replica 3 | 12 | 3 | 100 | 50 | 50 | 2.840137 | 98.70633 | EC1612A | 219.5193 | 0.615 | Uncontrolled | TH | single_dose_NP | Lab1 | 0.2325369

## Experiment_13
Description | Experiment | Replica | concentration_ppm | time_hrs | time_hrs_original | Pressure_bar_CO2 | Temperature_C | CI | Shear_Pa | Brine_Ionic_Strength | pH | Brine_Type | Type_of_test | Lab | corrosion_mm_yr
Exp 13, Replica 1 | 13 | 1 | 100 | 1 | 1 | 10.05423 | 115.518 | CORR12148SP | 76.80024 | 2.31 | Uncontrolled | Galapagos | single_dose_YP | Lab2 | 15.18969
Exp 13, Replica 1 | 13 | 1 | 100 | 1.140562 | 1.140562 | 10.05423 | 115.518 | CORR12148SP | 76.80024 | 2.31 | Uncontrolled | Galapagos | single_dose_YP | Lab2 | 15.26091
Exp 13, Replica 1 | 13 | 1 | 100 | 1.281124 | 1.281124 | 10.05423 | 115.518 | CORR12148SP | 76.80024 | 2.31 | Uncontrolled | Galapagos | single_dose_YP | Lab2 | 14.79176
Exp 13, Replica 1 | 13 | 1 | 100 | 1.421687 | 1.421687 | 10.05423 | 115.518 | CORR12148SP | 76.80024 | 2.31 | Uncontrolled | Galapagos | single_dose_YP | Lab2 | 14.77334
Exp 13, Replica 1 | 13 | 1 | 100 | 1.562249 | 1.562249 | 10.05423 | 115.518 | CORR12148SP | 76.80024 | 2.31 | Uncontrolled | Galapagos | single_dose_YP | Lab2 | 14.4997
Exp 13, Replica 1 | 13 | 1 | 100 | 1.702811 | 1.702811 | 10.05423 | 115.518 | CORR12148SP | 76.80024 | 2.31 | Uncontrolled | Galapagos | single_dose_YP | Lab2 | 14.47927
Exp 13, Replica 1 | 13 | 1 | 100 | 1.843373 | 1.843373 | 10.05423 | 115.518 | CORR12148SP | 76.80024 | 2.31 | Uncontrolled | Galapagos | single_dose_YP | Lab2 | 14.37222
Exp 13, Replica 1 | 13 | 1 | 100 | 1.983936 | 1.983936 | 10.05423 | 115.518 | CORR12148SP | 76.80024 | 2.31 | Uncontrolled | Galapagos | single_dose_YP | Lab2 | 14.0835
Exp 13, Replica 1 | 13 | 1 | 100 | 2.124498 | 2.124498 | 10.05423 | 115.518 | CORR12148SP | 76.80024 | 2.31 | Uncontrolled | Galapagos | single_dose_YP | Lab2 | 14.49828
Exp 13, Replica 1 | 13 | 1 | 100 | 2.26506 | 2.26506 | 10.05423 | 115.518 | CORR12148SP | 76.80024 | 2.31 | Uncontrolled | Galapagos | single_dose_YP | Lab2 | 14.7676
Exp 13, Replica 1 | 13 | 1 | 100 | 2.405622 | 2.405622 | 10.05423 | 115.518 | CORR12148SP | 76.80024 | 2.31 | Uncontrolled | Galapagos | single_dose_YP | Lab2 | 14.1703
Exp 13, Replica 1 | 13 | 1 | 100 | 2.546185 | 2.546185 | 10.05423 | 115.518 | CORR12148SP | 76.80024 | 2.31 | Uncontrolled | Galapagos | single_dose_YP | Lab2 | 14.59981
Exp 13, Replica 1 | 13 | 1 | 100 | 2.686747 | 2.686747 | 10.05423 | 115.518 | CORR12148SP | 76.80024 | 2.31 | Uncontrolled | Galapagos | single_dose_YP | Lab2 | 14.60372
Exp 13, Replica 1 | 13 | 1 | 100 | 2.827309 | 2.827309 | 10.05423 | 115.518 | CORR12148SP | 76.80024 | 2.31 | Uncontrolled | Galapagos | single_dose_YP | Lab2 | 14.13318
Exp 13, Replica 1 | 13 | 1 | 100 | 2.967871 | 2.967871 | 10.05423 | 115.518 | CORR12148SP | 76.80024 | 2.31 | Uncontrolled | Galapagos | single_dose_YP | Lab2 | 14.90681
Exp 13, Replica 1 | 13 | 1 | 100 | 3.108434 | 3.108434 | 10.05423 | 115.518 | CORR12148SP | 76.80024 | 2.31 | Uncontrolled | Galapagos | single_dose_YP | Lab2 | 13.63221
Exp 13, Replica 1 | 13 | 1 | 100 | 3.248996 | 3.248996 | 10.05423 | 115.518 | CORR12148SP | 76.80024 | 2.31 | Uncontrolled | Galapagos | single_dose_YP | Lab2 | 14.16959
Exp 13, Replica 1 | 13 | 1 | 100 | 3.389558 | 3.389558 | 10.05423 | 115.518 | CORR12148SP | 76.80024 | 2.31 | Uncontrolled | Galapagos | single_dose_YP | Lab2 | 14.29889
Exp 13, Replica 1 | 13 | 1 | 100 | 3.53012 | 3.53012 | 10.05423 | 115.518 | CORR12148SP | 76.80024 | 2.31 | Uncontrolled | Galapagos | single_dose_YP | Lab2 | 14.32179
Exp 13, Replica 1 | 13 | 1 | 100 | 3.670683 | 3.670683 | 10.05423 | 115.518 | CORR12148SP | 76.80024 | 2.31 | Uncontrolled | Galapagos | single_dose_YP | Lab2 | 14.4107
Exp 13, Replica 1 | 13 | 1 | 100 | 3.811245 | 3.811245 | 10.05423 | 115.518 | CORR12148SP | 76.80024 | 2.31 | Uncontrolled | Galapagos | single_dose_YP | Lab2 | 14.22483
Exp 13, Replica 1 | 13 | 1 | 100 | 3.951807 | 3.951807 | 10.05423 | 115.518 | CORR12148SP | 76.80024 | 2.31 | Uncontrolled | Galapagos | single_dose_YP | Lab2 | 13.89571
Exp 13, Replica 1 | 13 | 1 | 100 | 4.092369 | 4.092369 | 10.05423 | 115.518 | CORR12148SP | 76.80024 | 2.31 | Uncontrolled | Galapagos | single_dose_YP | Lab2 | 13.85583
Exp 13, Replica 1 | 13 | 1 | 100 | 4.232932 | 4.232932 | 10.05423 | 115.518 | CORR12148SP | 76.80024 | 2.31 | Uncontrolled | Galapagos | single_dose_YP | Lab2 | 14.01905
Exp 13, Replica 1 | 13 | 1 | 100 | 4.373494 | 4.373494 | 10.05423 | 115.518 | CORR12148SP | 76.80024 | 2.31 | Uncontrolled | Galapagos | single_dose_YP | Lab2 | 14.8024
Exp 13, Replica 1 | 13 | 1 | 100 | 4.514056 | 4.514056 | 10.05423 | 115.518 | CORR12148SP | 76.80024 | 2.31 | Uncontrolled | Galapagos | single_dose_YP | Lab2 | 13.99761
Exp 13, Replica 1 | 13 | 1 | 100 | 4.654618 | 4.654618 | 10.05423 | 115.518 | CORR12148SP | 76.80024 | 2.31 | Uncontrolled | Galapagos | single_dose_YP | Lab2 | 13.59444
Exp 13, Replica 1 | 13 | 1 | 100 | 4.795181 | 4.795181 | 10.05423 | 115.518 | CORR12148SP | 76.80024 | 2.31 | Uncontrolled | Galapagos | single_dose_YP | Lab2 | 13.63655
Exp 13, Replica 1 | 13 | 1 | 100 | 4.935743 | 4.935743 | 10.05423 | 115.518 | CORR12148SP | 76.80024 | 2.31 | Uncontrolled | Galapagos | single_dose_YP | Lab2 | 13.9617
Exp 13, Replica 1 | 13 | 1 | 100 | 5.076305 | 5.076305 | 10.05423 | 115.518 | CORR12148SP | 76.80024 | 2.31 | Uncontrolled | Galapagos | single_dose_YP | Lab2 | 13.30187
Exp 13, Replica 1 | 13 | 1 | 100 | 5.216867 | 5.216867 | 10.05423 | 115.518 | CORR12148SP | 76.80024 | 2.31 | Uncontrolled | Galapagos | single_dose_YP | Lab2 | 11.66412
Exp 13, Replica 1 | 13 | 1 | 100 | 5.35743 | 5.35743 | 10.05423 | 115.518 | CORR12148SP | 76.80024 | 2.31 | Uncontrolled | Galapagos | single_dose_YP | Lab2 | 10.11315
Exp 13, Replica 1 | 13 | 1 | 100 | 5.497992 | 5.497992 | 10.05423 | 115.518 | CORR12148SP | 76.80024 | 2.31 | Uncontrolled | Galapagos | single_dose_YP | Lab2 | 8.474425
Exp 13, Replica 1 | 13 | 1 | 100 | 5.638554 | 5.638554 | 10.05423 | 115.518 | CORR12148SP | 76.80024 | 2.31 | Uncontrolled | Galapagos | single_dose_YP | Lab2 | 9.201584
Exp 13, Replica 1 | 13 | 1 | 100 | 5.779116 | 5.779116 | 10.05423 | 115.518 | CORR12148SP | 76.80024 | 2.31 | Uncontrolled | Galapagos | single_dose_YP | Lab2 | 9.286641
Exp 13, Replica 1 | 13 | 1 | 100 | 5.919679 | 5.919679 | 10.05423 | 115.518 | CORR12148SP | 76.80024 | 2.31 | Uncontrolled | Galapagos | single_dose_YP | Lab2 | 9.953589
Exp 13, Replica 1 | 13 | 1 | 100 | 6.060241 | 6.060241 | 10.05423 | 115.518 | CORR12148SP | 76.80024 | 2.31 | Uncontrolled | Galapagos | single_dose_YP | Lab2 | 8.662451
Exp 13, Replica 1 | 13 | 1 | 100 | 6.200803 | 6.200803 | 10.05423 | 115.518 | CORR12148SP | 76.80024 | 2.31 | Uncontrolled | Galapagos | single_dose_YP | Lab2 | 9.669599
Exp 13, Replica 1 | 13 | 1 | 100 | 6.341365 | 6.341365 | 10.05423 | 115.518 | CORR12148SP | 76.80024 | 2.31 | Uncontrolled | Galapagos | single_dose_YP | Lab2 | 8.16987
Exp 13, Replica 1 | 13 | 1 | 100 | 6.481928 | 6.481928 | 10.05423 | 115.518 | CORR12148SP | 76.80024 | 2.31 | Uncontrolled | Galapagos | single_dose_YP | Lab2 | 7.526829
Exp 13, Replica 1 | 13 | 1 | 100 | 6.62249 | 6.62249 | 10.05423 | 115.518 | CORR12148SP | 76.80024 | 2.31 | Uncontrolled | Galapagos | single_dose_YP | Lab2 | 6.494662
Exp 13, Replica 1 | 13 | 1 | 100 | 6.763052 | 6.763052 | 10.05423 | 115.518 | CORR12148SP | 76.80024 | 2.31 | Uncontrolled | Galapagos | single_dose_YP | Lab2 | 5.513748
Exp 13, Replica 1 | 13 | 1 | 100 | 6.903614 | 6.903614 | 10.05423 | 115.518 | CORR12148SP | 76.80024 | 2.31 | Uncontrolled | Galapagos | single_dose_YP | Lab2 | 5.260875
Exp 13, Replica 1 | 13 | 1 | 100 | 7.044177 | 7.044177 | 10.05423 | 115.518 | CORR12148SP | 76.80024 | 2.31 | Uncontrolled | Galapagos | single_dose_YP | Lab2 | 4.827058
Exp 13, Replica 1 | 13 | 1 | 100 | 7.184739 | 7.184739 | 10.05423 | 115.518 | CORR12148SP | 76.80024 | 2.31 | Uncontrolled | Galapagos | single_dose_YP | Lab2 | 4.696065
Exp 13, Replica 1 | 13 | 1 | 100 | 7.325301 | 7.325301 | 10.05423 | 115.518 | CORR12148SP | 76.80024 | 2.31 | Uncontrolled | Galapagos | single_dose_YP | Lab2 | 4.126131
Exp 13, Replica 1 | 13 | 1 | 100 | 7.465863 | 7.465863 | 10.05423 | 115.518 | CORR12148SP | 76.80024 | 2.31 | Uncontrolled | Galapagos | single_dose_YP | Lab2 | 3.665792
Exp 13, Replica 1 | 13 | 1 | 100 | 7.606426 | 7.606426 | 10.05423 | 115.518 | CORR12148SP | 76.80024 | 2.31 | Uncontrolled | Galapagos | single_dose_YP | Lab2 | 3.454698
Exp 13, Replica 1 | 13 | 1 | 100 | 7.746988 | 7.746988 | 10.05423 | 115.518 | CORR12148SP | 76.80024 | 2.31 | Uncontrolled | Galapagos | single_dose_YP | Lab2 | 3.598631
Exp 13, Replica 1 | 13 | 1 | 100 | 7.88755 | 7.88755 | 10.05423 | 115.518 | CORR12148SP | 76.80024 | 2.31 | Uncontrolled | Galapagos | single_dose_YP | Lab2 | 3.219409
Exp 13, Replica 1 | 13 | 1 | 100 | 8.028112 | 8.028112 | 10.05423 | 115.518 | CORR12148SP | 76.80024 | 2.31 | Uncontrolled | Galapagos | single_dose_YP | Lab2 | 3.055785
Exp 13, Replica 1 | 13 | 1 | 100 | 8.168675 | 8.168675 | 10.05423 | 115.518 | CORR12148SP | 76.80024 | 2.31 | Uncontrolled | Galapagos | single_dose_YP | Lab2 | 2.65399
Exp 13, Replica 1 | 13 | 1 | 100 | 8.309237 | 8.309237 | 10.05423 | 115.518 | CORR12148SP | 76.80024 | 2.31 | Uncontrolled | Galapagos | single_dose_YP | Lab2 | 2.551028
Exp 13, Replica 1 | 13 | 1 | 100 | 8.449799 | 8.449799 | 10.05423 | 115.518 | CORR12148SP | 76.80024 | 2.31 | Uncontrolled | Galapagos | single_dose_YP | Lab2 | 2.196193
Exp 13, Replica 1 | 13 | 1 | 100 | 8.590361 | 8.590361 | 10.05423 | 115.518 | CORR12148SP | 76.80024 | 2.31 | Uncontrolled | Galapagos | single_dose_YP | Lab2 | 2.085687
Exp 13, Replica 1 | 13 | 1 | 100 | 8.730924 | 8.730924 | 10.05423 | 115.518 | CORR12148SP | 76.80024 | 2.31 | Uncontrolled | Galapagos | single_dose_YP | Lab2 | 2.216479
Exp 13, Replica 1 | 13 | 1 | 100 | 8.871486 | 8.871486 | 10.05423 | 115.518 | CORR12148SP | 76.80024 | 2.31 | Uncontrolled | Galapagos | single_dose_YP | Lab2 | 1.896739
Exp 13, Replica 1 | 13 | 1 | 100 | 9.012048 | 9.012048 | 10.05423 | 115.518 | CORR12148SP | 76.80024 | 2.31 | Uncontrolled | Galapagos | single_dose_YP | Lab2 | 2.032697
Exp 13, Replica 1 | 13 | 1 | 100 | 9.15261 | 9.15261 | 10.05423 | 115.518 | CORR12148SP | 76.80024 | 2.31 | Uncontrolled | Galapagos | single_dose_YP | Lab2 | 1.860218
Exp 13, Replica 1 | 13 | 1 | 100 | 9.293173 | 9.293173 | 10.05423 | 115.518 | CORR12148SP | 76.80024 | 2.31 | Uncontrolled | Galapagos | single_dose_YP | Lab2 | 1.819728
Exp 13, Replica 1 | 13 | 1 | 100 | 9.433735 | 9.433735 | 10.05423 | 115.518 | CORR12148SP | 76.80024 | 2.31 | Uncontrolled | Galapagos | single_dose_YP | Lab2 | 1.659409
Exp 13, Replica 1 | 13 | 1 | 100 | 9.574297 | 9.574297 | 10.05423 | 115.518 | CORR12148SP | 76.80024 | 2.31 | Uncontrolled | Galapagos | single_dose_YP | Lab2 | 1.476499
Exp 13, Replica 1 | 13 | 1 | 100 | 9.714859 | 9.714859 | 10.05423 | 115.518 | CORR12148SP | 76.80024 | 2.31 | Uncontrolled | Galapagos | single_dose_YP | Lab2 | 1.378754
Exp 13, Replica 1 | 13 | 1 | 100 | 9.855422 | 9.855422 | 10.05423 | 115.518 | CORR12148SP | 76.80024 | 2.31 | Uncontrolled | Galapagos | single_dose_YP | Lab2 | 1.237201
Exp 13, Replica 1 | 13 | 1 | 100 | 9.995984 | 9.995984 | 10.05423 | 115.518 | CORR12148SP | 76.80024 | 2.31 | Uncontrolled | Galapagos | single_dose_YP | Lab2 | 1.086654
Exp 13, Replica 1 | 13 | 1 | 100 | 10.13655 | 10.13655 | 10.05423 | 115.518 | CORR12148SP | 76.80024 | 2.31 | Uncontrolled | Galapagos | single_dose_YP | Lab2 | 1.091674
Exp 13, Replica 1 | 13 | 1 | 100 | 10.27711 | 10.27711 | 10.05423 | 115.518 | CORR12148SP | 76.80024 | 2.31 | Uncontrolled | Galapagos | single_dose_YP | Lab2 | 1.036828
Exp 13, Replica 1 | 13 | 1 | 100 | 10.41767 | 10.41767 | 10.05423 | 115.518 | CORR12148SP | 76.80024 | 2.31 | Uncontrolled | Galapagos | single_dose_YP | Lab2 | 1.099665
Exp 13, Replica 1 | 13 | 1 | 100 | 10.55823 | 10.55823 | 10.05423 | 115.518 | CORR12148SP | 76.80024 | 2.31 | Uncontrolled | Galapagos | single_dose_YP | Lab2 | 1.034242
Exp 13, Replica 1 | 13 | 1 | 100 | 10.6988 | 10.6988 | 10.05423 | 115.518 | CORR12148SP | 76.80024 | 2.31 | Uncontrolled | Galapagos | single_dose_YP | Lab2 | 0.9741529
Exp 13, Replica 1 | 13 | 1 | 100 | 10.83936 | 10.83936 | 10.05423 | 115.518 | CORR12148SP | 76.80024 | 2.31 | Uncontrolled | Galapagos | single_dose_YP | Lab2 | 1.024011
Exp 13, Replica 1 | 13 | 1 | 100 | 10.97992 | 10.97992 | 10.05423 | 115.518 | CORR12148SP | 76.80024 | 2.31 | Uncontrolled | Galapagos | single_dose_YP | Lab2 | 0.9652453
Exp 13, Replica 1 | 13 | 1 | 100 | 11.12048 | 11.12048 | 10.05423 | 115.518 | CORR12148SP | 76.80024 | 2.31 | Uncontrolled | Galapagos | single_dose_YP | Lab2 | 0.8385598
Exp 13, Replica 1 | 13 | 1 | 100 | 11.26104 | 11.26104 | 10.05423 | 115.518 | CORR12148SP | 76.80024 | 2.31 | Uncontrolled | Galapagos | single_dose_YP | Lab2 | 0.8318652
Exp 13, Replica 1 | 13 | 1 | 100 | 11.40161 | 11.40161 | 10.05423 | 115.518 | CORR12148SP | 76.80024 | 2.31 | Uncontrolled | Galapagos | single_dose_YP | Lab2 | 0.7928156
Exp 13, Replica 1 | 13 | 1 | 100 | 11.54217 | 11.54217 | 10.05423 | 115.518 | CORR12148SP | 76.80024 | 2.31 | Uncontrolled | Galapagos | single_dose_YP | Lab2 | 0.7751841
Exp 13, Replica 1 | 13 | 1 | 100 | 11.68273 | 11.68273 | 10.05423 | 115.518 | CORR12148SP | 76.80024 | 2.31 | Uncontrolled | Galapagos | single_dose_YP | Lab2 | 0.7477508
Exp 13, Replica 1 | 13 | 1 | 100 | 11.82329 | 11.82329 | 10.05423 | 115.518 | CORR12148SP | 76.80024 | 2.31 | Uncontrolled | Galapagos | single_dose_YP | Lab2 | 0.7606356
Exp 13, Replica 1 | 13 | 1 | 100 | 11.96386 | 11.96386 | 10.05423 | 115.518 | CORR12148SP | 76.80024 | 2.31 | Uncontrolled | Galapagos | single_dose_YP | Lab2 | 0.6715498
Exp 13, Replica 1 | 13 | 1 | 100 | 12.10442 | 12.10442 | 10.05423 | 115.518 | CORR12148SP | 76.80024 | 2.31 | Uncontrolled | Galapagos | single_dose_YP | Lab2 | 0.7163496
Exp 13, Replica 1 | 13 | 1 | 100 | 12.24498 | 12.24498 | 10.05423 | 115.518 | CORR12148SP | 76.80024 | 2.31 | Uncontrolled | Galapagos | single_dose_YP | Lab2 | 0.6914775
Exp 13, Replica 1 | 13 | 1 | 100 | 12.38554 | 12.38554 | 10.05423 | 115.518 | CORR12148SP | 76.80024 | 2.31 | Uncontrolled | Galapagos | single_dose_YP | Lab2 | 0.7128291
Exp 13, Replica 1 | 13 | 1 | 100 | 12.5261 | 12.5261 | 10.05423 | 115.518 | CORR12148SP | 76.80024 | 2.31 | Uncontrolled | Galapagos | single_dose_YP | Lab2 | 0.6787751
Exp 13, Replica 1 | 13 | 1 | 100 | 12.66667 | 12.66667 | 10.05423 | 115.518 | CORR12148SP | 76.80024 | 2.31 | Uncontrolled | Galapagos | single_dose_YP | Lab2 | 0.6793395
Exp 13, Replica 1 | 13 | 1 | 100 | 12.80723 | 12.80723 | 10.05423 | 115.518 | CORR12148SP | 76.80024 | 2.31 | Uncontrolled | Galapagos | single_dose_YP | Lab2 | 0.6346154
Exp 13, Replica 1 | 13 | 1 | 100 | 12.94779 | 12.94779 | 10.05423 | 115.518 | CORR12148SP | 76.80024 | 2.31 | Uncontrolled | Galapagos | single_dose_YP | Lab2 | 0.6438056
Exp 13, Replica 1 | 13 | 1 | 100 | 13.08835 | 13.08835 | 10.05423 | 115.518 | CORR12148SP | 76.80024 | 2.31 | Uncontrolled | Galapagos | single_dose_YP | Lab2 | 0.6401078
Exp 13, Replica 1 | 13 | 1 | 100 | 13.22892 | 13.22892 | 10.05423 | 115.518 | CORR12148SP | 76.80024 | 2.31 | Uncontrolled | Galapagos | single_dose_YP | Lab2 | 0.6061918
Exp 13, Replica 1 | 13 | 1 | 100 | 13.36948 | 13.36948 | 10.05423 | 115.518 | CORR12148SP | 76.80024 | 2.31 | Uncontrolled | Galapagos | single_dose_YP | Lab2 | 0.6041122
Exp 13, Replica 1 | 13 | 1 | 100 | 13.51004 | 13.51004 | 10.05423 | 115.518 | CORR12148SP | 76.80024 | 2.31 | Uncontrolled | Galapagos | single_dose_YP | Lab2 | 0.5920467
Exp 13, Replica 1 | 13 | 1 | 100 | 13.6506 | 13.6506 | 10.05423 | 115.518 | CORR12148SP | 76.80024 | 2.31 | Uncontrolled | Galapagos | single_dose_YP | Lab2 | 0.5830742
Exp 13, Replica 1 | 13 | 1 | 100 | 13.79116 | 13.79116 | 10.05423 | 115.518 | CORR12148SP | 76.80024 | 2.31 | Uncontrolled | Galapagos | single_dose_YP | Lab2 | 0.5709474
Exp 13, Replica 1 | 13 | 1 | 100 | 13.93173 | 13.93173 | 10.05423 | 115.518 | CORR12148SP | 76.80024 | 2.31 | Uncontrolled | Galapagos | single_dose_YP | Lab2 | 0.5467649
Exp 13, Replica 1 | 13 | 1 | 100 | 14.07229 | 14.07229 | 10.05423 | 115.518 | CORR12148SP | 76.80024 | 2.31 | Uncontrolled | Galapagos | single_dose_YP | Lab2 | 0.5346984
Exp 13, Replica 1 | 13 | 1 | 100 | 14.21285 | 14.21285 | 10.05423 | 115.518 | CORR12148SP | 76.80024 | 2.31 | Uncontrolled | Galapagos | single_dose_YP | Lab2 | 0.5136435
Exp 13, Replica 1 | 13 | 1 | 100 | 14.35341 | 14.35341 | 10.05423 | 115.518 | CORR12148SP | 76.80024 | 2.31 | Uncontrolled | Galapagos | single_dose_YP | Lab2 | 0.510437
Exp 13, Replica 1 | 13 | 1 | 100 | 14.49398 | 14.49398 | 10.05423 | 115.518 | CORR12148SP | 76.80024 | 2.31 | Uncontrolled | Galapagos | single_dose_YP | Lab2 | 0.4922277
Exp 13, Replica 1 | 13 | 1 | 100 | 14.63454 | 14.63454 | 10.05423 | 115.518 | CORR12148SP | 76.80024 | 2.31 | Uncontrolled | Galapagos | single_dose_YP | Lab2 | 0.479962
Exp 13, Replica 1 | 13 | 1 | 100 | 14.7751 | 14.7751 | 10.05423 | 115.518 | CORR12148SP | 76.80024 | 2.31 | Uncontrolled | Galapagos | single_dose_YP | Lab2 | 0.4876386
Exp 13, Replica 1 | 13 | 1 | 100 | 14.91566 | 14.91566 | 10.05423 | 115.518 | CORR12148SP | 76.80024 | 2.31 | Uncontrolled | Galapagos | single_dose_YP | Lab2 | 0.482395
Exp 13, Replica 1 | 13 | 1 | 100 | 15.05622 | 15.05622 | 10.05423 | 115.518 | CORR12148SP | 76.80024 | 2.31 | Uncontrolled | Galapagos | single_dose_YP | Lab2 | 0.4757159
Exp 13, Replica 1 | 13 | 1 | 100 | 15.19679 | 15.19679 | 10.05423 | 115.518 | CORR12148SP | 76.80024 | 2.31 | Uncontrolled | Galapagos | single_dose_YP | Lab2 | 0.4775421
Exp 13, Replica 1 | 13 | 1 | 100 | 15.33735 | 15.33735 | 10.05423 | 115.518 | CORR12148SP | 76.80024 | 2.31 | Uncontrolled | Galapagos | single_dose_YP | Lab2 | 0.4660232
Exp 13, Replica 1 | 13 | 1 | 100 | 15.47791 | 15.47791 | 10.05423 | 115.518 | CORR12148SP | 76.80024 | 2.31 | Uncontrolled | Galapagos | single_dose_YP | Lab2 | 0.4573183
Exp 13, Replica 1 | 13 | 1 | 100 | 15.61847 | 15.61847 | 10.05423 | 115.518 | CORR12148SP | 76.80024 | 2.31 | Uncontrolled | Galapagos | single_dose_YP | Lab2 | 0.462198
Exp 13, Replica 1 | 13 | 1 | 100 | 15.75904 | 15.75904 | 10.05423 | 115.518 | CORR12148SP | 76.80024 | 2.31 | Uncontrolled | Galapagos | single_dose_YP | Lab2 | 0.4612223
Exp 13, Replica 1 | 13 | 1 | 100 | 15.8996 | 15.8996 | 10.05423 | 115.518 | CORR12148SP | 76.80024 | 2.31 | Uncontrolled | Galapagos | single_dose_YP | Lab2 | 0.4620343
Exp 13, Replica 1 | 13 | 1 | 100 | 16.04016 | 16.04016 | 10.05423 | 115.518 | CORR12148SP | 76.80024 | 2.31 | Uncontrolled | Galapagos | single_dose_YP | Lab2 | 0.4603028
Exp 13, Replica 1 | 13 | 1 | 100 | 16.18072 | 16.18072 | 10.05423 | 115.518 | CORR12148SP | 76.80024 | 2.31 | Uncontrolled | Galapagos | single_dose_YP | Lab2 | 0.4493634
Exp 13, Replica 1 | 13 | 1 | 100 | 16.32129 | 16.32129 | 10.05423 | 115.518 | CORR12148SP | 76.80024 | 2.31 | Uncontrolled | Galapagos | single_dose_YP | Lab2 | 0.4388899
Exp 13, Replica 1 | 13 | 1 | 100 | 16.46185 | 16.46185 | 10.05423 | 115.518 | CORR12148SP | 76.80024 | 2.31 | Uncontrolled | Galapagos | single_dose_YP | Lab2 | 0.4345244
Exp 13, Replica 1 | 13 | 1 | 100 | 16.60241 | 16.60241 | 10.05423 | 115.518 | CORR12148SP | 76.80024 | 2.31 | Uncontrolled | Galapagos | single_dose_YP | Lab2 | 0.4321032
Exp 13, Replica 1 | 13 | 1 | 100 | 16.74297 | 16.74297 | 10.05423 | 115.518 | CORR12148SP | 76.80024 | 2.31 | Uncontrolled | Galapagos | single_dose_YP | Lab2 | 0.4353947
Exp 13, Replica 1 | 13 | 1 | 100 | 16.88353 | 16.88353 | 10.05423 | 115.518 | CORR12148SP | 76.80024 | 2.31 | Uncontrolled | Galapagos | single_dose_YP | Lab2 | 0.4304013
Exp 13, Replica 1 | 13 | 1 | 100 | 17.0241 | 17.0241 | 10.05423 | 115.518 | CORR12148SP | 76.80024 | 2.31 | Uncontrolled | Galapagos | single_dose_YP | Lab2 | 0.4305182
Exp 13, Replica 1 | 13 | 1 | 100 | 17.16466 | 17.16466 | 10.05423 | 115.518 | CORR12148SP | 76.80024 | 2.31 | Uncontrolled | Galapagos | single_dose_YP | Lab2 | 0.4352428
Exp 13, Replica 1 | 13 | 1 | 100 | 17.30522 | 17.30522 | 10.05423 | 115.518 | CORR12148SP | 76.80024 | 2.31 | Uncontrolled | Galapagos | single_dose_YP | Lab2 | 0.4415501
Exp 13, Replica 1 | 13 | 1 | 100 | 17.44578 | 17.44578 | 10.05423 | 115.518 | CORR12148SP | 76.80024 | 2.31 | Uncontrolled | Galapagos | single_dose_YP | Lab2 | 0.4448195
Exp 13, Replica 1 | 13 | 1 | 100 | 17.58635 | 17.58635 | 10.05423 | 115.518 | CORR12148SP | 76.80024 | 2.31 | Uncontrolled | Galapagos | single_dose_YP | Lab2 | 0.4180739
Exp 13, Replica 1 | 13 | 1 | 100 | 17.72691 | 17.72691 | 10.05423 | 115.518 | CORR12148SP | 76.80024 | 2.31 | Uncontrolled | Galapagos | single_dose_YP | Lab2 | 0.4441888
Exp 13, Replica 1 | 13 | 1 | 100 | 17.86747 | 17.86747 | 10.05423 | 115.518 | CORR12148SP | 76.80024 | 2.31 | Uncontrolled | Galapagos | single_dose_YP | Lab2 | 0.4353481
Exp 13, Replica 1 | 13 | 1 | 100 | 18.00803 | 18.00803 | 10.05423 | 115.518 | CORR12148SP | 76.80024 | 2.31 | Uncontrolled | Galapagos | single_dose_YP | Lab2 | 0.4173053
Exp 13, Replica 1 | 13 | 1 | 100 | 18.14859 | 18.14859 | 10.05423 | 115.518 | CORR12148SP | 76.80024 | 2.31 | Uncontrolled | Galapagos | single_dose_YP | Lab2 | 0.4336583
Exp 13, Replica 1 | 13 | 1 | 100 | 18.28916 | 18.28916 | 10.05423 | 115.518 | CORR12148SP | 76.80024 | 2.31 | Uncontrolled | Galapagos | single_dose_YP | Lab2 | 0.410253
Exp 13, Replica 1 | 13 | 1 | 100 | 18.42972 | 18.42972 | 10.05423 | 115.518 | CORR12148SP | 76.80024 | 2.31 | Uncontrolled | Galapagos | single_dose_YP | Lab2 | 0.4236577
Exp 13, Replica 1 | 13 | 1 | 100 | 18.57028 | 18.57028 | 10.05423 | 115.518 | CORR12148SP | 76.80024 | 2.31 | Uncontrolled | Galapagos | single_dose_YP | Lab2 | 0.4151868
Exp 13, Replica 1 | 13 | 1 | 100 | 18.71084 | 18.71084 | 10.05423 | 115.518 | CORR12148SP | 76.80024 | 2.31 | Uncontrolled | Galapagos | single_dose_YP | Lab2 | 0.400218
Exp 13, Replica 1 | 13 | 1 | 100 | 18.85141 | 18.85141 | 10.05423 | 115.518 | CORR12148SP | 76.80024 | 2.31 | Uncontrolled | Galapagos | single_dose_YP | Lab2 | 0.4125688
Exp 13, Replica 1 | 13 | 1 | 100 | 18.99197 | 18.99197 | 10.05423 | 115.518 | CORR12148SP | 76.80024 | 2.31 | Uncontrolled | Galapagos | single_dose_YP | Lab2 | 0.4299388
Exp 13, Replica 1 | 13 | 1 | 100 | 19.13253 | 19.13253 | 10.05423 | 115.518 | CORR12148SP | 76.80024 | 2.31 | Uncontrolled | Galapagos | single_dose_YP | Lab2 | 0.4111625
Exp 13, Replica 1 | 13 | 1 | 100 | 19.27309 | 19.27309 | 10.05423 | 115.518 | CORR12148SP | 76.80024 | 2.31 | Uncontrolled | Galapagos | single_dose_YP | Lab2 | 0.4105487
Exp 13, Replica 1 | 13 | 1 | 100 | 19.41365 | 19.41365 | 10.05423 | 115.518 | CORR12148SP | 76.80024 | 2.31 | Uncontrolled | Galapagos | single_dose_YP | Lab2 | 0.398935
Exp 13, Replica 1 | 13 | 1 | 100 | 19.55422 | 19.55422 | 10.05423 | 115.518 | CORR12148SP | 76.80024 | 2.31 | Uncontrolled | Galapagos | single_dose_YP | Lab2 | 0.4184866
Exp 13, Replica 1 | 13 | 1 | 100 | 19.69478 | 19.69478 | 10.05423 | 115.518 | CORR12148SP | 76.80024 | 2.31 | Uncontrolled | Galapagos | single_dose_YP | Lab2 | 0.4198204
Exp 13, Replica 1 | 13 | 1 | 100 | 19.83534 | 19.83534 | 10.05423 | 115.518 | CORR12148SP | 76.80024 | 2.31 | Uncontrolled | Galapagos | single_dose_YP | Lab2 | 0.4161884
Exp 13, Replica 1 | 13 | 1 | 100 | 19.9759 | 19.9759 | 10.05423 | 115.518 | CORR12148SP | 76.80024 | 2.31 | Uncontrolled | Galapagos | single_dose_YP | Lab2 | 0.429541
Exp 13, Replica 1 | 13 | 1 | 100 | 20.11647 | 20.11647 | 10.05423 | 115.518 | CORR12148SP | 76.80024 | 2.31 | Uncontrolled | Galapagos | single_dose_YP | Lab2 | 0.4197501
Exp 13, Replica 1 | 13 | 1 | 100 | 20.25703 | 20.25703 | 10.05423 | 115.518 | CORR12148SP | 76.80024 | 2.31 | Uncontrolled | Galapagos | single_dose_YP | Lab2 | 0.4215433
Exp 13, Replica 1 | 13 | 1 | 100 | 20.39759 | 20.39759 | 10.05423 | 115.518 | CORR12148SP | 76.80024 | 2.31 | Uncontrolled | Galapagos | single_dose_YP | Lab2 | 0.4107045
Exp 13, Replica 1 | 13 | 1 | 100 | 20.53815 | 20.53815 | 10.05423 | 115.518 | CORR12148SP | 76.80024 | 2.31 | Uncontrolled | Galapagos | single_dose_YP | Lab2 | 0.4040782
Exp 13, Replica 1 | 13 | 1 | 100 | 20.67871 | 20.67871 | 10.05423 | 115.518 | CORR12148SP | 76.80024 | 2.31 | Uncontrolled | Galapagos | single_dose_YP | Lab2 | 0.420602
Exp 13, Replica 1 | 13 | 1 | 100 | 20.81928 | 20.81928 | 10.05423 | 115.518 | CORR12148SP | 76.80024 | 2.31 | Uncontrolled | Galapagos | single_dose_YP | Lab2 | 0.4244149
Exp 13, Replica 1 | 13 | 1 | 100 | 20.95984 | 20.95984 | 10.05423 | 115.518 | CORR12148SP | 76.80024 | 2.31 | Uncontrolled | Galapagos | single_dose_YP | Lab2 | 0.4191088
Exp 13, Replica 1 | 13 | 1 | 100 | 21.1004 | 21.1004 | 10.05423 | 115.518 | CORR12148SP | 76.80024 | 2.31 | Uncontrolled | Galapagos | single_dose_YP | Lab2 | 0.408072
Exp 13, Replica 1 | 13 | 1 | 100 | 21.24096 | 21.24096 | 10.05423 | 115.518 | CORR12148SP | 76.80024 | 2.31 | Uncontrolled | Galapagos | single_dose_YP | Lab2 | 0.4158879
Exp 13, Replica 1 | 13 | 1 | 100 | 21.38153 | 21.38153 | 10.05423 | 115.518 | CORR12148SP | 76.80024 | 2.31 | Uncontrolled | Galapagos | single_dose_YP | Lab2 | 0.4272941
Exp 13, Replica 1 | 13 | 1 | 100 | 21.52209 | 21.52209 | 10.05423 | 115.518 | CORR12148SP | 76.80024 | 2.31 | Uncontrolled | Galapagos | single_dose_YP | Lab2 | 0.438508
Exp 13, Replica 1 | 13 | 1 | 100 | 21.66265 | 21.66265 | 10.05423 | 115.518 | CORR12148SP | 76.80024 | 2.31 | Uncontrolled | Galapagos | single_dose_YP | Lab2 | 0.4169068
Exp 13, Replica 1 | 13 | 1 | 100 | 21.80321 | 21.80321 | 10.05423 | 115.518 | CORR12148SP | 76.80024 | 2.31 | Uncontrolled | Galapagos | single_dose_YP | Lab2 | 0.4174552
Exp 13, Replica 1 | 13 | 1 | 100 | 21.94378 | 21.94378 | 10.05423 | 115.518 | CORR12148SP | 76.80024 | 2.31 | Uncontrolled | Galapagos | single_dose_YP | Lab2 | 0.4192806
Exp 13, Replica 1 | 13 | 1 | 100 | 22.08434 | 22.08434 | 10.05423 | 115.518 | CORR12148SP | 76.80024 | 2.31 | Uncontrolled | Galapagos | single_dose_YP | Lab2 | 0.4224015
Exp 13, Replica 1 | 13 | 1 | 100 | 22.2249 | 22.2249 | 10.05423 | 115.518 | CORR12148SP | 76.80024 | 2.31 | Uncontrolled | Galapagos | single_dose_YP | Lab2 | 0.4084781
Exp 13, Replica 1 | 13 | 1 | 100 | 22.36546 | 22.36546 | 10.05423 | 115.518 | CORR12148SP | 76.80024 | 2.31 | Uncontrolled | Galapagos | single_dose_YP | Lab2 | 0.4264946
Exp 13, Replica 1 | 13 | 1 | 100 | 22.50602 | 22.50602 | 10.05423 | 115.518 | CORR12148SP | 76.80024 | 2.31 | Uncontrolled | Galapagos | single_dose_YP | Lab2 | 0.417744
Exp 13, Replica 1 | 13 | 1 | 100 | 22.64659 | 22.64659 | 10.05423 | 115.518 | CORR12148SP | 76.80024 | 2.31 | Uncontrolled | Galapagos | single_dose_YP | Lab2 | 0.4246173
Exp 13, Replica 1 | 13 | 1 | 100 | 22.78715 | 22.78715 | 10.05423 | 115.518 | CORR12148SP | 76.80024 | 2.31 | Uncontrolled | Galapagos | single_dose_YP | Lab2 | 0.4205629
Exp 13, Replica 1 | 13 | 1 | 100 | 22.92771 | 22.92771 | 10.05423 | 115.518 | CORR12148SP | 76.80024 | 2.31 | Uncontrolled | Galapagos | single_dose_YP | Lab2 | 0.4212645
Exp 13, Replica 1 | 13 | 1 | 100 | 23.06827 | 23.06827 | 10.05423 | 115.518 | CORR12148SP | 76.80024 | 2.31 | Uncontrolled | Galapagos | single_dose_YP | Lab2 | 0.4085498
Exp 13, Replica 1 | 13 | 1 | 100 | 23.20884 | 23.20884 | 10.05423 | 115.518 | CORR12148SP | 76.80024 | 2.31 | Uncontrolled | Galapagos | single_dose_YP | Lab2 | 0.4096353
Exp 13, Replica 1 | 13 | 1 | 100 | 23.3494 | 23.3494 | 10.05423 | 115.518 | CORR12148SP | 76.80024 | 2.31 | Uncontrolled | Galapagos | single_dose_YP | Lab2 | 0.4330472
Exp 13, Replica 1 | 13 | 1 | 100 | 23.48996 | 23.48996 | 10.05423 | 115.518 | CORR12148SP | 76.80024 | 2.31 | Uncontrolled | Galapagos | single_dose_YP | Lab2 | 0.4216449
Exp 13, Replica 1 | 13 | 1 | 100 | 23.63052 | 23.63052 | 10.05423 | 115.518 | CORR12148SP | 76.80024 | 2.31 | Uncontrolled | Galapagos | single_dose_YP | Lab2 | 0.4150324
Exp 13, Replica 1 | 13 | 1 | 100 | 23.77108 | 23.77108 | 10.05423 | 115.518 | CORR12148SP | 76.80024 | 2.31 | Uncontrolled | Galapagos | single_dose_YP | Lab2 | 0.4091093
Exp 13, Replica 1 | 13 | 1 | 100 | 23.91165 | 23.91165 | 10.05423 | 115.518 | CORR12148SP | 76.80024 | 2.31 | Uncontrolled | Galapagos | single_dose_YP | Lab2 | 0.4272239
Exp 13, Replica 1 | 13 | 1 | 100 | 24.05221 | 24.05221 | 10.05423 | 115.518 | CORR12148SP | 76.80024 | 2.31 | Uncontrolled | Galapagos | single_dose_YP | Lab2 | 0.414896
Exp 13, Replica 1 | 13 | 1 | 100 | 24.19277 | 24.19277 | 10.05423 | 115.518 | CORR12148SP | 76.80024 | 2.31 | Uncontrolled | Galapagos | single_dose_YP | Lab2 | 0.4193795
Exp 13, Replica 1 | 13 | 1 | 100 | 24.33333 | 24.33333 | 10.05423 | 115.518 | CORR12148SP | 76.80024 | 2.31 | Uncontrolled | Galapagos | single_dose_YP | Lab2 | 0.4252443
Exp 13, Replica 1 | 13 | 1 | 100 | 24.4739 | 24.4739 | 10.05423 | 115.518 | CORR12148SP | 76.80024 | 2.31 | Uncontrolled | Galapagos | single_dose_YP | Lab2 | 0.4166516
Exp 13, Replica 1 | 13 | 1 | 100 | 24.61446 | 24.61446 | 10.05423 | 115.518 | CORR12148SP | 76.80024 | 2.31 | Uncontrolled | Galapagos | single_dose_YP | Lab2 | 0.4155345
Exp 13, Replica 1 | 13 | 1 | 100 | 24.75502 | 24.75502 | 10.05423 | 115.518 | CORR12148SP | 76.80024 | 2.31 | Uncontrolled | Galapagos | single_dose_YP | Lab2 | 0.4138779
Exp 13, Replica 1 | 13 | 1 | 100 | 24.89558 | 24.89558 | 10.05423 | 115.518 | CORR12148SP | 76.80024 | 2.31 | Uncontrolled | Galapagos | single_dose_YP | Lab2 | 0.423276
Exp 13, Replica 1 | 13 | 1 | 100 | 25.03614 | 25.03614 | 10.05423 | 115.518 | CORR12148SP | 76.80024 | 2.31 | Uncontrolled | Galapagos | single_dose_YP | Lab2 | 0.4116019
Exp 13, Replica 1 | 13 | 1 | 100 | 25.17671 | 25.17671 | 10.05423 | 115.518 | CORR12148SP | 76.80024 | 2.31 | Uncontrolled | Galapagos | single_dose_YP | Lab2 | 0.4088975
Exp 13, Replica 1 | 13 | 1 | 100 | 25.31727 | 25.31727 | 10.05423 | 115.518 | CORR12148SP | 76.80024 | 2.31 | Uncontrolled | Galapagos | single_dose_YP | Lab2 | 0.4141337
Exp 13, Replica 1 | 13 | 1 | 100 | 25.45783 | 25.45783 | 10.05423 | 115.518 | CORR12148SP | 76.80024 | 2.31 | Uncontrolled | Galapagos | single_dose_YP | Lab2 | 0.4141341
Exp 13, Replica 1 | 13 | 1 | 100 | 25.59839 | 25.59839 | 10.05423 | 115.518 | CORR12148SP | 76.80024 | 2.31 | Uncontrolled | Galapagos | single_dose_YP | Lab2 | 0.4176248
Exp 13, Replica 1 | 13 | 1 | 100 | 25.73896 | 25.73896 | 10.05423 | 115.518 | CORR12148SP | 76.80024 | 2.31 | Uncontrolled | Galapagos | single_dose_YP | Lab2 | 0.4100213
Exp 13, Replica 1 | 13 | 1 | 100 | 25.87952 | 25.87952 | 10.05423 | 115.518 | CORR12148SP | 76.80024 | 2.31 | Uncontrolled | Galapagos | single_dose_YP | Lab2 | 0.4079115
Exp 13, Replica 1 | 13 | 1 | 100 | 26.02008 | 26.02008 | 10.05423 | 115.518 | CORR12148SP | 76.80024 | 2.31 | Uncontrolled | Galapagos | single_dose_YP | Lab2 | 0.4136157
Exp 13, Replica 1 | 13 | 1 | 100 | 26.16064 | 26.16064 | 10.05423 | 115.518 | CORR12148SP | 76.80024 | 2.31 | Uncontrolled | Galapagos | single_dose_YP | Lab2 | 0.4310168
Exp 13, Replica 1 | 13 | 1 | 100 | 26.3012 | 26.3012 | 10.05423 | 115.518 | CORR12148SP | 76.80024 | 2.31 | Uncontrolled | Galapagos | single_dose_YP | Lab2 | 0.4133577
Exp 13, Replica 1 | 13 | 1 | 100 | 26.44177 | 26.44177 | 10.05423 | 115.518 | CORR12148SP | 76.80024 | 2.31 | Uncontrolled | Galapagos | single_dose_YP | Lab2 | 0.4024772
Exp 13, Replica 1 | 13 | 1 | 100 | 26.58233 | 26.58233 | 10.05423 | 115.518 | CORR12148SP | 76.80024 | 2.31 | Uncontrolled | Galapagos | single_dose_YP | Lab2 | 0.4099745
Exp 13, Replica 1 | 13 | 1 | 100 | 26.72289 | 26.72289 | 10.05423 | 115.518 | CORR12148SP | 76.80024 | 2.31 | Uncontrolled | Galapagos | single_dose_YP | Lab2 | 0.4209689
Exp 13, Replica 1 | 13 | 1 | 100 | 26.86345 | 26.86345 | 10.05423 | 115.518 | CORR12148SP | 76.80024 | 2.31 | Uncontrolled | Galapagos | single_dose_YP | Lab2 | 0.4094292
Exp 13, Replica 1 | 13 | 1 | 100 | 27.00402 | 27.00402 | 10.05423 | 115.518 | CORR12148SP | 76.80024 | 2.31 | Uncontrolled | Galapagos | single_dose_YP | Lab2 | 0.4247748
Exp 13, Replica 1 | 13 | 1 | 100 | 27.14458 | 27.14458 | 10.05423 | 115.518 | CORR12148SP | 76.80024 | 2.31 | Uncontrolled | Galapagos | single_dose_YP | Lab2 | 0.4158575
Exp 13, Replica 1 | 13 | 1 | 100 | 27.28514 | 27.28514 | 10.05423 | 115.518 | CORR12148SP | 76.80024 | 2.31 | Uncontrolled | Galapagos | single_dose_YP | Lab2 | 0.408194
Exp 13, Replica 1 | 13 | 1 | 100 | 27.4257 | 27.4257 | 10.05423 | 115.518 | CORR12148SP | 76.80024 | 2.31 | Uncontrolled | Galapagos | single_dose_YP | Lab2 | 0.4072723
Exp 13, Replica 1 | 13 | 1 | 100 | 27.56627 | 27.56627 | 10.05423 | 115.518 | CORR12148SP | 76.80024 | 2.31 | Uncontrolled | Galapagos | single_dose_YP | Lab2 | 0.4131005
Exp 13, Replica 1 | 13 | 1 | 100 | 27.70683 | 27.70683 | 10.05423 | 115.518 | CORR12148SP | 76.80024 | 2.31 | Uncontrolled | Galapagos | single_dose_YP | Lab2 | 0.4175969
Exp 13, Replica 1 | 13 | 1 | 100 | 27.84739 | 27.84739 | 10.05423 | 115.518 | CORR12148SP | 76.80024 | 2.31 | Uncontrolled | Galapagos | single_dose_YP | Lab2 | 0.4167661
Exp 13, Replica 1 | 13 | 1 | 100 | 27.98795 | 27.98795 | 10.05423 | 115.518 | CORR12148SP | 76.80024 | 2.31 | Uncontrolled | Galapagos | single_dose_YP | Lab2 | 0.4040051
Exp 13, Replica 1 | 13 | 1 | 100 | 28.12851 | 28.12851 | 10.05423 | 115.518 | CORR12148SP | 76.80024 | 2.31 | Uncontrolled | Galapagos | single_dose_YP | Lab2 | 0.4073546
Exp 13, Replica 1 | 13 | 1 | 100 | 28.26908 | 28.26908 | 10.05423 | 115.518 | CORR12148SP | 76.80024 | 2.31 | Uncontrolled | Galapagos | single_dose_YP | Lab2 | 0.4159844
Exp 13, Replica 1 | 13 | 1 | 100 | 28.40964 | 28.40964 | 10.05423 | 115.518 | CORR12148SP | 76.80024 | 2.31 | Uncontrolled | Galapagos | single_dose_YP | Lab2 | 0.4204846
Exp 13, Replica 1 | 13 | 1 | 100 | 28.5502 | 28.5502 | 10.05423 | 115.518 | CORR12148SP | 76.80024 | 2.31 | Uncontrolled | Galapagos | single_dose_YP | Lab2 | 0.4176745
Exp 13, Replica 1 | 13 | 1 | 100 | 28.69076 | 28.69076 | 10.05423 | 115.518 | CORR12148SP | 76.80024 | 2.31 | Uncontrolled | Galapagos | single_dose_YP | Lab2 | 0.4108308
Exp 13, Replica 1 | 13 | 1 | 100 | 28.83133 | 28.83133 | 10.05423 | 115.518 | CORR12148SP | 76.80024 | 2.31 | Uncontrolled | Galapagos | single_dose_YP | Lab2 | 0.402443
Exp 13, Replica 1 | 13 | 1 | 100 | 28.97189 | 28.97189 | 10.05423 | 115.518 | CORR12148SP | 76.80024 | 2.31 | Uncontrolled | Galapagos | single_dose_YP | Lab2 | 0.4057872
Exp 13, Replica 1 | 13 | 1 | 100 | 29.11245 | 29.11245 | 10.05423 | 115.518 | CORR12148SP | 76.80024 | 2.31 | Uncontrolled | Galapagos | single_dose_YP | Lab2 | 0.4105613
Exp 13, Replica 1 | 13 | 1 | 100 | 29.25301 | 29.25301 | 10.05423 | 115.518 | CORR12148SP | 76.80024 | 2.31 | Uncontrolled | Galapagos | single_dose_YP | Lab2 | 0.4208944
Exp 13, Replica 1 | 13 | 1 | 100 | 29.39357 | 29.39357 | 10.05423 | 115.518 | CORR12148SP | 76.80024 | 2.31 | Uncontrolled | Galapagos | single_dose_YP | Lab2 | 0.4053755
Exp 13, Replica 1 | 13 | 1 | 100 | 29.53414 | 29.53414 | 10.05423 | 115.518 | CORR12148SP | 76.80024 | 2.31 | Uncontrolled | Galapagos | single_dose_YP | Lab2 | 0.4152412
Exp 13, Replica 1 | 13 | 1 | 100 | 29.6747 | 29.6747 | 10.05423 | 115.518 | CORR12148SP | 76.80024 | 2.31 | Uncontrolled | Galapagos | single_dose_YP | Lab2 | 0.410055
Exp 13, Replica 1 | 13 | 1 | 100 | 29.81526 | 29.81526 | 10.05423 | 115.518 | CORR12148SP | 76.80024 | 2.31 | Uncontrolled | Galapagos | single_dose_YP | Lab2 | 0.3944359
Exp 13, Replica 1 | 13 | 1 | 100 | 29.95582 | 29.95582 | 10.05423 | 115.518 | CORR12148SP | 76.80024 | 2.31 | Uncontrolled | Galapagos | single_dose_YP | Lab2 | 0.4036494
Exp 13, Replica 1 | 13 | 1 | 100 | 30.09639 | 30.09639 | 10.05423 | 115.518 | CORR12148SP | 76.80024 | 2.31 | Uncontrolled | Galapagos | single_dose_YP | Lab2 | 0.4057194
Exp 13, Replica 1 | 13 | 1 | 100 | 30.23695 | 30.23695 | 10.05423 | 115.518 | CORR12148SP | 76.80024 | 2.31 | Uncontrolled | Galapagos | single_dose_YP | Lab2 | 0.4143315
Exp 13, Replica 1 | 13 | 1 | 100 | 30.37751 | 30.37751 | 10.05423 | 115.518 | CORR12148SP | 76.80024 | 2.31 | Uncontrolled | Galapagos | single_dose_YP | Lab2 | 0.4119058
Exp 13, Replica 1 | 13 | 1 | 100 | 30.51807 | 30.51807 | 10.05423 | 115.518 | CORR12148SP | 76.80024 | 2.31 | Uncontrolled | Galapagos | single_dose_YP | Lab2 | 0.3964531
Exp 13, Replica 1 | 13 | 1 | 100 | 30.65863 | 30.65863 | 10.05423 | 115.518 | CORR12148SP | 76.80024 | 2.31 | Uncontrolled | Galapagos | single_dose_YP | Lab2 | 0.4066598
Exp 13, Replica 1 | 13 | 1 | 100 | 30.7992 | 30.7992 | 10.05423 | 115.518 | CORR12148SP | 76.80024 | 2.31 | Uncontrolled | Galapagos | single_dose_YP | Lab2 | 0.4073895
Exp 13, Replica 1 | 13 | 1 | 100 | 30.93976 | 30.93976 | 10.05423 | 115.518 | CORR12148SP | 76.80024 | 2.31 | Uncontrolled | Galapagos | single_dose_YP | Lab2 | 0.4113527
Exp 13, Replica 1 | 13 | 1 | 100 | 31.08032 | 31.08032 | 10.05423 | 115.518 | CORR12148SP | 76.80024 | 2.31 | Uncontrolled | Galapagos | single_dose_YP | Lab2 | 0.401831
Exp 13, Replica 1 | 13 | 1 | 100 | 31.22088 | 31.22088 | 10.05423 | 115.518 | CORR12148SP | 76.80024 | 2.31 | Uncontrolled | Galapagos | single_dose_YP | Lab2 | 0.427097
Exp 13, Replica 1 | 13 | 1 | 100 | 31.36145 | 31.36145 | 10.05423 | 115.518 | CORR12148SP | 76.80024 | 2.31 | Uncontrolled | Galapagos | single_dose_YP | Lab2 | 0.4056733
Exp 13, Replica 1 | 13 | 1 | 100 | 31.50201 | 31.50201 | 10.05423 | 115.518 | CORR12148SP | 76.80024 | 2.31 | Uncontrolled | Galapagos | single_dose_YP | Lab2 | 0.4118054
Exp 13, Replica 1 | 13 | 1 | 100 | 31.64257 | 31.64257 | 10.05423 | 115.518 | CORR12148SP | 76.80024 | 2.31 | Uncontrolled | Galapagos | single_dose_YP | Lab2 | 0.4270636
Exp 13, Replica 1 | 13 | 1 | 100 | 31.78313 | 31.78313 | 10.05423 | 115.518 | CORR12148SP | 76.80024 | 2.31 | Uncontrolled | Galapagos | single_dose_YP | Lab2 | 0.4210981
Exp 13, Replica 1 | 13 | 1 | 100 | 31.92369 | 31.92369 | 10.05423 | 115.518 | CORR12148SP | 76.80024 | 2.31 | Uncontrolled | Galapagos | single_dose_YP | Lab2 | 0.4069835
Exp 13, Replica 1 | 13 | 1 | 100 | 32.06426 | 32.06426 | 10.05423 | 115.518 | CORR12148SP | 76.80024 | 2.31 | Uncontrolled | Galapagos | single_dose_YP | Lab2 | 0.4235618
Exp 13, Replica 1 | 13 | 1 | 100 | 32.20482 | 32.20482 | 10.05423 | 115.518 | CORR12148SP | 76.80024 | 2.31 | Uncontrolled | Galapagos | single_dose_YP | Lab2 | 0.4150797
Exp 13, Replica 1 | 13 | 1 | 100 | 32.34538 | 32.34538 | 10.05423 | 115.518 | CORR12148SP | 76.80024 | 2.31 | Uncontrolled | Galapagos | single_dose_YP | Lab2 | 0.4019663
Exp 13, Replica 1 | 13 | 1 | 100 | 32.48594 | 32.48594 | 10.05423 | 115.518 | CORR12148SP | 76.80024 | 2.31 | Uncontrolled | Galapagos | single_dose_YP | Lab2 | 0.4089143
Exp 13, Replica 1 | 13 | 1 | 100 | 32.62651 | 32.62651 | 10.05423 | 115.518 | CORR12148SP | 76.80024 | 2.31 | Uncontrolled | Galapagos | single_dose_YP | Lab2 | 0.4199688
Exp 13, Replica 1 | 13 | 1 | 100 | 32.76707 | 32.76707 | 10.05423 | 115.518 | CORR12148SP | 76.80024 | 2.31 | Uncontrolled | Galapagos | single_dose_YP | Lab2 | 0.4166569
Exp 13, Replica 1 | 13 | 1 | 100 | 32.90763 | 32.90763 | 10.05423 | 115.518 | CORR12148SP | 76.80024 | 2.31 | Uncontrolled | Galapagos | single_dose_YP | Lab2 | 0.4017215
Exp 13, Replica 1 | 13 | 1 | 100 | 33.04819 | 33.04819 | 10.05423 | 115.518 | CORR12148SP | 76.80024 | 2.31 | Uncontrolled | Galapagos | single_dose_YP | Lab2 | 0.4004589
Exp 13, Replica 1 | 13 | 1 | 100 | 33.18876 | 33.18876 | 10.05423 | 115.518 | CORR12148SP | 76.80024 | 2.31 | Uncontrolled | Galapagos | single_dose_YP | Lab2 | 0.4206038
Exp 13, Replica 1 | 13 | 1 | 100 | 33.32932 | 33.32932 | 10.05423 | 115.518 | CORR12148SP | 76.80024 | 2.31 | Uncontrolled | Galapagos | single_dose_YP | Lab2 | 0.3911822
Exp 13, Replica 1 | 13 | 1 | 100 | 33.46988 | 33.46988 | 10.05423 | 115.518 | CORR12148SP | 76.80024 | 2.31 | Uncontrolled | Galapagos | single_dose_YP | Lab2 | 0.4051688
Exp 13, Replica 1 | 13 | 1 | 100 | 33.61044 | 33.61044 | 10.05423 | 115.518 | CORR12148SP | 76.80024 | 2.31 | Uncontrolled | Galapagos | single_dose_YP | Lab2 | 0.403922
Exp 13, Replica 1 | 13 | 1 | 100 | 33.751 | 33.751 | 10.05423 | 115.518 | CORR12148SP | 76.80024 | 2.31 | Uncontrolled | Galapagos | single_dose_YP | Lab2 | 0.4077884
Exp 13, Replica 1 | 13 | 1 | 100 | 33.89157 | 33.89157 | 10.05423 | 115.518 | CORR12148SP | 76.80024 | 2.31 | Uncontrolled | Galapagos | single_dose_YP | Lab2 | 0.3996953
Exp 13, Replica 1 | 13 | 1 | 100 | 34.03213 | 34.03213 | 10.05423 | 115.518 | CORR12148SP | 76.80024 | 2.31 | Uncontrolled | Galapagos | single_dose_YP | Lab2 | 0.4078492
Exp 13, Replica 1 | 13 | 1 | 100 | 34.17269 | 34.17269 | 10.05423 | 115.518 | CORR12148SP | 76.80024 | 2.31 | Uncontrolled | Galapagos | single_dose_YP | Lab2 | 0.4042946
Exp 13, Replica 1 | 13 | 1 | 100 | 34.31325 | 34.31325 | 10.05423 | 115.518 | CORR12148SP | 76.80024 | 2.31 | Uncontrolled | Galapagos | single_dose_YP | Lab2 | 0.4106361
Exp 13, Replica 1 | 13 | 1 | 100 | 34.45382 | 34.45382 | 10.05423 | 115.518 | CORR12148SP | 76.80024 | 2.31 | Uncontrolled | Galapagos | single_dose_YP | Lab2 | 0.4188502
Exp 13, Replica 1 | 13 | 1 | 100 | 34.59438 | 34.59438 | 10.05423 | 115.518 | CORR12148SP | 76.80024 | 2.31 | Uncontrolled | Galapagos | single_dose_YP | Lab2 | 0.4075277
Exp 13, Replica 1 | 13 | 1 | 100 | 34.73494 | 34.73494 | 10.05423 | 115.518 | CORR12148SP | 76.80024 | 2.31 | Uncontrolled | Galapagos | single_dose_YP | Lab2 | 0.4306248
Exp 13, Replica 1 | 13 | 1 | 100 | 34.8755 | 34.8755 | 10.05423 | 115.518 | CORR12148SP | 76.80024 | 2.31 | Uncontrolled | Galapagos | single_dose_YP | Lab2 | 0.404498
Exp 13, Replica 1 | 13 | 1 | 100 | 35.01606 | 35.01606 | 10.05423 | 115.518 | CORR12148SP | 76.80024 | 2.31 | Uncontrolled | Galapagos | single_dose_YP | Lab2 | 0.4054324
Exp 13, Replica 1 | 13 | 1 | 100 | 35.15663 | 35.15663 | 10.05423 | 115.518 | CORR12148SP | 76.80024 | 2.31 | Uncontrolled | Galapagos | single_dose_YP | Lab2 | 0.4184221
Exp 13, Replica 1 | 13 | 1 | 100 | 35.29719 | 35.29719 | 10.05423 | 115.518 | CORR12148SP | 76.80024 | 2.31 | Uncontrolled | Galapagos | single_dose_YP | Lab2 | 0.403609
Exp 13, Replica 1 | 13 | 1 | 100 | 35.43775 | 35.43775 | 10.05423 | 115.518 | CORR12148SP | 76.80024 | 2.31 | Uncontrolled | Galapagos | single_dose_YP | Lab2 | 0.3986444
Exp 13, Replica 1 | 13 | 1 | 100 | 35.57831 | 35.57831 | 10.05423 | 115.518 | CORR12148SP | 76.80024 | 2.31 | Uncontrolled | Galapagos | single_dose_YP | Lab2 | 0.4079032
Exp 13, Replica 1 | 13 | 1 | 100 | 35.71888 | 35.71888 | 10.05423 | 115.518 | CORR12148SP | 76.80024 | 2.31 | Uncontrolled | Galapagos | single_dose_YP | Lab2 | 0.4094984
Exp 13, Replica 1 | 13 | 1 | 100 | 35.85944 | 35.85944 | 10.05423 | 115.518 | CORR12148SP | 76.80024 | 2.31 | Uncontrolled | Galapagos | single_dose_YP | Lab2 | 0.3972724
Exp 13, Replica 1 | 13 | 1 | 100 | 36 | 36 | 10.05423 | 115.518 | CORR12148SP | 76.80024 | 2.31 | Uncontrolled | Galapagos | single_dose_YP | Lab2 | 0.399735
Exp 13, Replica 2 | 13 | 2 | 100 | 1 | 1 | 8.270243 | 116.4387 | CORR12148SP | 207.7103 | 0.51 | Controlled=6 | Galapagos | single_dose_NP | Lab2 | 15.21626
Exp 13, Replica 2 | 13 | 2 | 100 | 1.140562 | 1.140562 | 8.270243 | 116.4387 | CORR12148SP | 207.7103 | 0.51 | Controlled=6 | Galapagos | single_dose_NP | Lab2 | 15.01255
Exp 13, Replica 2 | 13 | 2 | 100 | 1.281124 | 1.281124 | 8.270243 | 116.4387 | CORR12148SP | 207.7103 | 0.51 | Controlled=6 | Galapagos | single_dose_NP | Lab2 | 14.8617
Exp 13, Replica 2 | 13 | 2 | 100 | 1.421687 | 1.421687 | 8.270243 | 116.4387 | CORR12148SP | 207.7103 | 0.51 | Controlled=6 | Galapagos | single_dose_NP | Lab2 | 14.78772
Exp 13, Replica 2 | 13 | 2 | 100 | 1.562249 | 1.562249 | 8.270243 | 116.4387 | CORR12148SP | 207.7103 | 0.51 | Controlled=6 | Galapagos | single_dose_NP | Lab2 | 15.3861
Exp 13, Replica 2 | 13 | 2 | 100 | 1.702811 | 1.702811 | 8.270243 | 116.4387 | CORR12148SP | 207.7103 | 0.51 | Controlled=6 | Galapagos | single_dose_NP | Lab2 | 14.8162
Exp 13, Replica 2 | 13 | 2 | 100 | 1.843373 | 1.843373 | 8.270243 | 116.4387 | CORR12148SP | 207.7103 | 0.51 | Controlled=6 | Galapagos | single_dose_NP | Lab2 | 14.94325
Exp 13, Replica 2 | 13 | 2 | 100 | 1.983936 | 1.983936 | 8.270243 | 116.4387 | CORR12148SP | 207.7103 | 0.51 | Controlled=6 | Galapagos | single_dose_NP | Lab2 | 14.63752
Exp 13, Replica 2 | 13 | 2 | 100 | 2.124498 | 2.124498 | 8.270243 | 116.4387 | CORR12148SP | 207.7103 | 0.51 | Controlled=6 | Galapagos | single_dose_NP | Lab2 | 14.6054
Exp 13, Replica 2 | 13 | 2 | 100 | 2.26506 | 2.26506 | 8.270243 | 116.4387 | CORR12148SP | 207.7103 | 0.51 | Controlled=6 | Galapagos | single_dose_NP | Lab2 | 14.68103
Exp 13, Replica 2 | 13 | 2 | 100 | 2.405622 | 2.405622 | 8.270243 | 116.4387 | CORR12148SP | 207.7103 | 0.51 | Controlled=6 | Galapagos | single_dose_NP | Lab2 | 14.5411
Exp 13, Replica 2 | 13 | 2 | 100 | 2.546185 | 2.546185 | 8.270243 | 116.4387 | CORR12148SP | 207.7103 | 0.51 | Controlled=6 | Galapagos | single_dose_NP | Lab2 | 14.24511
Exp 13, Replica 2 | 13 | 2 | 100 | 2.686747 | 2.686747 | 8.270243 | 116.4387 | CORR12148SP | 207.7103 | 0.51 | Controlled=6 | Galapagos | single_dose_NP | Lab2 | 14.87552
Exp 13, Replica 2 | 13 | 2 | 100 | 2.827309 | 2.827309 | 8.270243 | 116.4387 | CORR12148SP | 207.7103 | 0.51 | Controlled=6 | Galapagos | single_dose_NP | Lab2 | 14.18736
Exp 13, Replica 2 | 13 | 2 | 100 | 2.967871 | 2.967871 | 8.270243 | 116.4387 | CORR12148SP | 207.7103 | 0.51 | Controlled=6 | Galapagos | single_dose_NP | Lab2 | 14.42468
Exp 13, Replica 2 | 13 | 2 | 100 | 3.108434 | 3.108434 | 8.270243 | 116.4387 | CORR12148SP | 207.7103 | 0.51 | Controlled=6 | Galapagos | single_dose_NP | Lab2 | 14.37551
Exp 13, Replica 2 | 13 | 2 | 100 | 3.248996 | 3.248996 | 8.270243 | 116.4387 | CORR12148SP | 207.7103 | 0.51 | Controlled=6 | Galapagos | single_dose_NP | Lab2 | 14.09034
Exp 13, Replica 2 | 13 | 2 | 100 | 3.389558 | 3.389558 | 8.270243 | 116.4387 | CORR12148SP | 207.7103 | 0.51 | Controlled=6 | Galapagos | single_dose_NP | Lab2 | 14.23856
Exp 13, Replica 2 | 13 | 2 | 100 | 3.53012 | 3.53012 | 8.270243 | 116.4387 | CORR12148SP | 207.7103 | 0.51 | Controlled=6 | Galapagos | single_dose_NP | Lab2 | 13.88495
Exp 13, Replica 2 | 13 | 2 | 100 | 3.670683 | 3.670683 | 8.270243 | 116.4387 | CORR12148SP | 207.7103 | 0.51 | Controlled=6 | Galapagos | single_dose_NP | Lab2 | 14.00094
Exp 13, Replica 2 | 13 | 2 | 100 | 3.811245 | 3.811245 | 8.270243 | 116.4387 | CORR12148SP | 207.7103 | 0.51 | Controlled=6 | Galapagos | single_dose_NP | Lab2 | 14.39848
Exp 13, Replica 2 | 13 | 2 | 100 | 3.951807 | 3.951807 | 8.270243 | 116.4387 | CORR12148SP | 207.7103 | 0.51 | Controlled=6 | Galapagos | single_dose_NP | Lab2 | 13.5938
Exp 13, Replica 2 | 13 | 2 | 100 | 4.092369 | 4.092369 | 8.270243 | 116.4387 | CORR12148SP | 207.7103 | 0.51 | Controlled=6 | Galapagos | single_dose_NP | Lab2 | 13.84305
Exp 13, Replica 2 | 13 | 2 | 100 | 4.232932 | 4.232932 | 8.270243 | 116.4387 | CORR12148SP | 207.7103 | 0.51 | Controlled=6 | Galapagos | single_dose_NP | Lab2 | 13.82321
Exp 13, Replica 2 | 13 | 2 | 100 | 4.373494 | 4.373494 | 8.270243 | 116.4387 | CORR12148SP | 207.7103 | 0.51 | Controlled=6 | Galapagos | single_dose_NP | Lab2 | 13.83084
Exp 13, Replica 2 | 13 | 2 | 100 | 4.514056 | 4.514056 | 8.270243 | 116.4387 | CORR12148SP | 207.7103 | 0.51 | Controlled=6 | Galapagos | single_dose_NP | Lab2 | 13.97303
Exp 13, Replica 2 | 13 | 2 | 100 | 4.654618 | 4.654618 | 8.270243 | 116.4387 | CORR12148SP | 207.7103 | 0.51 | Controlled=6 | Galapagos | single_dose_NP | Lab2 | 14.23422
Exp 13, Replica 2 | 13 | 2 | 100 | 4.795181 | 4.795181 | 8.270243 | 116.4387 | CORR12148SP | 207.7103 | 0.51 | Controlled=6 | Galapagos | single_dose_NP | Lab2 | 13.67643
Exp 13, Replica 2 | 13 | 2 | 100 | 4.935743 | 4.935743 | 8.270243 | 116.4387 | CORR12148SP | 207.7103 | 0.51 | Controlled=6 | Galapagos | single_dose_NP | Lab2 | 14.11148
Exp 13, Replica 2 | 13 | 2 | 100 | 5.076305 | 5.076305 | 8.270243 | 116.4387 | CORR12148SP | 207.7103 | 0.51 | Controlled=6 | Galapagos | single_dose_NP | Lab2 | 12.60348
Exp 13, Replica 2 | 13 | 2 | 100 | 5.216867 | 5.216867 | 8.270243 | 116.4387 | CORR12148SP | 207.7103 | 0.51 | Controlled=6 | Galapagos | single_dose_NP | Lab2 | 11.27013
Exp 13, Replica 2 | 13 | 2 | 100 | 5.35743 | 5.35743 | 8.270243 | 116.4387 | CORR12148SP | 207.7103 | 0.51 | Controlled=6 | Galapagos | single_dose_NP | Lab2 | 10.71527
Exp 13, Replica 2 | 13 | 2 | 100 | 5.497992 | 5.497992 | 8.270243 | 116.4387 | CORR12148SP | 207.7103 | 0.51 | Controlled=6 | Galapagos | single_dose_NP | Lab2 | 8.952841
Exp 13, Replica 2 | 13 | 2 | 100 | 5.638554 | 5.638554 | 8.270243 | 116.4387 | CORR12148SP | 207.7103 | 0.51 | Controlled=6 | Galapagos | single_dose_NP | Lab2 | 7.848855
Exp 13, Replica 2 | 13 | 2 | 100 | 5.779116 | 5.779116 | 8.270243 | 116.4387 | CORR12148SP | 207.7103 | 0.51 | Controlled=6 | Galapagos | single_dose_NP | Lab2 | 7.145807
Exp 13, Replica 2 | 13 | 2 | 100 | 5.919679 | 5.919679 | 8.270243 | 116.4387 | CORR12148SP | 207.7103 | 0.51 | Controlled=6 | Galapagos | single_dose_NP | Lab2 | 6.509529
Exp 13, Replica 2 | 13 | 2 | 100 | 6.060241 | 6.060241 | 8.270243 | 116.4387 | CORR12148SP | 207.7103 | 0.51 | Controlled=6 | Galapagos | single_dose_NP | Lab2 | 5.610642
Exp 13, Replica 2 | 13 | 2 | 100 | 6.200803 | 6.200803 | 8.270243 | 116.4387 | CORR12148SP | 207.7103 | 0.51 | Controlled=6 | Galapagos | single_dose_NP | Lab2 | 5.173467
Exp 13, Replica 2 | 13 | 2 | 100 | 6.341365 | 6.341365 | 8.270243 | 116.4387 | CORR12148SP | 207.7103 | 0.51 | Controlled=6 | Galapagos | single_dose_NP | Lab2 | 4.813879
Exp 13, Replica 2 | 13 | 2 | 100 | 6.481928 | 6.481928 | 8.270243 | 116.4387 | CORR12148SP | 207.7103 | 0.51 | Controlled=6 | Galapagos | single_dose_NP | Lab2 | 4.57038
Exp 13, Replica 2 | 13 | 2 | 100 | 6.62249 | 6.62249 | 8.270243 | 116.4387 | CORR12148SP | 207.7103 | 0.51 | Controlled=6 | Galapagos | single_dose_NP | Lab2 | 4.226785
Exp 13, Replica 2 | 13 | 2 | 100 | 6.763052 | 6.763052 | 8.270243 | 116.4387 | CORR12148SP | 207.7103 | 0.51 | Controlled=6 | Galapagos | single_dose_NP | Lab2 | 3.974188
Exp 13, Replica 2 | 13 | 2 | 100 | 6.903614 | 6.903614 | 8.270243 | 116.4387 | CORR12148SP | 207.7103 | 0.51 | Controlled=6 | Galapagos | single_dose_NP | Lab2 | 3.435994
Exp 13, Replica 2 | 13 | 2 | 100 | 7.044177 | 7.044177 | 8.270243 | 116.4387 | CORR12148SP | 207.7103 | 0.51 | Controlled=6 | Galapagos | single_dose_NP | Lab2 | 3.160707
Exp 13, Replica 2 | 13 | 2 | 100 | 7.184739 | 7.184739 | 8.270243 | 116.4387 | CORR12148SP | 207.7103 | 0.51 | Controlled=6 | Galapagos | single_dose_NP | Lab2 | 3.027293
Exp 13, Replica 2 | 13 | 2 | 100 | 7.325301 | 7.325301 | 8.270243 | 116.4387 | CORR12148SP | 207.7103 | 0.51 | Controlled=6 | Galapagos | single_dose_NP | Lab2 | 2.712359
Exp 13, Replica 2 | 13 | 2 | 100 | 7.465863 | 7.465863 | 8.270243 | 116.4387 | CORR12148SP | 207.7103 | 0.51 | Controlled=6 | Galapagos | single_dose_NP | Lab2 | 2.847882
Exp 13, Replica 2 | 13 | 2 | 100 | 7.606426 | 7.606426 | 8.270243 | 116.4387 | CORR12148SP | 207.7103 | 0.51 | Controlled=6 | Galapagos | single_dose_NP | Lab2 | 2.419389
Exp 13, Replica 2 | 13 | 2 | 100 | 7.746988 | 7.746988 | 8.270243 | 116.4387 | CORR12148SP | 207.7103 | 0.51 | Controlled=6 | Galapagos | single_dose_NP | Lab2 | 2.200015
Exp 13, Replica 2 | 13 | 2 | 100 | 7.88755 | 7.88755 | 8.270243 | 116.4387 | CORR12148SP | 207.7103 | 0.51 | Controlled=6 | Galapagos | single_dose_NP | Lab2 | 2.066001
Exp 13, Replica 2 | 13 | 2 | 100 | 8.028112 | 8.028112 | 8.270243 | 116.4387 | CORR12148SP | 207.7103 | 0.51 | Controlled=6 | Galapagos | single_dose_NP | Lab2 | 1.927052
Exp 13, Replica 2 | 13 | 2 | 100 | 8.168675 | 8.168675 | 8.270243 | 116.4387 | CORR12148SP | 207.7103 | 0.51 | Controlled=6 | Galapagos | single_dose_NP | Lab2 | 2.032654
Exp 13, Replica 2 | 13 | 2 | 100 | 8.309237 | 8.309237 | 8.270243 | 116.4387 | CORR12148SP | 207.7103 | 0.51 | Controlled=6 | Galapagos | single_dose_NP | Lab2 | 2.138781
Exp 13, Replica 2 | 13 | 2 | 100 | 8.449799 | 8.449799 | 8.270243 | 116.4387 | CORR12148SP | 207.7103 | 0.51 | Controlled=6 | Galapagos | single_dose_NP | Lab2 | 1.978524
Exp 13, Replica 2 | 13 | 2 | 100 | 8.590361 | 8.590361 | 8.270243 | 116.4387 | CORR12148SP | 207.7103 | 0.51 | Controlled=6 | Galapagos | single_dose_NP | Lab2 | 2.18844
Exp 13, Replica 2 | 13 | 2 | 100 | 8.730924 | 8.730924 | 8.270243 | 116.4387 | CORR12148SP | 207.7103 | 0.51 | Controlled=6 | Galapagos | single_dose_NP | Lab2 | 2.185795
Exp 13, Replica 2 | 13 | 2 | 100 | 8.871486 | 8.871486 | 8.270243 | 116.4387 | CORR12148SP | 207.7103 | 0.51 | Controlled=6 | Galapagos | single_dose_NP | Lab2 | 1.98162
Exp 13, Replica 2 | 13 | 2 | 100 | 9.012048 | 9.012048 | 8.270243 | 116.4387 | CORR12148SP | 207.7103 | 0.51 | Controlled=6 | Galapagos | single_dose_NP | Lab2 | 2.035781
Exp 13, Replica 2 | 13 | 2 | 100 | 9.15261 | 9.15261 | 8.270243 | 116.4387 | CORR12148SP | 207.7103 | 0.51 | Controlled=6 | Galapagos | single_dose_NP | Lab2 | 1.759738
Exp 13, Replica 2 | 13 | 2 | 100 | 9.293173 | 9.293173 | 8.270243 | 116.4387 | CORR12148SP | 207.7103 | 0.51 | Controlled=6 | Galapagos | single_dose_NP | Lab2 | 1.719702
Exp 13, Replica 2 | 13 | 2 | 100 | 9.433735 | 9.433735 | 8.270243 | 116.4387 | CORR12148SP | 207.7103 | 0.51 | Controlled=6 | Galapagos | single_dose_NP | Lab2 | 1.62078
Exp 13, Replica 2 | 13 | 2 | 100 | 9.574297 | 9.574297 | 8.270243 | 116.4387 | CORR12148SP | 207.7103 | 0.51 | Controlled=6 | Galapagos | single_dose_NP | Lab2 | 1.587801
Exp 13, Replica 2 | 13 | 2 | 100 | 9.714859 | 9.714859 | 8.270243 | 116.4387 | CORR12148SP | 207.7103 | 0.51 | Controlled=6 | Galapagos | single_dose_NP | Lab2 | 1.480351
Exp 13, Replica 2 | 13 | 2 | 100 | 9.855422 | 9.855422 | 8.270243 | 116.4387 | CORR12148SP | 207.7103 | 0.51 | Controlled=6 | Galapagos | single_dose_NP | Lab2 | 1.449252
Exp 13, Replica 2 | 13 | 2 | 100 | 9.995984 | 9.995984 | 8.270243 | 116.4387 | CORR12148SP | 207.7103 | 0.51 | Controlled=6 | Galapagos | single_dose_NP | Lab2 | 1.391672
Exp 13, Replica 2 | 13 | 2 | 100 | 10.13655 | 10.13655 | 8.270243 | 116.4387 | CORR12148SP | 207.7103 | 0.51 | Controlled=6 | Galapagos | single_dose_NP | Lab2 | 1.416759
Exp 13, Replica 2 | 13 | 2 | 100 | 10.27711 | 10.27711 | 8.270243 | 116.4387 | CORR12148SP | 207.7103 | 0.51 | Controlled=6 | Galapagos | single_dose_NP | Lab2 | 1.289849
Exp 13, Replica 2 | 13 | 2 | 100 | 10.41767 | 10.41767 | 8.270243 | 116.4387 | CORR12148SP | 207.7103 | 0.51 | Controlled=6 | Galapagos | single_dose_NP | Lab2 | 1.188028
Exp 13, Replica 2 | 13 | 2 | 100 | 10.55823 | 10.55823 | 8.270243 | 116.4387 | CORR12148SP | 207.7103 | 0.51 | Controlled=6 | Galapagos | single_dose_NP | Lab2 | 1.111691
Exp 13, Replica 2 | 13 | 2 | 100 | 10.6988 | 10.6988 | 8.270243 | 116.4387 | CORR12148SP | 207.7103 | 0.51 | Controlled=6 | Galapagos | single_dose_NP | Lab2 | 1.070733
Exp 13, Replica 2 | 13 | 2 | 100 | 10.83936 | 10.83936 | 8.270243 | 116.4387 | CORR12148SP | 207.7103 | 0.51 | Controlled=6 | Galapagos | single_dose_NP | Lab2 | 1.093759
Exp 13, Replica 2 | 13 | 2 | 100 | 10.97992 | 10.97992 | 8.270243 | 116.4387 | CORR12148SP | 207.7103 | 0.51 | Controlled=6 | Galapagos | single_dose_NP | Lab2 | 1.170229
Exp 13, Replica 2 | 13 | 2 | 100 | 11.12048 | 11.12048 | 8.270243 | 116.4387 | CORR12148SP | 207.7103 | 0.51 | Controlled=6 | Galapagos | single_dose_NP | Lab2 | 1.17882
Exp 13, Replica 2 | 13 | 2 | 100 | 11.26104 | 11.26104 | 8.270243 | 116.4387 | CORR12148SP | 207.7103 | 0.51 | Controlled=6 | Galapagos | single_dose_NP | Lab2 | 1.15124
Exp 13, Replica 2 | 13 | 2 | 100 | 11.40161 | 11.40161 | 8.270243 | 116.4387 | CORR12148SP | 207.7103 | 0.51 | Controlled=6 | Galapagos | single_dose_NP | Lab2 | 0.9798219
Exp 13, Replica 2 | 13 | 2 | 100 | 11.54217 | 11.54217 | 8.270243 | 116.4387 | CORR12148SP | 207.7103 | 0.51 | Controlled=6 | Galapagos | single_dose_NP | Lab2 | 0.8706824
Exp 13, Replica 2 | 13 | 2 | 100 | 11.68273 | 11.68273 | 8.270243 | 116.4387 | CORR12148SP | 207.7103 | 0.51 | Controlled=6 | Galapagos | single_dose_NP | Lab2 | 0.8999799
Exp 13, Replica 2 | 13 | 2 | 100 | 11.82329 | 11.82329 | 8.270243 | 116.4387 | CORR12148SP | 207.7103 | 0.51 | Controlled=6 | Galapagos | single_dose_NP | Lab2 | 0.8619702
Exp 13, Replica 2 | 13 | 2 | 100 | 11.96386 | 11.96386 | 8.270243 | 116.4387 | CORR12148SP | 207.7103 | 0.51 | Controlled=6 | Galapagos | single_dose_NP | Lab2 | 0.8927264
Exp 13, Replica 2 | 13 | 2 | 100 | 12.10442 | 12.10442 | 8.270243 | 116.4387 | CORR12148SP | 207.7103 | 0.51 | Controlled=6 | Galapagos | single_dose_NP | Lab2 | 0.9356883
Exp 13, Replica 2 | 13 | 2 | 100 | 12.24498 | 12.24498 | 8.270243 | 116.4387 | CORR12148SP | 207.7103 | 0.51 | Controlled=6 | Galapagos | single_dose_NP | Lab2 | 0.8086158
Exp 13, Replica 2 | 13 | 2 | 100 | 12.38554 | 12.38554 | 8.270243 | 116.4387 | CORR12148SP | 207.7103 | 0.51 | Controlled=6 | Galapagos | single_dose_NP | Lab2 | 0.8551613
Exp 13, Replica 2 | 13 | 2 | 100 | 12.5261 | 12.5261 | 8.270243 | 116.4387 | CORR12148SP | 207.7103 | 0.51 | Controlled=6 | Galapagos | single_dose_NP | Lab2 | 0.7507534
Exp 13, Replica 2 | 13 | 2 | 100 | 12.66667 | 12.66667 | 8.270243 | 116.4387 | CORR12148SP | 207.7103 | 0.51 | Controlled=6 | Galapagos | single_dose_NP | Lab2 | 0.7856656
Exp 13, Replica 2 | 13 | 2 | 100 | 12.80723 | 12.80723 | 8.270243 | 116.4387 | CORR12148SP | 207.7103 | 0.51 | Controlled=6 | Galapagos | single_dose_NP | Lab2 | 0.8004478
Exp 13, Replica 2 | 13 | 2 | 100 | 12.94779 | 12.94779 | 8.270243 | 116.4387 | CORR12148SP | 207.7103 | 0.51 | Controlled=6 | Galapagos | single_dose_NP | Lab2 | 0.7788638
Exp 13, Replica 2 | 13 | 2 | 100 | 13.08835 | 13.08835 | 8.270243 | 116.4387 | CORR12148SP | 207.7103 | 0.51 | Controlled=6 | Galapagos | single_dose_NP | Lab2 | 0.8158349
Exp 13, Replica 2 | 13 | 2 | 100 | 13.22892 | 13.22892 | 8.270243 | 116.4387 | CORR12148SP | 207.7103 | 0.51 | Controlled=6 | Galapagos | single_dose_NP | Lab2 | 0.7512634
Exp 13, Replica 2 | 13 | 2 | 100 | 13.36948 | 13.36948 | 8.270243 | 116.4387 | CORR12148SP | 207.7103 | 0.51 | Controlled=6 | Galapagos | single_dose_NP | Lab2 | 0.673718
Exp 13, Replica 2 | 13 | 2 | 100 | 13.51004 | 13.51004 | 8.270243 | 116.4387 | CORR12148SP | 207.7103 | 0.51 | Controlled=6 | Galapagos | single_dose_NP | Lab2 | 0.6134205
Exp 13, Replica 2 | 13 | 2 | 100 | 13.6506 | 13.6506 | 8.270243 | 116.4387 | CORR12148SP | 207.7103 | 0.51 | Controlled=6 | Galapagos | single_dose_NP | Lab2 | 0.5787808
Exp 13, Replica 2 | 13 | 2 | 100 | 13.79116 | 13.79116 | 8.270243 | 116.4387 | CORR12148SP | 207.7103 | 0.51 | Controlled=6 | Galapagos | single_dose_NP | Lab2 | 0.5284822
Exp 13, Replica 2 | 13 | 2 | 100 | 13.93173 | 13.93173 | 8.270243 | 116.4387 | CORR12148SP | 207.7103 | 0.51 | Controlled=6 | Galapagos | single_dose_NP | Lab2 | 0.4986421
Exp 13, Replica 2 | 13 | 2 | 100 | 14.07229 | 14.07229 | 8.270243 | 116.4387 | CORR12148SP | 207.7103 | 0.51 | Controlled=6 | Galapagos | single_dose_NP | Lab2 | 0.4547274
Exp 13, Replica 2 | 13 | 2 | 100 | 14.21285 | 14.21285 | 8.270243 | 116.4387 | CORR12148SP | 207.7103 | 0.51 | Controlled=6 | Galapagos | single_dose_NP | Lab2 | 0.4466104
Exp 13, Replica 2 | 13 | 2 | 100 | 14.35341 | 14.35341 | 8.270243 | 116.4387 | CORR12148SP | 207.7103 | 0.51 | Controlled=6 | Galapagos | single_dose_NP | Lab2 | 0.4014394
Exp 13, Replica 2 | 13 | 2 | 100 | 14.49398 | 14.49398 | 8.270243 | 116.4387 | CORR12148SP | 207.7103 | 0.51 | Controlled=6 | Galapagos | single_dose_NP | Lab2 | 0.4013822
Exp 13, Replica 2 | 13 | 2 | 100 | 14.63454 | 14.63454 | 8.270243 | 116.4387 | CORR12148SP | 207.7103 | 0.51 | Controlled=6 | Galapagos | single_dose_NP | Lab2 | 0.3974408
Exp 13, Replica 2 | 13 | 2 | 100 | 14.7751 | 14.7751 | 8.270243 | 116.4387 | CORR12148SP | 207.7103 | 0.51 | Controlled=6 | Galapagos | single_dose_NP | Lab2 | 0.4077421
Exp 13, Replica 2 | 13 | 2 | 100 | 14.91566 | 14.91566 | 8.270243 | 116.4387 | CORR12148SP | 207.7103 | 0.51 | Controlled=6 | Galapagos | single_dose_NP | Lab2 | 0.3883925
Exp 13, Replica 2 | 13 | 2 | 100 | 15.05622 | 15.05622 | 8.270243 | 116.4387 | CORR12148SP | 207.7103 | 0.51 | Controlled=6 | Galapagos | single_dose_NP | Lab2 | 0.3884987
Exp 13, Replica 2 | 13 | 2 | 100 | 15.19679 | 15.19679 | 8.270243 | 116.4387 | CORR12148SP | 207.7103 | 0.51 | Controlled=6 | Galapagos | single_dose_NP | Lab2 | 0.3605782
Exp 13, Replica 2 | 13 | 2 | 100 | 15.33735 | 15.33735 | 8.270243 | 116.4387 | CORR12148SP | 207.7103 | 0.51 | Controlled=6 | Galapagos | single_dose_NP | Lab2 | 0.3238154
Exp 13, Replica 2 | 13 | 2 | 100 | 15.47791 | 15.47791 | 8.270243 | 116.4387 | CORR12148SP | 207.7103 | 0.51 | Controlled=6 | Galapagos | single_dose_NP | Lab2 | 0.3582426
Exp 13, Replica 2 | 13 | 2 | 100 | 15.61847 | 15.61847 | 8.270243 | 116.4387 | CORR12148SP | 207.7103 | 0.51 | Controlled=6 | Galapagos | single_dose_NP | Lab2 | 0.3339601
Exp 13, Replica 2 | 13 | 2 | 100 | 15.75904 | 15.75904 | 8.270243 | 116.4387 | CORR12148SP | 207.7103 | 0.51 | Controlled=6 | Galapagos | single_dose_NP | Lab2 | 0.3270939
Exp 13, Replica 2 | 13 | 2 | 100 | 15.8996 | 15.8996 | 8.270243 | 116.4387 | CORR12148SP | 207.7103 | 0.51 | Controlled=6 | Galapagos | single_dose_NP | Lab2 | 0.3281097
Exp 13, Replica 2 | 13 | 2 | 100 | 16.04016 | 16.04016 | 8.270243 | 116.4387 | CORR12148SP | 207.7103 | 0.51 | Controlled=6 | Galapagos | single_dose_NP | Lab2 | 0.3331292
Exp 13, Replica 2 | 13 | 2 | 100 | 16.18072 | 16.18072 | 8.270243 | 116.4387 | CORR12148SP | 207.7103 | 0.51 | Controlled=6 | Galapagos | single_dose_NP | Lab2 | 0.342413
Exp 13, Replica 2 | 13 | 2 | 100 | 16.32129 | 16.32129 | 8.270243 | 116.4387 | CORR12148SP | 207.7103 | 0.51 | Controlled=6 | Galapagos | single_dose_NP | Lab2 | 0.3259185
Exp 13, Replica 2 | 13 | 2 | 100 | 16.46185 | 16.46185 | 8.270243 | 116.4387 | CORR12148SP | 207.7103 | 0.51 | Controlled=6 | Galapagos | single_dose_NP | Lab2 | 0.3253697
Exp 13, Replica 2 | 13 | 2 | 100 | 16.60241 | 16.60241 | 8.270243 | 116.4387 | CORR12148SP | 207.7103 | 0.51 | Controlled=6 | Galapagos | single_dose_NP | Lab2 | 0.3215579
Exp 13, Replica 2 | 13 | 2 | 100 | 16.74297 | 16.74297 | 8.270243 | 116.4387 | CORR12148SP | 207.7103 | 0.51 | Controlled=6 | Galapagos | single_dose_NP | Lab2 | 0.3123813
Exp 13, Replica 2 | 13 | 2 | 100 | 16.88353 | 16.88353 | 8.270243 | 116.4387 | CORR12148SP | 207.7103 | 0.51 | Controlled=6 | Galapagos | single_dose_NP | Lab2 | 0.3107306
Exp 13, Replica 2 | 13 | 2 | 100 | 17.0241 | 17.0241 | 8.270243 | 116.4387 | CORR12148SP | 207.7103 | 0.51 | Controlled=6 | Galapagos | single_dose_NP | Lab2 | 0.2933135
Exp 13, Replica 2 | 13 | 2 | 100 | 17.16466 | 17.16466 | 8.270243 | 116.4387 | CORR12148SP | 207.7103 | 0.51 | Controlled=6 | Galapagos | single_dose_NP | Lab2 | 0.2937803
Exp 13, Replica 2 | 13 | 2 | 100 | 17.30522 | 17.30522 | 8.270243 | 116.4387 | CORR12148SP | 207.7103 | 0.51 | Controlled=6 | Galapagos | single_dose_NP | Lab2 | 0.2983393
Exp 13, Replica 2 | 13 | 2 | 100 | 17.44578 | 17.44578 | 8.270243 | 116.4387 | CORR12148SP | 207.7103 | 0.51 | Controlled=6 | Galapagos | single_dose_NP | Lab2 | 0.2815925
Exp 13, Replica 2 | 13 | 2 | 100 | 17.58635 | 17.58635 | 8.270243 | 116.4387 | CORR12148SP | 207.7103 | 0.51 | Controlled=6 | Galapagos | single_dose_NP | Lab2 | 0.2817777
Exp 13, Replica 2 | 13 | 2 | 100 | 17.72691 | 17.72691 | 8.270243 | 116.4387 | CORR12148SP | 207.7103 | 0.51 | Controlled=6 | Galapagos | single_dose_NP | Lab2 | 0.2762833
Exp 13, Replica 2 | 13 | 2 | 100 | 17.86747 | 17.86747 | 8.270243 | 116.4387 | CORR12148SP | 207.7103 | 0.51 | Controlled=6 | Galapagos | single_dose_NP | Lab2 | 0.2749875
Exp 13, Replica 2 | 13 | 2 | 100 | 18.00803 | 18.00803 | 8.270243 | 116.4387 | CORR12148SP | 207.7103 | 0.51 | Controlled=6 | Galapagos | single_dose_NP | Lab2 | 0.2794425
Exp 13, Replica 2 | 13 | 2 | 100 | 18.14859 | 18.14859 | 8.270243 | 116.4387 | CORR12148SP | 207.7103 | 0.51 | Controlled=6 | Galapagos | single_dose_NP | Lab2 | 0.2671297
Exp 13, Replica 2 | 13 | 2 | 100 | 18.28916 | 18.28916 | 8.270243 | 116.4387 | CORR12148SP | 207.7103 | 0.51 | Controlled=6 | Galapagos | single_dose_NP | Lab2 | 0.268285
Exp 13, Replica 2 | 13 | 2 | 100 | 18.42972 | 18.42972 | 8.270243 | 116.4387 | CORR12148SP | 207.7103 | 0.51 | Controlled=6 | Galapagos | single_dose_NP | Lab2 | 0.2654335
Exp 13, Replica 2 | 13 | 2 | 100 | 18.57028 | 18.57028 | 8.270243 | 116.4387 | CORR12148SP | 207.7103 | 0.51 | Controlled=6 | Galapagos | single_dose_NP | Lab2 | 0.2474401
Exp 13, Replica 2 | 13 | 2 | 100 | 18.71084 | 18.71084 | 8.270243 | 116.4387 | CORR12148SP | 207.7103 | 0.51 | Controlled=6 | Galapagos | single_dose_NP | Lab2 | 0.258642
Exp 13, Replica 2 | 13 | 2 | 100 | 18.85141 | 18.85141 | 8.270243 | 116.4387 | CORR12148SP | 207.7103 | 0.51 | Controlled=6 | Galapagos | single_dose_NP | Lab2 | 0.2522369
Exp 13, Replica 2 | 13 | 2 | 100 | 18.99197 | 18.99197 | 8.270243 | 116.4387 | CORR12148SP | 207.7103 | 0.51 | Controlled=6 | Galapagos | single_dose_NP | Lab2 | 0.2457378
Exp 13, Replica 2 | 13 | 2 | 100 | 19.13253 | 19.13253 | 8.270243 | 116.4387 | CORR12148SP | 207.7103 | 0.51 | Controlled=6 | Galapagos | single_dose_NP | Lab2 | 0.2523345
Exp 13, Replica 2 | 13 | 2 | 100 | 19.27309 | 19.27309 | 8.270243 | 116.4387 | CORR12148SP | 207.7103 | 0.51 | Controlled=6 | Galapagos | single_dose_NP | Lab2 | 0.2517131
Exp 13, Replica 2 | 13 | 2 | 100 | 19.41365 | 19.41365 | 8.270243 | 116.4387 | CORR12148SP | 207.7103 | 0.51 | Controlled=6 | Galapagos | single_dose_NP | Lab2 | 0.2518851
Exp 13, Replica 2 | 13 | 2 | 100 | 19.55422 | 19.55422 | 8.270243 | 116.4387 | CORR12148SP | 207.7103 | 0.51 | Controlled=6 | Galapagos | single_dose_NP | Lab2 | 0.2446067
Exp 13, Replica 2 | 13 | 2 | 100 | 19.69478 | 19.69478 | 8.270243 | 116.4387 | CORR12148SP | 207.7103 | 0.51 | Controlled=6 | Galapagos | single_dose_NP | Lab2 | 0.2392512
Exp 13, Replica 2 | 13 | 2 | 100 | 19.83534 | 19.83534 | 8.270243 | 116.4387 | CORR12148SP | 207.7103 | 0.51 | Controlled=6 | Galapagos | single_dose_NP | Lab2 | 0.2422667
Exp 13, Replica 2 | 13 | 2 | 100 | 19.9759 | 19.9759 | 8.270243 | 116.4387 | CORR12148SP | 207.7103 | 0.51 | Controlled=6 | Galapagos | single_dose_NP | Lab2 | 0.2385812
Exp 13, Replica 2 | 13 | 2 | 100 | 20.11647 | 20.11647 | 8.270243 | 116.4387 | CORR12148SP | 207.7103 | 0.51 | Controlled=6 | Galapagos | single_dose_NP | Lab2 | 0.2359464
Exp 13, Replica 2 | 13 | 2 | 100 | 20.25703 | 20.25703 | 8.270243 | 116.4387 | CORR12148SP | 207.7103 | 0.51 | Controlled=6 | Galapagos | single_dose_NP | Lab2 | 0.239117
Exp 13, Replica 2 | 13 | 2 | 100 | 20.39759 | 20.39759 | 8.270243 | 116.4387 | CORR12148SP | 207.7103 | 0.51 | Controlled=6 | Galapagos | single_dose_NP | Lab2 | 0.2324343
Exp 13, Replica 2 | 13 | 2 | 100 | 20.53815 | 20.53815 | 8.270243 | 116.4387 | CORR12148SP | 207.7103 | 0.51 | Controlled=6 | Galapagos | single_dose_NP | Lab2 | 0.234374
Exp 13, Replica 2 | 13 | 2 | 100 | 20.67871 | 20.67871 | 8.270243 | 116.4387 | CORR12148SP | 207.7103 | 0.51 | Controlled=6 | Galapagos | single_dose_NP | Lab2 | 0.2244898
Exp 13, Replica 2 | 13 | 2 | 100 | 20.81928 | 20.81928 | 8.270243 | 116.4387 | CORR12148SP | 207.7103 | 0.51 | Controlled=6 | Galapagos | single_dose_NP | Lab2 | 0.2407035
Exp 13, Replica 2 | 13 | 2 | 100 | 20.95984 | 20.95984 | 8.270243 | 116.4387 | CORR12148SP | 207.7103 | 0.51 | Controlled=6 | Galapagos | single_dose_NP | Lab2 | 0.2282828
Exp 13, Replica 2 | 13 | 2 | 100 | 21.1004 | 21.1004 | 8.270243 | 116.4387 | CORR12148SP | 207.7103 | 0.51 | Controlled=6 | Galapagos | single_dose_NP | Lab2 | 0.2374353
Exp 13, Replica 2 | 13 | 2 | 100 | 21.24096 | 21.24096 | 8.270243 | 116.4387 | CORR12148SP | 207.7103 | 0.51 | Controlled=6 | Galapagos | single_dose_NP | Lab2 | 0.2286064
Exp 13, Replica 2 | 13 | 2 | 100 | 21.38153 | 21.38153 | 8.270243 | 116.4387 | CORR12148SP | 207.7103 | 0.51 | Controlled=6 | Galapagos | single_dose_NP | Lab2 | 0.2234501
Exp 13, Replica 2 | 13 | 2 | 100 | 21.52209 | 21.52209 | 8.270243 | 116.4387 | CORR12148SP | 207.7103 | 0.51 | Controlled=6 | Galapagos | single_dose_NP | Lab2 | 0.2352992
Exp 13, Replica 2 | 13 | 2 | 100 | 21.66265 | 21.66265 | 8.270243 | 116.4387 | CORR12148SP | 207.7103 | 0.51 | Controlled=6 | Galapagos | single_dose_NP | Lab2 | 0.2408439
Exp 13, Replica 2 | 13 | 2 | 100 | 21.80321 | 21.80321 | 8.270243 | 116.4387 | CORR12148SP | 207.7103 | 0.51 | Controlled=6 | Galapagos | single_dose_NP | Lab2 | 0.2233044
Exp 13, Replica 2 | 13 | 2 | 100 | 21.94378 | 21.94378 | 8.270243 | 116.4387 | CORR12148SP | 207.7103 | 0.51 | Controlled=6 | Galapagos | single_dose_NP | Lab2 | 0.2272374
Exp 13, Replica 2 | 13 | 2 | 100 | 22.08434 | 22.08434 | 8.270243 | 116.4387 | CORR12148SP | 207.7103 | 0.51 | Controlled=6 | Galapagos | single_dose_NP | Lab2 | 0.2304493
Exp 13, Replica 2 | 13 | 2 | 100 | 22.2249 | 22.2249 | 8.270243 | 116.4387 | CORR12148SP | 207.7103 | 0.51 | Controlled=6 | Galapagos | single_dose_NP | Lab2 | 0.2377787
Exp 13, Replica 2 | 13 | 2 | 100 | 22.36546 | 22.36546 | 8.270243 | 116.4387 | CORR12148SP | 207.7103 | 0.51 | Controlled=6 | Galapagos | single_dose_NP | Lab2 | 0.2304291
Exp 13, Replica 2 | 13 | 2 | 100 | 22.50602 | 22.50602 | 8.270243 | 116.4387 | CORR12148SP | 207.7103 | 0.51 | Controlled=6 | Galapagos | single_dose_NP | Lab2 | 0.2263784
Exp 13, Replica 2 | 13 | 2 | 100 | 22.64659 | 22.64659 | 8.270243 | 116.4387 | CORR12148SP | 207.7103 | 0.51 | Controlled=6 | Galapagos | single_dose_NP | Lab2 | 0.2335
Exp 13, Replica 2 | 13 | 2 | 100 | 22.78715 | 22.78715 | 8.270243 | 116.4387 | CORR12148SP | 207.7103 | 0.51 | Controlled=6 | Galapagos | single_dose_NP | Lab2 | 0.2276166
Exp 13, Replica 2 | 13 | 2 | 100 | 22.92771 | 22.92771 | 8.270243 | 116.4387 | CORR12148SP | 207.7103 | 0.51 | Controlled=6 | Galapagos | single_dose_NP | Lab2 | 0.2407307
Exp 13, Replica 2 | 13 | 2 | 100 | 23.06827 | 23.06827 | 8.270243 | 116.4387 | CORR12148SP | 207.7103 | 0.51 | Controlled=6 | Galapagos | single_dose_NP | Lab2 | 0.2283505
Exp 13, Replica 2 | 13 | 2 | 100 | 23.20884 | 23.20884 | 8.270243 | 116.4387 | CORR12148SP | 207.7103 | 0.51 | Controlled=6 | Galapagos | single_dose_NP | Lab2 | 0.2274925
Exp 13, Replica 2 | 13 | 2 | 100 | 23.3494 | 23.3494 | 8.270243 | 116.4387 | CORR12148SP | 207.7103 | 0.51 | Controlled=6 | Galapagos | single_dose_NP | Lab2 | 0.231275
Exp 13, Replica 2 | 13 | 2 | 100 | 23.48996 | 23.48996 | 8.270243 | 116.4387 | CORR12148SP | 207.7103 | 0.51 | Controlled=6 | Galapagos | single_dose_NP | Lab2 | 0.230771
Exp 13, Replica 2 | 13 | 2 | 100 | 23.63052 | 23.63052 | 8.270243 | 116.4387 | CORR12148SP | 207.7103 | 0.51 | Controlled=6 | Galapagos | single_dose_NP | Lab2 | 0.2266631
Exp 13, Replica 2 | 13 | 2 | 100 | 23.77108 | 23.77108 | 8.270243 | 116.4387 | CORR12148SP | 207.7103 | 0.51 | Controlled=6 | Galapagos | single_dose_NP | Lab2 | 0.2322269
Exp 13, Replica 2 | 13 | 2 | 100 | 23.91165 | 23.91165 | 8.270243 | 116.4387 | CORR12148SP | 207.7103 | 0.51 | Controlled=6 | Galapagos | single_dose_NP | Lab2 | 0.2259196
Exp 13, Replica 2 | 13 | 2 | 100 | 24.05221 | 24.05221 | 8.270243 | 116.4387 | CORR12148SP | 207.7103 | 0.51 | Controlled=6 | Galapagos | single_dose_NP | Lab2 | 0.232454
Exp 13, Replica 2 | 13 | 2 | 100 | 24.19277 | 24.19277 | 8.270243 | 116.4387 | CORR12148SP | 207.7103 | 0.51 | Controlled=6 | Galapagos | single_dose_NP | Lab2 | 0.2215799
Exp 13, Replica 2 | 13 | 2 | 100 | 24.33333 | 24.33333 | 8.270243 | 116.4387 | CORR12148SP | 207.7103 | 0.51 | Controlled=6 | Galapagos | single_dose_NP | Lab2 | 0.2234757
Exp 13, Replica 2 | 13 | 2 | 100 | 24.4739 | 24.4739 | 8.270243 | 116.4387 | CORR12148SP | 207.7103 | 0.51 | Controlled=6 | Galapagos | single_dose_NP | Lab2 | 0.2252566
Exp 13, Replica 2 | 13 | 2 | 100 | 24.61446 | 24.61446 | 8.270243 | 116.4387 | CORR12148SP | 207.7103 | 0.51 | Controlled=6 | Galapagos | single_dose_NP | Lab2 | 0.2226023
Exp 13, Replica 2 | 13 | 2 | 100 | 24.75502 | 24.75502 | 8.270243 | 116.4387 | CORR12148SP | 207.7103 | 0.51 | Controlled=6 | Galapagos | single_dose_NP | Lab2 | 0.2312247
Exp 13, Replica 2 | 13 | 2 | 100 | 24.89558 | 24.89558 | 8.270243 | 116.4387 | CORR12148SP | 207.7103 | 0.51 | Controlled=6 | Galapagos | single_dose_NP | Lab2 | 0.2218038
Exp 13, Replica 2 | 13 | 2 | 100 | 25.03614 | 25.03614 | 8.270243 | 116.4387 | CORR12148SP | 207.7103 | 0.51 | Controlled=6 | Galapagos | single_dose_NP | Lab2 | 0.2203115
Exp 13, Replica 2 | 13 | 2 | 100 | 25.17671 | 25.17671 | 8.270243 | 116.4387 | CORR12148SP | 207.7103 | 0.51 | Controlled=6 | Galapagos | single_dose_NP | Lab2 | 0.224872
Exp 13, Replica 2 | 13 | 2 | 100 | 25.31727 | 25.31727 | 8.270243 | 116.4387 | CORR12148SP | 207.7103 | 0.51 | Controlled=6 | Galapagos | single_dose_NP | Lab2 | 0.2267048
Exp 13, Replica 2 | 13 | 2 | 100 | 25.45783 | 25.45783 | 8.270243 | 116.4387 | CORR12148SP | 207.7103 | 0.51 | Controlled=6 | Galapagos | single_dose_NP | Lab2 | 0.2209196
Exp 13, Replica 2 | 13 | 2 | 100 | 25.59839 | 25.59839 | 8.270243 | 116.4387 | CORR12148SP | 207.7103 | 0.51 | Controlled=6 | Galapagos | single_dose_NP | Lab2 | 0.2245304
Exp 13, Replica 2 | 13 | 2 | 100 | 25.73896 | 25.73896 | 8.270243 | 116.4387 | CORR12148SP | 207.7103 | 0.51 | Controlled=6 | Galapagos | single_dose_NP | Lab2 | 0.2223146
Exp 13, Replica 2 | 13 | 2 | 100 | 25.87952 | 25.87952 | 8.270243 | 116.4387 | CORR12148SP | 207.7103 | 0.51 | Controlled=6 | Galapagos | single_dose_NP | Lab2 | 0.2285336
Exp 13, Replica 2 | 13 | 2 | 100 | 26.02008 | 26.02008 | 8.270243 | 116.4387 | CORR12148SP | 207.7103 | 0.51 | Controlled=6 | Galapagos | single_dose_NP | Lab2 | 0.2265581
Exp 13, Replica 2 | 13 | 2 | 100 | 26.16064 | 26.16064 | 8.270243 | 116.4387 | CORR12148SP | 207.7103 | 0.51 | Controlled=6 | Galapagos | single_dose_NP | Lab2 | 0.2343555
Exp 13, Replica 2 | 13 | 2 | 100 | 26.3012 | 26.3012 | 8.270243 | 116.4387 | CORR12148SP | 207.7103 | 0.51 | Controlled=6 | Galapagos | single_dose_NP | Lab2 | 0.2161941
Exp 13, Replica 2 | 13 | 2 | 100 | 26.44177 | 26.44177 | 8.270243 | 116.4387 | CORR12148SP | 207.7103 | 0.51 | Controlled=6 | Galapagos | single_dose_NP | Lab2 | 0.2216554
Exp 13, Replica 2 | 13 | 2 | 100 | 26.58233 | 26.58233 | 8.270243 | 116.4387 | CORR12148SP | 207.7103 | 0.51 | Controlled=6 | Galapagos | single_dose_NP | Lab2 | 0.2152291
Exp 13, Replica 2 | 13 | 2 | 100 | 26.72289 | 26.72289 | 8.270243 | 116.4387 | CORR12148SP | 207.7103 | 0.51 | Controlled=6 | Galapagos | single_dose_NP | Lab2 | 0.2255227
Exp 13, Replica 2 | 13 | 2 | 100 | 26.86345 | 26.86345 | 8.270243 | 116.4387 | CORR12148SP | 207.7103 | 0.51 | Controlled=6 | Galapagos | single_dose_NP | Lab2 | 0.2274023
Exp 13, Replica 2 | 13 | 2 | 100 | 27.00402 | 27.00402 | 8.270243 | 116.4387 | CORR12148SP | 207.7103 | 0.51 | Controlled=6 | Galapagos | single_dose_NP | Lab2 | 0.222637
Exp 13, Replica 2 | 13 | 2 | 100 | 27.14458 | 27.14458 | 8.270243 | 116.4387 | CORR12148SP | 207.7103 | 0.51 | Controlled=6 | Galapagos | single_dose_NP | Lab2 | 0.2221258
Exp 13, Replica 2 | 13 | 2 | 100 | 27.28514 | 27.28514 | 8.270243 | 116.4387 | CORR12148SP | 207.7103 | 0.51 | Controlled=6 | Galapagos | single_dose_NP | Lab2 | 0.2281263
Exp 13, Replica 2 | 13 | 2 | 100 | 27.4257 | 27.4257 | 8.270243 | 116.4387 | CORR12148SP | 207.7103 | 0.51 | Controlled=6 | Galapagos | single_dose_NP | Lab2 | 0.2275283
Exp 13, Replica 2 | 13 | 2 | 100 | 27.56627 | 27.56627 | 8.270243 | 116.4387 | CORR12148SP | 207.7103 | 0.51 | Controlled=6 | Galapagos | single_dose_NP | Lab2 | 0.2246557
Exp 13, Replica 2 | 13 | 2 | 100 | 27.70683 | 27.70683 | 8.270243 | 116.4387 | CORR12148SP | 207.7103 | 0.51 | Controlled=6 | Galapagos | single_dose_NP | Lab2 | 0.2184104
Exp 13, Replica 2 | 13 | 2 | 100 | 27.84739 | 27.84739 | 8.270243 | 116.4387 | CORR12148SP | 207.7103 | 0.51 | Controlled=6 | Galapagos | single_dose_NP | Lab2 | 0.2227229
Exp 13, Replica 2 | 13 | 2 | 100 | 27.98795 | 27.98795 | 8.270243 | 116.4387 | CORR12148SP | 207.7103 | 0.51 | Controlled=6 | Galapagos | single_dose_NP | Lab2 | 0.2259662
Exp 13, Replica 2 | 13 | 2 | 100 | 28.12851 | 28.12851 | 8.270243 | 116.4387 | CORR12148SP | 207.7103 | 0.51 | Controlled=6 | Galapagos | single_dose_NP | Lab2 | 0.2257811
Exp 13, Replica 2 | 13 | 2 | 100 | 28.26908 | 28.26908 | 8.270243 | 116.4387 | CORR12148SP | 207.7103 | 0.51 | Controlled=6 | Galapagos | single_dose_NP | Lab2 | 0.2251324
Exp 13, Replica 2 | 13 | 2 | 100 | 28.40964 | 28.40964 | 8.270243 | 116.4387 | CORR12148SP | 207.7103 | 0.51 | Controlled=6 | Galapagos | single_dose_NP | Lab2 | 0.2238105
Exp 13, Replica 2 | 13 | 2 | 100 | 28.5502 | 28.5502 | 8.270243 | 116.4387 | CORR12148SP | 207.7103 | 0.51 | Controlled=6 | Galapagos | single_dose_NP | Lab2 | 0.2261189
Exp 13, Replica 2 | 13 | 2 | 100 | 28.69076 | 28.69076 | 8.270243 | 116.4387 | CORR12148SP | 207.7103 | 0.51 | Controlled=6 | Galapagos | single_dose_NP | Lab2 | 0.2278547
Exp 13, Replica 2 | 13 | 2 | 100 | 28.83133 | 28.83133 | 8.270243 | 116.4387 | CORR12148SP | 207.7103 | 0.51 | Controlled=6 | Galapagos | single_dose_NP | Lab2 | 0.2238134
Exp 13, Replica 2 | 13 | 2 | 100 | 28.97189 | 28.97189 | 8.270243 | 116.4387 | CORR12148SP | 207.7103 | 0.51 | Controlled=6 | Galapagos | single_dose_NP | Lab2 | 0.2283756
Exp 13, Replica 2 | 13 | 2 | 100 | 29.11245 | 29.11245 | 8.270243 | 116.4387 | CORR12148SP | 207.7103 | 0.51 | Controlled=6 | Galapagos | single_dose_NP | Lab2 | 0.21911
Exp 13, Replica 2 | 13 | 2 | 100 | 29.25301 | 29.25301 | 8.270243 | 116.4387 | CORR12148SP | 207.7103 | 0.51 | Controlled=6 | Galapagos | single_dose_NP | Lab2 | 0.220922
Exp 13, Replica 2 | 13 | 2 | 100 | 29.39357 | 29.39357 | 8.270243 | 116.4387 | CORR12148SP | 207.7103 | 0.51 | Controlled=6 | Galapagos | single_dose_NP | Lab2 | 0.2249378
Exp 13, Replica 2 | 13 | 2 | 100 | 29.53414 | 29.53414 | 8.270243 | 116.4387 | CORR12148SP | 207.7103 | 0.51 | Controlled=6 | Galapagos | single_dose_NP | Lab2 | 0.2317959
Exp 13, Replica 2 | 13 | 2 | 100 | 29.6747 | 29.6747 | 8.270243 | 116.4387 | CORR12148SP | 207.7103 | 0.51 | Controlled=6 | Galapagos | single_dose_NP | Lab2 | 0.2208886
Exp 13, Replica 2 | 13 | 2 | 100 | 29.81526 | 29.81526 | 8.270243 | 116.4387 | CORR12148SP | 207.7103 | 0.51 | Controlled=6 | Galapagos | single_dose_NP | Lab2 | 0.2254251
Exp 13, Replica 2 | 13 | 2 | 100 | 29.95582 | 29.95582 | 8.270243 | 116.4387 | CORR12148SP | 207.7103 | 0.51 | Controlled=6 | Galapagos | single_dose_NP | Lab2 | 0.2260423
Exp 13, Replica 2 | 13 | 2 | 100 | 30.09639 | 30.09639 | 8.270243 | 116.4387 | CORR12148SP | 207.7103 | 0.51 | Controlled=6 | Galapagos | single_dose_NP | Lab2 | 0.2262215
Exp 13, Replica 2 | 13 | 2 | 100 | 30.23695 | 30.23695 | 8.270243 | 116.4387 | CORR12148SP | 207.7103 | 0.51 | Controlled=6 | Galapagos | single_dose_NP | Lab2 | 0.2219334
Exp 13, Replica 2 | 13 | 2 | 100 | 30.37751 | 30.37751 | 8.270243 | 116.4387 | CORR12148SP | 207.7103 | 0.51 | Controlled=6 | Galapagos | single_dose_NP | Lab2 | 0.2284867
Exp 13, Replica 2 | 13 | 2 | 100 | 30.51807 | 30.51807 | 8.270243 | 116.4387 | CORR12148SP | 207.7103 | 0.51 | Controlled=6 | Galapagos | single_dose_NP | Lab2 | 0.2285725
Exp 13, Replica 2 | 13 | 2 | 100 | 30.65863 | 30.65863 | 8.270243 | 116.4387 | CORR12148SP | 207.7103 | 0.51 | Controlled=6 | Galapagos | single_dose_NP | Lab2 | 0.2257487
Exp 13, Replica 2 | 13 | 2 | 100 | 30.7992 | 30.7992 | 8.270243 | 116.4387 | CORR12148SP | 207.7103 | 0.51 | Controlled=6 | Galapagos | single_dose_NP | Lab2 | 0.2182784
Exp 13, Replica 2 | 13 | 2 | 100 | 30.93976 | 30.93976 | 8.270243 | 116.4387 | CORR12148SP | 207.7103 | 0.51 | Controlled=6 | Galapagos | single_dose_NP | Lab2 | 0.2314922
Exp 13, Replica 2 | 13 | 2 | 100 | 31.08032 | 31.08032 | 8.270243 | 116.4387 | CORR12148SP | 207.7103 | 0.51 | Controlled=6 | Galapagos | single_dose_NP | Lab2 | 0.2275121
Exp 13, Replica 2 | 13 | 2 | 100 | 31.22088 | 31.22088 | 8.270243 | 116.4387 | CORR12148SP | 207.7103 | 0.51 | Controlled=6 | Galapagos | single_dose_NP | Lab2 | 0.2249501
Exp 13, Replica 2 | 13 | 2 | 100 | 31.36145 | 31.36145 | 8.270243 | 116.4387 | CORR12148SP | 207.7103 | 0.51 | Controlled=6 | Galapagos | single_dose_NP | Lab2 | 0.2282767
Exp 13, Replica 2 | 13 | 2 | 100 | 31.50201 | 31.50201 | 8.270243 | 116.4387 | CORR12148SP | 207.7103 | 0.51 | Controlled=6 | Galapagos | single_dose_NP | Lab2 | 0.2265515
Exp 13, Replica 2 | 13 | 2 | 100 | 31.64257 | 31.64257 | 8.270243 | 116.4387 | CORR12148SP | 207.7103 | 0.51 | Controlled=6 | Galapagos | single_dose_NP | Lab2 | 0.2226488
Exp 13, Replica 2 | 13 | 2 | 100 | 31.78313 | 31.78313 | 8.270243 | 116.4387 | CORR12148SP | 207.7103 | 0.51 | Controlled=6 | Galapagos | single_dose_NP | Lab2 | 0.2204296
Exp 13, Replica 2 | 13 | 2 | 100 | 31.92369 | 31.92369 | 8.270243 | 116.4387 | CORR12148SP | 207.7103 | 0.51 | Controlled=6 | Galapagos | single_dose_NP | Lab2 | 0.2286658
Exp 13, Replica 2 | 13 | 2 | 100 | 32.06426 | 32.06426 | 8.270243 | 116.4387 | CORR12148SP | 207.7103 | 0.51 | Controlled=6 | Galapagos | single_dose_NP | Lab2 | 0.2293749
Exp 13, Replica 2 | 13 | 2 | 100 | 32.20482 | 32.20482 | 8.270243 | 116.4387 | CORR12148SP | 207.7103 | 0.51 | Controlled=6 | Galapagos | single_dose_NP | Lab2 | 0.2239866
Exp 13, Replica 2 | 13 | 2 | 100 | 32.34538 | 32.34538 | 8.270243 | 116.4387 | CORR12148SP | 207.7103 | 0.51 | Controlled=6 | Galapagos | single_dose_NP | Lab2 | 0.2283254
Exp 13, Replica 2 | 13 | 2 | 100 | 32.48594 | 32.48594 | 8.270243 | 116.4387 | CORR12148SP | 207.7103 | 0.51 | Controlled=6 | Galapagos | single_dose_NP | Lab2 | 0.2268671
Exp 13, Replica 2 | 13 | 2 | 100 | 32.62651 | 32.62651 | 8.270243 | 116.4387 | CORR12148SP | 207.7103 | 0.51 | Controlled=6 | Galapagos | single_dose_NP | Lab2 | 0.2330798
Exp 13, Replica 2 | 13 | 2 | 100 | 32.76707 | 32.76707 | 8.270243 | 116.4387 | CORR12148SP | 207.7103 | 0.51 | Controlled=6 | Galapagos | single_dose_NP | Lab2 | 0.2215249
Exp 13, Replica 2 | 13 | 2 | 100 | 32.90763 | 32.90763 | 8.270243 | 116.4387 | CORR12148SP | 207.7103 | 0.51 | Controlled=6 | Galapagos | single_dose_NP | Lab2 | 0.226516
Exp 13, Replica 2 | 13 | 2 | 100 | 33.04819 | 33.04819 | 8.270243 | 116.4387 | CORR12148SP | 207.7103 | 0.51 | Controlled=6 | Galapagos | single_dose_NP | Lab2 | 0.2255702
Exp 13, Replica 2 | 13 | 2 | 100 | 33.18876 | 33.18876 | 8.270243 | 116.4387 | CORR12148SP | 207.7103 | 0.51 | Controlled=6 | Galapagos | single_dose_NP | Lab2 | 0.2241117
Exp 13, Replica 2 | 13 | 2 | 100 | 33.32932 | 33.32932 | 8.270243 | 116.4387 | CORR12148SP | 207.7103 | 0.51 | Controlled=6 | Galapagos | single_dose_NP | Lab2 | 0.2331383
Exp 13, Replica 2 | 13 | 2 | 100 | 33.46988 | 33.46988 | 8.270243 | 116.4387 | CORR12148SP | 207.7103 | 0.51 | Controlled=6 | Galapagos | single_dose_NP | Lab2 | 0.2301911
Exp 13, Replica 2 | 13 | 2 | 100 | 33.61044 | 33.61044 | 8.270243 | 116.4387 | CORR12148SP | 207.7103 | 0.51 | Controlled=6 | Galapagos | single_dose_NP | Lab2 | 0.219438
Exp 13, Replica 2 | 13 | 2 | 100 | 33.751 | 33.751 | 8.270243 | 116.4387 | CORR12148SP | 207.7103 | 0.51 | Controlled=6 | Galapagos | single_dose_NP | Lab2 | 0.2268417
Exp 13, Replica 2 | 13 | 2 | 100 | 33.89157 | 33.89157 | 8.270243 | 116.4387 | CORR12148SP | 207.7103 | 0.51 | Controlled=6 | Galapagos | single_dose_NP | Lab2 | 0.2265337
Exp 13, Replica 2 | 13 | 2 | 100 | 34.03213 | 34.03213 | 8.270243 | 116.4387 | CORR12148SP | 207.7103 | 0.51 | Controlled=6 | Galapagos | single_dose_NP | Lab2 | 0.2346367
Exp 13, Replica 2 | 13 | 2 | 100 | 34.17269 | 34.17269 | 8.270243 | 116.4387 | CORR12148SP | 207.7103 | 0.51 | Controlled=6 | Galapagos | single_dose_NP | Lab2 | 0.2283538
Exp 13, Replica 2 | 13 | 2 | 100 | 34.31325 | 34.31325 | 8.270243 | 116.4387 | CORR12148SP | 207.7103 | 0.51 | Controlled=6 | Galapagos | single_dose_NP | Lab2 | 0.226647
Exp 13, Replica 2 | 13 | 2 | 100 | 34.45382 | 34.45382 | 8.270243 | 116.4387 | CORR12148SP | 207.7103 | 0.51 | Controlled=6 | Galapagos | single_dose_NP | Lab2 | 0.2215752
Exp 13, Replica 2 | 13 | 2 | 100 | 34.59438 | 34.59438 | 8.270243 | 116.4387 | CORR12148SP | 207.7103 | 0.51 | Controlled=6 | Galapagos | single_dose_NP | Lab2 | 0.2279681
Exp 13, Replica 2 | 13 | 2 | 100 | 34.73494 | 34.73494 | 8.270243 | 116.4387 | CORR12148SP | 207.7103 | 0.51 | Controlled=6 | Galapagos | single_dose_NP | Lab2 | 0.2197711
Exp 13, Replica 2 | 13 | 2 | 100 | 34.8755 | 34.8755 | 8.270243 | 116.4387 | CORR12148SP | 207.7103 | 0.51 | Controlled=6 | Galapagos | single_dose_NP | Lab2 | 0.216489
Exp 13, Replica 2 | 13 | 2 | 100 | 35.01606 | 35.01606 | 8.270243 | 116.4387 | CORR12148SP | 207.7103 | 0.51 | Controlled=6 | Galapagos | single_dose_NP | Lab2 | 0.2304464
Exp 13, Replica 2 | 13 | 2 | 100 | 35.15663 | 35.15663 | 8.270243 | 116.4387 | CORR12148SP | 207.7103 | 0.51 | Controlled=6 | Galapagos | single_dose_NP | Lab2 | 0.2294214
Exp 13, Replica 2 | 13 | 2 | 100 | 35.29719 | 35.29719 | 8.270243 | 116.4387 | CORR12148SP | 207.7103 | 0.51 | Controlled=6 | Galapagos | single_dose_NP | Lab2 | 0.2251575
Exp 13, Replica 2 | 13 | 2 | 100 | 35.43775 | 35.43775 | 8.270243 | 116.4387 | CORR12148SP | 207.7103 | 0.51 | Controlled=6 | Galapagos | single_dose_NP | Lab2 | 0.2348624
Exp 13, Replica 2 | 13 | 2 | 100 | 35.57831 | 35.57831 | 8.270243 | 116.4387 | CORR12148SP | 207.7103 | 0.51 | Controlled=6 | Galapagos | single_dose_NP | Lab2 | 0.2341469
Exp 13, Replica 2 | 13 | 2 | 100 | 35.71888 | 35.71888 | 8.270243 | 116.4387 | CORR12148SP | 207.7103 | 0.51 | Controlled=6 | Galapagos | single_dose_NP | Lab2 | 0.2354785
Exp 13, Replica 2 | 13 | 2 | 100 | 35.85944 | 35.85944 | 8.270243 | 116.4387 | CORR12148SP | 207.7103 | 0.51 | Controlled=6 | Galapagos | single_dose_NP | Lab2 | 0.2195105
Exp 13, Replica 2 | 13 | 2 | 100 | 36 | 36 | 8.270243 | 116.4387 | CORR12148SP | 207.7103 | 0.51 | Controlled=6 | Galapagos | single_dose_NP | Lab2 | 0.2271352
Exp 13, Replica 3 | 13 | 3 | 100 | 1 | 1 | 3.7282 | 126.2011 | EC1612A | 77.19214 | 0.615 | Uncontrolled | TH | single_dose_NP | Lab3 | 14.5415
Exp 13, Replica 3 | 13 | 3 | 100 | 1.140562 | 1.140562 | 3.7282 | 126.2011 | EC1612A | 77.19214 | 0.615 | Uncontrolled | TH | single_dose_NP | Lab3 | 15.19505
Exp 13, Replica 3 | 13 | 3 | 100 | 1.281124 | 1.281124 | 3.7282 | 126.2011 | EC1612A | 77.19214 | 0.615 | Uncontrolled | TH | single_dose_NP | Lab3 | 14.71603
Exp 13, Replica 3 | 13 | 3 | 100 | 1.421687 | 1.421687 | 3.7282 | 126.2011 | EC1612A | 77.19214 | 0.615 | Uncontrolled | TH | single_dose_NP | Lab3 | 15.47777
Exp 13, Replica 3 | 13 | 3 | 100 | 1.562249 | 1.562249 | 3.7282 | 126.2011 | EC1612A | 77.19214 | 0.615 | Uncontrolled | TH | single_dose_NP | Lab3 | 14.59168
Exp 13, Replica 3 | 13 | 3 | 100 | 1.702811 | 1.702811 | 3.7282 | 126.2011 | EC1612A | 77.19214 | 0.615 | Uncontrolled | TH | single_dose_NP | Lab3 | 14.59719
Exp 13, Replica 3 | 13 | 3 | 100 | 1.843373 | 1.843373 | 3.7282 | 126.2011 | EC1612A | 77.19214 | 0.615 | Uncontrolled | TH | single_dose_NP | Lab3 | 14.47041
Exp 13, Replica 3 | 13 | 3 | 100 | 1.983936 | 1.983936 | 3.7282 | 126.2011 | EC1612A | 77.19214 | 0.615 | Uncontrolled | TH | single_dose_NP | Lab3 | 15.2484
Exp 13, Replica 3 | 13 | 3 | 100 | 2.124498 | 2.124498 | 3.7282 | 126.2011 | EC1612A | 77.19214 | 0.615 | Uncontrolled | TH | single_dose_NP | Lab3 | 14.72465
Exp 13, Replica 3 | 13 | 3 | 100 | 2.26506 | 2.26506 | 3.7282 | 126.2011 | EC1612A | 77.19214 | 0.615 | Uncontrolled | TH | single_dose_NP | Lab3 | 15.01855
Exp 13, Replica 3 | 13 | 3 | 100 | 2.405622 | 2.405622 | 3.7282 | 126.2011 | EC1612A | 77.19214 | 0.615 | Uncontrolled | TH | single_dose_NP | Lab3 | 14.88762
Exp 13, Replica 3 | 13 | 3 | 100 | 2.546185 | 2.546185 | 3.7282 | 126.2011 | EC1612A | 77.19214 | 0.615 | Uncontrolled | TH | single_dose_NP | Lab3 | 14.41615
Exp 13, Replica 3 | 13 | 3 | 100 | 2.686747 | 2.686747 | 3.7282 | 126.2011 | EC1612A | 77.19214 | 0.615 | Uncontrolled | TH | single_dose_NP | Lab3 | 14.77819
Exp 13, Replica 3 | 13 | 3 | 100 | 2.827309 | 2.827309 | 3.7282 | 126.2011 | EC1612A | 77.19214 | 0.615 | Uncontrolled | TH | single_dose_NP | Lab3 | 14.47007
Exp 13, Replica 3 | 13 | 3 | 100 | 2.967871 | 2.967871 | 3.7282 | 126.2011 | EC1612A | 77.19214 | 0.615 | Uncontrolled | TH | single_dose_NP | Lab3 | 14.77211
Exp 13, Replica 3 | 13 | 3 | 100 | 3.108434 | 3.108434 | 3.7282 | 126.2011 | EC1612A | 77.19214 | 0.615 | Uncontrolled | TH | single_dose_NP | Lab3 | 14.14942
Exp 13, Replica 3 | 13 | 3 | 100 | 3.248996 | 3.248996 | 3.7282 | 126.2011 | EC1612A | 77.19214 | 0.615 | Uncontrolled | TH | single_dose_NP | Lab3 | 13.95867
Exp 13, Replica 3 | 13 | 3 | 100 | 3.389558 | 3.389558 | 3.7282 | 126.2011 | EC1612A | 77.19214 | 0.615 | Uncontrolled | TH | single_dose_NP | Lab3 | 13.75505
Exp 13, Replica 3 | 13 | 3 | 100 | 3.53012 | 3.53012 | 3.7282 | 126.2011 | EC1612A | 77.19214 | 0.615 | Uncontrolled | TH | single_dose_NP | Lab3 | 14.40249
Exp 13, Replica 3 | 13 | 3 | 100 | 3.670683 | 3.670683 | 3.7282 | 126.2011 | EC1612A | 77.19214 | 0.615 | Uncontrolled | TH | single_dose_NP | Lab3 | 13.95957
Exp 13, Replica 3 | 13 | 3 | 100 | 3.811245 | 3.811245 | 3.7282 | 126.2011 | EC1612A | 77.19214 | 0.615 | Uncontrolled | TH | single_dose_NP | Lab3 | 14.59983
Exp 13, Replica 3 | 13 | 3 | 100 | 3.951807 | 3.951807 | 3.7282 | 126.2011 | EC1612A | 77.19214 | 0.615 | Uncontrolled | TH | single_dose_NP | Lab3 | 14.29663
Exp 13, Replica 3 | 13 | 3 | 100 | 4.092369 | 4.092369 | 3.7282 | 126.2011 | EC1612A | 77.19214 | 0.615 | Uncontrolled | TH | single_dose_NP | Lab3 | 13.53961
Exp 13, Replica 3 | 13 | 3 | 100 | 4.232932 | 4.232932 | 3.7282 | 126.2011 | EC1612A | 77.19214 | 0.615 | Uncontrolled | TH | single_dose_NP | Lab3 | 14.1835
Exp 13, Replica 3 | 13 | 3 | 100 | 4.373494 | 4.373494 | 3.7282 | 126.2011 | EC1612A | 77.19214 | 0.615 | Uncontrolled | TH | single_dose_NP | Lab3 | 14.11337
Exp 13, Replica 3 | 13 | 3 | 100 | 4.514056 | 4.514056 | 3.7282 | 126.2011 | EC1612A | 77.19214 | 0.615 | Uncontrolled | TH | single_dose_NP | Lab3 | 13.79749
Exp 13, Replica 3 | 13 | 3 | 100 | 4.654618 | 4.654618 | 3.7282 | 126.2011 | EC1612A | 77.19214 | 0.615 | Uncontrolled | TH | single_dose_NP | Lab3 | 14.21407
Exp 13, Replica 3 | 13 | 3 | 100 | 4.795181 | 4.795181 | 3.7282 | 126.2011 | EC1612A | 77.19214 | 0.615 | Uncontrolled | TH | single_dose_NP | Lab3 | 13.72498
Exp 13, Replica 3 | 13 | 3 | 100 | 4.935743 | 4.935743 | 3.7282 | 126.2011 | EC1612A | 77.19214 | 0.615 | Uncontrolled | TH | single_dose_NP | Lab3 | 13.74199
Exp 13, Replica 3 | 13 | 3 | 100 | 5.076305 | 5.076305 | 3.7282 | 126.2011 | EC1612A | 77.19214 | 0.615 | Uncontrolled | TH | single_dose_NP | Lab3 | 13.13229
Exp 13, Replica 3 | 13 | 3 | 100 | 5.216867 | 5.216867 | 3.7282 | 126.2011 | EC1612A | 77.19214 | 0.615 | Uncontrolled | TH | single_dose_NP | Lab3 | 13.2774
Exp 13, Replica 3 | 13 | 3 | 100 | 5.35743 | 5.35743 | 3.7282 | 126.2011 | EC1612A | 77.19214 | 0.615 | Uncontrolled | TH | single_dose_NP | Lab3 | 14.20737
Exp 13, Replica 3 | 13 | 3 | 100 | 5.497992 | 5.497992 | 3.7282 | 126.2011 | EC1612A | 77.19214 | 0.615 | Uncontrolled | TH | single_dose_NP | Lab3 | 15.26883
Exp 13, Replica 3 | 13 | 3 | 100 | 5.638554 | 5.638554 | 3.7282 | 126.2011 | EC1612A | 77.19214 | 0.615 | Uncontrolled | TH | single_dose_NP | Lab3 | 13.19243
Exp 13, Replica 3 | 13 | 3 | 100 | 5.779116 | 5.779116 | 3.7282 | 126.2011 | EC1612A | 77.19214 | 0.615 | Uncontrolled | TH | single_dose_NP | Lab3 | 12.02422
Exp 13, Replica 3 | 13 | 3 | 100 | 5.919679 | 5.919679 | 3.7282 | 126.2011 | EC1612A | 77.19214 | 0.615 | Uncontrolled | TH | single_dose_NP | Lab3 | 12.57208
Exp 13, Replica 3 | 13 | 3 | 100 | 6.060241 | 6.060241 | 3.7282 | 126.2011 | EC1612A | 77.19214 | 0.615 | Uncontrolled | TH | single_dose_NP | Lab3 | 13.40155
Exp 13, Replica 3 | 13 | 3 | 100 | 6.200803 | 6.200803 | 3.7282 | 126.2011 | EC1612A | 77.19214 | 0.615 | Uncontrolled | TH | single_dose_NP | Lab3 | 13.47901
Exp 13, Replica 3 | 13 | 3 | 100 | 6.341365 | 6.341365 | 3.7282 | 126.2011 | EC1612A | 77.19214 | 0.615 | Uncontrolled | TH | single_dose_NP | Lab3 | 14.36801
Exp 13, Replica 3 | 13 | 3 | 100 | 6.481928 | 6.481928 | 3.7282 | 126.2011 | EC1612A | 77.19214 | 0.615 | Uncontrolled | TH | single_dose_NP | Lab3 | 15.16522
Exp 13, Replica 3 | 13 | 3 | 100 | 6.62249 | 6.62249 | 3.7282 | 126.2011 | EC1612A | 77.19214 | 0.615 | Uncontrolled | TH | single_dose_NP | Lab3 | 13.77715
Exp 13, Replica 3 | 13 | 3 | 100 | 6.763052 | 6.763052 | 3.7282 | 126.2011 | EC1612A | 77.19214 | 0.615 | Uncontrolled | TH | single_dose_NP | Lab3 | 13.275
Exp 13, Replica 3 | 13 | 3 | 100 | 6.903614 | 6.903614 | 3.7282 | 126.2011 | EC1612A | 77.19214 | 0.615 | Uncontrolled | TH | single_dose_NP | Lab3 | 12.34122
Exp 13, Replica 3 | 13 | 3 | 100 | 7.044177 | 7.044177 | 3.7282 | 126.2011 | EC1612A | 77.19214 | 0.615 | Uncontrolled | TH | single_dose_NP | Lab3 | 11.72471
Exp 13, Replica 3 | 13 | 3 | 100 | 7.184739 | 7.184739 | 3.7282 | 126.2011 | EC1612A | 77.19214 | 0.615 | Uncontrolled | TH | single_dose_NP | Lab3 | 12.2629
Exp 13, Replica 3 | 13 | 3 | 100 | 7.325301 | 7.325301 | 3.7282 | 126.2011 | EC1612A | 77.19214 | 0.615 | Uncontrolled | TH | single_dose_NP | Lab3 | 12.38679
Exp 13, Replica 3 | 13 | 3 | 100 | 7.465863 | 7.465863 | 3.7282 | 126.2011 | EC1612A | 77.19214 | 0.615 | Uncontrolled | TH | single_dose_NP | Lab3 | 13.56103
Exp 13, Replica 3 | 13 | 3 | 100 | 7.606426 | 7.606426 | 3.7282 | 126.2011 | EC1612A | 77.19214 | 0.615 | Uncontrolled | TH | single_dose_NP | Lab3 | 14.30505
Exp 13, Replica 3 | 13 | 3 | 100 | 7.746988 | 7.746988 | 3.7282 | 126.2011 | EC1612A | 77.19214 | 0.615 | Uncontrolled | TH | single_dose_NP | Lab3 | 12.44409
Exp 13, Replica 3 | 13 | 3 | 100 | 7.88755 | 7.88755 | 3.7282 | 126.2011 | EC1612A | 77.19214 | 0.615 | Uncontrolled | TH | single_dose_NP | Lab3 | 12.0347
Exp 13, Replica 3 | 13 | 3 | 100 | 8.028112 | 8.028112 | 3.7282 | 126.2011 | EC1612A | 77.19214 | 0.615 | Uncontrolled | TH | single_dose_NP | Lab3 | 12.82124
Exp 13, Replica 3 | 13 | 3 | 100 | 8.168675 | 8.168675 | 3.7282 | 126.2011 | EC1612A | 77.19214 | 0.615 | Uncontrolled | TH | single_dose_NP | Lab3 | 11.15012
Exp 13, Replica 3 | 13 | 3 | 100 | 8.309237 | 8.309237 | 3.7282 | 126.2011 | EC1612A | 77.19214 | 0.615 | Uncontrolled | TH | single_dose_NP | Lab3 | 12.51367
Exp 13, Replica 3 | 13 | 3 | 100 | 8.449799 | 8.449799 | 3.7282 | 126.2011 | EC1612A | 77.19214 | 0.615 | Uncontrolled | TH | single_dose_NP | Lab3 | 10.70017
Exp 13, Replica 3 | 13 | 3 | 100 | 8.590361 | 8.590361 | 3.7282 | 126.2011 | EC1612A | 77.19214 | 0.615 | Uncontrolled | TH | single_dose_NP | Lab3 | 9.47299
Exp 13, Replica 3 | 13 | 3 | 100 | 8.730924 | 8.730924 | 3.7282 | 126.2011 | EC1612A | 77.19214 | 0.615 | Uncontrolled | TH | single_dose_NP | Lab3 | 10.17684
Exp 13, Replica 3 | 13 | 3 | 100 | 8.871486 | 8.871486 | 3.7282 | 126.2011 | EC1612A | 77.19214 | 0.615 | Uncontrolled | TH | single_dose_NP | Lab3 | 8.574809
Exp 13, Replica 3 | 13 | 3 | 100 | 9.012048 | 9.012048 | 3.7282 | 126.2011 | EC1612A | 77.19214 | 0.615 | Uncontrolled | TH | single_dose_NP | Lab3 | 8.756728
Exp 13, Replica 3 | 13 | 3 | 100 | 9.15261 | 9.15261 | 3.7282 | 126.2011 | EC1612A | 77.19214 | 0.615 | Uncontrolled | TH | single_dose_NP | Lab3 | 7.675993
Exp 13, Replica 3 | 13 | 3 | 100 | 9.293173 | 9.293173 | 3.7282 | 126.2011 | EC1612A | 77.19214 | 0.615 | Uncontrolled | TH | single_dose_NP | Lab3 | 6.58836
Exp 13, Replica 3 | 13 | 3 | 100 | 9.433735 | 9.433735 | 3.7282 | 126.2011 | EC1612A | 77.19214 | 0.615 | Uncontrolled | TH | single_dose_NP | Lab3 | 6.527229
Exp 13, Replica 3 | 13 | 3 | 100 | 9.574297 | 9.574297 | 3.7282 | 126.2011 | EC1612A | 77.19214 | 0.615 | Uncontrolled | TH | single_dose_NP | Lab3 | 6.134194
Exp 13, Replica 3 | 13 | 3 | 100 | 9.714859 | 9.714859 | 3.7282 | 126.2011 | EC1612A | 77.19214 | 0.615 | Uncontrolled | TH | single_dose_NP | Lab3 | 6.352562
Exp 13, Replica 3 | 13 | 3 | 100 | 9.855422 | 9.855422 | 3.7282 | 126.2011 | EC1612A | 77.19214 | 0.615 | Uncontrolled | TH | single_dose_NP | Lab3 | 5.683823
Exp 13, Replica 3 | 13 | 3 | 100 | 9.995984 | 9.995984 | 3.7282 | 126.2011 | EC1612A | 77.19214 | 0.615 | Uncontrolled | TH | single_dose_NP | Lab3 | 6.082659
Exp 13, Replica 3 | 13 | 3 | 100 | 10.13655 | 10.13655 | 3.7282 | 126.2011 | EC1612A | 77.19214 | 0.615 | Uncontrolled | TH | single_dose_NP | Lab3 | 5.583841
Exp 13, Replica 3 | 13 | 3 | 100 | 10.27711 | 10.27711 | 3.7282 | 126.2011 | EC1612A | 77.19214 | 0.615 | Uncontrolled | TH | single_dose_NP | Lab3 | 4.980039
Exp 13, Replica 3 | 13 | 3 | 100 | 10.41767 | 10.41767 | 3.7282 | 126.2011 | EC1612A | 77.19214 | 0.615 | Uncontrolled | TH | single_dose_NP | Lab3 | 4.613177
Exp 13, Replica 3 | 13 | 3 | 100 | 10.55823 | 10.55823 | 3.7282 | 126.2011 | EC1612A | 77.19214 | 0.615 | Uncontrolled | TH | single_dose_NP | Lab3 | 4.625236
Exp 13, Replica 3 | 13 | 3 | 100 | 10.6988 | 10.6988 | 3.7282 | 126.2011 | EC1612A | 77.19214 | 0.615 | Uncontrolled | TH | single_dose_NP | Lab3 | 4.330684
Exp 13, Replica 3 | 13 | 3 | 100 | 10.83936 | 10.83936 | 3.7282 | 126.2011 | EC1612A | 77.19214 | 0.615 | Uncontrolled | TH | single_dose_NP | Lab3 | 3.842227
Exp 13, Replica 3 | 13 | 3 | 100 | 10.97992 | 10.97992 | 3.7282 | 126.2011 | EC1612A | 77.19214 | 0.615 | Uncontrolled | TH | single_dose_NP | Lab3 | 3.595384
Exp 13, Replica 3 | 13 | 3 | 100 | 11.12048 | 11.12048 | 3.7282 | 126.2011 | EC1612A | 77.19214 | 0.615 | Uncontrolled | TH | single_dose_NP | Lab3 | 3.412463
Exp 13, Replica 3 | 13 | 3 | 100 | 11.26104 | 11.26104 | 3.7282 | 126.2011 | EC1612A | 77.19214 | 0.615 | Uncontrolled | TH | single_dose_NP | Lab3 | 3.308018
Exp 13, Replica 3 | 13 | 3 | 100 | 11.40161 | 11.40161 | 3.7282 | 126.2011 | EC1612A | 77.19214 | 0.615 | Uncontrolled | TH | single_dose_NP | Lab3 | 3.508244
Exp 13, Replica 3 | 13 | 3 | 100 | 11.54217 | 11.54217 | 3.7282 | 126.2011 | EC1612A | 77.19214 | 0.615 | Uncontrolled | TH | single_dose_NP | Lab3 | 2.955342
Exp 13, Replica 3 | 13 | 3 | 100 | 11.68273 | 11.68273 | 3.7282 | 126.2011 | EC1612A | 77.19214 | 0.615 | Uncontrolled | TH | single_dose_NP | Lab3 | 2.558876
Exp 13, Replica 3 | 13 | 3 | 100 | 11.82329 | 11.82329 | 3.7282 | 126.2011 | EC1612A | 77.19214 | 0.615 | Uncontrolled | TH | single_dose_NP | Lab3 | 2.451183
Exp 13, Replica 3 | 13 | 3 | 100 | 11.96386 | 11.96386 | 3.7282 | 126.2011 | EC1612A | 77.19214 | 0.615 | Uncontrolled | TH | single_dose_NP | Lab3 | 2.235773
Exp 13, Replica 3 | 13 | 3 | 100 | 12.10442 | 12.10442 | 3.7282 | 126.2011 | EC1612A | 77.19214 | 0.615 | Uncontrolled | TH | single_dose_NP | Lab3 | 2.150213
Exp 13, Replica 3 | 13 | 3 | 100 | 12.24498 | 12.24498 | 3.7282 | 126.2011 | EC1612A | 77.19214 | 0.615 | Uncontrolled | TH | single_dose_NP | Lab3 | 2.106072
Exp 13, Replica 3 | 13 | 3 | 100 | 12.38554 | 12.38554 | 3.7282 | 126.2011 | EC1612A | 77.19214 | 0.615 | Uncontrolled | TH | single_dose_NP | Lab3 | 1.763259
Exp 13, Replica 3 | 13 | 3 | 100 | 12.5261 | 12.5261 | 3.7282 | 126.2011 | EC1612A | 77.19214 | 0.615 | Uncontrolled | TH | single_dose_NP | Lab3 | 1.724979
Exp 13, Replica 3 | 13 | 3 | 100 | 12.66667 | 12.66667 | 3.7282 | 126.2011 | EC1612A | 77.19214 | 0.615 | Uncontrolled | TH | single_dose_NP | Lab3 | 1.688236
Exp 13, Replica 3 | 13 | 3 | 100 | 12.80723 | 12.80723 | 3.7282 | 126.2011 | EC1612A | 77.19214 | 0.615 | Uncontrolled | TH | single_dose_NP | Lab3 | 1.697705
Exp 13, Replica 3 | 13 | 3 | 100 | 12.94779 | 12.94779 | 3.7282 | 126.2011 | EC1612A | 77.19214 | 0.615 | Uncontrolled | TH | single_dose_NP | Lab3 | 1.491482
Exp 13, Replica 3 | 13 | 3 | 100 | 13.08835 | 13.08835 | 3.7282 | 126.2011 | EC1612A | 77.19214 | 0.615 | Uncontrolled | TH | single_dose_NP | Lab3 | 1.339367
Exp 13, Replica 3 | 13 | 3 | 100 | 13.22892 | 13.22892 | 3.7282 | 126.2011 | EC1612A | 77.19214 | 0.615 | Uncontrolled | TH | single_dose_NP | Lab3 | 1.413326
Exp 13, Replica 3 | 13 | 3 | 100 | 13.36948 | 13.36948 | 3.7282 | 126.2011 | EC1612A | 77.19214 | 0.615 | Uncontrolled | TH | single_dose_NP | Lab3 | 1.231027
Exp 13, Replica 3 | 13 | 3 | 100 | 13.51004 | 13.51004 | 3.7282 | 126.2011 | EC1612A | 77.19214 | 0.615 | Uncontrolled | TH | single_dose_NP | Lab3 | 1.282196
Exp 13, Replica 3 | 13 | 3 | 100 | 13.6506 | 13.6506 | 3.7282 | 126.2011 | EC1612A | 77.19214 | 0.615 | Uncontrolled | TH | single_dose_NP | Lab3 | 1.202382
Exp 13, Replica 3 | 13 | 3 | 100 | 13.79116 | 13.79116 | 3.7282 | 126.2011 | EC1612A | 77.19214 | 0.615 | Uncontrolled | TH | single_dose_NP | Lab3 | 1.077109
Exp 13, Replica 3 | 13 | 3 | 100 | 13.93173 | 13.93173 | 3.7282 | 126.2011 | EC1612A | 77.19214 | 0.615 | Uncontrolled | TH | single_dose_NP | Lab3 | 1.050443
Exp 13, Replica 3 | 13 | 3 | 100 | 14.07229 | 14.07229 | 3.7282 | 126.2011 | EC1612A | 77.19214 | 0.615 | Uncontrolled | TH | single_dose_NP | Lab3 | 1.007516
Exp 13, Replica 3 | 13 | 3 | 100 | 14.21285 | 14.21285 | 3.7282 | 126.2011 | EC1612A | 77.19214 | 0.615 | Uncontrolled | TH | single_dose_NP | Lab3 | 0.9247461
Exp 13, Replica 3 | 13 | 3 | 100 | 14.35341 | 14.35341 | 3.7282 | 126.2011 | EC1612A | 77.19214 | 0.615 | Uncontrolled | TH | single_dose_NP | Lab3 | 0.9982813
Exp 13, Replica 3 | 13 | 3 | 100 | 14.49398 | 14.49398 | 3.7282 | 126.2011 | EC1612A | 77.19214 | 0.615 | Uncontrolled | TH | single_dose_NP | Lab3 | 0.9149569
Exp 13, Replica 3 | 13 | 3 | 100 | 14.63454 | 14.63454 | 3.7282 | 126.2011 | EC1612A | 77.19214 | 0.615 | Uncontrolled | TH | single_dose_NP | Lab3 | 0.8783319
Exp 13, Replica 3 | 13 | 3 | 100 | 14.7751 | 14.7751 | 3.7282 | 126.2011 | EC1612A | 77.19214 | 0.615 | Uncontrolled | TH | single_dose_NP | Lab3 | 0.802585
Exp 13, Replica 3 | 13 | 3 | 100 | 14.91566 | 14.91566 | 3.7282 | 126.2011 | EC1612A | 77.19214 | 0.615 | Uncontrolled | TH | single_dose_NP | Lab3 | 0.8111065
Exp 13, Replica 3 | 13 | 3 | 100 | 15.05622 | 15.05622 | 3.7282 | 126.2011 | EC1612A | 77.19214 | 0.615 | Uncontrolled | TH | single_dose_NP | Lab3 | 0.7878386
Exp 13, Replica 3 | 13 | 3 | 100 | 15.19679 | 15.19679 | 3.7282 | 126.2011 | EC1612A | 77.19214 | 0.615 | Uncontrolled | TH | single_dose_NP | Lab3 | 0.786824
Exp 13, Replica 3 | 13 | 3 | 100 | 15.33735 | 15.33735 | 3.7282 | 126.2011 | EC1612A | 77.19214 | 0.615 | Uncontrolled | TH | single_dose_NP | Lab3 | 0.7386982
Exp 13, Replica 3 | 13 | 3 | 100 | 15.47791 | 15.47791 | 3.7282 | 126.2011 | EC1612A | 77.19214 | 0.615 | Uncontrolled | TH | single_dose_NP | Lab3 | 0.7243008
Exp 13, Replica 3 | 13 | 3 | 100 | 15.61847 | 15.61847 | 3.7282 | 126.2011 | EC1612A | 77.19214 | 0.615 | Uncontrolled | TH | single_dose_NP | Lab3 | 0.7017976
Exp 13, Replica 3 | 13 | 3 | 100 | 15.75904 | 15.75904 | 3.7282 | 126.2011 | EC1612A | 77.19214 | 0.615 | Uncontrolled | TH | single_dose_NP | Lab3 | 0.682688
Exp 13, Replica 3 | 13 | 3 | 100 | 15.8996 | 15.8996 | 3.7282 | 126.2011 | EC1612A | 77.19214 | 0.615 | Uncontrolled | TH | single_dose_NP | Lab3 | 0.6328687
Exp 13, Replica 3 | 13 | 3 | 100 | 16.04016 | 16.04016 | 3.7282 | 126.2011 | EC1612A | 77.19214 | 0.615 | Uncontrolled | TH | single_dose_NP | Lab3 | 0.615048
Exp 13, Replica 3 | 13 | 3 | 100 | 16.18072 | 16.18072 | 3.7282 | 126.2011 | EC1612A | 77.19214 | 0.615 | Uncontrolled | TH | single_dose_NP | Lab3 | 0.5927938
Exp 13, Replica 3 | 13 | 3 | 100 | 16.32129 | 16.32129 | 3.7282 | 126.2011 | EC1612A | 77.19214 | 0.615 | Uncontrolled | TH | single_dose_NP | Lab3 | 0.5734408
Exp 13, Replica 3 | 13 | 3 | 100 | 16.46185 | 16.46185 | 3.7282 | 126.2011 | EC1612A | 77.19214 | 0.615 | Uncontrolled | TH | single_dose_NP | Lab3 | 0.5330688
Exp 13, Replica 3 | 13 | 3 | 100 | 16.60241 | 16.60241 | 3.7282 | 126.2011 | EC1612A | 77.19214 | 0.615 | Uncontrolled | TH | single_dose_NP | Lab3 | 0.5234264
Exp 13, Replica 3 | 13 | 3 | 100 | 16.74297 | 16.74297 | 3.7282 | 126.2011 | EC1612A | 77.19214 | 0.615 | Uncontrolled | TH | single_dose_NP | Lab3 | 0.5025296
Exp 13, Replica 3 | 13 | 3 | 100 | 16.88353 | 16.88353 | 3.7282 | 126.2011 | EC1612A | 77.19214 | 0.615 | Uncontrolled | TH | single_dose_NP | Lab3 | 0.4948897
Exp 13, Replica 3 | 13 | 3 | 100 | 17.0241 | 17.0241 | 3.7282 | 126.2011 | EC1612A | 77.19214 | 0.615 | Uncontrolled | TH | single_dose_NP | Lab3 | 0.4944347
Exp 13, Replica 3 | 13 | 3 | 100 | 17.16466 | 17.16466 | 3.7282 | 126.2011 | EC1612A | 77.19214 | 0.615 | Uncontrolled | TH | single_dose_NP | Lab3 | 0.4811199
Exp 13, Replica 3 | 13 | 3 | 100 | 17.30522 | 17.30522 | 3.7282 | 126.2011 | EC1612A | 77.19214 | 0.615 | Uncontrolled | TH | single_dose_NP | Lab3 | 0.4936221
Exp 13, Replica 3 | 13 | 3 | 100 | 17.44578 | 17.44578 | 3.7282 | 126.2011 | EC1612A | 77.19214 | 0.615 | Uncontrolled | TH | single_dose_NP | Lab3 | 0.4949969
Exp 13, Replica 3 | 13 | 3 | 100 | 17.58635 | 17.58635 | 3.7282 | 126.2011 | EC1612A | 77.19214 | 0.615 | Uncontrolled | TH | single_dose_NP | Lab3 | 0.4743646
Exp 13, Replica 3 | 13 | 3 | 100 | 17.72691 | 17.72691 | 3.7282 | 126.2011 | EC1612A | 77.19214 | 0.615 | Uncontrolled | TH | single_dose_NP | Lab3 | 0.4796159
Exp 13, Replica 3 | 13 | 3 | 100 | 17.86747 | 17.86747 | 3.7282 | 126.2011 | EC1612A | 77.19214 | 0.615 | Uncontrolled | TH | single_dose_NP | Lab3 | 0.4967443
Exp 13, Replica 3 | 13 | 3 | 100 | 18.00803 | 18.00803 | 3.7282 | 126.2011 | EC1612A | 77.19214 | 0.615 | Uncontrolled | TH | single_dose_NP | Lab3 | 0.4653587
Exp 13, Replica 3 | 13 | 3 | 100 | 18.14859 | 18.14859 | 3.7282 | 126.2011 | EC1612A | 77.19214 | 0.615 | Uncontrolled | TH | single_dose_NP | Lab3 | 0.4660364
Exp 13, Replica 3 | 13 | 3 | 100 | 18.28916 | 18.28916 | 3.7282 | 126.2011 | EC1612A | 77.19214 | 0.615 | Uncontrolled | TH | single_dose_NP | Lab3 | 0.4625346
Exp 13, Replica 3 | 13 | 3 | 100 | 18.42972 | 18.42972 | 3.7282 | 126.2011 | EC1612A | 77.19214 | 0.615 | Uncontrolled | TH | single_dose_NP | Lab3 | 0.4581157
Exp 13, Replica 3 | 13 | 3 | 100 | 18.57028 | 18.57028 | 3.7282 | 126.2011 | EC1612A | 77.19214 | 0.615 | Uncontrolled | TH | single_dose_NP | Lab3 | 0.4426278
Exp 13, Replica 3 | 13 | 3 | 100 | 18.71084 | 18.71084 | 3.7282 | 126.2011 | EC1612A | 77.19214 | 0.615 | Uncontrolled | TH | single_dose_NP | Lab3 | 0.446407
Exp 13, Replica 3 | 13 | 3 | 100 | 18.85141 | 18.85141 | 3.7282 | 126.2011 | EC1612A | 77.19214 | 0.615 | Uncontrolled | TH | single_dose_NP | Lab3 | 0.4216143
Exp 13, Replica 3 | 13 | 3 | 100 | 18.99197 | 18.99197 | 3.7282 | 126.2011 | EC1612A | 77.19214 | 0.615 | Uncontrolled | TH | single_dose_NP | Lab3 | 0.4309595
Exp 13, Replica 3 | 13 | 3 | 100 | 19.13253 | 19.13253 | 3.7282 | 126.2011 | EC1612A | 77.19214 | 0.615 | Uncontrolled | TH | single_dose_NP | Lab3 | 0.4303444
Exp 13, Replica 3 | 13 | 3 | 100 | 19.27309 | 19.27309 | 3.7282 | 126.2011 | EC1612A | 77.19214 | 0.615 | Uncontrolled | TH | single_dose_NP | Lab3 | 0.4259824
Exp 13, Replica 3 | 13 | 3 | 100 | 19.41365 | 19.41365 | 3.7282 | 126.2011 | EC1612A | 77.19214 | 0.615 | Uncontrolled | TH | single_dose_NP | Lab3 | 0.4222407
Exp 13, Replica 3 | 13 | 3 | 100 | 19.55422 | 19.55422 | 3.7282 | 126.2011 | EC1612A | 77.19214 | 0.615 | Uncontrolled | TH | single_dose_NP | Lab3 | 0.3982733
Exp 13, Replica 3 | 13 | 3 | 100 | 19.69478 | 19.69478 | 3.7282 | 126.2011 | EC1612A | 77.19214 | 0.615 | Uncontrolled | TH | single_dose_NP | Lab3 | 0.4183805
Exp 13, Replica 3 | 13 | 3 | 100 | 19.83534 | 19.83534 | 3.7282 | 126.2011 | EC1612A | 77.19214 | 0.615 | Uncontrolled | TH | single_dose_NP | Lab3 | 0.4053434
Exp 13, Replica 3 | 13 | 3 | 100 | 19.9759 | 19.9759 | 3.7282 | 126.2011 | EC1612A | 77.19214 | 0.615 | Uncontrolled | TH | single_dose_NP | Lab3 | 0.402858
Exp 13, Replica 3 | 13 | 3 | 100 | 20.11647 | 20.11647 | 3.7282 | 126.2011 | EC1612A | 77.19214 | 0.615 | Uncontrolled | TH | single_dose_NP | Lab3 | 0.4067199
Exp 13, Replica 3 | 13 | 3 | 100 | 20.25703 | 20.25703 | 3.7282 | 126.2011 | EC1612A | 77.19214 | 0.615 | Uncontrolled | TH | single_dose_NP | Lab3 | 0.3867461
Exp 13, Replica 3 | 13 | 3 | 100 | 20.39759 | 20.39759 | 3.7282 | 126.2011 | EC1612A | 77.19214 | 0.615 | Uncontrolled | TH | single_dose_NP | Lab3 | 0.4099661
Exp 13, Replica 3 | 13 | 3 | 100 | 20.53815 | 20.53815 | 3.7282 | 126.2011 | EC1612A | 77.19214 | 0.615 | Uncontrolled | TH | single_dose_NP | Lab3 | 0.4110221
Exp 13, Replica 3 | 13 | 3 | 100 | 20.67871 | 20.67871 | 3.7282 | 126.2011 | EC1612A | 77.19214 | 0.615 | Uncontrolled | TH | single_dose_NP | Lab3 | 0.3965674
Exp 13, Replica 3 | 13 | 3 | 100 | 20.81928 | 20.81928 | 3.7282 | 126.2011 | EC1612A | 77.19214 | 0.615 | Uncontrolled | TH | single_dose_NP | Lab3 | 0.3930162
Exp 13, Replica 3 | 13 | 3 | 100 | 20.95984 | 20.95984 | 3.7282 | 126.2011 | EC1612A | 77.19214 | 0.615 | Uncontrolled | TH | single_dose_NP | Lab3 | 0.3815595
Exp 13, Replica 3 | 13 | 3 | 100 | 21.1004 | 21.1004 | 3.7282 | 126.2011 | EC1612A | 77.19214 | 0.615 | Uncontrolled | TH | single_dose_NP | Lab3 | 0.3873825
Exp 13, Replica 3 | 13 | 3 | 100 | 21.24096 | 21.24096 | 3.7282 | 126.2011 | EC1612A | 77.19214 | 0.615 | Uncontrolled | TH | single_dose_NP | Lab3 | 0.3843429
Exp 13, Replica 3 | 13 | 3 | 100 | 21.38153 | 21.38153 | 3.7282 | 126.2011 | EC1612A | 77.19214 | 0.615 | Uncontrolled | TH | single_dose_NP | Lab3 | 0.3952689
Exp 13, Replica 3 | 13 | 3 | 100 | 21.52209 | 21.52209 | 3.7282 | 126.2011 | EC1612A | 77.19214 | 0.615 | Uncontrolled | TH | single_dose_NP | Lab3 | 0.4014151
Exp 13, Replica 3 | 13 | 3 | 100 | 21.66265 | 21.66265 | 3.7282 | 126.2011 | EC1612A | 77.19214 | 0.615 | Uncontrolled | TH | single_dose_NP | Lab3 | 0.3834996
Exp 13, Replica 3 | 13 | 3 | 100 | 21.80321 | 21.80321 | 3.7282 | 126.2011 | EC1612A | 77.19214 | 0.615 | Uncontrolled | TH | single_dose_NP | Lab3 | 0.3822036
Exp 13, Replica 3 | 13 | 3 | 100 | 21.94378 | 21.94378 | 3.7282 | 126.2011 | EC1612A | 77.19214 | 0.615 | Uncontrolled | TH | single_dose_NP | Lab3 | 0.3920591
Exp 13, Replica 3 | 13 | 3 | 100 | 22.08434 | 22.08434 | 3.7282 | 126.2011 | EC1612A | 77.19214 | 0.615 | Uncontrolled | TH | single_dose_NP | Lab3 | 0.3759815
Exp 13, Replica 3 | 13 | 3 | 100 | 22.2249 | 22.2249 | 3.7282 | 126.2011 | EC1612A | 77.19214 | 0.615 | Uncontrolled | TH | single_dose_NP | Lab3 | 0.3839536
Exp 13, Replica 3 | 13 | 3 | 100 | 22.36546 | 22.36546 | 3.7282 | 126.2011 | EC1612A | 77.19214 | 0.615 | Uncontrolled | TH | single_dose_NP | Lab3 | 0.3788823
Exp 13, Replica 3 | 13 | 3 | 100 | 22.50602 | 22.50602 | 3.7282 | 126.2011 | EC1612A | 77.19214 | 0.615 | Uncontrolled | TH | single_dose_NP | Lab3 | 0.3776305
Exp 13, Replica 3 | 13 | 3 | 100 | 22.64659 | 22.64659 | 3.7282 | 126.2011 | EC1612A | 77.19214 | 0.615 | Uncontrolled | TH | single_dose_NP | Lab3 | 0.3792211
Exp 13, Replica 3 | 13 | 3 | 100 | 22.78715 | 22.78715 | 3.7282 | 126.2011 | EC1612A | 77.19214 | 0.615 | Uncontrolled | TH | single_dose_NP | Lab3 | 0.3743983
Exp 13, Replica 3 | 13 | 3 | 100 | 22.92771 | 22.92771 | 3.7282 | 126.2011 | EC1612A | 77.19214 | 0.615 | Uncontrolled | TH | single_dose_NP | Lab3 | 0.3646304
Exp 13, Replica 3 | 13 | 3 | 100 | 23.06827 | 23.06827 | 3.7282 | 126.2011 | EC1612A | 77.19214 | 0.615 | Uncontrolled | TH | single_dose_NP | Lab3 | 0.3640778
Exp 13, Replica 3 | 13 | 3 | 100 | 23.20884 | 23.20884 | 3.7282 | 126.2011 | EC1612A | 77.19214 | 0.615 | Uncontrolled | TH | single_dose_NP | Lab3 | 0.381244
Exp 13, Replica 3 | 13 | 3 | 100 | 23.3494 | 23.3494 | 3.7282 | 126.2011 | EC1612A | 77.19214 | 0.615 | Uncontrolled | TH | single_dose_NP | Lab3 | 0.3674934
Exp 13, Replica 3 | 13 | 3 | 100 | 23.48996 | 23.48996 | 3.7282 | 126.2011 | EC1612A | 77.19214 | 0.615 | Uncontrolled | TH | single_dose_NP | Lab3 | 0.3806706
Exp 13, Replica 3 | 13 | 3 | 100 | 23.63052 | 23.63052 | 3.7282 | 126.2011 | EC1612A | 77.19214 | 0.615 | Uncontrolled | TH | single_dose_NP | Lab3 | 0.3703543
Exp 13, Replica 3 | 13 | 3 | 100 | 23.77108 | 23.77108 | 3.7282 | 126.2011 | EC1612A | 77.19214 | 0.615 | Uncontrolled | TH | single_dose_NP | Lab3 | 0.3711024
Exp 13, Replica 3 | 13 | 3 | 100 | 23.91165 | 23.91165 | 3.7282 | 126.2011 | EC1612A | 77.19214 | 0.615 | Uncontrolled | TH | single_dose_NP | Lab3 | 0.3709539
Exp 13, Replica 3 | 13 | 3 | 100 | 24.05221 | 24.05221 | 3.7282 | 126.2011 | EC1612A | 77.19214 | 0.615 | Uncontrolled | TH | single_dose_NP | Lab3 | 0.3814684
Exp 13, Replica 3 | 13 | 3 | 100 | 24.19277 | 24.19277 | 3.7282 | 126.2011 | EC1612A | 77.19214 | 0.615 | Uncontrolled | TH | single_dose_NP | Lab3 | 0.3699332
Exp 13, Replica 3 | 13 | 3 | 100 | 24.33333 | 24.33333 | 3.7282 | 126.2011 | EC1612A | 77.19214 | 0.615 | Uncontrolled | TH | single_dose_NP | Lab3 | 0.3801238
Exp 13, Replica 3 | 13 | 3 | 100 | 24.4739 | 24.4739 | 3.7282 | 126.2011 | EC1612A | 77.19214 | 0.615 | Uncontrolled | TH | single_dose_NP | Lab3 | 0.3678356
Exp 13, Replica 3 | 13 | 3 | 100 | 24.61446 | 24.61446 | 3.7282 | 126.2011 | EC1612A | 77.19214 | 0.615 | Uncontrolled | TH | single_dose_NP | Lab3 | 0.3893934
Exp 13, Replica 3 | 13 | 3 | 100 | 24.75502 | 24.75502 | 3.7282 | 126.2011 | EC1612A | 77.19214 | 0.615 | Uncontrolled | TH | single_dose_NP | Lab3 | 0.3665502
Exp 13, Replica 3 | 13 | 3 | 100 | 24.89558 | 24.89558 | 3.7282 | 126.2011 | EC1612A | 77.19214 | 0.615 | Uncontrolled | TH | single_dose_NP | Lab3 | 0.3714759
Exp 13, Replica 3 | 13 | 3 | 100 | 25.03614 | 25.03614 | 3.7282 | 126.2011 | EC1612A | 77.19214 | 0.615 | Uncontrolled | TH | single_dose_NP | Lab3 | 0.3749634
Exp 13, Replica 3 | 13 | 3 | 100 | 25.17671 | 25.17671 | 3.7282 | 126.2011 | EC1612A | 77.19214 | 0.615 | Uncontrolled | TH | single_dose_NP | Lab3 | 0.3648204
Exp 13, Replica 3 | 13 | 3 | 100 | 25.31727 | 25.31727 | 3.7282 | 126.2011 | EC1612A | 77.19214 | 0.615 | Uncontrolled | TH | single_dose_NP | Lab3 | 0.3785593
Exp 13, Replica 3 | 13 | 3 | 100 | 25.45783 | 25.45783 | 3.7282 | 126.2011 | EC1612A | 77.19214 | 0.615 | Uncontrolled | TH | single_dose_NP | Lab3 | 0.3734346
Exp 13, Replica 3 | 13 | 3 | 100 | 25.59839 | 25.59839 | 3.7282 | 126.2011 | EC1612A | 77.19214 | 0.615 | Uncontrolled | TH | single_dose_NP | Lab3 | 0.3719855
Exp 13, Replica 3 | 13 | 3 | 100 | 25.73896 | 25.73896 | 3.7282 | 126.2011 | EC1612A | 77.19214 | 0.615 | Uncontrolled | TH | single_dose_NP | Lab3 | 0.3780517
Exp 13, Replica 3 | 13 | 3 | 100 | 25.87952 | 25.87952 | 3.7282 | 126.2011 | EC1612A | 77.19214 | 0.615 | Uncontrolled | TH | single_dose_NP | Lab3 | 0.3755957
Exp 13, Replica 3 | 13 | 3 | 100 | 26.02008 | 26.02008 | 3.7282 | 126.2011 | EC1612A | 77.19214 | 0.615 | Uncontrolled | TH | single_dose_NP | Lab3 | 0.3715187
Exp 13, Replica 3 | 13 | 3 | 100 | 26.16064 | 26.16064 | 3.7282 | 126.2011 | EC1612A | 77.19214 | 0.615 | Uncontrolled | TH | single_dose_NP | Lab3 | 0.3683448
Exp 13, Replica 3 | 13 | 3 | 100 | 26.3012 | 26.3012 | 3.7282 | 126.2011 | EC1612A | 77.19214 | 0.615 | Uncontrolled | TH | single_dose_NP | Lab3 | 0.3775723
Exp 13, Replica 3 | 13 | 3 | 100 | 26.44177 | 26.44177 | 3.7282 | 126.2011 | EC1612A | 77.19214 | 0.615 | Uncontrolled | TH | single_dose_NP | Lab3 | 0.3798162
Exp 13, Replica 3 | 13 | 3 | 100 | 26.58233 | 26.58233 | 3.7282 | 126.2011 | EC1612A | 77.19214 | 0.615 | Uncontrolled | TH | single_dose_NP | Lab3 | 0.3699076
Exp 13, Replica 3 | 13 | 3 | 100 | 26.72289 | 26.72289 | 3.7282 | 126.2011 | EC1612A | 77.19214 | 0.615 | Uncontrolled | TH | single_dose_NP | Lab3 | 0.3812196
Exp 13, Replica 3 | 13 | 3 | 100 | 26.86345 | 26.86345 | 3.7282 | 126.2011 | EC1612A | 77.19214 | 0.615 | Uncontrolled | TH | single_dose_NP | Lab3 | 0.3659631
Exp 13, Replica 3 | 13 | 3 | 100 | 27.00402 | 27.00402 | 3.7282 | 126.2011 | EC1612A | 77.19214 | 0.615 | Uncontrolled | TH | single_dose_NP | Lab3 | 0.3653235
Exp 13, Replica 3 | 13 | 3 | 100 | 27.14458 | 27.14458 | 3.7282 | 126.2011 | EC1612A | 77.19214 | 0.615 | Uncontrolled | TH | single_dose_NP | Lab3 | 0.367084
Exp 13, Replica 3 | 13 | 3 | 100 | 27.28514 | 27.28514 | 3.7282 | 126.2011 | EC1612A | 77.19214 | 0.615 | Uncontrolled | TH | single_dose_NP | Lab3 | 0.3717156
Exp 13, Replica 3 | 13 | 3 | 100 | 27.4257 | 27.4257 | 3.7282 | 126.2011 | EC1612A | 77.19214 | 0.615 | Uncontrolled | TH | single_dose_NP | Lab3 | 0.363339
Exp 13, Replica 3 | 13 | 3 | 100 | 27.56627 | 27.56627 | 3.7282 | 126.2011 | EC1612A | 77.19214 | 0.615 | Uncontrolled | TH | single_dose_NP | Lab3 | 0.3722092
Exp 13, Replica 3 | 13 | 3 | 100 | 27.70683 | 27.70683 | 3.7282 | 126.2011 | EC1612A | 77.19214 | 0.615 | Uncontrolled | TH | single_dose_NP | Lab3 | 0.3657106
Exp 13, Replica 3 | 13 | 3 | 100 | 27.84739 | 27.84739 | 3.7282 | 126.2011 | EC1612A | 77.19214 | 0.615 | Uncontrolled | TH | single_dose_NP | Lab3 | 0.3699144
Exp 13, Replica 3 | 13 | 3 | 100 | 27.98795 | 27.98795 | 3.7282 | 126.2011 | EC1612A | 77.19214 | 0.615 | Uncontrolled | TH | single_dose_NP | Lab3 | 0.3730996
Exp 13, Replica 3 | 13 | 3 | 100 | 28.12851 | 28.12851 | 3.7282 | 126.2011 | EC1612A | 77.19214 | 0.615 | Uncontrolled | TH | single_dose_NP | Lab3 | 0.3617758
Exp 13, Replica 3 | 13 | 3 | 100 | 28.26908 | 28.26908 | 3.7282 | 126.2011 | EC1612A | 77.19214 | 0.615 | Uncontrolled | TH | single_dose_NP | Lab3 | 0.3665841
Exp 13, Replica 3 | 13 | 3 | 100 | 28.40964 | 28.40964 | 3.7282 | 126.2011 | EC1612A | 77.19214 | 0.615 | Uncontrolled | TH | single_dose_NP | Lab3 | 0.3641607
Exp 13, Replica 3 | 13 | 3 | 100 | 28.5502 | 28.5502 | 3.7282 | 126.2011 | EC1612A | 77.19214 | 0.615 | Uncontrolled | TH | single_dose_NP | Lab3 | 0.3798812
Exp 13, Replica 3 | 13 | 3 | 100 | 28.69076 | 28.69076 | 3.7282 | 126.2011 | EC1612A | 77.19214 | 0.615 | Uncontrolled | TH | single_dose_NP | Lab3 | 0.3708033
Exp 13, Replica 3 | 13 | 3 | 100 | 28.83133 | 28.83133 | 3.7282 | 126.2011 | EC1612A | 77.19214 | 0.615 | Uncontrolled | TH | single_dose_NP | Lab3 | 0.3704599
Exp 13, Replica 3 | 13 | 3 | 100 | 28.97189 | 28.97189 | 3.7282 | 126.2011 | EC1612A | 77.19214 | 0.615 | Uncontrolled | TH | single_dose_NP | Lab3 | 0.3534143
Exp 13, Replica 3 | 13 | 3 | 100 | 29.11245 | 29.11245 | 3.7282 | 126.2011 | EC1612A | 77.19214 | 0.615 | Uncontrolled | TH | single_dose_NP | Lab3 | 0.3600523
Exp 13, Replica 3 | 13 | 3 | 100 | 29.25301 | 29.25301 | 3.7282 | 126.2011 | EC1612A | 77.19214 | 0.615 | Uncontrolled | TH | single_dose_NP | Lab3 | 0.3590985
Exp 13, Replica 3 | 13 | 3 | 100 | 29.39357 | 29.39357 | 3.7282 | 126.2011 | EC1612A | 77.19214 | 0.615 | Uncontrolled | TH | single_dose_NP | Lab3 | 0.3718828
Exp 13, Replica 3 | 13 | 3 | 100 | 29.53414 | 29.53414 | 3.7282 | 126.2011 | EC1612A | 77.19214 | 0.615 | Uncontrolled | TH | single_dose_NP | Lab3 | 0.3884454
Exp 13, Replica 3 | 13 | 3 | 100 | 29.6747 | 29.6747 | 3.7282 | 126.2011 | EC1612A | 77.19214 | 0.615 | Uncontrolled | TH | single_dose_NP | Lab3 | 0.3749329
Exp 13, Replica 3 | 13 | 3 | 100 | 29.81526 | 29.81526 | 3.7282 | 126.2011 | EC1612A | 77.19214 | 0.615 | Uncontrolled | TH | single_dose_NP | Lab3 | 0.35412
Exp 13, Replica 3 | 13 | 3 | 100 | 29.95582 | 29.95582 | 3.7282 | 126.2011 | EC1612A | 77.19214 | 0.615 | Uncontrolled | TH | single_dose_NP | Lab3 | 0.3721732
Exp 13, Replica 3 | 13 | 3 | 100 | 30.09639 | 30.09639 | 3.7282 | 126.2011 | EC1612A | 77.19214 | 0.615 | Uncontrolled | TH | single_dose_NP | Lab3 | 0.3608771
Exp 13, Replica 3 | 13 | 3 | 100 | 30.23695 | 30.23695 | 3.7282 | 126.2011 | EC1612A | 77.19214 | 0.615 | Uncontrolled | TH | single_dose_NP | Lab3 | 0.3646177
Exp 13, Replica 3 | 13 | 3 | 100 | 30.37751 | 30.37751 | 3.7282 | 126.2011 | EC1612A | 77.19214 | 0.615 | Uncontrolled | TH | single_dose_NP | Lab3 | 0.3740428
Exp 13, Replica 3 | 13 | 3 | 100 | 30.51807 | 30.51807 | 3.7282 | 126.2011 | EC1612A | 77.19214 | 0.615 | Uncontrolled | TH | single_dose_NP | Lab3 | 0.3811797
Exp 13, Replica 3 | 13 | 3 | 100 | 30.65863 | 30.65863 | 3.7282 | 126.2011 | EC1612A | 77.19214 | 0.615 | Uncontrolled | TH | single_dose_NP | Lab3 | 0.3750893
Exp 13, Replica 3 | 13 | 3 | 100 | 30.7992 | 30.7992 | 3.7282 | 126.2011 | EC1612A | 77.19214 | 0.615 | Uncontrolled | TH | single_dose_NP | Lab3 | 0.3693808
Exp 13, Replica 3 | 13 | 3 | 100 | 30.93976 | 30.93976 | 3.7282 | 126.2011 | EC1612A | 77.19214 | 0.615 | Uncontrolled | TH | single_dose_NP | Lab3 | 0.3688465
Exp 13, Replica 3 | 13 | 3 | 100 | 31.08032 | 31.08032 | 3.7282 | 126.2011 | EC1612A | 77.19214 | 0.615 | Uncontrolled | TH | single_dose_NP | Lab3 | 0.3562471
Exp 13, Replica 3 | 13 | 3 | 100 | 31.22088 | 31.22088 | 3.7282 | 126.2011 | EC1612A | 77.19214 | 0.615 | Uncontrolled | TH | single_dose_NP | Lab3 | 0.3680342
Exp 13, Replica 3 | 13 | 3 | 100 | 31.36145 | 31.36145 | 3.7282 | 126.2011 | EC1612A | 77.19214 | 0.615 | Uncontrolled | TH | single_dose_NP | Lab3 | 0.3740151
Exp 13, Replica 3 | 13 | 3 | 100 | 31.50201 | 31.50201 | 3.7282 | 126.2011 | EC1612A | 77.19214 | 0.615 | Uncontrolled | TH | single_dose_NP | Lab3 | 0.352357
Exp 13, Replica 3 | 13 | 3 | 100 | 31.64257 | 31.64257 | 3.7282 | 126.2011 | EC1612A | 77.19214 | 0.615 | Uncontrolled | TH | single_dose_NP | Lab3 | 0.3619654
Exp 13, Replica 3 | 13 | 3 | 100 | 31.78313 | 31.78313 | 3.7282 | 126.2011 | EC1612A | 77.19214 | 0.615 | Uncontrolled | TH | single_dose_NP | Lab3 | 0.3643255
Exp 13, Replica 3 | 13 | 3 | 100 | 31.92369 | 31.92369 | 3.7282 | 126.2011 | EC1612A | 77.19214 | 0.615 | Uncontrolled | TH | single_dose_NP | Lab3 | 0.365695
Exp 13, Replica 3 | 13 | 3 | 100 | 32.06426 | 32.06426 | 3.7282 | 126.2011 | EC1612A | 77.19214 | 0.615 | Uncontrolled | TH | single_dose_NP | Lab3 | 0.3823122
Exp 13, Replica 3 | 13 | 3 | 100 | 32.20482 | 32.20482 | 3.7282 | 126.2011 | EC1612A | 77.19214 | 0.615 | Uncontrolled | TH | single_dose_NP | Lab3 | 0.3707445
Exp 13, Replica 3 | 13 | 3 | 100 | 32.34538 | 32.34538 | 3.7282 | 126.2011 | EC1612A | 77.19214 | 0.615 | Uncontrolled | TH | single_dose_NP | Lab3 | 0.3575067
Exp 13, Replica 3 | 13 | 3 | 100 | 32.48594 | 32.48594 | 3.7282 | 126.2011 | EC1612A | 77.19214 | 0.615 | Uncontrolled | TH | single_dose_NP | Lab3 | 0.3699292
Exp 13, Replica 3 | 13 | 3 | 100 | 32.62651 | 32.62651 | 3.7282 | 126.2011 | EC1612A | 77.19214 | 0.615 | Uncontrolled | TH | single_dose_NP | Lab3 | 0.3705977
Exp 13, Replica 3 | 13 | 3 | 100 | 32.76707 | 32.76707 | 3.7282 | 126.2011 | EC1612A | 77.19214 | 0.615 | Uncontrolled | TH | single_dose_NP | Lab3 | 0.3555357
Exp 13, Replica 3 | 13 | 3 | 100 | 32.90763 | 32.90763 | 3.7282 | 126.2011 | EC1612A | 77.19214 | 0.615 | Uncontrolled | TH | single_dose_NP | Lab3 | 0.3580526
Exp 13, Replica 3 | 13 | 3 | 100 | 33.04819 | 33.04819 | 3.7282 | 126.2011 | EC1612A | 77.19214 | 0.615 | Uncontrolled | TH | single_dose_NP | Lab3 | 0.3659877
Exp 13, Replica 3 | 13 | 3 | 100 | 33.18876 | 33.18876 | 3.7282 | 126.2011 | EC1612A | 77.19214 | 0.615 | Uncontrolled | TH | single_dose_NP | Lab3 | 0.3655615
Exp 13, Replica 3 | 13 | 3 | 100 | 33.32932 | 33.32932 | 3.7282 | 126.2011 | EC1612A | 77.19214 | 0.615 | Uncontrolled | TH | single_dose_NP | Lab3 | 0.3642524
Exp 13, Replica 3 | 13 | 3 | 100 | 33.46988 | 33.46988 | 3.7282 | 126.2011 | EC1612A | 77.19214 | 0.615 | Uncontrolled | TH | single_dose_NP | Lab3 | 0.3762096
Exp 13, Replica 3 | 13 | 3 | 100 | 33.61044 | 33.61044 | 3.7282 | 126.2011 | EC1612A | 77.19214 | 0.615 | Uncontrolled | TH | single_dose_NP | Lab3 | 0.3694373
Exp 13, Replica 3 | 13 | 3 | 100 | 33.751 | 33.751 | 3.7282 | 126.2011 | EC1612A | 77.19214 | 0.615 | Uncontrolled | TH | single_dose_NP | Lab3 | 0.34785
Exp 13, Replica 3 | 13 | 3 | 100 | 33.89157 | 33.89157 | 3.7282 | 126.2011 | EC1612A | 77.19214 | 0.615 | Uncontrolled | TH | single_dose_NP | Lab3 | 0.3699186
Exp 13, Replica 3 | 13 | 3 | 100 | 34.03213 | 34.03213 | 3.7282 | 126.2011 | EC1612A | 77.19214 | 0.615 | Uncontrolled | TH | single_dose_NP | Lab3 | 0.3708844
Exp 13, Replica 3 | 13 | 3 | 100 | 34.17269 | 34.17269 | 3.7282 | 126.2011 | EC1612A | 77.19214 | 0.615 | Uncontrolled | TH | single_dose_NP | Lab3 | 0.3695938
Exp 13, Replica 3 | 13 | 3 | 100 | 34.31325 | 34.31325 | 3.7282 | 126.2011 | EC1612A | 77.19214 | 0.615 | Uncontrolled | TH | single_dose_NP | Lab3 | 0.3638785
Exp 13, Replica 3 | 13 | 3 | 100 | 34.45382 | 34.45382 | 3.7282 | 126.2011 | EC1612A | 77.19214 | 0.615 | Uncontrolled | TH | single_dose_NP | Lab3 | 0.3659987
Exp 13, Replica 3 | 13 | 3 | 100 | 34.59438 | 34.59438 | 3.7282 | 126.2011 | EC1612A | 77.19214 | 0.615 | Uncontrolled | TH | single_dose_NP | Lab3 | 0.3764588
Exp 13, Replica 3 | 13 | 3 | 100 | 34.73494 | 34.73494 | 3.7282 | 126.2011 | EC1612A | 77.19214 | 0.615 | Uncontrolled | TH | single_dose_NP | Lab3 | 0.3577486
Exp 13, Replica 3 | 13 | 3 | 100 | 34.8755 | 34.8755 | 3.7282 | 126.2011 | EC1612A | 77.19214 | 0.615 | Uncontrolled | TH | single_dose_NP | Lab3 | 0.3563047
Exp 13, Replica 3 | 13 | 3 | 100 | 35.01606 | 35.01606 | 3.7282 | 126.2011 | EC1612A | 77.19214 | 0.615 | Uncontrolled | TH | single_dose_NP | Lab3 | 0.3789228
Exp 13, Replica 3 | 13 | 3 | 100 | 35.15663 | 35.15663 | 3.7282 | 126.2011 | EC1612A | 77.19214 | 0.615 | Uncontrolled | TH | single_dose_NP | Lab3 | 0.3584738
Exp 13, Replica 3 | 13 | 3 | 100 | 35.29719 | 35.29719 | 3.7282 | 126.2011 | EC1612A | 77.19214 | 0.615 | Uncontrolled | TH | single_dose_NP | Lab3 | 0.3667334
Exp 13, Replica 3 | 13 | 3 | 100 | 35.43775 | 35.43775 | 3.7282 | 126.2011 | EC1612A | 77.19214 | 0.615 | Uncontrolled | TH | single_dose_NP | Lab3 | 0.3676301
Exp 13, Replica 3 | 13 | 3 | 100 | 35.57831 | 35.57831 | 3.7282 | 126.2011 | EC1612A | 77.19214 | 0.615 | Uncontrolled | TH | single_dose_NP | Lab3 | 0.3661676
Exp 13, Replica 3 | 13 | 3 | 100 | 35.71888 | 35.71888 | 3.7282 | 126.2011 | EC1612A | 77.19214 | 0.615 | Uncontrolled | TH | single_dose_NP | Lab3 | 0.3624487
Exp 13, Replica 3 | 13 | 3 | 100 | 35.85944 | 35.85944 | 3.7282 | 126.2011 | EC1612A | 77.19214 | 0.615 | Uncontrolled | TH | single_dose_NP | Lab3 | 0.3576598
Exp 13, Replica 3 | 13 | 3 | 100 | 36 | 36 | 3.7282 | 126.2011 | EC1612A | 77.19214 | 0.615 | Uncontrolled | TH | single_dose_NP | Lab3 | 0.3633791
Exp 13, Replica 4 | 13 | 4 | 10 | 1 | 1 | 4.191075 | 113.9235 | CORR12148SP | 250.2942 | 2.31 | Controlled=6 | TH | single_dose_YP | Lab3 | 14.85838
Exp 13, Replica 4 | 13 | 4 | 10 | 1.140562 | 1.140562 | 4.191075 | 113.9235 | CORR12148SP | 250.2942 | 2.31 | Controlled=6 | TH | single_dose_YP | Lab3 | 15.00511
Exp 13, Replica 4 | 13 | 4 | 10 | 1.281124 | 1.281124 | 4.191075 | 113.9235 | CORR12148SP | 250.2942 | 2.31 | Controlled=6 | TH | single_dose_YP | Lab3 | 14.95051
Exp 13, Replica 4 | 13 | 4 | 10 | 1.421687 | 1.421687 | 4.191075 | 113.9235 | CORR12148SP | 250.2942 | 2.31 | Controlled=6 | TH | single_dose_YP | Lab3 | 15.50004
Exp 13, Replica 4 | 13 | 4 | 10 | 1.562249 | 1.562249 | 4.191075 | 113.9235 | CORR12148SP | 250.2942 | 2.31 | Controlled=6 | TH | single_dose_YP | Lab3 | 14.43516
Exp 13, Replica 4 | 13 | 4 | 10 | 1.702811 | 1.702811 | 4.191075 | 113.9235 | CORR12148SP | 250.2942 | 2.31 | Controlled=6 | TH | single_dose_YP | Lab3 | 14.87649
Exp 13, Replica 4 | 13 | 4 | 10 | 1.843373 | 1.843373 | 4.191075 | 113.9235 | CORR12148SP | 250.2942 | 2.31 | Controlled=6 | TH | single_dose_YP | Lab3 | 14.78874
Exp 13, Replica 4 | 13 | 4 | 10 | 1.983936 | 1.983936 | 4.191075 | 113.9235 | CORR12148SP | 250.2942 | 2.31 | Controlled=6 | TH | single_dose_YP | Lab3 | 14.56078
Exp 13, Replica 4 | 13 | 4 | 10 | 2.124498 | 2.124498 | 4.191075 | 113.9235 | CORR12148SP | 250.2942 | 2.31 | Controlled=6 | TH | single_dose_YP | Lab3 | 14.24424
Exp 13, Replica 4 | 13 | 4 | 10 | 2.26506 | 2.26506 | 4.191075 | 113.9235 | CORR12148SP | 250.2942 | 2.31 | Controlled=6 | TH | single_dose_YP | Lab3 | 14.26636
Exp 13, Replica 4 | 13 | 4 | 10 | 2.405622 | 2.405622 | 4.191075 | 113.9235 | CORR12148SP | 250.2942 | 2.31 | Controlled=6 | TH | single_dose_YP | Lab3 | 14.69615
Exp 13, Replica 4 | 13 | 4 | 10 | 2.546185 | 2.546185 | 4.191075 | 113.9235 | CORR12148SP | 250.2942 | 2.31 | Controlled=6 | TH | single_dose_YP | Lab3 | 14.18953
Exp 13, Replica 4 | 13 | 4 | 10 | 2.686747 | 2.686747 | 4.191075 | 113.9235 | CORR12148SP | 250.2942 | 2.31 | Controlled=6 | TH | single_dose_YP | Lab3 | 14.64208
Exp 13, Replica 4 | 13 | 4 | 10 | 2.827309 | 2.827309 | 4.191075 | 113.9235 | CORR12148SP | 250.2942 | 2.31 | Controlled=6 | TH | single_dose_YP | Lab3 | 14.31213
Exp 13, Replica 4 | 13 | 4 | 10 | 2.967871 | 2.967871 | 4.191075 | 113.9235 | CORR12148SP | 250.2942 | 2.31 | Controlled=6 | TH | single_dose_YP | Lab3 | 14.40634
Exp 13, Replica 4 | 13 | 4 | 10 | 3.108434 | 3.108434 | 4.191075 | 113.9235 | CORR12148SP | 250.2942 | 2.31 | Controlled=6 | TH | single_dose_YP | Lab3 | 14.02168
Exp 13, Replica 4 | 13 | 4 | 10 | 3.248996 | 3.248996 | 4.191075 | 113.9235 | CORR12148SP | 250.2942 | 2.31 | Controlled=6 | TH | single_dose_YP | Lab3 | 13.8148
Exp 13, Replica 4 | 13 | 4 | 10 | 3.389558 | 3.389558 | 4.191075 | 113.9235 | CORR12148SP | 250.2942 | 2.31 | Controlled=6 | TH | single_dose_YP | Lab3 | 14.27612
Exp 13, Replica 4 | 13 | 4 | 10 | 3.53012 | 3.53012 | 4.191075 | 113.9235 | CORR12148SP | 250.2942 | 2.31 | Controlled=6 | TH | single_dose_YP | Lab3 | 14.53737
Exp 13, Replica 4 | 13 | 4 | 10 | 3.670683 | 3.670683 | 4.191075 | 113.9235 | CORR12148SP | 250.2942 | 2.31 | Controlled=6 | TH | single_dose_YP | Lab3 | 14.29443
Exp 13, Replica 4 | 13 | 4 | 10 | 3.811245 | 3.811245 | 4.191075 | 113.9235 | CORR12148SP | 250.2942 | 2.31 | Controlled=6 | TH | single_dose_YP | Lab3 | 13.62688
Exp 13, Replica 4 | 13 | 4 | 10 | 3.951807 | 3.951807 | 4.191075 | 113.9235 | CORR12148SP | 250.2942 | 2.31 | Controlled=6 | TH | single_dose_YP | Lab3 | 13.85383
Exp 13, Replica 4 | 13 | 4 | 10 | 4.092369 | 4.092369 | 4.191075 | 113.9235 | CORR12148SP | 250.2942 | 2.31 | Controlled=6 | TH | single_dose_YP | Lab3 | 14.22159
Exp 13, Replica 4 | 13 | 4 | 10 | 4.232932 | 4.232932 | 4.191075 | 113.9235 | CORR12148SP | 250.2942 | 2.31 | Controlled=6 | TH | single_dose_YP | Lab3 | 14.13649
Exp 13, Replica 4 | 13 | 4 | 10 | 4.373494 | 4.373494 | 4.191075 | 113.9235 | CORR12148SP | 250.2942 | 2.31 | Controlled=6 | TH | single_dose_YP | Lab3 | 14.02619
Exp 13, Replica 4 | 13 | 4 | 10 | 4.514056 | 4.514056 | 4.191075 | 113.9235 | CORR12148SP | 250.2942 | 2.31 | Controlled=6 | TH | single_dose_YP | Lab3 | 13.63959
Exp 13, Replica 4 | 13 | 4 | 10 | 4.654618 | 4.654618 | 4.191075 | 113.9235 | CORR12148SP | 250.2942 | 2.31 | Controlled=6 | TH | single_dose_YP | Lab3 | 13.68303
Exp 13, Replica 4 | 13 | 4 | 10 | 4.795181 | 4.795181 | 4.191075 | 113.9235 | CORR12148SP | 250.2942 | 2.31 | Controlled=6 | TH | single_dose_YP | Lab3 | 13.7237
Exp 13, Replica 4 | 13 | 4 | 10 | 4.935743 | 4.935743 | 4.191075 | 113.9235 | CORR12148SP | 250.2942 | 2.31 | Controlled=6 | TH | single_dose_YP | Lab3 | 14.13114
Exp 13, Replica 4 | 13 | 4 | 10 | 5.076305 | 5.076305 | 4.191075 | 113.9235 | CORR12148SP | 250.2942 | 2.31 | Controlled=6 | TH | single_dose_YP | Lab3 | 14.23579
Exp 13, Replica 4 | 13 | 4 | 10 | 5.216867 | 5.216867 | 4.191075 | 113.9235 | CORR12148SP | 250.2942 | 2.31 | Controlled=6 | TH | single_dose_YP | Lab3 | 15.12701
Exp 13, Replica 4 | 13 | 4 | 10 | 5.35743 | 5.35743 | 4.191075 | 113.9235 | CORR12148SP | 250.2942 | 2.31 | Controlled=6 | TH | single_dose_YP | Lab3 | 13.5978
Exp 13, Replica 4 | 13 | 4 | 10 | 5.497992 | 5.497992 | 4.191075 | 113.9235 | CORR12148SP | 250.2942 | 2.31 | Controlled=6 | TH | single_dose_YP | Lab3 | 12.07467
Exp 13, Replica 4 | 13 | 4 | 10 | 5.638554 | 5.638554 | 4.191075 | 113.9235 | CORR12148SP | 250.2942 | 2.31 | Controlled=6 | TH | single_dose_YP | Lab3 | 12.29072
Exp 13, Replica 4 | 13 | 4 | 10 | 5.779116 | 5.779116 | 4.191075 | 113.9235 | CORR12148SP | 250.2942 | 2.31 | Controlled=6 | TH | single_dose_YP | Lab3 | 11.74942
Exp 13, Replica 4 | 13 | 4 | 10 | 5.919679 | 5.919679 | 4.191075 | 113.9235 | CORR12148SP | 250.2942 | 2.31 | Controlled=6 | TH | single_dose_YP | Lab3 | 11.82995
Exp 13, Replica 4 | 13 | 4 | 10 | 6.060241 | 6.060241 | 4.191075 | 113.9235 | CORR12148SP | 250.2942 | 2.31 | Controlled=6 | TH | single_dose_YP | Lab3 | 9.647782
Exp 13, Replica 4 | 13 | 4 | 10 | 6.200803 | 6.200803 | 4.191075 | 113.9235 | CORR12148SP | 250.2942 | 2.31 | Controlled=6 | TH | single_dose_YP | Lab3 | 10.23295
Exp 13, Replica 4 | 13 | 4 | 10 | 6.341365 | 6.341365 | 4.191075 | 113.9235 | CORR12148SP | 250.2942 | 2.31 | Controlled=6 | TH | single_dose_YP | Lab3 | 10.04982
Exp 13, Replica 4 | 13 | 4 | 10 | 6.481928 | 6.481928 | 4.191075 | 113.9235 | CORR12148SP | 250.2942 | 2.31 | Controlled=6 | TH | single_dose_YP | Lab3 | 8.430159
Exp 13, Replica 4 | 13 | 4 | 10 | 6.62249 | 6.62249 | 4.191075 | 113.9235 | CORR12148SP | 250.2942 | 2.31 | Controlled=6 | TH | single_dose_YP | Lab3 | 8.88997
Exp 13, Replica 4 | 13 | 4 | 10 | 6.763052 | 6.763052 | 4.191075 | 113.9235 | CORR12148SP | 250.2942 | 2.31 | Controlled=6 | TH | single_dose_YP | Lab3 | 7.8908
Exp 13, Replica 4 | 13 | 4 | 10 | 6.903614 | 6.903614 | 4.191075 | 113.9235 | CORR12148SP | 250.2942 | 2.31 | Controlled=6 | TH | single_dose_YP | Lab3 | 6.534438
Exp 13, Replica 4 | 13 | 4 | 10 | 7.044177 | 7.044177 | 4.191075 | 113.9235 | CORR12148SP | 250.2942 | 2.31 | Controlled=6 | TH | single_dose_YP | Lab3 | 5.518979
Exp 13, Replica 4 | 13 | 4 | 10 | 7.184739 | 7.184739 | 4.191075 | 113.9235 | CORR12148SP | 250.2942 | 2.31 | Controlled=6 | TH | single_dose_YP | Lab3 | 5.370684
Exp 13, Replica 4 | 13 | 4 | 10 | 7.325301 | 7.325301 | 4.191075 | 113.9235 | CORR12148SP | 250.2942 | 2.31 | Controlled=6 | TH | single_dose_YP | Lab3 | 5.129459
Exp 13, Replica 4 | 13 | 4 | 10 | 7.465863 | 7.465863 | 4.191075 | 113.9235 | CORR12148SP | 250.2942 | 2.31 | Controlled=6 | TH | single_dose_YP | Lab3 | 4.443399
Exp 13, Replica 4 | 13 | 4 | 10 | 7.606426 | 7.606426 | 4.191075 | 113.9235 | CORR12148SP | 250.2942 | 2.31 | Controlled=6 | TH | single_dose_YP | Lab3 | 4.632026
Exp 13, Replica 4 | 13 | 4 | 10 | 7.746988 | 7.746988 | 4.191075 | 113.9235 | CORR12148SP | 250.2942 | 2.31 | Controlled=6 | TH | single_dose_YP | Lab3 | 4.701502
Exp 13, Replica 4 | 13 | 4 | 10 | 7.88755 | 7.88755 | 4.191075 | 113.9235 | CORR12148SP | 250.2942 | 2.31 | Controlled=6 | TH | single_dose_YP | Lab3 | 3.970339
Exp 13, Replica 4 | 13 | 4 | 10 | 8.028112 | 8.028112 | 4.191075 | 113.9235 | CORR12148SP | 250.2942 | 2.31 | Controlled=6 | TH | single_dose_YP | Lab3 | 4.233439
Exp 13, Replica 4 | 13 | 4 | 10 | 8.168675 | 8.168675 | 4.191075 | 113.9235 | CORR12148SP | 250.2942 | 2.31 | Controlled=6 | TH | single_dose_YP | Lab3 | 4.350462
Exp 13, Replica 4 | 13 | 4 | 10 | 8.309237 | 8.309237 | 4.191075 | 113.9235 | CORR12148SP | 250.2942 | 2.31 | Controlled=6 | TH | single_dose_YP | Lab3 | 4.577111
Exp 13, Replica 4 | 13 | 4 | 10 | 8.449799 | 8.449799 | 4.191075 | 113.9235 | CORR12148SP | 250.2942 | 2.31 | Controlled=6 | TH | single_dose_YP | Lab3 | 4.809305
Exp 13, Replica 4 | 13 | 4 | 10 | 8.590361 | 8.590361 | 4.191075 | 113.9235 | CORR12148SP | 250.2942 | 2.31 | Controlled=6 | TH | single_dose_YP | Lab3 | 4.32899
Exp 13, Replica 4 | 13 | 4 | 10 | 8.730924 | 8.730924 | 4.191075 | 113.9235 | CORR12148SP | 250.2942 | 2.31 | Controlled=6 | TH | single_dose_YP | Lab3 | 4.614924
Exp 13, Replica 4 | 13 | 4 | 10 | 8.871486 | 8.871486 | 4.191075 | 113.9235 | CORR12148SP | 250.2942 | 2.31 | Controlled=6 | TH | single_dose_YP | Lab3 | 4.626306
Exp 13, Replica 4 | 13 | 4 | 10 | 9.012048 | 9.012048 | 4.191075 | 113.9235 | CORR12148SP | 250.2942 | 2.31 | Controlled=6 | TH | single_dose_YP | Lab3 | 4.220234
Exp 13, Replica 4 | 13 | 4 | 10 | 9.15261 | 9.15261 | 4.191075 | 113.9235 | CORR12148SP | 250.2942 | 2.31 | Controlled=6 | TH | single_dose_YP | Lab3 | 3.662065
Exp 13, Replica 4 | 13 | 4 | 10 | 9.293173 | 9.293173 | 4.191075 | 113.9235 | CORR12148SP | 250.2942 | 2.31 | Controlled=6 | TH | single_dose_YP | Lab3 | 3.415107
Exp 13, Replica 4 | 13 | 4 | 10 | 9.433735 | 9.433735 | 4.191075 | 113.9235 | CORR12148SP | 250.2942 | 2.31 | Controlled=6 | TH | single_dose_YP | Lab3 | 3.597097
Exp 13, Replica 4 | 13 | 4 | 10 | 9.574297 | 9.574297 | 4.191075 | 113.9235 | CORR12148SP | 250.2942 | 2.31 | Controlled=6 | TH | single_dose_YP | Lab3 | 3.499568
Exp 13, Replica 4 | 13 | 4 | 10 | 9.714859 | 9.714859 | 4.191075 | 113.9235 | CORR12148SP | 250.2942 | 2.31 | Controlled=6 | TH | single_dose_YP | Lab3 | 2.993965
Exp 13, Replica 4 | 13 | 4 | 10 | 9.855422 | 9.855422 | 4.191075 | 113.9235 | CORR12148SP | 250.2942 | 2.31 | Controlled=6 | TH | single_dose_YP | Lab3 | 2.644369
Exp 13, Replica 4 | 13 | 4 | 10 | 9.995984 | 9.995984 | 4.191075 | 113.9235 | CORR12148SP | 250.2942 | 2.31 | Controlled=6 | TH | single_dose_YP | Lab3 | 2.679459
Exp 13, Replica 4 | 13 | 4 | 10 | 10.13655 | 10.13655 | 4.191075 | 113.9235 | CORR12148SP | 250.2942 | 2.31 | Controlled=6 | TH | single_dose_YP | Lab3 | 2.338544
Exp 13, Replica 4 | 13 | 4 | 10 | 10.27711 | 10.27711 | 4.191075 | 113.9235 | CORR12148SP | 250.2942 | 2.31 | Controlled=6 | TH | single_dose_YP | Lab3 | 2.317615
Exp 13, Replica 4 | 13 | 4 | 10 | 10.41767 | 10.41767 | 4.191075 | 113.9235 | CORR12148SP | 250.2942 | 2.31 | Controlled=6 | TH | single_dose_YP | Lab3 | 2.086555
Exp 13, Replica 4 | 13 | 4 | 10 | 10.55823 | 10.55823 | 4.191075 | 113.9235 | CORR12148SP | 250.2942 | 2.31 | Controlled=6 | TH | single_dose_YP | Lab3 | 2.239866
Exp 13, Replica 4 | 13 | 4 | 10 | 10.6988 | 10.6988 | 4.191075 | 113.9235 | CORR12148SP | 250.2942 | 2.31 | Controlled=6 | TH | single_dose_YP | Lab3 | 1.963374
Exp 13, Replica 4 | 13 | 4 | 10 | 10.83936 | 10.83936 | 4.191075 | 113.9235 | CORR12148SP | 250.2942 | 2.31 | Controlled=6 | TH | single_dose_YP | Lab3 | 1.64041
Exp 13, Replica 4 | 13 | 4 | 10 | 10.97992 | 10.97992 | 4.191075 | 113.9235 | CORR12148SP | 250.2942 | 2.31 | Controlled=6 | TH | single_dose_YP | Lab3 | 1.697364
Exp 13, Replica 4 | 13 | 4 | 10 | 11.12048 | 11.12048 | 4.191075 | 113.9235 | CORR12148SP | 250.2942 | 2.31 | Controlled=6 | TH | single_dose_YP | Lab3 | 1.469078
Exp 13, Replica 4 | 13 | 4 | 10 | 11.26104 | 11.26104 | 4.191075 | 113.9235 | CORR12148SP | 250.2942 | 2.31 | Controlled=6 | TH | single_dose_YP | Lab3 | 1.58499
Exp 13, Replica 4 | 13 | 4 | 10 | 11.40161 | 11.40161 | 4.191075 | 113.9235 | CORR12148SP | 250.2942 | 2.31 | Controlled=6 | TH | single_dose_YP | Lab3 | 1.482226
Exp 13, Replica 4 | 13 | 4 | 10 | 11.54217 | 11.54217 | 4.191075 | 113.9235 | CORR12148SP | 250.2942 | 2.31 | Controlled=6 | TH | single_dose_YP | Lab3 | 1.2759
Exp 13, Replica 4 | 13 | 4 | 10 | 11.68273 | 11.68273 | 4.191075 | 113.9235 | CORR12148SP | 250.2942 | 2.31 | Controlled=6 | TH | single_dose_YP | Lab3 | 1.121183
Exp 13, Replica 4 | 13 | 4 | 10 | 11.82329 | 11.82329 | 4.191075 | 113.9235 | CORR12148SP | 250.2942 | 2.31 | Controlled=6 | TH | single_dose_YP | Lab3 | 1.138097
Exp 13, Replica 4 | 13 | 4 | 10 | 11.96386 | 11.96386 | 4.191075 | 113.9235 | CORR12148SP | 250.2942 | 2.31 | Controlled=6 | TH | single_dose_YP | Lab3 | 1.190811
Exp 13, Replica 4 | 13 | 4 | 10 | 12.10442 | 12.10442 | 4.191075 | 113.9235 | CORR12148SP | 250.2942 | 2.31 | Controlled=6 | TH | single_dose_YP | Lab3 | 1.133164
Exp 13, Replica 4 | 13 | 4 | 10 | 12.24498 | 12.24498 | 4.191075 | 113.9235 | CORR12148SP | 250.2942 | 2.31 | Controlled=6 | TH | single_dose_YP | Lab3 | 1.166797
Exp 13, Replica 4 | 13 | 4 | 10 | 12.38554 | 12.38554 | 4.191075 | 113.9235 | CORR12148SP | 250.2942 | 2.31 | Controlled=6 | TH | single_dose_YP | Lab3 | 1.245204
Exp 13, Replica 4 | 13 | 4 | 10 | 12.5261 | 12.5261 | 4.191075 | 113.9235 | CORR12148SP | 250.2942 | 2.31 | Controlled=6 | TH | single_dose_YP | Lab3 | 1.021358
Exp 13, Replica 4 | 13 | 4 | 10 | 12.66667 | 12.66667 | 4.191075 | 113.9235 | CORR12148SP | 250.2942 | 2.31 | Controlled=6 | TH | single_dose_YP | Lab3 | 1.104291
Exp 13, Replica 4 | 13 | 4 | 10 | 12.80723 | 12.80723 | 4.191075 | 113.9235 | CORR12148SP | 250.2942 | 2.31 | Controlled=6 | TH | single_dose_YP | Lab3 | 1.056964
Exp 13, Replica 4 | 13 | 4 | 10 | 12.94779 | 12.94779 | 4.191075 | 113.9235 | CORR12148SP | 250.2942 | 2.31 | Controlled=6 | TH | single_dose_YP | Lab3 | 0.8724287
Exp 13, Replica 4 | 13 | 4 | 10 | 13.08835 | 13.08835 | 4.191075 | 113.9235 | CORR12148SP | 250.2942 | 2.31 | Controlled=6 | TH | single_dose_YP | Lab3 | 0.7646021
Exp 13, Replica 4 | 13 | 4 | 10 | 13.22892 | 13.22892 | 4.191075 | 113.9235 | CORR12148SP | 250.2942 | 2.31 | Controlled=6 | TH | single_dose_YP | Lab3 | 0.7412014
Exp 13, Replica 4 | 13 | 4 | 10 | 13.36948 | 13.36948 | 4.191075 | 113.9235 | CORR12148SP | 250.2942 | 2.31 | Controlled=6 | TH | single_dose_YP | Lab3 | 0.6694196
Exp 13, Replica 4 | 13 | 4 | 10 | 13.51004 | 13.51004 | 4.191075 | 113.9235 | CORR12148SP | 250.2942 | 2.31 | Controlled=6 | TH | single_dose_YP | Lab3 | 0.6056648
Exp 13, Replica 4 | 13 | 4 | 10 | 13.6506 | 13.6506 | 4.191075 | 113.9235 | CORR12148SP | 250.2942 | 2.31 | Controlled=6 | TH | single_dose_YP | Lab3 | 0.5987101
Exp 13, Replica 4 | 13 | 4 | 10 | 13.79116 | 13.79116 | 4.191075 | 113.9235 | CORR12148SP | 250.2942 | 2.31 | Controlled=6 | TH | single_dose_YP | Lab3 | 0.5954909
Exp 13, Replica 4 | 13 | 4 | 10 | 13.93173 | 13.93173 | 4.191075 | 113.9235 | CORR12148SP | 250.2942 | 2.31 | Controlled=6 | TH | single_dose_YP | Lab3 | 0.6188604
Exp 13, Replica 4 | 13 | 4 | 10 | 14.07229 | 14.07229 | 4.191075 | 113.9235 | CORR12148SP | 250.2942 | 2.31 | Controlled=6 | TH | single_dose_YP | Lab3 | 0.5619874
Exp 13, Replica 4 | 13 | 4 | 10 | 14.21285 | 14.21285 | 4.191075 | 113.9235 | CORR12148SP | 250.2942 | 2.31 | Controlled=6 | TH | single_dose_YP | Lab3 | 0.4999021
Exp 13, Replica 4 | 13 | 4 | 10 | 14.35341 | 14.35341 | 4.191075 | 113.9235 | CORR12148SP | 250.2942 | 2.31 | Controlled=6 | TH | single_dose_YP | Lab3 | 0.528166
Exp 13, Replica 4 | 13 | 4 | 10 | 14.49398 | 14.49398 | 4.191075 | 113.9235 | CORR12148SP | 250.2942 | 2.31 | Controlled=6 | TH | single_dose_YP | Lab3 | 0.4991226
Exp 13, Replica 4 | 13 | 4 | 10 | 14.63454 | 14.63454 | 4.191075 | 113.9235 | CORR12148SP | 250.2942 | 2.31 | Controlled=6 | TH | single_dose_YP | Lab3 | 0.4777792
Exp 13, Replica 4 | 13 | 4 | 10 | 14.7751 | 14.7751 | 4.191075 | 113.9235 | CORR12148SP | 250.2942 | 2.31 | Controlled=6 | TH | single_dose_YP | Lab3 | 0.4613052
Exp 13, Replica 4 | 13 | 4 | 10 | 14.91566 | 14.91566 | 4.191075 | 113.9235 | CORR12148SP | 250.2942 | 2.31 | Controlled=6 | TH | single_dose_YP | Lab3 | 0.4057552
Exp 13, Replica 4 | 13 | 4 | 10 | 15.05622 | 15.05622 | 4.191075 | 113.9235 | CORR12148SP | 250.2942 | 2.31 | Controlled=6 | TH | single_dose_YP | Lab3 | 0.3692221
Exp 13, Replica 4 | 13 | 4 | 10 | 15.19679 | 15.19679 | 4.191075 | 113.9235 | CORR12148SP | 250.2942 | 2.31 | Controlled=6 | TH | single_dose_YP | Lab3 | 0.3466179
Exp 13, Replica 4 | 13 | 4 | 10 | 15.33735 | 15.33735 | 4.191075 | 113.9235 | CORR12148SP | 250.2942 | 2.31 | Controlled=6 | TH | single_dose_YP | Lab3 | 0.3391285
Exp 13, Replica 4 | 13 | 4 | 10 | 15.47791 | 15.47791 | 4.191075 | 113.9235 | CORR12148SP | 250.2942 | 2.31 | Controlled=6 | TH | single_dose_YP | Lab3 | 0.3120727
Exp 13, Replica 4 | 13 | 4 | 10 | 15.61847 | 15.61847 | 4.191075 | 113.9235 | CORR12148SP | 250.2942 | 2.31 | Controlled=6 | TH | single_dose_YP | Lab3 | 0.3072814
Exp 13, Replica 4 | 13 | 4 | 10 | 15.75904 | 15.75904 | 4.191075 | 113.9235 | CORR12148SP | 250.2942 | 2.31 | Controlled=6 | TH | single_dose_YP | Lab3 | 0.2780725
Exp 13, Replica 4 | 13 | 4 | 10 | 15.8996 | 15.8996 | 4.191075 | 113.9235 | CORR12148SP | 250.2942 | 2.31 | Controlled=6 | TH | single_dose_YP | Lab3 | 0.268685
Exp 13, Replica 4 | 13 | 4 | 10 | 16.04016 | 16.04016 | 4.191075 | 113.9235 | CORR12148SP | 250.2942 | 2.31 | Controlled=6 | TH | single_dose_YP | Lab3 | 0.247126
Exp 13, Replica 4 | 13 | 4 | 10 | 16.18072 | 16.18072 | 4.191075 | 113.9235 | CORR12148SP | 250.2942 | 2.31 | Controlled=6 | TH | single_dose_YP | Lab3 | 0.2417349
Exp 13, Replica 4 | 13 | 4 | 10 | 16.32129 | 16.32129 | 4.191075 | 113.9235 | CORR12148SP | 250.2942 | 2.31 | Controlled=6 | TH | single_dose_YP | Lab3 | 0.2266981
Exp 13, Replica 4 | 13 | 4 | 10 | 16.46185 | 16.46185 | 4.191075 | 113.9235 | CORR12148SP | 250.2942 | 2.31 | Controlled=6 | TH | single_dose_YP | Lab3 | 0.2095242
Exp 13, Replica 4 | 13 | 4 | 10 | 16.60241 | 16.60241 | 4.191075 | 113.9235 | CORR12148SP | 250.2942 | 2.31 | Controlled=6 | TH | single_dose_YP | Lab3 | 0.2096575
Exp 13, Replica 4 | 13 | 4 | 10 | 16.74297 | 16.74297 | 4.191075 | 113.9235 | CORR12148SP | 250.2942 | 2.31 | Controlled=6 | TH | single_dose_YP | Lab3 | 0.2050193
Exp 13, Replica 4 | 13 | 4 | 10 | 16.88353 | 16.88353 | 4.191075 | 113.9235 | CORR12148SP | 250.2942 | 2.31 | Controlled=6 | TH | single_dose_YP | Lab3 | 0.201393
Exp 13, Replica 4 | 13 | 4 | 10 | 17.0241 | 17.0241 | 4.191075 | 113.9235 | CORR12148SP | 250.2942 | 2.31 | Controlled=6 | TH | single_dose_YP | Lab3 | 0.1952292
Exp 13, Replica 4 | 13 | 4 | 10 | 17.16466 | 17.16466 | 4.191075 | 113.9235 | CORR12148SP | 250.2942 | 2.31 | Controlled=6 | TH | single_dose_YP | Lab3 | 0.1906629
Exp 13, Replica 4 | 13 | 4 | 10 | 17.30522 | 17.30522 | 4.191075 | 113.9235 | CORR12148SP | 250.2942 | 2.31 | Controlled=6 | TH | single_dose_YP | Lab3 | 0.195664
Exp 13, Replica 4 | 13 | 4 | 10 | 17.44578 | 17.44578 | 4.191075 | 113.9235 | CORR12148SP | 250.2942 | 2.31 | Controlled=6 | TH | single_dose_YP | Lab3 | 0.1851614
Exp 13, Replica 4 | 13 | 4 | 10 | 17.58635 | 17.58635 | 4.191075 | 113.9235 | CORR12148SP | 250.2942 | 2.31 | Controlled=6 | TH | single_dose_YP | Lab3 | 0.1771749
Exp 13, Replica 4 | 13 | 4 | 10 | 17.72691 | 17.72691 | 4.191075 | 113.9235 | CORR12148SP | 250.2942 | 2.31 | Controlled=6 | TH | single_dose_YP | Lab3 | 0.1657216
Exp 13, Replica 4 | 13 | 4 | 10 | 17.86747 | 17.86747 | 4.191075 | 113.9235 | CORR12148SP | 250.2942 | 2.31 | Controlled=6 | TH | single_dose_YP | Lab3 | 0.1710343
Exp 13, Replica 4 | 13 | 4 | 10 | 18.00803 | 18.00803 | 4.191075 | 113.9235 | CORR12148SP | 250.2942 | 2.31 | Controlled=6 | TH | single_dose_YP | Lab3 | 0.1683969
Exp 13, Replica 4 | 13 | 4 | 10 | 18.14859 | 18.14859 | 4.191075 | 113.9235 | CORR12148SP | 250.2942 | 2.31 | Controlled=6 | TH | single_dose_YP | Lab3 | 0.1762756
Exp 13, Replica 4 | 13 | 4 | 10 | 18.28916 | 18.28916 | 4.191075 | 113.9235 | CORR12148SP | 250.2942 | 2.31 | Controlled=6 | TH | single_dose_YP | Lab3 | 0.1604364
Exp 13, Replica 4 | 13 | 4 | 10 | 18.42972 | 18.42972 | 4.191075 | 113.9235 | CORR12148SP | 250.2942 | 2.31 | Controlled=6 | TH | single_dose_YP | Lab3 | 0.1673755
Exp 13, Replica 4 | 13 | 4 | 10 | 18.57028 | 18.57028 | 4.191075 | 113.9235 | CORR12148SP | 250.2942 | 2.31 | Controlled=6 | TH | single_dose_YP | Lab3 | 0.1661987
Exp 13, Replica 4 | 13 | 4 | 10 | 18.71084 | 18.71084 | 4.191075 | 113.9235 | CORR12148SP | 250.2942 | 2.31 | Controlled=6 | TH | single_dose_YP | Lab3 | 0.1630451
Exp 13, Replica 4 | 13 | 4 | 10 | 18.85141 | 18.85141 | 4.191075 | 113.9235 | CORR12148SP | 250.2942 | 2.31 | Controlled=6 | TH | single_dose_YP | Lab3 | 0.1539718
Exp 13, Replica 4 | 13 | 4 | 10 | 18.99197 | 18.99197 | 4.191075 | 113.9235 | CORR12148SP | 250.2942 | 2.31 | Controlled=6 | TH | single_dose_YP | Lab3 | 0.1602362
Exp 13, Replica 4 | 13 | 4 | 10 | 19.13253 | 19.13253 | 4.191075 | 113.9235 | CORR12148SP | 250.2942 | 2.31 | Controlled=6 | TH | single_dose_YP | Lab3 | 0.1557334
Exp 13, Replica 4 | 13 | 4 | 10 | 19.27309 | 19.27309 | 4.191075 | 113.9235 | CORR12148SP | 250.2942 | 2.31 | Controlled=6 | TH | single_dose_YP | Lab3 | 0.1552411
Exp 13, Replica 4 | 13 | 4 | 10 | 19.41365 | 19.41365 | 4.191075 | 113.9235 | CORR12148SP | 250.2942 | 2.31 | Controlled=6 | TH | single_dose_YP | Lab3 | 0.1500815
Exp 13, Replica 4 | 13 | 4 | 10 | 19.55422 | 19.55422 | 4.191075 | 113.9235 | CORR12148SP | 250.2942 | 2.31 | Controlled=6 | TH | single_dose_YP | Lab3 | 0.1454803
Exp 13, Replica 4 | 13 | 4 | 10 | 19.69478 | 19.69478 | 4.191075 | 113.9235 | CORR12148SP | 250.2942 | 2.31 | Controlled=6 | TH | single_dose_YP | Lab3 | 0.1428018
Exp 13, Replica 4 | 13 | 4 | 10 | 19.83534 | 19.83534 | 4.191075 | 113.9235 | CORR12148SP | 250.2942 | 2.31 | Controlled=6 | TH | single_dose_YP | Lab3 | 0.1495448
Exp 13, Replica 4 | 13 | 4 | 10 | 19.9759 | 19.9759 | 4.191075 | 113.9235 | CORR12148SP | 250.2942 | 2.31 | Controlled=6 | TH | single_dose_YP | Lab3 | 0.1456366
Exp 13, Replica 4 | 13 | 4 | 10 | 20.11647 | 20.11647 | 4.191075 | 113.9235 | CORR12148SP | 250.2942 | 2.31 | Controlled=6 | TH | single_dose_YP | Lab3 | 0.1449496
Exp 13, Replica 4 | 13 | 4 | 10 | 20.25703 | 20.25703 | 4.191075 | 113.9235 | CORR12148SP | 250.2942 | 2.31 | Controlled=6 | TH | single_dose_YP | Lab3 | 0.1368715
Exp 13, Replica 4 | 13 | 4 | 10 | 20.39759 | 20.39759 | 4.191075 | 113.9235 | CORR12148SP | 250.2942 | 2.31 | Controlled=6 | TH | single_dose_YP | Lab3 | 0.137991
Exp 13, Replica 4 | 13 | 4 | 10 | 20.53815 | 20.53815 | 4.191075 | 113.9235 | CORR12148SP | 250.2942 | 2.31 | Controlled=6 | TH | single_dose_YP | Lab3 | 0.139328
Exp 13, Replica 4 | 13 | 4 | 10 | 20.67871 | 20.67871 | 4.191075 | 113.9235 | CORR12148SP | 250.2942 | 2.31 | Controlled=6 | TH | single_dose_YP | Lab3 | 0.1358822
Exp 13, Replica 4 | 13 | 4 | 10 | 20.81928 | 20.81928 | 4.191075 | 113.9235 | CORR12148SP | 250.2942 | 2.31 | Controlled=6 | TH | single_dose_YP | Lab3 | 0.1360854
Exp 13, Replica 4 | 13 | 4 | 10 | 20.95984 | 20.95984 | 4.191075 | 113.9235 | CORR12148SP | 250.2942 | 2.31 | Controlled=6 | TH | single_dose_YP | Lab3 | 0.1397813
Exp 13, Replica 4 | 13 | 4 | 10 | 21.1004 | 21.1004 | 4.191075 | 113.9235 | CORR12148SP | 250.2942 | 2.31 | Controlled=6 | TH | single_dose_YP | Lab3 | 0.1379021
Exp 13, Replica 4 | 13 | 4 | 10 | 21.24096 | 21.24096 | 4.191075 | 113.9235 | CORR12148SP | 250.2942 | 2.31 | Controlled=6 | TH | single_dose_YP | Lab3 | 0.1361371
Exp 13, Replica 4 | 13 | 4 | 10 | 21.38153 | 21.38153 | 4.191075 | 113.9235 | CORR12148SP | 250.2942 | 2.31 | Controlled=6 | TH | single_dose_YP | Lab3 | 0.1324258
Exp 13, Replica 4 | 13 | 4 | 10 | 21.52209 | 21.52209 | 4.191075 | 113.9235 | CORR12148SP | 250.2942 | 2.31 | Controlled=6 | TH | single_dose_YP | Lab3 | 0.1319284
Exp 13, Replica 4 | 13 | 4 | 10 | 21.66265 | 21.66265 | 4.191075 | 113.9235 | CORR12148SP | 250.2942 | 2.31 | Controlled=6 | TH | single_dose_YP | Lab3 | 0.1316219
Exp 13, Replica 4 | 13 | 4 | 10 | 21.80321 | 21.80321 | 4.191075 | 113.9235 | CORR12148SP | 250.2942 | 2.31 | Controlled=6 | TH | single_dose_YP | Lab3 | 0.1279481
Exp 13, Replica 4 | 13 | 4 | 10 | 21.94378 | 21.94378 | 4.191075 | 113.9235 | CORR12148SP | 250.2942 | 2.31 | Controlled=6 | TH | single_dose_YP | Lab3 | 0.1315085
Exp 13, Replica 4 | 13 | 4 | 10 | 22.08434 | 22.08434 | 4.191075 | 113.9235 | CORR12148SP | 250.2942 | 2.31 | Controlled=6 | TH | single_dose_YP | Lab3 | 0.1306692
Exp 13, Replica 4 | 13 | 4 | 10 | 22.2249 | 22.2249 | 4.191075 | 113.9235 | CORR12148SP | 250.2942 | 2.31 | Controlled=6 | TH | single_dose_YP | Lab3 | 0.1321086
Exp 13, Replica 4 | 13 | 4 | 10 | 22.36546 | 22.36546 | 4.191075 | 113.9235 | CORR12148SP | 250.2942 | 2.31 | Controlled=6 | TH | single_dose_YP | Lab3 | 0.128936
Exp 13, Replica 4 | 13 | 4 | 10 | 22.50602 | 22.50602 | 4.191075 | 113.9235 | CORR12148SP | 250.2942 | 2.31 | Controlled=6 | TH | single_dose_YP | Lab3 | 0.1331753
Exp 13, Replica 4 | 13 | 4 | 10 | 22.64659 | 22.64659 | 4.191075 | 113.9235 | CORR12148SP | 250.2942 | 2.31 | Controlled=6 | TH | single_dose_YP | Lab3 | 0.131165
Exp 13, Replica 4 | 13 | 4 | 10 | 22.78715 | 22.78715 | 4.191075 | 113.9235 | CORR12148SP | 250.2942 | 2.31 | Controlled=6 | TH | single_dose_YP | Lab3 | 0.1293319
Exp 13, Replica 4 | 13 | 4 | 10 | 22.92771 | 22.92771 | 4.191075 | 113.9235 | CORR12148SP | 250.2942 | 2.31 | Controlled=6 | TH | single_dose_YP | Lab3 | 0.1294469
Exp 13, Replica 4 | 13 | 4 | 10 | 23.06827 | 23.06827 | 4.191075 | 113.9235 | CORR12148SP | 250.2942 | 2.31 | Controlled=6 | TH | single_dose_YP | Lab3 | 0.1256583
Exp 13, Replica 4 | 13 | 4 | 10 | 23.20884 | 23.20884 | 4.191075 | 113.9235 | CORR12148SP | 250.2942 | 2.31 | Controlled=6 | TH | single_dose_YP | Lab3 | 0.1297064
Exp 13, Replica 4 | 13 | 4 | 10 | 23.3494 | 23.3494 | 4.191075 | 113.9235 | CORR12148SP | 250.2942 | 2.31 | Controlled=6 | TH | single_dose_YP | Lab3 | 0.1272025
Exp 13, Replica 4 | 13 | 4 | 10 | 23.48996 | 23.48996 | 4.191075 | 113.9235 | CORR12148SP | 250.2942 | 2.31 | Controlled=6 | TH | single_dose_YP | Lab3 | 0.1273617
Exp 13, Replica 4 | 13 | 4 | 10 | 23.63052 | 23.63052 | 4.191075 | 113.9235 | CORR12148SP | 250.2942 | 2.31 | Controlled=6 | TH | single_dose_YP | Lab3 | 0.132702
Exp 13, Replica 4 | 13 | 4 | 10 | 23.77108 | 23.77108 | 4.191075 | 113.9235 | CORR12148SP | 250.2942 | 2.31 | Controlled=6 | TH | single_dose_YP | Lab3 | 0.1315961
Exp 13, Replica 4 | 13 | 4 | 10 | 23.91165 | 23.91165 | 4.191075 | 113.9235 | CORR12148SP | 250.2942 | 2.31 | Controlled=6 | TH | single_dose_YP | Lab3 | 0.1263052
Exp 13, Replica 4 | 13 | 4 | 10 | 24.05221 | 24.05221 | 4.191075 | 113.9235 | CORR12148SP | 250.2942 | 2.31 | Controlled=6 | TH | single_dose_YP | Lab3 | 0.1274339
Exp 13, Replica 4 | 13 | 4 | 10 | 24.19277 | 24.19277 | 4.191075 | 113.9235 | CORR12148SP | 250.2942 | 2.31 | Controlled=6 | TH | single_dose_YP | Lab3 | 0.1240637
Exp 13, Replica 4 | 13 | 4 | 10 | 24.33333 | 24.33333 | 4.191075 | 113.9235 | CORR12148SP | 250.2942 | 2.31 | Controlled=6 | TH | single_dose_YP | Lab3 | 0.1287317
Exp 13, Replica 4 | 13 | 4 | 10 | 24.4739 | 24.4739 | 4.191075 | 113.9235 | CORR12148SP | 250.2942 | 2.31 | Controlled=6 | TH | single_dose_YP | Lab3 | 0.1295917
Exp 13, Replica 4 | 13 | 4 | 10 | 24.61446 | 24.61446 | 4.191075 | 113.9235 | CORR12148SP | 250.2942 | 2.31 | Controlled=6 | TH | single_dose_YP | Lab3 | 0.1310231
Exp 13, Replica 4 | 13 | 4 | 10 | 24.75502 | 24.75502 | 4.191075 | 113.9235 | CORR12148SP | 250.2942 | 2.31 | Controlled=6 | TH | single_dose_YP | Lab3 | 0.1258911
Exp 13, Replica 4 | 13 | 4 | 10 | 24.89558 | 24.89558 | 4.191075 | 113.9235 | CORR12148SP | 250.2942 | 2.31 | Controlled=6 | TH | single_dose_YP | Lab3 | 0.1293675
Exp 13, Replica 4 | 13 | 4 | 10 | 25.03614 | 25.03614 | 4.191075 | 113.9235 | CORR12148SP | 250.2942 | 2.31 | Controlled=6 | TH | single_dose_YP | Lab3 | 0.1287584
Exp 13, Replica 4 | 13 | 4 | 10 | 25.17671 | 25.17671 | 4.191075 | 113.9235 | CORR12148SP | 250.2942 | 2.31 | Controlled=6 | TH | single_dose_YP | Lab3 | 0.1288862
Exp 13, Replica 4 | 13 | 4 | 10 | 25.31727 | 25.31727 | 4.191075 | 113.9235 | CORR12148SP | 250.2942 | 2.31 | Controlled=6 | TH | single_dose_YP | Lab3 | 0.1268121
Exp 13, Replica 4 | 13 | 4 | 10 | 25.45783 | 25.45783 | 4.191075 | 113.9235 | CORR12148SP | 250.2942 | 2.31 | Controlled=6 | TH | single_dose_YP | Lab3 | 0.129548
Exp 13, Replica 4 | 13 | 4 | 10 | 25.59839 | 25.59839 | 4.191075 | 113.9235 | CORR12148SP | 250.2942 | 2.31 | Controlled=6 | TH | single_dose_YP | Lab3 | 0.1248769
Exp 13, Replica 4 | 13 | 4 | 10 | 25.73896 | 25.73896 | 4.191075 | 113.9235 | CORR12148SP | 250.2942 | 2.31 | Controlled=6 | TH | single_dose_YP | Lab3 | 0.1247343
Exp 13, Replica 4 | 13 | 4 | 10 | 25.87952 | 25.87952 | 4.191075 | 113.9235 | CORR12148SP | 250.2942 | 2.31 | Controlled=6 | TH | single_dose_YP | Lab3 | 0.1248142
Exp 13, Replica 4 | 13 | 4 | 10 | 26.02008 | 26.02008 | 4.191075 | 113.9235 | CORR12148SP | 250.2942 | 2.31 | Controlled=6 | TH | single_dose_YP | Lab3 | 0.1198637
Exp 13, Replica 4 | 13 | 4 | 10 | 26.16064 | 26.16064 | 4.191075 | 113.9235 | CORR12148SP | 250.2942 | 2.31 | Controlled=6 | TH | single_dose_YP | Lab3 | 0.1271687
Exp 13, Replica 4 | 13 | 4 | 10 | 26.3012 | 26.3012 | 4.191075 | 113.9235 | CORR12148SP | 250.2942 | 2.31 | Controlled=6 | TH | single_dose_YP | Lab3 | 0.1248278
Exp 13, Replica 4 | 13 | 4 | 10 | 26.44177 | 26.44177 | 4.191075 | 113.9235 | CORR12148SP | 250.2942 | 2.31 | Controlled=6 | TH | single_dose_YP | Lab3 | 0.1249212
Exp 13, Replica 4 | 13 | 4 | 10 | 26.58233 | 26.58233 | 4.191075 | 113.9235 | CORR12148SP | 250.2942 | 2.31 | Controlled=6 | TH | single_dose_YP | Lab3 | 0.1246481
Exp 13, Replica 4 | 13 | 4 | 10 | 26.72289 | 26.72289 | 4.191075 | 113.9235 | CORR12148SP | 250.2942 | 2.31 | Controlled=6 | TH | single_dose_YP | Lab3 | 0.1246438
Exp 13, Replica 4 | 13 | 4 | 10 | 26.86345 | 26.86345 | 4.191075 | 113.9235 | CORR12148SP | 250.2942 | 2.31 | Controlled=6 | TH | single_dose_YP | Lab3 | 0.1200868
Exp 13, Replica 4 | 13 | 4 | 10 | 27.00402 | 27.00402 | 4.191075 | 113.9235 | CORR12148SP | 250.2942 | 2.31 | Controlled=6 | TH | single_dose_YP | Lab3 | 0.1253602
Exp 13, Replica 4 | 13 | 4 | 10 | 27.14458 | 27.14458 | 4.191075 | 113.9235 | CORR12148SP | 250.2942 | 2.31 | Controlled=6 | TH | single_dose_YP | Lab3 | 0.1283448
Exp 13, Replica 4 | 13 | 4 | 10 | 27.28514 | 27.28514 | 4.191075 | 113.9235 | CORR12148SP | 250.2942 | 2.31 | Controlled=6 | TH | single_dose_YP | Lab3 | 0.1253366
Exp 13, Replica 4 | 13 | 4 | 10 | 27.4257 | 27.4257 | 4.191075 | 113.9235 | CORR12148SP | 250.2942 | 2.31 | Controlled=6 | TH | single_dose_YP | Lab3 | 0.1308137
Exp 13, Replica 4 | 13 | 4 | 10 | 27.56627 | 27.56627 | 4.191075 | 113.9235 | CORR12148SP | 250.2942 | 2.31 | Controlled=6 | TH | single_dose_YP | Lab3 | 0.1264179
Exp 13, Replica 4 | 13 | 4 | 10 | 27.70683 | 27.70683 | 4.191075 | 113.9235 | CORR12148SP | 250.2942 | 2.31 | Controlled=6 | TH | single_dose_YP | Lab3 | 0.1228322
Exp 13, Replica 4 | 13 | 4 | 10 | 27.84739 | 27.84739 | 4.191075 | 113.9235 | CORR12148SP | 250.2942 | 2.31 | Controlled=6 | TH | single_dose_YP | Lab3 | 0.1240438
Exp 13, Replica 4 | 13 | 4 | 10 | 27.98795 | 27.98795 | 4.191075 | 113.9235 | CORR12148SP | 250.2942 | 2.31 | Controlled=6 | TH | single_dose_YP | Lab3 | 0.127986
Exp 13, Replica 4 | 13 | 4 | 10 | 28.12851 | 28.12851 | 4.191075 | 113.9235 | CORR12148SP | 250.2942 | 2.31 | Controlled=6 | TH | single_dose_YP | Lab3 | 0.1269861
Exp 13, Replica 4 | 13 | 4 | 10 | 28.26908 | 28.26908 | 4.191075 | 113.9235 | CORR12148SP | 250.2942 | 2.31 | Controlled=6 | TH | single_dose_YP | Lab3 | 0.1237433
Exp 13, Replica 4 | 13 | 4 | 10 | 28.40964 | 28.40964 | 4.191075 | 113.9235 | CORR12148SP | 250.2942 | 2.31 | Controlled=6 | TH | single_dose_YP | Lab3 | 0.127698
Exp 13, Replica 4 | 13 | 4 | 10 | 28.5502 | 28.5502 | 4.191075 | 113.9235 | CORR12148SP | 250.2942 | 2.31 | Controlled=6 | TH | single_dose_YP | Lab3 | 0.1260705
Exp 13, Replica 4 | 13 | 4 | 10 | 28.69076 | 28.69076 | 4.191075 | 113.9235 | CORR12148SP | 250.2942 | 2.31 | Controlled=6 | TH | single_dose_YP | Lab3 | 0.1245442
Exp 13, Replica 4 | 13 | 4 | 10 | 28.83133 | 28.83133 | 4.191075 | 113.9235 | CORR12148SP | 250.2942 | 2.31 | Controlled=6 | TH | single_dose_YP | Lab3 | 0.1282961
Exp 13, Replica 4 | 13 | 4 | 10 | 28.97189 | 28.97189 | 4.191075 | 113.9235 | CORR12148SP | 250.2942 | 2.31 | Controlled=6 | TH | single_dose_YP | Lab3 | 0.1215568
Exp 13, Replica 4 | 13 | 4 | 10 | 29.11245 | 29.11245 | 4.191075 | 113.9235 | CORR12148SP | 250.2942 | 2.31 | Controlled=6 | TH | single_dose_YP | Lab3 | 0.1262868
Exp 13, Replica 4 | 13 | 4 | 10 | 29.25301 | 29.25301 | 4.191075 | 113.9235 | CORR12148SP | 250.2942 | 2.31 | Controlled=6 | TH | single_dose_YP | Lab3 | 0.1241405
Exp 13, Replica 4 | 13 | 4 | 10 | 29.39357 | 29.39357 | 4.191075 | 113.9235 | CORR12148SP | 250.2942 | 2.31 | Controlled=6 | TH | single_dose_YP | Lab3 | 0.1238846
Exp 13, Replica 4 | 13 | 4 | 10 | 29.53414 | 29.53414 | 4.191075 | 113.9235 | CORR12148SP | 250.2942 | 2.31 | Controlled=6 | TH | single_dose_YP | Lab3 | 0.1238005
Exp 13, Replica 4 | 13 | 4 | 10 | 29.6747 | 29.6747 | 4.191075 | 113.9235 | CORR12148SP | 250.2942 | 2.31 | Controlled=6 | TH | single_dose_YP | Lab3 | 0.1258031
Exp 13, Replica 4 | 13 | 4 | 10 | 29.81526 | 29.81526 | 4.191075 | 113.9235 | CORR12148SP | 250.2942 | 2.31 | Controlled=6 | TH | single_dose_YP | Lab3 | 0.126664
Exp 13, Replica 4 | 13 | 4 | 10 | 29.95582 | 29.95582 | 4.191075 | 113.9235 | CORR12148SP | 250.2942 | 2.31 | Controlled=6 | TH | single_dose_YP | Lab3 | 0.1236381
Exp 13, Replica 4 | 13 | 4 | 10 | 30.09639 | 30.09639 | 4.191075 | 113.9235 | CORR12148SP | 250.2942 | 2.31 | Controlled=6 | TH | single_dose_YP | Lab3 | 0.1225432
Exp 13, Replica 4 | 13 | 4 | 10 | 30.23695 | 30.23695 | 4.191075 | 113.9235 | CORR12148SP | 250.2942 | 2.31 | Controlled=6 | TH | single_dose_YP | Lab3 | 0.1247313
Exp 13, Replica 4 | 13 | 4 | 10 | 30.37751 | 30.37751 | 4.191075 | 113.9235 | CORR12148SP | 250.2942 | 2.31 | Controlled=6 | TH | single_dose_YP | Lab3 | 0.1234433
Exp 13, Replica 4 | 13 | 4 | 10 | 30.51807 | 30.51807 | 4.191075 | 113.9235 | CORR12148SP | 250.2942 | 2.31 | Controlled=6 | TH | single_dose_YP | Lab3 | 0.1252618
Exp 13, Replica 4 | 13 | 4 | 10 | 30.65863 | 30.65863 | 4.191075 | 113.9235 | CORR12148SP | 250.2942 | 2.31 | Controlled=6 | TH | single_dose_YP | Lab3 | 0.1224787
Exp 13, Replica 4 | 13 | 4 | 10 | 30.7992 | 30.7992 | 4.191075 | 113.9235 | CORR12148SP | 250.2942 | 2.31 | Controlled=6 | TH | single_dose_YP | Lab3 | 0.1251927
Exp 13, Replica 4 | 13 | 4 | 10 | 30.93976 | 30.93976 | 4.191075 | 113.9235 | CORR12148SP | 250.2942 | 2.31 | Controlled=6 | TH | single_dose_YP | Lab3 | 0.1269568
Exp 13, Replica 4 | 13 | 4 | 10 | 31.08032 | 31.08032 | 4.191075 | 113.9235 | CORR12148SP | 250.2942 | 2.31 | Controlled=6 | TH | single_dose_YP | Lab3 | 0.1251754
Exp 13, Replica 4 | 13 | 4 | 10 | 31.22088 | 31.22088 | 4.191075 | 113.9235 | CORR12148SP | 250.2942 | 2.31 | Controlled=6 | TH | single_dose_YP | Lab3 | 0.1261495
Exp 13, Replica 4 | 13 | 4 | 10 | 31.36145 | 31.36145 | 4.191075 | 113.9235 | CORR12148SP | 250.2942 | 2.31 | Controlled=6 | TH | single_dose_YP | Lab3 | 0.126573
Exp 13, Replica 4 | 13 | 4 | 10 | 31.50201 | 31.50201 | 4.191075 | 113.9235 | CORR12148SP | 250.2942 | 2.31 | Controlled=6 | TH | single_dose_YP | Lab3 | 0.1215468
Exp 13, Replica 4 | 13 | 4 | 10 | 31.64257 | 31.64257 | 4.191075 | 113.9235 | CORR12148SP | 250.2942 | 2.31 | Controlled=6 | TH | single_dose_YP | Lab3 | 0.12841
Exp 13, Replica 4 | 13 | 4 | 10 | 31.78313 | 31.78313 | 4.191075 | 113.9235 | CORR12148SP | 250.2942 | 2.31 | Controlled=6 | TH | single_dose_YP | Lab3 | 0.1304152
Exp 13, Replica 4 | 13 | 4 | 10 | 31.92369 | 31.92369 | 4.191075 | 113.9235 | CORR12148SP | 250.2942 | 2.31 | Controlled=6 | TH | single_dose_YP | Lab3 | 0.1271854
Exp 13, Replica 4 | 13 | 4 | 10 | 32.06426 | 32.06426 | 4.191075 | 113.9235 | CORR12148SP | 250.2942 | 2.31 | Controlled=6 | TH | single_dose_YP | Lab3 | 0.1251959
Exp 13, Replica 4 | 13 | 4 | 10 | 32.20482 | 32.20482 | 4.191075 | 113.9235 | CORR12148SP | 250.2942 | 2.31 | Controlled=6 | TH | single_dose_YP | Lab3 | 0.1225408
Exp 13, Replica 4 | 13 | 4 | 10 | 32.34538 | 32.34538 | 4.191075 | 113.9235 | CORR12148SP | 250.2942 | 2.31 | Controlled=6 | TH | single_dose_YP | Lab3 | 0.1226265
Exp 13, Replica 4 | 13 | 4 | 10 | 32.48594 | 32.48594 | 4.191075 | 113.9235 | CORR12148SP | 250.2942 | 2.31 | Controlled=6 | TH | single_dose_YP | Lab3 | 0.124916
Exp 13, Replica 4 | 13 | 4 | 10 | 32.62651 | 32.62651 | 4.191075 | 113.9235 | CORR12148SP | 250.2942 | 2.31 | Controlled=6 | TH | single_dose_YP | Lab3 | 0.129177
Exp 13, Replica 4 | 13 | 4 | 10 | 32.76707 | 32.76707 | 4.191075 | 113.9235 | CORR12148SP | 250.2942 | 2.31 | Controlled=6 | TH | single_dose_YP | Lab3 | 0.1326787
Exp 13, Replica 4 | 13 | 4 | 10 | 32.90763 | 32.90763 | 4.191075 | 113.9235 | CORR12148SP | 250.2942 | 2.31 | Controlled=6 | TH | single_dose_YP | Lab3 | 0.1260052
Exp 13, Replica 4 | 13 | 4 | 10 | 33.04819 | 33.04819 | 4.191075 | 113.9235 | CORR12148SP | 250.2942 | 2.31 | Controlled=6 | TH | single_dose_YP | Lab3 | 0.1327739
Exp 13, Replica 4 | 13 | 4 | 10 | 33.18876 | 33.18876 | 4.191075 | 113.9235 | CORR12148SP | 250.2942 | 2.31 | Controlled=6 | TH | single_dose_YP | Lab3 | 0.126454
Exp 13, Replica 4 | 13 | 4 | 10 | 33.32932 | 33.32932 | 4.191075 | 113.9235 | CORR12148SP | 250.2942 | 2.31 | Controlled=6 | TH | single_dose_YP | Lab3 | 0.1269329
Exp 13, Replica 4 | 13 | 4 | 10 | 33.46988 | 33.46988 | 4.191075 | 113.9235 | CORR12148SP | 250.2942 | 2.31 | Controlled=6 | TH | single_dose_YP | Lab3 | 0.1249833
Exp 13, Replica 4 | 13 | 4 | 10 | 33.61044 | 33.61044 | 4.191075 | 113.9235 | CORR12148SP | 250.2942 | 2.31 | Controlled=6 | TH | single_dose_YP | Lab3 | 0.1257367
Exp 13, Replica 4 | 13 | 4 | 10 | 33.751 | 33.751 | 4.191075 | 113.9235 | CORR12148SP | 250.2942 | 2.31 | Controlled=6 | TH | single_dose_YP | Lab3 | 0.1276816
Exp 13, Replica 4 | 13 | 4 | 10 | 33.89157 | 33.89157 | 4.191075 | 113.9235 | CORR12148SP | 250.2942 | 2.31 | Controlled=6 | TH | single_dose_YP | Lab3 | 0.1259586
Exp 13, Replica 4 | 13 | 4 | 10 | 34.03213 | 34.03213 | 4.191075 | 113.9235 | CORR12148SP | 250.2942 | 2.31 | Controlled=6 | TH | single_dose_YP | Lab3 | 0.1233287
Exp 13, Replica 4 | 13 | 4 | 10 | 34.17269 | 34.17269 | 4.191075 | 113.9235 | CORR12148SP | 250.2942 | 2.31 | Controlled=6 | TH | single_dose_YP | Lab3 | 0.1264698
Exp 13, Replica 4 | 13 | 4 | 10 | 34.31325 | 34.31325 | 4.191075 | 113.9235 | CORR12148SP | 250.2942 | 2.31 | Controlled=6 | TH | single_dose_YP | Lab3 | 0.1279887
Exp 13, Replica 4 | 13 | 4 | 10 | 34.45382 | 34.45382 | 4.191075 | 113.9235 | CORR12148SP | 250.2942 | 2.31 | Controlled=6 | TH | single_dose_YP | Lab3 | 0.1208313
Exp 13, Replica 4 | 13 | 4 | 10 | 34.59438 | 34.59438 | 4.191075 | 113.9235 | CORR12148SP | 250.2942 | 2.31 | Controlled=6 | TH | single_dose_YP | Lab3 | 0.1207122
Exp 13, Replica 4 | 13 | 4 | 10 | 34.73494 | 34.73494 | 4.191075 | 113.9235 | CORR12148SP | 250.2942 | 2.31 | Controlled=6 | TH | single_dose_YP | Lab3 | 0.1197635
Exp 13, Replica 4 | 13 | 4 | 10 | 34.8755 | 34.8755 | 4.191075 | 113.9235 | CORR12148SP | 250.2942 | 2.31 | Controlled=6 | TH | single_dose_YP | Lab3 | 0.1309105
Exp 13, Replica 4 | 13 | 4 | 10 | 35.01606 | 35.01606 | 4.191075 | 113.9235 | CORR12148SP | 250.2942 | 2.31 | Controlled=6 | TH | single_dose_YP | Lab3 | 0.1215509
Exp 13, Replica 4 | 13 | 4 | 10 | 35.15663 | 35.15663 | 4.191075 | 113.9235 | CORR12148SP | 250.2942 | 2.31 | Controlled=6 | TH | single_dose_YP | Lab3 | 0.1233728
Exp 13, Replica 4 | 13 | 4 | 10 | 35.29719 | 35.29719 | 4.191075 | 113.9235 | CORR12148SP | 250.2942 | 2.31 | Controlled=6 | TH | single_dose_YP | Lab3 | 0.1277192
Exp 13, Replica 4 | 13 | 4 | 10 | 35.43775 | 35.43775 | 4.191075 | 113.9235 | CORR12148SP | 250.2942 | 2.31 | Controlled=6 | TH | single_dose_YP | Lab3 | 0.1278339
Exp 13, Replica 4 | 13 | 4 | 10 | 35.57831 | 35.57831 | 4.191075 | 113.9235 | CORR12148SP | 250.2942 | 2.31 | Controlled=6 | TH | single_dose_YP | Lab3 | 0.1278097
Exp 13, Replica 4 | 13 | 4 | 10 | 35.71888 | 35.71888 | 4.191075 | 113.9235 | CORR12148SP | 250.2942 | 2.31 | Controlled=6 | TH | single_dose_YP | Lab3 | 0.127388
Exp 13, Replica 4 | 13 | 4 | 10 | 35.85944 | 35.85944 | 4.191075 | 113.9235 | CORR12148SP | 250.2942 | 2.31 | Controlled=6 | TH | single_dose_YP | Lab3 | 0.1261904
Exp 13, Replica 4 | 13 | 4 | 10 | 36 | 36 | 4.191075 | 113.9235 | CORR12148SP | 250.2942 | 2.31 | Controlled=6 | TH | single_dose_YP | Lab3 | 0.1243524

## Experiment_14
Description | Experiment | Replica | concentration_ppm | time_hrs | time_hrs_original | Pressure_bar_CO2 | Temperature_C | CI | Shear_Pa | Brine_Ionic_Strength | pH | Brine_Type | Type_of_test | Lab | corrosion_mm_yr
Exp 14, Replica 1 | 14 | 1 | 100 | 1 | 1 | 11.89875 | 117.7514 | EC1612A | 262.5534 | 2.31 | Uncontrolled | Galapagos | single_dose_NP | Lab1 | 18.31502
Exp 14, Replica 1 | 14 | 1 | 100 | 1.176707 | 1.176707 | 11.89875 | 117.7514 | EC1612A | 262.5534 | 2.31 | Uncontrolled | Galapagos | single_dose_NP | Lab1 | 19.59519
Exp 14, Replica 1 | 14 | 1 | 100 | 1.353414 | 1.353414 | 11.89875 | 117.7514 | EC1612A | 262.5534 | 2.31 | Uncontrolled | Galapagos | single_dose_NP | Lab1 | 18.27856
Exp 14, Replica 1 | 14 | 1 | 100 | 1.53012 | 1.53012 | 11.89875 | 117.7514 | EC1612A | 262.5534 | 2.31 | Uncontrolled | Galapagos | single_dose_NP | Lab1 | 18.42235
Exp 14, Replica 1 | 14 | 1 | 100 | 1.706827 | 1.706827 | 11.89875 | 117.7514 | EC1612A | 262.5534 | 2.31 | Uncontrolled | Galapagos | single_dose_NP | Lab1 | 18.91583
Exp 14, Replica 1 | 14 | 1 | 100 | 1.883534 | 1.883534 | 11.89875 | 117.7514 | EC1612A | 262.5534 | 2.31 | Uncontrolled | Galapagos | single_dose_NP | Lab1 | 18.6015
Exp 14, Replica 1 | 14 | 1 | 100 | 2.060241 | 2.060241 | 11.89875 | 117.7514 | EC1612A | 262.5534 | 2.31 | Uncontrolled | Galapagos | single_dose_NP | Lab1 | 18.44244
Exp 14, Replica 1 | 14 | 1 | 100 | 2.236948 | 2.236948 | 11.89875 | 117.7514 | EC1612A | 262.5534 | 2.31 | Uncontrolled | Galapagos | single_dose_NP | Lab1 | 18.47735
Exp 14, Replica 1 | 14 | 1 | 100 | 2.413655 | 2.413655 | 11.89875 | 117.7514 | EC1612A | 262.5534 | 2.31 | Uncontrolled | Galapagos | single_dose_NP | Lab1 | 18.91866
Exp 14, Replica 1 | 14 | 1 | 100 | 2.590361 | 2.590361 | 11.89875 | 117.7514 | EC1612A | 262.5534 | 2.31 | Uncontrolled | Galapagos | single_dose_NP | Lab1 | 18.00122
Exp 14, Replica 1 | 14 | 1 | 100 | 2.767068 | 2.767068 | 11.89875 | 117.7514 | EC1612A | 262.5534 | 2.31 | Uncontrolled | Galapagos | single_dose_NP | Lab1 | 17.93254
Exp 14, Replica 1 | 14 | 1 | 100 | 2.943775 | 2.943775 | 11.89875 | 117.7514 | EC1612A | 262.5534 | 2.31 | Uncontrolled | Galapagos | single_dose_NP | Lab1 | 18.11404
Exp 14, Replica 1 | 14 | 1 | 100 | 3.120482 | 3.120482 | 11.89875 | 117.7514 | EC1612A | 262.5534 | 2.31 | Uncontrolled | Galapagos | single_dose_NP | Lab1 | 18.29434
Exp 14, Replica 1 | 14 | 1 | 100 | 3.297189 | 3.297189 | 11.89875 | 117.7514 | EC1612A | 262.5534 | 2.31 | Uncontrolled | Galapagos | single_dose_NP | Lab1 | 18.90429
Exp 14, Replica 1 | 14 | 1 | 100 | 3.473896 | 3.473896 | 11.89875 | 117.7514 | EC1612A | 262.5534 | 2.31 | Uncontrolled | Galapagos | single_dose_NP | Lab1 | 18.14709
Exp 14, Replica 1 | 14 | 1 | 100 | 3.650602 | 3.650602 | 11.89875 | 117.7514 | EC1612A | 262.5534 | 2.31 | Uncontrolled | Galapagos | single_dose_NP | Lab1 | 18.04162
Exp 14, Replica 1 | 14 | 1 | 100 | 3.827309 | 3.827309 | 11.89875 | 117.7514 | EC1612A | 262.5534 | 2.31 | Uncontrolled | Galapagos | single_dose_NP | Lab1 | 18.34092
Exp 14, Replica 1 | 14 | 1 | 100 | 4.004016 | 4.004016 | 11.89875 | 117.7514 | EC1612A | 262.5534 | 2.31 | Uncontrolled | Galapagos | single_dose_NP | Lab1 | 18.44751
Exp 14, Replica 1 | 14 | 1 | 100 | 4.180723 | 4.180723 | 11.89875 | 117.7514 | EC1612A | 262.5534 | 2.31 | Uncontrolled | Galapagos | single_dose_NP | Lab1 | 18.46083
Exp 14, Replica 1 | 14 | 1 | 100 | 4.35743 | 4.35743 | 11.89875 | 117.7514 | EC1612A | 262.5534 | 2.31 | Uncontrolled | Galapagos | single_dose_NP | Lab1 | 17.90054
Exp 14, Replica 1 | 14 | 1 | 100 | 4.534137 | 4.534137 | 11.89875 | 117.7514 | EC1612A | 262.5534 | 2.31 | Uncontrolled | Galapagos | single_dose_NP | Lab1 | 17.78312
Exp 14, Replica 1 | 14 | 1 | 100 | 4.710843 | 4.710843 | 11.89875 | 117.7514 | EC1612A | 262.5534 | 2.31 | Uncontrolled | Galapagos | single_dose_NP | Lab1 | 17.75718
Exp 14, Replica 1 | 14 | 1 | 100 | 4.88755 | 4.88755 | 11.89875 | 117.7514 | EC1612A | 262.5534 | 2.31 | Uncontrolled | Galapagos | single_dose_NP | Lab1 | 17.83849
Exp 14, Replica 1 | 14 | 1 | 100 | 5.064257 | 5.064257 | 11.89875 | 117.7514 | EC1612A | 262.5534 | 2.31 | Uncontrolled | Galapagos | single_dose_NP | Lab1 | 15.93615
Exp 14, Replica 1 | 14 | 1 | 100 | 5.240964 | 5.240964 | 11.89875 | 117.7514 | EC1612A | 262.5534 | 2.31 | Uncontrolled | Galapagos | single_dose_NP | Lab1 | 14.51833
Exp 14, Replica 1 | 14 | 1 | 100 | 5.417671 | 5.417671 | 11.89875 | 117.7514 | EC1612A | 262.5534 | 2.31 | Uncontrolled | Galapagos | single_dose_NP | Lab1 | 13.34991
Exp 14, Replica 1 | 14 | 1 | 100 | 5.594378 | 5.594378 | 11.89875 | 117.7514 | EC1612A | 262.5534 | 2.31 | Uncontrolled | Galapagos | single_dose_NP | Lab1 | 12.44291
Exp 14, Replica 1 | 14 | 1 | 100 | 5.771084 | 5.771084 | 11.89875 | 117.7514 | EC1612A | 262.5534 | 2.31 | Uncontrolled | Galapagos | single_dose_NP | Lab1 | 10.74891
Exp 14, Replica 1 | 14 | 1 | 100 | 5.947791 | 5.947791 | 11.89875 | 117.7514 | EC1612A | 262.5534 | 2.31 | Uncontrolled | Galapagos | single_dose_NP | Lab1 | 8.720464
Exp 14, Replica 1 | 14 | 1 | 100 | 6.124498 | 6.124498 | 11.89875 | 117.7514 | EC1612A | 262.5534 | 2.31 | Uncontrolled | Galapagos | single_dose_NP | Lab1 | 9.260665
Exp 14, Replica 1 | 14 | 1 | 100 | 6.301205 | 6.301205 | 11.89875 | 117.7514 | EC1612A | 262.5534 | 2.31 | Uncontrolled | Galapagos | single_dose_NP | Lab1 | 7.96491
Exp 14, Replica 1 | 14 | 1 | 100 | 6.477912 | 6.477912 | 11.89875 | 117.7514 | EC1612A | 262.5534 | 2.31 | Uncontrolled | Galapagos | single_dose_NP | Lab1 | 7.454954
Exp 14, Replica 1 | 14 | 1 | 100 | 6.654618 | 6.654618 | 11.89875 | 117.7514 | EC1612A | 262.5534 | 2.31 | Uncontrolled | Galapagos | single_dose_NP | Lab1 | 6.943746
Exp 14, Replica 1 | 14 | 1 | 100 | 6.831325 | 6.831325 | 11.89875 | 117.7514 | EC1612A | 262.5534 | 2.31 | Uncontrolled | Galapagos | single_dose_NP | Lab1 | 6.793724
Exp 14, Replica 1 | 14 | 1 | 100 | 7.008032 | 7.008032 | 11.89875 | 117.7514 | EC1612A | 262.5534 | 2.31 | Uncontrolled | Galapagos | single_dose_NP | Lab1 | 6.096231
Exp 14, Replica 1 | 14 | 1 | 100 | 7.184739 | 7.184739 | 11.89875 | 117.7514 | EC1612A | 262.5534 | 2.31 | Uncontrolled | Galapagos | single_dose_NP | Lab1 | 5.576185
Exp 14, Replica 1 | 14 | 1 | 100 | 7.361446 | 7.361446 | 11.89875 | 117.7514 | EC1612A | 262.5534 | 2.31 | Uncontrolled | Galapagos | single_dose_NP | Lab1 | 5.285077
Exp 14, Replica 1 | 14 | 1 | 100 | 7.538153 | 7.538153 | 11.89875 | 117.7514 | EC1612A | 262.5534 | 2.31 | Uncontrolled | Galapagos | single_dose_NP | Lab1 | 4.629629
Exp 14, Replica 1 | 14 | 1 | 100 | 7.714859 | 7.714859 | 11.89875 | 117.7514 | EC1612A | 262.5534 | 2.31 | Uncontrolled | Galapagos | single_dose_NP | Lab1 | 4.474966
Exp 14, Replica 1 | 14 | 1 | 100 | 7.891566 | 7.891566 | 11.89875 | 117.7514 | EC1612A | 262.5534 | 2.31 | Uncontrolled | Galapagos | single_dose_NP | Lab1 | 4.15274
Exp 14, Replica 1 | 14 | 1 | 100 | 8.068273 | 8.068273 | 11.89875 | 117.7514 | EC1612A | 262.5534 | 2.31 | Uncontrolled | Galapagos | single_dose_NP | Lab1 | 4.089159
Exp 14, Replica 1 | 14 | 1 | 100 | 8.24498 | 8.24498 | 11.89875 | 117.7514 | EC1612A | 262.5534 | 2.31 | Uncontrolled | Galapagos | single_dose_NP | Lab1 | 3.982091
Exp 14, Replica 1 | 14 | 1 | 100 | 8.421687 | 8.421687 | 11.89875 | 117.7514 | EC1612A | 262.5534 | 2.31 | Uncontrolled | Galapagos | single_dose_NP | Lab1 | 3.496201
Exp 14, Replica 1 | 14 | 1 | 100 | 8.598394 | 8.598394 | 11.89875 | 117.7514 | EC1612A | 262.5534 | 2.31 | Uncontrolled | Galapagos | single_dose_NP | Lab1 | 3.133035
Exp 14, Replica 1 | 14 | 1 | 100 | 8.7751 | 8.7751 | 11.89875 | 117.7514 | EC1612A | 262.5534 | 2.31 | Uncontrolled | Galapagos | single_dose_NP | Lab1 | 3.11951
Exp 14, Replica 1 | 14 | 1 | 100 | 8.951807 | 8.951807 | 11.89875 | 117.7514 | EC1612A | 262.5534 | 2.31 | Uncontrolled | Galapagos | single_dose_NP | Lab1 | 2.832383
Exp 14, Replica 1 | 14 | 1 | 100 | 9.128514 | 9.128514 | 11.89875 | 117.7514 | EC1612A | 262.5534 | 2.31 | Uncontrolled | Galapagos | single_dose_NP | Lab1 | 3.033656
Exp 14, Replica 1 | 14 | 1 | 100 | 9.305221 | 9.305221 | 11.89875 | 117.7514 | EC1612A | 262.5534 | 2.31 | Uncontrolled | Galapagos | single_dose_NP | Lab1 | 2.697293
Exp 14, Replica 1 | 14 | 1 | 100 | 9.481928 | 9.481928 | 11.89875 | 117.7514 | EC1612A | 262.5534 | 2.31 | Uncontrolled | Galapagos | single_dose_NP | Lab1 | 2.469253
Exp 14, Replica 1 | 14 | 1 | 100 | 9.658635 | 9.658635 | 11.89875 | 117.7514 | EC1612A | 262.5534 | 2.31 | Uncontrolled | Galapagos | single_dose_NP | Lab1 | 2.540566
Exp 14, Replica 1 | 14 | 1 | 100 | 9.835341 | 9.835341 | 11.89875 | 117.7514 | EC1612A | 262.5534 | 2.31 | Uncontrolled | Galapagos | single_dose_NP | Lab1 | 2.323975
Exp 14, Replica 1 | 14 | 1 | 100 | 10.01205 | 10.01205 | 11.89875 | 117.7514 | EC1612A | 262.5534 | 2.31 | Uncontrolled | Galapagos | single_dose_NP | Lab1 | 2.269069
Exp 14, Replica 1 | 14 | 1 | 100 | 10.18876 | 10.18876 | 11.89875 | 117.7514 | EC1612A | 262.5534 | 2.31 | Uncontrolled | Galapagos | single_dose_NP | Lab1 | 2.169685
Exp 14, Replica 1 | 14 | 1 | 100 | 10.36546 | 10.36546 | 11.89875 | 117.7514 | EC1612A | 262.5534 | 2.31 | Uncontrolled | Galapagos | single_dose_NP | Lab1 | 2.256991
Exp 14, Replica 1 | 14 | 1 | 100 | 10.54217 | 10.54217 | 11.89875 | 117.7514 | EC1612A | 262.5534 | 2.31 | Uncontrolled | Galapagos | single_dose_NP | Lab1 | 2.266005
Exp 14, Replica 1 | 14 | 1 | 100 | 10.71888 | 10.71888 | 11.89875 | 117.7514 | EC1612A | 262.5534 | 2.31 | Uncontrolled | Galapagos | single_dose_NP | Lab1 | 2.090811
Exp 14, Replica 1 | 14 | 1 | 100 | 10.89558 | 10.89558 | 11.89875 | 117.7514 | EC1612A | 262.5534 | 2.31 | Uncontrolled | Galapagos | single_dose_NP | Lab1 | 2.046498
Exp 14, Replica 1 | 14 | 1 | 100 | 11.07229 | 11.07229 | 11.89875 | 117.7514 | EC1612A | 262.5534 | 2.31 | Uncontrolled | Galapagos | single_dose_NP | Lab1 | 1.945448
Exp 14, Replica 1 | 14 | 1 | 100 | 11.249 | 11.249 | 11.89875 | 117.7514 | EC1612A | 262.5534 | 2.31 | Uncontrolled | Galapagos | single_dose_NP | Lab1 | 1.842905
Exp 14, Replica 1 | 14 | 1 | 100 | 11.4257 | 11.4257 | 11.89875 | 117.7514 | EC1612A | 262.5534 | 2.31 | Uncontrolled | Galapagos | single_dose_NP | Lab1 | 1.799577
Exp 14, Replica 1 | 14 | 1 | 100 | 11.60241 | 11.60241 | 11.89875 | 117.7514 | EC1612A | 262.5534 | 2.31 | Uncontrolled | Galapagos | single_dose_NP | Lab1 | 1.650003
Exp 14, Replica 1 | 14 | 1 | 100 | 11.77912 | 11.77912 | 11.89875 | 117.7514 | EC1612A | 262.5534 | 2.31 | Uncontrolled | Galapagos | single_dose_NP | Lab1 | 1.554393
Exp 14, Replica 1 | 14 | 1 | 100 | 11.95582 | 11.95582 | 11.89875 | 117.7514 | EC1612A | 262.5534 | 2.31 | Uncontrolled | Galapagos | single_dose_NP | Lab1 | 1.417561
Exp 14, Replica 1 | 14 | 1 | 100 | 12.13253 | 12.13253 | 11.89875 | 117.7514 | EC1612A | 262.5534 | 2.31 | Uncontrolled | Galapagos | single_dose_NP | Lab1 | 1.265966
Exp 14, Replica 1 | 14 | 1 | 100 | 12.30924 | 12.30924 | 11.89875 | 117.7514 | EC1612A | 262.5534 | 2.31 | Uncontrolled | Galapagos | single_dose_NP | Lab1 | 1.245568
Exp 14, Replica 1 | 14 | 1 | 100 | 12.48594 | 12.48594 | 11.89875 | 117.7514 | EC1612A | 262.5534 | 2.31 | Uncontrolled | Galapagos | single_dose_NP | Lab1 | 1.192272
Exp 14, Replica 1 | 14 | 1 | 100 | 12.66265 | 12.66265 | 11.89875 | 117.7514 | EC1612A | 262.5534 | 2.31 | Uncontrolled | Galapagos | single_dose_NP | Lab1 | 1.122685
Exp 14, Replica 1 | 14 | 1 | 100 | 12.83936 | 12.83936 | 11.89875 | 117.7514 | EC1612A | 262.5534 | 2.31 | Uncontrolled | Galapagos | single_dose_NP | Lab1 | 1.076138
Exp 14, Replica 1 | 14 | 1 | 100 | 13.01606 | 13.01606 | 11.89875 | 117.7514 | EC1612A | 262.5534 | 2.31 | Uncontrolled | Galapagos | single_dose_NP | Lab1 | 1.097647
Exp 14, Replica 1 | 14 | 1 | 100 | 13.19277 | 13.19277 | 11.89875 | 117.7514 | EC1612A | 262.5534 | 2.31 | Uncontrolled | Galapagos | single_dose_NP | Lab1 | 1.078509
Exp 14, Replica 1 | 14 | 1 | 100 | 13.36948 | 13.36948 | 11.89875 | 117.7514 | EC1612A | 262.5534 | 2.31 | Uncontrolled | Galapagos | single_dose_NP | Lab1 | 1.025211
Exp 14, Replica 1 | 14 | 1 | 100 | 13.54618 | 13.54618 | 11.89875 | 117.7514 | EC1612A | 262.5534 | 2.31 | Uncontrolled | Galapagos | single_dose_NP | Lab1 | 1.068298
Exp 14, Replica 1 | 14 | 1 | 100 | 13.72289 | 13.72289 | 11.89875 | 117.7514 | EC1612A | 262.5534 | 2.31 | Uncontrolled | Galapagos | single_dose_NP | Lab1 | 1.015419
Exp 14, Replica 1 | 14 | 1 | 100 | 13.8996 | 13.8996 | 11.89875 | 117.7514 | EC1612A | 262.5534 | 2.31 | Uncontrolled | Galapagos | single_dose_NP | Lab1 | 1.044587
Exp 14, Replica 1 | 14 | 1 | 100 | 14.07631 | 14.07631 | 11.89875 | 117.7514 | EC1612A | 262.5534 | 2.31 | Uncontrolled | Galapagos | single_dose_NP | Lab1 | 0.9826593
Exp 14, Replica 1 | 14 | 1 | 100 | 14.25301 | 14.25301 | 11.89875 | 117.7514 | EC1612A | 262.5534 | 2.31 | Uncontrolled | Galapagos | single_dose_NP | Lab1 | 0.9788012
Exp 14, Replica 1 | 14 | 1 | 100 | 14.42972 | 14.42972 | 11.89875 | 117.7514 | EC1612A | 262.5534 | 2.31 | Uncontrolled | Galapagos | single_dose_NP | Lab1 | 1.019622
Exp 14, Replica 1 | 14 | 1 | 100 | 14.60643 | 14.60643 | 11.89875 | 117.7514 | EC1612A | 262.5534 | 2.31 | Uncontrolled | Galapagos | single_dose_NP | Lab1 | 0.9728788
Exp 14, Replica 1 | 14 | 1 | 100 | 14.78313 | 14.78313 | 11.89875 | 117.7514 | EC1612A | 262.5534 | 2.31 | Uncontrolled | Galapagos | single_dose_NP | Lab1 | 0.9527737
Exp 14, Replica 1 | 14 | 1 | 100 | 14.95984 | 14.95984 | 11.89875 | 117.7514 | EC1612A | 262.5534 | 2.31 | Uncontrolled | Galapagos | single_dose_NP | Lab1 | 0.9648424
Exp 14, Replica 1 | 14 | 1 | 100 | 15.13655 | 15.13655 | 11.89875 | 117.7514 | EC1612A | 262.5534 | 2.31 | Uncontrolled | Galapagos | single_dose_NP | Lab1 | 0.9792645
Exp 14, Replica 1 | 14 | 1 | 100 | 15.31325 | 15.31325 | 11.89875 | 117.7514 | EC1612A | 262.5534 | 2.31 | Uncontrolled | Galapagos | single_dose_NP | Lab1 | 0.95195
Exp 14, Replica 1 | 14 | 1 | 100 | 15.48996 | 15.48996 | 11.89875 | 117.7514 | EC1612A | 262.5534 | 2.31 | Uncontrolled | Galapagos | single_dose_NP | Lab1 | 0.9292449
Exp 14, Replica 1 | 14 | 1 | 100 | 15.66667 | 15.66667 | 11.89875 | 117.7514 | EC1612A | 262.5534 | 2.31 | Uncontrolled | Galapagos | single_dose_NP | Lab1 | 0.954616
Exp 14, Replica 1 | 14 | 1 | 100 | 15.84337 | 15.84337 | 11.89875 | 117.7514 | EC1612A | 262.5534 | 2.31 | Uncontrolled | Galapagos | single_dose_NP | Lab1 | 0.9459969
Exp 14, Replica 1 | 14 | 1 | 100 | 16.02008 | 16.02008 | 11.89875 | 117.7514 | EC1612A | 262.5534 | 2.31 | Uncontrolled | Galapagos | single_dose_NP | Lab1 | 0.9083128
Exp 14, Replica 1 | 14 | 1 | 100 | 16.19679 | 16.19679 | 11.89875 | 117.7514 | EC1612A | 262.5534 | 2.31 | Uncontrolled | Galapagos | single_dose_NP | Lab1 | 0.8941585
Exp 14, Replica 1 | 14 | 1 | 100 | 16.37349 | 16.37349 | 11.89875 | 117.7514 | EC1612A | 262.5534 | 2.31 | Uncontrolled | Galapagos | single_dose_NP | Lab1 | 0.9072186
Exp 14, Replica 1 | 14 | 1 | 100 | 16.5502 | 16.5502 | 11.89875 | 117.7514 | EC1612A | 262.5534 | 2.31 | Uncontrolled | Galapagos | single_dose_NP | Lab1 | 0.8907453
Exp 14, Replica 1 | 14 | 1 | 100 | 16.72691 | 16.72691 | 11.89875 | 117.7514 | EC1612A | 262.5534 | 2.31 | Uncontrolled | Galapagos | single_dose_NP | Lab1 | 0.8959768
Exp 14, Replica 1 | 14 | 1 | 100 | 16.90361 | 16.90361 | 11.89875 | 117.7514 | EC1612A | 262.5534 | 2.31 | Uncontrolled | Galapagos | single_dose_NP | Lab1 | 0.8993381
Exp 14, Replica 1 | 14 | 1 | 100 | 17.08032 | 17.08032 | 11.89875 | 117.7514 | EC1612A | 262.5534 | 2.31 | Uncontrolled | Galapagos | single_dose_NP | Lab1 | 0.8847723
Exp 14, Replica 1 | 14 | 1 | 100 | 17.25703 | 17.25703 | 11.89875 | 117.7514 | EC1612A | 262.5534 | 2.31 | Uncontrolled | Galapagos | single_dose_NP | Lab1 | 0.8920283
Exp 14, Replica 1 | 14 | 1 | 100 | 17.43373 | 17.43373 | 11.89875 | 117.7514 | EC1612A | 262.5534 | 2.31 | Uncontrolled | Galapagos | single_dose_NP | Lab1 | 0.813182
Exp 14, Replica 1 | 14 | 1 | 100 | 17.61044 | 17.61044 | 11.89875 | 117.7514 | EC1612A | 262.5534 | 2.31 | Uncontrolled | Galapagos | single_dose_NP | Lab1 | 0.8642724
Exp 14, Replica 1 | 14 | 1 | 100 | 17.78715 | 17.78715 | 11.89875 | 117.7514 | EC1612A | 262.5534 | 2.31 | Uncontrolled | Galapagos | single_dose_NP | Lab1 | 0.8561914
Exp 14, Replica 1 | 14 | 1 | 100 | 17.96386 | 17.96386 | 11.89875 | 117.7514 | EC1612A | 262.5534 | 2.31 | Uncontrolled | Galapagos | single_dose_NP | Lab1 | 0.8472973
Exp 14, Replica 1 | 14 | 1 | 100 | 18.14056 | 18.14056 | 11.89875 | 117.7514 | EC1612A | 262.5534 | 2.31 | Uncontrolled | Galapagos | single_dose_NP | Lab1 | 0.8519244
Exp 14, Replica 1 | 14 | 1 | 100 | 18.31727 | 18.31727 | 11.89875 | 117.7514 | EC1612A | 262.5534 | 2.31 | Uncontrolled | Galapagos | single_dose_NP | Lab1 | 0.8033397
Exp 14, Replica 1 | 14 | 1 | 100 | 18.49398 | 18.49398 | 11.89875 | 117.7514 | EC1612A | 262.5534 | 2.31 | Uncontrolled | Galapagos | single_dose_NP | Lab1 | 0.8067628
Exp 14, Replica 1 | 14 | 1 | 100 | 18.67068 | 18.67068 | 11.89875 | 117.7514 | EC1612A | 262.5534 | 2.31 | Uncontrolled | Galapagos | single_dose_NP | Lab1 | 0.7749938
Exp 14, Replica 1 | 14 | 1 | 100 | 18.84739 | 18.84739 | 11.89875 | 117.7514 | EC1612A | 262.5534 | 2.31 | Uncontrolled | Galapagos | single_dose_NP | Lab1 | 0.7956992
Exp 14, Replica 1 | 14 | 1 | 100 | 19.0241 | 19.0241 | 11.89875 | 117.7514 | EC1612A | 262.5534 | 2.31 | Uncontrolled | Galapagos | single_dose_NP | Lab1 | 0.7986893
Exp 14, Replica 1 | 14 | 1 | 100 | 19.2008 | 19.2008 | 11.89875 | 117.7514 | EC1612A | 262.5534 | 2.31 | Uncontrolled | Galapagos | single_dose_NP | Lab1 | 0.793947
Exp 14, Replica 1 | 14 | 1 | 100 | 19.37751 | 19.37751 | 11.89875 | 117.7514 | EC1612A | 262.5534 | 2.31 | Uncontrolled | Galapagos | single_dose_NP | Lab1 | 0.7811152
Exp 14, Replica 1 | 14 | 1 | 100 | 19.55422 | 19.55422 | 11.89875 | 117.7514 | EC1612A | 262.5534 | 2.31 | Uncontrolled | Galapagos | single_dose_NP | Lab1 | 0.7801201
Exp 14, Replica 1 | 14 | 1 | 100 | 19.73092 | 19.73092 | 11.89875 | 117.7514 | EC1612A | 262.5534 | 2.31 | Uncontrolled | Galapagos | single_dose_NP | Lab1 | 0.779602
Exp 14, Replica 1 | 14 | 1 | 100 | 19.90763 | 19.90763 | 11.89875 | 117.7514 | EC1612A | 262.5534 | 2.31 | Uncontrolled | Galapagos | single_dose_NP | Lab1 | 0.7465737
Exp 14, Replica 1 | 14 | 1 | 100 | 20.08434 | 20.08434 | 11.89875 | 117.7514 | EC1612A | 262.5534 | 2.31 | Uncontrolled | Galapagos | single_dose_NP | Lab1 | 0.7953544
Exp 14, Replica 1 | 14 | 1 | 100 | 20.26104 | 20.26104 | 11.89875 | 117.7514 | EC1612A | 262.5534 | 2.31 | Uncontrolled | Galapagos | single_dose_NP | Lab1 | 0.7629661
Exp 14, Replica 1 | 14 | 1 | 100 | 20.43775 | 20.43775 | 11.89875 | 117.7514 | EC1612A | 262.5534 | 2.31 | Uncontrolled | Galapagos | single_dose_NP | Lab1 | 0.7764585
Exp 14, Replica 1 | 14 | 1 | 100 | 20.61446 | 20.61446 | 11.89875 | 117.7514 | EC1612A | 262.5534 | 2.31 | Uncontrolled | Galapagos | single_dose_NP | Lab1 | 0.7802707
Exp 14, Replica 1 | 14 | 1 | 100 | 20.79116 | 20.79116 | 11.89875 | 117.7514 | EC1612A | 262.5534 | 2.31 | Uncontrolled | Galapagos | single_dose_NP | Lab1 | 0.7686893
Exp 14, Replica 1 | 14 | 1 | 100 | 20.96787 | 20.96787 | 11.89875 | 117.7514 | EC1612A | 262.5534 | 2.31 | Uncontrolled | Galapagos | single_dose_NP | Lab1 | 0.7616101
Exp 14, Replica 1 | 14 | 1 | 100 | 21.14458 | 21.14458 | 11.89875 | 117.7514 | EC1612A | 262.5534 | 2.31 | Uncontrolled | Galapagos | single_dose_NP | Lab1 | 0.728631
Exp 14, Replica 1 | 14 | 1 | 100 | 21.32129 | 21.32129 | 11.89875 | 117.7514 | EC1612A | 262.5534 | 2.31 | Uncontrolled | Galapagos | single_dose_NP | Lab1 | 0.745805
Exp 14, Replica 1 | 14 | 1 | 100 | 21.49799 | 21.49799 | 11.89875 | 117.7514 | EC1612A | 262.5534 | 2.31 | Uncontrolled | Galapagos | single_dose_NP | Lab1 | 0.7570015
Exp 14, Replica 1 | 14 | 1 | 100 | 21.6747 | 21.6747 | 11.89875 | 117.7514 | EC1612A | 262.5534 | 2.31 | Uncontrolled | Galapagos | single_dose_NP | Lab1 | 0.7496488
Exp 14, Replica 1 | 14 | 1 | 100 | 21.85141 | 21.85141 | 11.89875 | 117.7514 | EC1612A | 262.5534 | 2.31 | Uncontrolled | Galapagos | single_dose_NP | Lab1 | 0.7801614
Exp 14, Replica 1 | 14 | 1 | 100 | 22.02811 | 22.02811 | 11.89875 | 117.7514 | EC1612A | 262.5534 | 2.31 | Uncontrolled | Galapagos | single_dose_NP | Lab1 | 0.755351
Exp 14, Replica 1 | 14 | 1 | 100 | 22.20482 | 22.20482 | 11.89875 | 117.7514 | EC1612A | 262.5534 | 2.31 | Uncontrolled | Galapagos | single_dose_NP | Lab1 | 0.7594343
Exp 14, Replica 1 | 14 | 1 | 100 | 22.38153 | 22.38153 | 11.89875 | 117.7514 | EC1612A | 262.5534 | 2.31 | Uncontrolled | Galapagos | single_dose_NP | Lab1 | 0.748166
Exp 14, Replica 1 | 14 | 1 | 100 | 22.55823 | 22.55823 | 11.89875 | 117.7514 | EC1612A | 262.5534 | 2.31 | Uncontrolled | Galapagos | single_dose_NP | Lab1 | 0.7566903
Exp 14, Replica 1 | 14 | 1 | 100 | 22.73494 | 22.73494 | 11.89875 | 117.7514 | EC1612A | 262.5534 | 2.31 | Uncontrolled | Galapagos | single_dose_NP | Lab1 | 0.7622035
Exp 14, Replica 1 | 14 | 1 | 100 | 22.91165 | 22.91165 | 11.89875 | 117.7514 | EC1612A | 262.5534 | 2.31 | Uncontrolled | Galapagos | single_dose_NP | Lab1 | 0.7324781
Exp 14, Replica 1 | 14 | 1 | 100 | 23.08835 | 23.08835 | 11.89875 | 117.7514 | EC1612A | 262.5534 | 2.31 | Uncontrolled | Galapagos | single_dose_NP | Lab1 | 0.7885148
Exp 14, Replica 1 | 14 | 1 | 100 | 23.26506 | 23.26506 | 11.89875 | 117.7514 | EC1612A | 262.5534 | 2.31 | Uncontrolled | Galapagos | single_dose_NP | Lab1 | 0.744146
Exp 14, Replica 1 | 14 | 1 | 100 | 23.44177 | 23.44177 | 11.89875 | 117.7514 | EC1612A | 262.5534 | 2.31 | Uncontrolled | Galapagos | single_dose_NP | Lab1 | 0.7148591
Exp 14, Replica 1 | 14 | 1 | 100 | 23.61847 | 23.61847 | 11.89875 | 117.7514 | EC1612A | 262.5534 | 2.31 | Uncontrolled | Galapagos | single_dose_NP | Lab1 | 0.7491815
Exp 14, Replica 1 | 14 | 1 | 100 | 23.79518 | 23.79518 | 11.89875 | 117.7514 | EC1612A | 262.5534 | 2.31 | Uncontrolled | Galapagos | single_dose_NP | Lab1 | 0.7292074
Exp 14, Replica 1 | 14 | 1 | 100 | 23.97189 | 23.97189 | 11.89875 | 117.7514 | EC1612A | 262.5534 | 2.31 | Uncontrolled | Galapagos | single_dose_NP | Lab1 | 0.7515077
Exp 14, Replica 1 | 14 | 1 | 100 | 24.14859 | 24.14859 | 11.89875 | 117.7514 | EC1612A | 262.5534 | 2.31 | Uncontrolled | Galapagos | single_dose_NP | Lab1 | 0.7148515
Exp 14, Replica 1 | 14 | 1 | 100 | 24.3253 | 24.3253 | 11.89875 | 117.7514 | EC1612A | 262.5534 | 2.31 | Uncontrolled | Galapagos | single_dose_NP | Lab1 | 0.7406616
Exp 14, Replica 1 | 14 | 1 | 100 | 24.50201 | 24.50201 | 11.89875 | 117.7514 | EC1612A | 262.5534 | 2.31 | Uncontrolled | Galapagos | single_dose_NP | Lab1 | 0.7604651
Exp 14, Replica 1 | 14 | 1 | 100 | 24.67871 | 24.67871 | 11.89875 | 117.7514 | EC1612A | 262.5534 | 2.31 | Uncontrolled | Galapagos | single_dose_NP | Lab1 | 0.7411233
Exp 14, Replica 1 | 14 | 1 | 100 | 24.85542 | 24.85542 | 11.89875 | 117.7514 | EC1612A | 262.5534 | 2.31 | Uncontrolled | Galapagos | single_dose_NP | Lab1 | 0.7385321
Exp 14, Replica 1 | 14 | 1 | 100 | 25.03213 | 25.03213 | 11.89875 | 117.7514 | EC1612A | 262.5534 | 2.31 | Uncontrolled | Galapagos | single_dose_NP | Lab1 | 0.7209403
Exp 14, Replica 1 | 14 | 1 | 100 | 25.20884 | 25.20884 | 11.89875 | 117.7514 | EC1612A | 262.5534 | 2.31 | Uncontrolled | Galapagos | single_dose_NP | Lab1 | 0.6951469
Exp 14, Replica 1 | 14 | 1 | 100 | 25.38554 | 25.38554 | 11.89875 | 117.7514 | EC1612A | 262.5534 | 2.31 | Uncontrolled | Galapagos | single_dose_NP | Lab1 | 0.7372811
Exp 14, Replica 1 | 14 | 1 | 100 | 25.56225 | 25.56225 | 11.89875 | 117.7514 | EC1612A | 262.5534 | 2.31 | Uncontrolled | Galapagos | single_dose_NP | Lab1 | 0.7336053
Exp 14, Replica 1 | 14 | 1 | 100 | 25.73896 | 25.73896 | 11.89875 | 117.7514 | EC1612A | 262.5534 | 2.31 | Uncontrolled | Galapagos | single_dose_NP | Lab1 | 0.7433999
Exp 14, Replica 1 | 14 | 1 | 100 | 25.91566 | 25.91566 | 11.89875 | 117.7514 | EC1612A | 262.5534 | 2.31 | Uncontrolled | Galapagos | single_dose_NP | Lab1 | 0.7403206
Exp 14, Replica 1 | 14 | 1 | 100 | 26.09237 | 26.09237 | 11.89875 | 117.7514 | EC1612A | 262.5534 | 2.31 | Uncontrolled | Galapagos | single_dose_NP | Lab1 | 0.7522677
Exp 14, Replica 1 | 14 | 1 | 100 | 26.26908 | 26.26908 | 11.89875 | 117.7514 | EC1612A | 262.5534 | 2.31 | Uncontrolled | Galapagos | single_dose_NP | Lab1 | 0.7131442
Exp 14, Replica 1 | 14 | 1 | 100 | 26.44578 | 26.44578 | 11.89875 | 117.7514 | EC1612A | 262.5534 | 2.31 | Uncontrolled | Galapagos | single_dose_NP | Lab1 | 0.7015213
Exp 14, Replica 1 | 14 | 1 | 100 | 26.62249 | 26.62249 | 11.89875 | 117.7514 | EC1612A | 262.5534 | 2.31 | Uncontrolled | Galapagos | single_dose_NP | Lab1 | 0.701322
Exp 14, Replica 1 | 14 | 1 | 100 | 26.7992 | 26.7992 | 11.89875 | 117.7514 | EC1612A | 262.5534 | 2.31 | Uncontrolled | Galapagos | single_dose_NP | Lab1 | 0.7426823
Exp 14, Replica 1 | 14 | 1 | 100 | 26.9759 | 26.9759 | 11.89875 | 117.7514 | EC1612A | 262.5534 | 2.31 | Uncontrolled | Galapagos | single_dose_NP | Lab1 | 0.695557
Exp 14, Replica 1 | 14 | 1 | 100 | 27.15261 | 27.15261 | 11.89875 | 117.7514 | EC1612A | 262.5534 | 2.31 | Uncontrolled | Galapagos | single_dose_NP | Lab1 | 0.7266226
Exp 14, Replica 1 | 14 | 1 | 100 | 27.32932 | 27.32932 | 11.89875 | 117.7514 | EC1612A | 262.5534 | 2.31 | Uncontrolled | Galapagos | single_dose_NP | Lab1 | 0.7231085
Exp 14, Replica 1 | 14 | 1 | 100 | 27.50602 | 27.50602 | 11.89875 | 117.7514 | EC1612A | 262.5534 | 2.31 | Uncontrolled | Galapagos | single_dose_NP | Lab1 | 0.7210476
Exp 14, Replica 1 | 14 | 1 | 100 | 27.68273 | 27.68273 | 11.89875 | 117.7514 | EC1612A | 262.5534 | 2.31 | Uncontrolled | Galapagos | single_dose_NP | Lab1 | 0.7232747
Exp 14, Replica 1 | 14 | 1 | 100 | 27.85944 | 27.85944 | 11.89875 | 117.7514 | EC1612A | 262.5534 | 2.31 | Uncontrolled | Galapagos | single_dose_NP | Lab1 | 0.7251343
Exp 14, Replica 1 | 14 | 1 | 100 | 28.03614 | 28.03614 | 11.89875 | 117.7514 | EC1612A | 262.5534 | 2.31 | Uncontrolled | Galapagos | single_dose_NP | Lab1 | 0.7170545
Exp 14, Replica 1 | 14 | 1 | 100 | 28.21285 | 28.21285 | 11.89875 | 117.7514 | EC1612A | 262.5534 | 2.31 | Uncontrolled | Galapagos | single_dose_NP | Lab1 | 0.7055874
Exp 14, Replica 1 | 14 | 1 | 100 | 28.38956 | 28.38956 | 11.89875 | 117.7514 | EC1612A | 262.5534 | 2.31 | Uncontrolled | Galapagos | single_dose_NP | Lab1 | 0.6974358
Exp 14, Replica 1 | 14 | 1 | 100 | 28.56627 | 28.56627 | 11.89875 | 117.7514 | EC1612A | 262.5534 | 2.31 | Uncontrolled | Galapagos | single_dose_NP | Lab1 | 0.7180192
Exp 14, Replica 1 | 14 | 1 | 100 | 28.74297 | 28.74297 | 11.89875 | 117.7514 | EC1612A | 262.5534 | 2.31 | Uncontrolled | Galapagos | single_dose_NP | Lab1 | 0.7296483
Exp 14, Replica 1 | 14 | 1 | 100 | 28.91968 | 28.91968 | 11.89875 | 117.7514 | EC1612A | 262.5534 | 2.31 | Uncontrolled | Galapagos | single_dose_NP | Lab1 | 0.738407
Exp 14, Replica 1 | 14 | 1 | 100 | 29.09639 | 29.09639 | 11.89875 | 117.7514 | EC1612A | 262.5534 | 2.31 | Uncontrolled | Galapagos | single_dose_NP | Lab1 | 0.739249
Exp 14, Replica 1 | 14 | 1 | 100 | 29.27309 | 29.27309 | 11.89875 | 117.7514 | EC1612A | 262.5534 | 2.31 | Uncontrolled | Galapagos | single_dose_NP | Lab1 | 0.7327436
Exp 14, Replica 1 | 14 | 1 | 100 | 29.4498 | 29.4498 | 11.89875 | 117.7514 | EC1612A | 262.5534 | 2.31 | Uncontrolled | Galapagos | single_dose_NP | Lab1 | 0.7073438
Exp 14, Replica 1 | 14 | 1 | 100 | 29.62651 | 29.62651 | 11.89875 | 117.7514 | EC1612A | 262.5534 | 2.31 | Uncontrolled | Galapagos | single_dose_NP | Lab1 | 0.7581033
Exp 14, Replica 1 | 14 | 1 | 100 | 29.80321 | 29.80321 | 11.89875 | 117.7514 | EC1612A | 262.5534 | 2.31 | Uncontrolled | Galapagos | single_dose_NP | Lab1 | 0.7666016
Exp 14, Replica 1 | 14 | 1 | 100 | 29.97992 | 29.97992 | 11.89875 | 117.7514 | EC1612A | 262.5534 | 2.31 | Uncontrolled | Galapagos | single_dose_NP | Lab1 | 0.7517529
Exp 14, Replica 1 | 14 | 1 | 100 | 30.15663 | 30.15663 | 11.89875 | 117.7514 | EC1612A | 262.5534 | 2.31 | Uncontrolled | Galapagos | single_dose_NP | Lab1 | 0.7513154
Exp 14, Replica 1 | 14 | 1 | 100 | 30.33333 | 30.33333 | 11.89875 | 117.7514 | EC1612A | 262.5534 | 2.31 | Uncontrolled | Galapagos | single_dose_NP | Lab1 | 0.7344654
Exp 14, Replica 1 | 14 | 1 | 100 | 30.51004 | 30.51004 | 11.89875 | 117.7514 | EC1612A | 262.5534 | 2.31 | Uncontrolled | Galapagos | single_dose_NP | Lab1 | 0.7443479
Exp 14, Replica 1 | 14 | 1 | 100 | 30.68675 | 30.68675 | 11.89875 | 117.7514 | EC1612A | 262.5534 | 2.31 | Uncontrolled | Galapagos | single_dose_NP | Lab1 | 0.7353113
Exp 14, Replica 1 | 14 | 1 | 100 | 30.86345 | 30.86345 | 11.89875 | 117.7514 | EC1612A | 262.5534 | 2.31 | Uncontrolled | Galapagos | single_dose_NP | Lab1 | 0.7508527
Exp 14, Replica 1 | 14 | 1 | 100 | 31.04016 | 31.04016 | 11.89875 | 117.7514 | EC1612A | 262.5534 | 2.31 | Uncontrolled | Galapagos | single_dose_NP | Lab1 | 0.7579025
Exp 14, Replica 1 | 14 | 1 | 100 | 31.21687 | 31.21687 | 11.89875 | 117.7514 | EC1612A | 262.5534 | 2.31 | Uncontrolled | Galapagos | single_dose_NP | Lab1 | 0.7154178
Exp 14, Replica 1 | 14 | 1 | 100 | 31.39357 | 31.39357 | 11.89875 | 117.7514 | EC1612A | 262.5534 | 2.31 | Uncontrolled | Galapagos | single_dose_NP | Lab1 | 0.7346929
Exp 14, Replica 1 | 14 | 1 | 100 | 31.57028 | 31.57028 | 11.89875 | 117.7514 | EC1612A | 262.5534 | 2.31 | Uncontrolled | Galapagos | single_dose_NP | Lab1 | 0.738226
Exp 14, Replica 1 | 14 | 1 | 100 | 31.74699 | 31.74699 | 11.89875 | 117.7514 | EC1612A | 262.5534 | 2.31 | Uncontrolled | Galapagos | single_dose_NP | Lab1 | 0.7258934
Exp 14, Replica 1 | 14 | 1 | 100 | 31.92369 | 31.92369 | 11.89875 | 117.7514 | EC1612A | 262.5534 | 2.31 | Uncontrolled | Galapagos | single_dose_NP | Lab1 | 0.7490212
Exp 14, Replica 1 | 14 | 1 | 100 | 32.1004 | 32.1004 | 11.89875 | 117.7514 | EC1612A | 262.5534 | 2.31 | Uncontrolled | Galapagos | single_dose_NP | Lab1 | 0.7509385
Exp 14, Replica 1 | 14 | 1 | 100 | 32.27711 | 32.27711 | 11.89875 | 117.7514 | EC1612A | 262.5534 | 2.31 | Uncontrolled | Galapagos | single_dose_NP | Lab1 | 0.7397047
Exp 14, Replica 1 | 14 | 1 | 100 | 32.45382 | 32.45382 | 11.89875 | 117.7514 | EC1612A | 262.5534 | 2.31 | Uncontrolled | Galapagos | single_dose_NP | Lab1 | 0.7402997
Exp 14, Replica 1 | 14 | 1 | 100 | 32.63052 | 32.63052 | 11.89875 | 117.7514 | EC1612A | 262.5534 | 2.31 | Uncontrolled | Galapagos | single_dose_NP | Lab1 | 0.7586189
Exp 14, Replica 1 | 14 | 1 | 100 | 32.80723 | 32.80723 | 11.89875 | 117.7514 | EC1612A | 262.5534 | 2.31 | Uncontrolled | Galapagos | single_dose_NP | Lab1 | 0.7506084
Exp 14, Replica 1 | 14 | 1 | 100 | 32.98394 | 32.98394 | 11.89875 | 117.7514 | EC1612A | 262.5534 | 2.31 | Uncontrolled | Galapagos | single_dose_NP | Lab1 | 0.7557976
Exp 14, Replica 1 | 14 | 1 | 100 | 33.16064 | 33.16064 | 11.89875 | 117.7514 | EC1612A | 262.5534 | 2.31 | Uncontrolled | Galapagos | single_dose_NP | Lab1 | 0.7598274
Exp 14, Replica 1 | 14 | 1 | 100 | 33.33735 | 33.33735 | 11.89875 | 117.7514 | EC1612A | 262.5534 | 2.31 | Uncontrolled | Galapagos | single_dose_NP | Lab1 | 0.7698927
Exp 14, Replica 1 | 14 | 1 | 100 | 33.51406 | 33.51406 | 11.89875 | 117.7514 | EC1612A | 262.5534 | 2.31 | Uncontrolled | Galapagos | single_dose_NP | Lab1 | 0.7217203
Exp 14, Replica 1 | 14 | 1 | 100 | 33.69076 | 33.69076 | 11.89875 | 117.7514 | EC1612A | 262.5534 | 2.31 | Uncontrolled | Galapagos | single_dose_NP | Lab1 | 0.7390203
Exp 14, Replica 1 | 14 | 1 | 100 | 33.86747 | 33.86747 | 11.89875 | 117.7514 | EC1612A | 262.5534 | 2.31 | Uncontrolled | Galapagos | single_dose_NP | Lab1 | 0.7431186
Exp 14, Replica 1 | 14 | 1 | 100 | 34.04418 | 34.04418 | 11.89875 | 117.7514 | EC1612A | 262.5534 | 2.31 | Uncontrolled | Galapagos | single_dose_NP | Lab1 | 0.7495439
Exp 14, Replica 1 | 14 | 1 | 100 | 34.22088 | 34.22088 | 11.89875 | 117.7514 | EC1612A | 262.5534 | 2.31 | Uncontrolled | Galapagos | single_dose_NP | Lab1 | 0.730332
Exp 14, Replica 1 | 14 | 1 | 100 | 34.39759 | 34.39759 | 11.89875 | 117.7514 | EC1612A | 262.5534 | 2.31 | Uncontrolled | Galapagos | single_dose_NP | Lab1 | 0.7583999
Exp 14, Replica 1 | 14 | 1 | 100 | 34.5743 | 34.5743 | 11.89875 | 117.7514 | EC1612A | 262.5534 | 2.31 | Uncontrolled | Galapagos | single_dose_NP | Lab1 | 0.7185004
Exp 14, Replica 1 | 14 | 1 | 100 | 34.751 | 34.751 | 11.89875 | 117.7514 | EC1612A | 262.5534 | 2.31 | Uncontrolled | Galapagos | single_dose_NP | Lab1 | 0.7492986
Exp 14, Replica 1 | 14 | 1 | 100 | 34.92771 | 34.92771 | 11.89875 | 117.7514 | EC1612A | 262.5534 | 2.31 | Uncontrolled | Galapagos | single_dose_NP | Lab1 | 0.7560428
Exp 14, Replica 1 | 14 | 1 | 100 | 35.10442 | 35.10442 | 11.89875 | 117.7514 | EC1612A | 262.5534 | 2.31 | Uncontrolled | Galapagos | single_dose_NP | Lab1 | 0.7323629
Exp 14, Replica 1 | 14 | 1 | 100 | 35.28112 | 35.28112 | 11.89875 | 117.7514 | EC1612A | 262.5534 | 2.31 | Uncontrolled | Galapagos | single_dose_NP | Lab1 | 0.7269216
Exp 14, Replica 1 | 14 | 1 | 100 | 35.45783 | 35.45783 | 11.89875 | 117.7514 | EC1612A | 262.5534 | 2.31 | Uncontrolled | Galapagos | single_dose_NP | Lab1 | 0.7184768
Exp 14, Replica 1 | 14 | 1 | 100 | 35.63454 | 35.63454 | 11.89875 | 117.7514 | EC1612A | 262.5534 | 2.31 | Uncontrolled | Galapagos | single_dose_NP | Lab1 | 0.7382251
Exp 14, Replica 1 | 14 | 1 | 100 | 35.81124 | 35.81124 | 11.89875 | 117.7514 | EC1612A | 262.5534 | 2.31 | Uncontrolled | Galapagos | single_dose_NP | Lab1 | 0.7346566
Exp 14, Replica 1 | 14 | 1 | 100 | 35.98795 | 35.98795 | 11.89875 | 117.7514 | EC1612A | 262.5534 | 2.31 | Uncontrolled | Galapagos | single_dose_NP | Lab1 | 0.7564248
Exp 14, Replica 1 | 14 | 1 | 100 | 36.16466 | 36.16466 | 11.89875 | 117.7514 | EC1612A | 262.5534 | 2.31 | Uncontrolled | Galapagos | single_dose_NP | Lab1 | 0.7529109
Exp 14, Replica 1 | 14 | 1 | 100 | 36.34137 | 36.34137 | 11.89875 | 117.7514 | EC1612A | 262.5534 | 2.31 | Uncontrolled | Galapagos | single_dose_NP | Lab1 | 0.7276813
Exp 14, Replica 1 | 14 | 1 | 100 | 36.51807 | 36.51807 | 11.89875 | 117.7514 | EC1612A | 262.5534 | 2.31 | Uncontrolled | Galapagos | single_dose_NP | Lab1 | 0.7438772
Exp 14, Replica 1 | 14 | 1 | 100 | 36.69478 | 36.69478 | 11.89875 | 117.7514 | EC1612A | 262.5534 | 2.31 | Uncontrolled | Galapagos | single_dose_NP | Lab1 | 0.7364909
Exp 14, Replica 1 | 14 | 1 | 100 | 36.87149 | 36.87149 | 11.89875 | 117.7514 | EC1612A | 262.5534 | 2.31 | Uncontrolled | Galapagos | single_dose_NP | Lab1 | 0.7366588
Exp 14, Replica 1 | 14 | 1 | 100 | 37.04819 | 37.04819 | 11.89875 | 117.7514 | EC1612A | 262.5534 | 2.31 | Uncontrolled | Galapagos | single_dose_NP | Lab1 | 0.7371624
Exp 14, Replica 1 | 14 | 1 | 100 | 37.2249 | 37.2249 | 11.89875 | 117.7514 | EC1612A | 262.5534 | 2.31 | Uncontrolled | Galapagos | single_dose_NP | Lab1 | 0.7502451
Exp 14, Replica 1 | 14 | 1 | 100 | 37.40161 | 37.40161 | 11.89875 | 117.7514 | EC1612A | 262.5534 | 2.31 | Uncontrolled | Galapagos | single_dose_NP | Lab1 | 0.727642
Exp 14, Replica 1 | 14 | 1 | 100 | 37.57831 | 37.57831 | 11.89875 | 117.7514 | EC1612A | 262.5534 | 2.31 | Uncontrolled | Galapagos | single_dose_NP | Lab1 | 0.7459841
Exp 14, Replica 1 | 14 | 1 | 100 | 37.75502 | 37.75502 | 11.89875 | 117.7514 | EC1612A | 262.5534 | 2.31 | Uncontrolled | Galapagos | single_dose_NP | Lab1 | 0.7476799
Exp 14, Replica 1 | 14 | 1 | 100 | 37.93173 | 37.93173 | 11.89875 | 117.7514 | EC1612A | 262.5534 | 2.31 | Uncontrolled | Galapagos | single_dose_NP | Lab1 | 0.7172672
Exp 14, Replica 1 | 14 | 1 | 100 | 38.10843 | 38.10843 | 11.89875 | 117.7514 | EC1612A | 262.5534 | 2.31 | Uncontrolled | Galapagos | single_dose_NP | Lab1 | 0.7218512
Exp 14, Replica 1 | 14 | 1 | 100 | 38.28514 | 38.28514 | 11.89875 | 117.7514 | EC1612A | 262.5534 | 2.31 | Uncontrolled | Galapagos | single_dose_NP | Lab1 | 0.713183
Exp 14, Replica 1 | 14 | 1 | 100 | 38.46185 | 38.46185 | 11.89875 | 117.7514 | EC1612A | 262.5534 | 2.31 | Uncontrolled | Galapagos | single_dose_NP | Lab1 | 0.7261884
Exp 14, Replica 1 | 14 | 1 | 100 | 38.63855 | 38.63855 | 11.89875 | 117.7514 | EC1612A | 262.5534 | 2.31 | Uncontrolled | Galapagos | single_dose_NP | Lab1 | 0.7272752
Exp 14, Replica 1 | 14 | 1 | 100 | 38.81526 | 38.81526 | 11.89875 | 117.7514 | EC1612A | 262.5534 | 2.31 | Uncontrolled | Galapagos | single_dose_NP | Lab1 | 0.7118332
Exp 14, Replica 1 | 14 | 1 | 100 | 38.99197 | 38.99197 | 11.89875 | 117.7514 | EC1612A | 262.5534 | 2.31 | Uncontrolled | Galapagos | single_dose_NP | Lab1 | 0.7469538
Exp 14, Replica 1 | 14 | 1 | 100 | 39.16867 | 39.16867 | 11.89875 | 117.7514 | EC1612A | 262.5534 | 2.31 | Uncontrolled | Galapagos | single_dose_NP | Lab1 | 0.7579766
Exp 14, Replica 1 | 14 | 1 | 100 | 39.34538 | 39.34538 | 11.89875 | 117.7514 | EC1612A | 262.5534 | 2.31 | Uncontrolled | Galapagos | single_dose_NP | Lab1 | 0.7454016
Exp 14, Replica 1 | 14 | 1 | 100 | 39.52209 | 39.52209 | 11.89875 | 117.7514 | EC1612A | 262.5534 | 2.31 | Uncontrolled | Galapagos | single_dose_NP | Lab1 | 0.7728661
Exp 14, Replica 1 | 14 | 1 | 100 | 39.6988 | 39.6988 | 11.89875 | 117.7514 | EC1612A | 262.5534 | 2.31 | Uncontrolled | Galapagos | single_dose_NP | Lab1 | 0.7496078
Exp 14, Replica 1 | 14 | 1 | 100 | 39.8755 | 39.8755 | 11.89875 | 117.7514 | EC1612A | 262.5534 | 2.31 | Uncontrolled | Galapagos | single_dose_NP | Lab1 | 0.7387839
Exp 14, Replica 1 | 14 | 1 | 100 | 40.05221 | 40.05221 | 11.89875 | 117.7514 | EC1612A | 262.5534 | 2.31 | Uncontrolled | Galapagos | single_dose_NP | Lab1 | 0.7480586
Exp 14, Replica 1 | 14 | 1 | 100 | 40.22892 | 40.22892 | 11.89875 | 117.7514 | EC1612A | 262.5534 | 2.31 | Uncontrolled | Galapagos | single_dose_NP | Lab1 | 0.7516145
Exp 14, Replica 1 | 14 | 1 | 100 | 40.40562 | 40.40562 | 11.89875 | 117.7514 | EC1612A | 262.5534 | 2.31 | Uncontrolled | Galapagos | single_dose_NP | Lab1 | 0.7631671
Exp 14, Replica 1 | 14 | 1 | 100 | 40.58233 | 40.58233 | 11.89875 | 117.7514 | EC1612A | 262.5534 | 2.31 | Uncontrolled | Galapagos | single_dose_NP | Lab1 | 0.749672
Exp 14, Replica 1 | 14 | 1 | 100 | 40.75904 | 40.75904 | 11.89875 | 117.7514 | EC1612A | 262.5534 | 2.31 | Uncontrolled | Galapagos | single_dose_NP | Lab1 | 0.7412081
Exp 14, Replica 1 | 14 | 1 | 100 | 40.93574 | 40.93574 | 11.89875 | 117.7514 | EC1612A | 262.5534 | 2.31 | Uncontrolled | Galapagos | single_dose_NP | Lab1 | 0.7163664
Exp 14, Replica 1 | 14 | 1 | 100 | 41.11245 | 41.11245 | 11.89875 | 117.7514 | EC1612A | 262.5534 | 2.31 | Uncontrolled | Galapagos | single_dose_NP | Lab1 | 0.7640363
Exp 14, Replica 1 | 14 | 1 | 100 | 41.28916 | 41.28916 | 11.89875 | 117.7514 | EC1612A | 262.5534 | 2.31 | Uncontrolled | Galapagos | single_dose_NP | Lab1 | 0.7713453
Exp 14, Replica 1 | 14 | 1 | 100 | 41.46586 | 41.46586 | 11.89875 | 117.7514 | EC1612A | 262.5534 | 2.31 | Uncontrolled | Galapagos | single_dose_NP | Lab1 | 0.7490859
Exp 14, Replica 1 | 14 | 1 | 100 | 41.64257 | 41.64257 | 11.89875 | 117.7514 | EC1612A | 262.5534 | 2.31 | Uncontrolled | Galapagos | single_dose_NP | Lab1 | 0.7426816
Exp 14, Replica 1 | 14 | 1 | 100 | 41.81928 | 41.81928 | 11.89875 | 117.7514 | EC1612A | 262.5534 | 2.31 | Uncontrolled | Galapagos | single_dose_NP | Lab1 | 0.7220467
Exp 14, Replica 1 | 14 | 1 | 100 | 41.99598 | 41.99598 | 11.89875 | 117.7514 | EC1612A | 262.5534 | 2.31 | Uncontrolled | Galapagos | single_dose_NP | Lab1 | 0.7511079
Exp 14, Replica 1 | 14 | 1 | 100 | 42.17269 | 42.17269 | 11.89875 | 117.7514 | EC1612A | 262.5534 | 2.31 | Uncontrolled | Galapagos | single_dose_NP | Lab1 | 0.733281
Exp 14, Replica 1 | 14 | 1 | 100 | 42.3494 | 42.3494 | 11.89875 | 117.7514 | EC1612A | 262.5534 | 2.31 | Uncontrolled | Galapagos | single_dose_NP | Lab1 | 0.7566914
Exp 14, Replica 1 | 14 | 1 | 100 | 42.5261 | 42.5261 | 11.89875 | 117.7514 | EC1612A | 262.5534 | 2.31 | Uncontrolled | Galapagos | single_dose_NP | Lab1 | 0.7403463
Exp 14, Replica 1 | 14 | 1 | 100 | 42.70281 | 42.70281 | 11.89875 | 117.7514 | EC1612A | 262.5534 | 2.31 | Uncontrolled | Galapagos | single_dose_NP | Lab1 | 0.7342097
Exp 14, Replica 1 | 14 | 1 | 100 | 42.87952 | 42.87952 | 11.89875 | 117.7514 | EC1612A | 262.5534 | 2.31 | Uncontrolled | Galapagos | single_dose_NP | Lab1 | 0.7290178
Exp 14, Replica 1 | 14 | 1 | 100 | 43.05622 | 43.05622 | 11.89875 | 117.7514 | EC1612A | 262.5534 | 2.31 | Uncontrolled | Galapagos | single_dose_NP | Lab1 | 0.7151994
Exp 14, Replica 1 | 14 | 1 | 100 | 43.23293 | 43.23293 | 11.89875 | 117.7514 | EC1612A | 262.5534 | 2.31 | Uncontrolled | Galapagos | single_dose_NP | Lab1 | 0.7205956
Exp 14, Replica 1 | 14 | 1 | 100 | 43.40964 | 43.40964 | 11.89875 | 117.7514 | EC1612A | 262.5534 | 2.31 | Uncontrolled | Galapagos | single_dose_NP | Lab1 | 0.7297634
Exp 14, Replica 1 | 14 | 1 | 100 | 43.58635 | 43.58635 | 11.89875 | 117.7514 | EC1612A | 262.5534 | 2.31 | Uncontrolled | Galapagos | single_dose_NP | Lab1 | 0.7384401
Exp 14, Replica 1 | 14 | 1 | 100 | 43.76305 | 43.76305 | 11.89875 | 117.7514 | EC1612A | 262.5534 | 2.31 | Uncontrolled | Galapagos | single_dose_NP | Lab1 | 0.7307376
Exp 14, Replica 1 | 14 | 1 | 100 | 43.93976 | 43.93976 | 11.89875 | 117.7514 | EC1612A | 262.5534 | 2.31 | Uncontrolled | Galapagos | single_dose_NP | Lab1 | 0.7333711
Exp 14, Replica 1 | 14 | 1 | 100 | 44.11647 | 44.11647 | 11.89875 | 117.7514 | EC1612A | 262.5534 | 2.31 | Uncontrolled | Galapagos | single_dose_NP | Lab1 | 0.7452466
Exp 14, Replica 1 | 14 | 1 | 100 | 44.29317 | 44.29317 | 11.89875 | 117.7514 | EC1612A | 262.5534 | 2.31 | Uncontrolled | Galapagos | single_dose_NP | Lab1 | 0.7007169
Exp 14, Replica 1 | 14 | 1 | 100 | 44.46988 | 44.46988 | 11.89875 | 117.7514 | EC1612A | 262.5534 | 2.31 | Uncontrolled | Galapagos | single_dose_NP | Lab1 | 0.7366076
Exp 14, Replica 1 | 14 | 1 | 100 | 44.64659 | 44.64659 | 11.89875 | 117.7514 | EC1612A | 262.5534 | 2.31 | Uncontrolled | Galapagos | single_dose_NP | Lab1 | 0.7307433
Exp 14, Replica 1 | 14 | 1 | 100 | 44.82329 | 44.82329 | 11.89875 | 117.7514 | EC1612A | 262.5534 | 2.31 | Uncontrolled | Galapagos | single_dose_NP | Lab1 | 0.7306259
Exp 14, Replica 1 | 14 | 1 | 100 | 45 | 45 | 11.89875 | 117.7514 | EC1612A | 262.5534 | 2.31 | Uncontrolled | Galapagos | single_dose_NP | Lab1 | 0.7287193
Exp 14, Replica 2 | 14 | 2 | 100 | 1 | 1 | 4.668855 | 126.4872 | EC1612A | 45.12779 | 2.31 | Controlled=6 | Galapagos | single_dose_YP | Lab3 | 18.08055
Exp 14, Replica 2 | 14 | 2 | 100 | 1.176707 | 1.176707 | 4.668855 | 126.4872 | EC1612A | 45.12779 | 2.31 | Controlled=6 | Galapagos | single_dose_YP | Lab3 | 18.50754
Exp 14, Replica 2 | 14 | 2 | 100 | 1.353414 | 1.353414 | 4.668855 | 126.4872 | EC1612A | 45.12779 | 2.31 | Controlled=6 | Galapagos | single_dose_YP | Lab3 | 19.27055
Exp 14, Replica 2 | 14 | 2 | 100 | 1.53012 | 1.53012 | 4.668855 | 126.4872 | EC1612A | 45.12779 | 2.31 | Controlled=6 | Galapagos | single_dose_YP | Lab3 | 18.81885
Exp 14, Replica 2 | 14 | 2 | 100 | 1.706827 | 1.706827 | 4.668855 | 126.4872 | EC1612A | 45.12779 | 2.31 | Controlled=6 | Galapagos | single_dose_YP | Lab3 | 19.39337
Exp 14, Replica 2 | 14 | 2 | 100 | 1.883534 | 1.883534 | 4.668855 | 126.4872 | EC1612A | 45.12779 | 2.31 | Controlled=6 | Galapagos | single_dose_YP | Lab3 | 19.09041
Exp 14, Replica 2 | 14 | 2 | 100 | 2.060241 | 2.060241 | 4.668855 | 126.4872 | EC1612A | 45.12779 | 2.31 | Controlled=6 | Galapagos | single_dose_YP | Lab3 | 19.27448
Exp 14, Replica 2 | 14 | 2 | 100 | 2.236948 | 2.236948 | 4.668855 | 126.4872 | EC1612A | 45.12779 | 2.31 | Controlled=6 | Galapagos | single_dose_YP | Lab3 | 17.88622
Exp 14, Replica 2 | 14 | 2 | 100 | 2.413655 | 2.413655 | 4.668855 | 126.4872 | EC1612A | 45.12779 | 2.31 | Controlled=6 | Galapagos | single_dose_YP | Lab3 | 18.66231
Exp 14, Replica 2 | 14 | 2 | 100 | 2.590361 | 2.590361 | 4.668855 | 126.4872 | EC1612A | 45.12779 | 2.31 | Controlled=6 | Galapagos | single_dose_YP | Lab3 | 18.73988
Exp 14, Replica 2 | 14 | 2 | 100 | 2.767068 | 2.767068 | 4.668855 | 126.4872 | EC1612A | 45.12779 | 2.31 | Controlled=6 | Galapagos | single_dose_YP | Lab3 | 18.20412
Exp 14, Replica 2 | 14 | 2 | 100 | 2.943775 | 2.943775 | 4.668855 | 126.4872 | EC1612A | 45.12779 | 2.31 | Controlled=6 | Galapagos | single_dose_YP | Lab3 | 18.50935
Exp 14, Replica 2 | 14 | 2 | 100 | 3.120482 | 3.120482 | 4.668855 | 126.4872 | EC1612A | 45.12779 | 2.31 | Controlled=6 | Galapagos | single_dose_YP | Lab3 | 18.31782
Exp 14, Replica 2 | 14 | 2 | 100 | 3.297189 | 3.297189 | 4.668855 | 126.4872 | EC1612A | 45.12779 | 2.31 | Controlled=6 | Galapagos | single_dose_YP | Lab3 | 18.30427
Exp 14, Replica 2 | 14 | 2 | 100 | 3.473896 | 3.473896 | 4.668855 | 126.4872 | EC1612A | 45.12779 | 2.31 | Controlled=6 | Galapagos | single_dose_YP | Lab3 | 18.29385
Exp 14, Replica 2 | 14 | 2 | 100 | 3.650602 | 3.650602 | 4.668855 | 126.4872 | EC1612A | 45.12779 | 2.31 | Controlled=6 | Galapagos | single_dose_YP | Lab3 | 18.34904
Exp 14, Replica 2 | 14 | 2 | 100 | 3.827309 | 3.827309 | 4.668855 | 126.4872 | EC1612A | 45.12779 | 2.31 | Controlled=6 | Galapagos | single_dose_YP | Lab3 | 17.91976
Exp 14, Replica 2 | 14 | 2 | 100 | 4.004016 | 4.004016 | 4.668855 | 126.4872 | EC1612A | 45.12779 | 2.31 | Controlled=6 | Galapagos | single_dose_YP | Lab3 | 17.88423
Exp 14, Replica 2 | 14 | 2 | 100 | 4.180723 | 4.180723 | 4.668855 | 126.4872 | EC1612A | 45.12779 | 2.31 | Controlled=6 | Galapagos | single_dose_YP | Lab3 | 18.70861
Exp 14, Replica 2 | 14 | 2 | 100 | 4.35743 | 4.35743 | 4.668855 | 126.4872 | EC1612A | 45.12779 | 2.31 | Controlled=6 | Galapagos | single_dose_YP | Lab3 | 18.16832
Exp 14, Replica 2 | 14 | 2 | 100 | 4.534137 | 4.534137 | 4.668855 | 126.4872 | EC1612A | 45.12779 | 2.31 | Controlled=6 | Galapagos | single_dose_YP | Lab3 | 18.44154
Exp 14, Replica 2 | 14 | 2 | 100 | 4.710843 | 4.710843 | 4.668855 | 126.4872 | EC1612A | 45.12779 | 2.31 | Controlled=6 | Galapagos | single_dose_YP | Lab3 | 17.58153
Exp 14, Replica 2 | 14 | 2 | 100 | 4.88755 | 4.88755 | 4.668855 | 126.4872 | EC1612A | 45.12779 | 2.31 | Controlled=6 | Galapagos | single_dose_YP | Lab3 | 17.7334
Exp 14, Replica 2 | 14 | 2 | 100 | 5.064257 | 5.064257 | 4.668855 | 126.4872 | EC1612A | 45.12779 | 2.31 | Controlled=6 | Galapagos | single_dose_YP | Lab3 | 17.19632
Exp 14, Replica 2 | 14 | 2 | 100 | 5.240964 | 5.240964 | 4.668855 | 126.4872 | EC1612A | 45.12779 | 2.31 | Controlled=6 | Galapagos | single_dose_YP | Lab3 | 18.13648
Exp 14, Replica 2 | 14 | 2 | 100 | 5.417671 | 5.417671 | 4.668855 | 126.4872 | EC1612A | 45.12779 | 2.31 | Controlled=6 | Galapagos | single_dose_YP | Lab3 | 15.74853
Exp 14, Replica 2 | 14 | 2 | 100 | 5.594378 | 5.594378 | 4.668855 | 126.4872 | EC1612A | 45.12779 | 2.31 | Controlled=6 | Galapagos | single_dose_YP | Lab3 | 16.25061
Exp 14, Replica 2 | 14 | 2 | 100 | 5.771084 | 5.771084 | 4.668855 | 126.4872 | EC1612A | 45.12779 | 2.31 | Controlled=6 | Galapagos | single_dose_YP | Lab3 | 15.01144
Exp 14, Replica 2 | 14 | 2 | 100 | 5.947791 | 5.947791 | 4.668855 | 126.4872 | EC1612A | 45.12779 | 2.31 | Controlled=6 | Galapagos | single_dose_YP | Lab3 | 12.38938
Exp 14, Replica 2 | 14 | 2 | 100 | 6.124498 | 6.124498 | 4.668855 | 126.4872 | EC1612A | 45.12779 | 2.31 | Controlled=6 | Galapagos | single_dose_YP | Lab3 | 12.97583
Exp 14, Replica 2 | 14 | 2 | 100 | 6.301205 | 6.301205 | 4.668855 | 126.4872 | EC1612A | 45.12779 | 2.31 | Controlled=6 | Galapagos | single_dose_YP | Lab3 | 14.0608
Exp 14, Replica 2 | 14 | 2 | 100 | 6.477912 | 6.477912 | 4.668855 | 126.4872 | EC1612A | 45.12779 | 2.31 | Controlled=6 | Galapagos | single_dose_YP | Lab3 | 13.07412
Exp 14, Replica 2 | 14 | 2 | 100 | 6.654618 | 6.654618 | 4.668855 | 126.4872 | EC1612A | 45.12779 | 2.31 | Controlled=6 | Galapagos | single_dose_YP | Lab3 | 11.23923
Exp 14, Replica 2 | 14 | 2 | 100 | 6.831325 | 6.831325 | 4.668855 | 126.4872 | EC1612A | 45.12779 | 2.31 | Controlled=6 | Galapagos | single_dose_YP | Lab3 | 11.44769
Exp 14, Replica 2 | 14 | 2 | 100 | 7.008032 | 7.008032 | 4.668855 | 126.4872 | EC1612A | 45.12779 | 2.31 | Controlled=6 | Galapagos | single_dose_YP | Lab3 | 10.55254
Exp 14, Replica 2 | 14 | 2 | 100 | 7.184739 | 7.184739 | 4.668855 | 126.4872 | EC1612A | 45.12779 | 2.31 | Controlled=6 | Galapagos | single_dose_YP | Lab3 | 9.741159
Exp 14, Replica 2 | 14 | 2 | 100 | 7.361446 | 7.361446 | 4.668855 | 126.4872 | EC1612A | 45.12779 | 2.31 | Controlled=6 | Galapagos | single_dose_YP | Lab3 | 10.11156
Exp 14, Replica 2 | 14 | 2 | 100 | 7.538153 | 7.538153 | 4.668855 | 126.4872 | EC1612A | 45.12779 | 2.31 | Controlled=6 | Galapagos | single_dose_YP | Lab3 | 8.670321
Exp 14, Replica 2 | 14 | 2 | 100 | 7.714859 | 7.714859 | 4.668855 | 126.4872 | EC1612A | 45.12779 | 2.31 | Controlled=6 | Galapagos | single_dose_YP | Lab3 | 9.047296
Exp 14, Replica 2 | 14 | 2 | 100 | 7.891566 | 7.891566 | 4.668855 | 126.4872 | EC1612A | 45.12779 | 2.31 | Controlled=6 | Galapagos | single_dose_YP | Lab3 | 7.938675
Exp 14, Replica 2 | 14 | 2 | 100 | 8.068273 | 8.068273 | 4.668855 | 126.4872 | EC1612A | 45.12779 | 2.31 | Controlled=6 | Galapagos | single_dose_YP | Lab3 | 6.68581
Exp 14, Replica 2 | 14 | 2 | 100 | 8.24498 | 8.24498 | 4.668855 | 126.4872 | EC1612A | 45.12779 | 2.31 | Controlled=6 | Galapagos | single_dose_YP | Lab3 | 5.678357
Exp 14, Replica 2 | 14 | 2 | 100 | 8.421687 | 8.421687 | 4.668855 | 126.4872 | EC1612A | 45.12779 | 2.31 | Controlled=6 | Galapagos | single_dose_YP | Lab3 | 5.263889
Exp 14, Replica 2 | 14 | 2 | 100 | 8.598394 | 8.598394 | 4.668855 | 126.4872 | EC1612A | 45.12779 | 2.31 | Controlled=6 | Galapagos | single_dose_YP | Lab3 | 4.857239
Exp 14, Replica 2 | 14 | 2 | 100 | 8.7751 | 8.7751 | 4.668855 | 126.4872 | EC1612A | 45.12779 | 2.31 | Controlled=6 | Galapagos | single_dose_YP | Lab3 | 5.122595
Exp 14, Replica 2 | 14 | 2 | 100 | 8.951807 | 8.951807 | 4.668855 | 126.4872 | EC1612A | 45.12779 | 2.31 | Controlled=6 | Galapagos | single_dose_YP | Lab3 | 4.666733
Exp 14, Replica 2 | 14 | 2 | 100 | 9.128514 | 9.128514 | 4.668855 | 126.4872 | EC1612A | 45.12779 | 2.31 | Controlled=6 | Galapagos | single_dose_YP | Lab3 | 4.856175
Exp 14, Replica 2 | 14 | 2 | 100 | 9.305221 | 9.305221 | 4.668855 | 126.4872 | EC1612A | 45.12779 | 2.31 | Controlled=6 | Galapagos | single_dose_YP | Lab3 | 4.694468
Exp 14, Replica 2 | 14 | 2 | 100 | 9.481928 | 9.481928 | 4.668855 | 126.4872 | EC1612A | 45.12779 | 2.31 | Controlled=6 | Galapagos | single_dose_YP | Lab3 | 4.739961
Exp 14, Replica 2 | 14 | 2 | 100 | 9.658635 | 9.658635 | 4.668855 | 126.4872 | EC1612A | 45.12779 | 2.31 | Controlled=6 | Galapagos | single_dose_YP | Lab3 | 4.192503
Exp 14, Replica 2 | 14 | 2 | 100 | 9.835341 | 9.835341 | 4.668855 | 126.4872 | EC1612A | 45.12779 | 2.31 | Controlled=6 | Galapagos | single_dose_YP | Lab3 | 4.342252
Exp 14, Replica 2 | 14 | 2 | 100 | 10.01205 | 10.01205 | 4.668855 | 126.4872 | EC1612A | 45.12779 | 2.31 | Controlled=6 | Galapagos | single_dose_YP | Lab3 | 4.024855
Exp 14, Replica 2 | 14 | 2 | 100 | 10.18876 | 10.18876 | 4.668855 | 126.4872 | EC1612A | 45.12779 | 2.31 | Controlled=6 | Galapagos | single_dose_YP | Lab3 | 4.420962
Exp 14, Replica 2 | 14 | 2 | 100 | 10.36546 | 10.36546 | 4.668855 | 126.4872 | EC1612A | 45.12779 | 2.31 | Controlled=6 | Galapagos | single_dose_YP | Lab3 | 3.864707
Exp 14, Replica 2 | 14 | 2 | 100 | 10.54217 | 10.54217 | 4.668855 | 126.4872 | EC1612A | 45.12779 | 2.31 | Controlled=6 | Galapagos | single_dose_YP | Lab3 | 3.999998
Exp 14, Replica 2 | 14 | 2 | 100 | 10.71888 | 10.71888 | 4.668855 | 126.4872 | EC1612A | 45.12779 | 2.31 | Controlled=6 | Galapagos | single_dose_YP | Lab3 | 3.450069
Exp 14, Replica 2 | 14 | 2 | 100 | 10.89558 | 10.89558 | 4.668855 | 126.4872 | EC1612A | 45.12779 | 2.31 | Controlled=6 | Galapagos | single_dose_YP | Lab3 | 2.853957
Exp 14, Replica 2 | 14 | 2 | 100 | 11.07229 | 11.07229 | 4.668855 | 126.4872 | EC1612A | 45.12779 | 2.31 | Controlled=6 | Galapagos | single_dose_YP | Lab3 | 2.786844
Exp 14, Replica 2 | 14 | 2 | 100 | 11.249 | 11.249 | 4.668855 | 126.4872 | EC1612A | 45.12779 | 2.31 | Controlled=6 | Galapagos | single_dose_YP | Lab3 | 2.320744
Exp 14, Replica 2 | 14 | 2 | 100 | 11.4257 | 11.4257 | 4.668855 | 126.4872 | EC1612A | 45.12779 | 2.31 | Controlled=6 | Galapagos | single_dose_YP | Lab3 | 2.03424
Exp 14, Replica 2 | 14 | 2 | 100 | 11.60241 | 11.60241 | 4.668855 | 126.4872 | EC1612A | 45.12779 | 2.31 | Controlled=6 | Galapagos | single_dose_YP | Lab3 | 1.685592
Exp 14, Replica 2 | 14 | 2 | 100 | 11.77912 | 11.77912 | 4.668855 | 126.4872 | EC1612A | 45.12779 | 2.31 | Controlled=6 | Galapagos | single_dose_YP | Lab3 | 1.661771
Exp 14, Replica 2 | 14 | 2 | 100 | 11.95582 | 11.95582 | 4.668855 | 126.4872 | EC1612A | 45.12779 | 2.31 | Controlled=6 | Galapagos | single_dose_YP | Lab3 | 1.426513
Exp 14, Replica 2 | 14 | 2 | 100 | 12.13253 | 12.13253 | 4.668855 | 126.4872 | EC1612A | 45.12779 | 2.31 | Controlled=6 | Galapagos | single_dose_YP | Lab3 | 1.574317
Exp 14, Replica 2 | 14 | 2 | 100 | 12.30924 | 12.30924 | 4.668855 | 126.4872 | EC1612A | 45.12779 | 2.31 | Controlled=6 | Galapagos | single_dose_YP | Lab3 | 1.326347
Exp 14, Replica 2 | 14 | 2 | 100 | 12.48594 | 12.48594 | 4.668855 | 126.4872 | EC1612A | 45.12779 | 2.31 | Controlled=6 | Galapagos | single_dose_YP | Lab3 | 1.343563
Exp 14, Replica 2 | 14 | 2 | 100 | 12.66265 | 12.66265 | 4.668855 | 126.4872 | EC1612A | 45.12779 | 2.31 | Controlled=6 | Galapagos | single_dose_YP | Lab3 | 1.410081
Exp 14, Replica 2 | 14 | 2 | 100 | 12.83936 | 12.83936 | 4.668855 | 126.4872 | EC1612A | 45.12779 | 2.31 | Controlled=6 | Galapagos | single_dose_YP | Lab3 | 1.252062
Exp 14, Replica 2 | 14 | 2 | 100 | 13.01606 | 13.01606 | 4.668855 | 126.4872 | EC1612A | 45.12779 | 2.31 | Controlled=6 | Galapagos | single_dose_YP | Lab3 | 1.173775
Exp 14, Replica 2 | 14 | 2 | 100 | 13.19277 | 13.19277 | 4.668855 | 126.4872 | EC1612A | 45.12779 | 2.31 | Controlled=6 | Galapagos | single_dose_YP | Lab3 | 1.240982
Exp 14, Replica 2 | 14 | 2 | 100 | 13.36948 | 13.36948 | 4.668855 | 126.4872 | EC1612A | 45.12779 | 2.31 | Controlled=6 | Galapagos | single_dose_YP | Lab3 | 1.284382
Exp 14, Replica 2 | 14 | 2 | 100 | 13.54618 | 13.54618 | 4.668855 | 126.4872 | EC1612A | 45.12779 | 2.31 | Controlled=6 | Galapagos | single_dose_YP | Lab3 | 1.144652
Exp 14, Replica 2 | 14 | 2 | 100 | 13.72289 | 13.72289 | 4.668855 | 126.4872 | EC1612A | 45.12779 | 2.31 | Controlled=6 | Galapagos | single_dose_YP | Lab3 | 1.054113
Exp 14, Replica 2 | 14 | 2 | 100 | 13.8996 | 13.8996 | 4.668855 | 126.4872 | EC1612A | 45.12779 | 2.31 | Controlled=6 | Galapagos | single_dose_YP | Lab3 | 1.037999
Exp 14, Replica 2 | 14 | 2 | 100 | 14.07631 | 14.07631 | 4.668855 | 126.4872 | EC1612A | 45.12779 | 2.31 | Controlled=6 | Galapagos | single_dose_YP | Lab3 | 1.058873
Exp 14, Replica 2 | 14 | 2 | 100 | 14.25301 | 14.25301 | 4.668855 | 126.4872 | EC1612A | 45.12779 | 2.31 | Controlled=6 | Galapagos | single_dose_YP | Lab3 | 0.9996455
Exp 14, Replica 2 | 14 | 2 | 100 | 14.42972 | 14.42972 | 4.668855 | 126.4872 | EC1612A | 45.12779 | 2.31 | Controlled=6 | Galapagos | single_dose_YP | Lab3 | 1.059434
Exp 14, Replica 2 | 14 | 2 | 100 | 14.60643 | 14.60643 | 4.668855 | 126.4872 | EC1612A | 45.12779 | 2.31 | Controlled=6 | Galapagos | single_dose_YP | Lab3 | 0.9951098
Exp 14, Replica 2 | 14 | 2 | 100 | 14.78313 | 14.78313 | 4.668855 | 126.4872 | EC1612A | 45.12779 | 2.31 | Controlled=6 | Galapagos | single_dose_YP | Lab3 | 0.9116656
Exp 14, Replica 2 | 14 | 2 | 100 | 14.95984 | 14.95984 | 4.668855 | 126.4872 | EC1612A | 45.12779 | 2.31 | Controlled=6 | Galapagos | single_dose_YP | Lab3 | 0.975554
Exp 14, Replica 2 | 14 | 2 | 100 | 15.13655 | 15.13655 | 4.668855 | 126.4872 | EC1612A | 45.12779 | 2.31 | Controlled=6 | Galapagos | single_dose_YP | Lab3 | 0.8512423
Exp 14, Replica 2 | 14 | 2 | 100 | 15.31325 | 15.31325 | 4.668855 | 126.4872 | EC1612A | 45.12779 | 2.31 | Controlled=6 | Galapagos | single_dose_YP | Lab3 | 0.7392758
Exp 14, Replica 2 | 14 | 2 | 100 | 15.48996 | 15.48996 | 4.668855 | 126.4872 | EC1612A | 45.12779 | 2.31 | Controlled=6 | Galapagos | single_dose_YP | Lab3 | 0.7734798
Exp 14, Replica 2 | 14 | 2 | 100 | 15.66667 | 15.66667 | 4.668855 | 126.4872 | EC1612A | 45.12779 | 2.31 | Controlled=6 | Galapagos | single_dose_YP | Lab3 | 0.7243407
Exp 14, Replica 2 | 14 | 2 | 100 | 15.84337 | 15.84337 | 4.668855 | 126.4872 | EC1612A | 45.12779 | 2.31 | Controlled=6 | Galapagos | single_dose_YP | Lab3 | 0.7775006
Exp 14, Replica 2 | 14 | 2 | 100 | 16.02008 | 16.02008 | 4.668855 | 126.4872 | EC1612A | 45.12779 | 2.31 | Controlled=6 | Galapagos | single_dose_YP | Lab3 | 0.7781368
Exp 14, Replica 2 | 14 | 2 | 100 | 16.19679 | 16.19679 | 4.668855 | 126.4872 | EC1612A | 45.12779 | 2.31 | Controlled=6 | Galapagos | single_dose_YP | Lab3 | 0.709197
Exp 14, Replica 2 | 14 | 2 | 100 | 16.37349 | 16.37349 | 4.668855 | 126.4872 | EC1612A | 45.12779 | 2.31 | Controlled=6 | Galapagos | single_dose_YP | Lab3 | 0.6576375
Exp 14, Replica 2 | 14 | 2 | 100 | 16.5502 | 16.5502 | 4.668855 | 126.4872 | EC1612A | 45.12779 | 2.31 | Controlled=6 | Galapagos | single_dose_YP | Lab3 | 0.6657697
Exp 14, Replica 2 | 14 | 2 | 100 | 16.72691 | 16.72691 | 4.668855 | 126.4872 | EC1612A | 45.12779 | 2.31 | Controlled=6 | Galapagos | single_dose_YP | Lab3 | 0.6479745
Exp 14, Replica 2 | 14 | 2 | 100 | 16.90361 | 16.90361 | 4.668855 | 126.4872 | EC1612A | 45.12779 | 2.31 | Controlled=6 | Galapagos | single_dose_YP | Lab3 | 0.6425471
Exp 14, Replica 2 | 14 | 2 | 100 | 17.08032 | 17.08032 | 4.668855 | 126.4872 | EC1612A | 45.12779 | 2.31 | Controlled=6 | Galapagos | single_dose_YP | Lab3 | 0.5801394
Exp 14, Replica 2 | 14 | 2 | 100 | 17.25703 | 17.25703 | 4.668855 | 126.4872 | EC1612A | 45.12779 | 2.31 | Controlled=6 | Galapagos | single_dose_YP | Lab3 | 0.5760661
Exp 14, Replica 2 | 14 | 2 | 100 | 17.43373 | 17.43373 | 4.668855 | 126.4872 | EC1612A | 45.12779 | 2.31 | Controlled=6 | Galapagos | single_dose_YP | Lab3 | 0.5235627
Exp 14, Replica 2 | 14 | 2 | 100 | 17.61044 | 17.61044 | 4.668855 | 126.4872 | EC1612A | 45.12779 | 2.31 | Controlled=6 | Galapagos | single_dose_YP | Lab3 | 0.4941011
Exp 14, Replica 2 | 14 | 2 | 100 | 17.78715 | 17.78715 | 4.668855 | 126.4872 | EC1612A | 45.12779 | 2.31 | Controlled=6 | Galapagos | single_dose_YP | Lab3 | 0.4897055
Exp 14, Replica 2 | 14 | 2 | 100 | 17.96386 | 17.96386 | 4.668855 | 126.4872 | EC1612A | 45.12779 | 2.31 | Controlled=6 | Galapagos | single_dose_YP | Lab3 | 0.488153
Exp 14, Replica 2 | 14 | 2 | 100 | 18.14056 | 18.14056 | 4.668855 | 126.4872 | EC1612A | 45.12779 | 2.31 | Controlled=6 | Galapagos | single_dose_YP | Lab3 | 0.50255
Exp 14, Replica 2 | 14 | 2 | 100 | 18.31727 | 18.31727 | 4.668855 | 126.4872 | EC1612A | 45.12779 | 2.31 | Controlled=6 | Galapagos | single_dose_YP | Lab3 | 0.474565
Exp 14, Replica 2 | 14 | 2 | 100 | 18.49398 | 18.49398 | 4.668855 | 126.4872 | EC1612A | 45.12779 | 2.31 | Controlled=6 | Galapagos | single_dose_YP | Lab3 | 0.4449729
Exp 14, Replica 2 | 14 | 2 | 100 | 18.67068 | 18.67068 | 4.668855 | 126.4872 | EC1612A | 45.12779 | 2.31 | Controlled=6 | Galapagos | single_dose_YP | Lab3 | 0.4397872
Exp 14, Replica 2 | 14 | 2 | 100 | 18.84739 | 18.84739 | 4.668855 | 126.4872 | EC1612A | 45.12779 | 2.31 | Controlled=6 | Galapagos | single_dose_YP | Lab3 | 0.4732957
Exp 14, Replica 2 | 14 | 2 | 100 | 19.0241 | 19.0241 | 4.668855 | 126.4872 | EC1612A | 45.12779 | 2.31 | Controlled=6 | Galapagos | single_dose_YP | Lab3 | 0.426874
Exp 14, Replica 2 | 14 | 2 | 100 | 19.2008 | 19.2008 | 4.668855 | 126.4872 | EC1612A | 45.12779 | 2.31 | Controlled=6 | Galapagos | single_dose_YP | Lab3 | 0.4517989
Exp 14, Replica 2 | 14 | 2 | 100 | 19.37751 | 19.37751 | 4.668855 | 126.4872 | EC1612A | 45.12779 | 2.31 | Controlled=6 | Galapagos | single_dose_YP | Lab3 | 0.4150704
Exp 14, Replica 2 | 14 | 2 | 100 | 19.55422 | 19.55422 | 4.668855 | 126.4872 | EC1612A | 45.12779 | 2.31 | Controlled=6 | Galapagos | single_dose_YP | Lab3 | 0.404121
Exp 14, Replica 2 | 14 | 2 | 100 | 19.73092 | 19.73092 | 4.668855 | 126.4872 | EC1612A | 45.12779 | 2.31 | Controlled=6 | Galapagos | single_dose_YP | Lab3 | 0.3850486
Exp 14, Replica 2 | 14 | 2 | 100 | 19.90763 | 19.90763 | 4.668855 | 126.4872 | EC1612A | 45.12779 | 2.31 | Controlled=6 | Galapagos | single_dose_YP | Lab3 | 0.4054984
Exp 14, Replica 2 | 14 | 2 | 100 | 20.08434 | 20.08434 | 4.668855 | 126.4872 | EC1612A | 45.12779 | 2.31 | Controlled=6 | Galapagos | single_dose_YP | Lab3 | 0.3613383
Exp 14, Replica 2 | 14 | 2 | 100 | 20.26104 | 20.26104 | 4.668855 | 126.4872 | EC1612A | 45.12779 | 2.31 | Controlled=6 | Galapagos | single_dose_YP | Lab3 | 0.3825077
Exp 14, Replica 2 | 14 | 2 | 100 | 20.43775 | 20.43775 | 4.668855 | 126.4872 | EC1612A | 45.12779 | 2.31 | Controlled=6 | Galapagos | single_dose_YP | Lab3 | 0.3556483
Exp 14, Replica 2 | 14 | 2 | 100 | 20.61446 | 20.61446 | 4.668855 | 126.4872 | EC1612A | 45.12779 | 2.31 | Controlled=6 | Galapagos | single_dose_YP | Lab3 | 0.3519379
Exp 14, Replica 2 | 14 | 2 | 100 | 20.79116 | 20.79116 | 4.668855 | 126.4872 | EC1612A | 45.12779 | 2.31 | Controlled=6 | Galapagos | single_dose_YP | Lab3 | 0.3523272
Exp 14, Replica 2 | 14 | 2 | 100 | 20.96787 | 20.96787 | 4.668855 | 126.4872 | EC1612A | 45.12779 | 2.31 | Controlled=6 | Galapagos | single_dose_YP | Lab3 | 0.3378364
Exp 14, Replica 2 | 14 | 2 | 100 | 21.14458 | 21.14458 | 4.668855 | 126.4872 | EC1612A | 45.12779 | 2.31 | Controlled=6 | Galapagos | single_dose_YP | Lab3 | 0.3275962
Exp 14, Replica 2 | 14 | 2 | 100 | 21.32129 | 21.32129 | 4.668855 | 126.4872 | EC1612A | 45.12779 | 2.31 | Controlled=6 | Galapagos | single_dose_YP | Lab3 | 0.3085568
Exp 14, Replica 2 | 14 | 2 | 100 | 21.49799 | 21.49799 | 4.668855 | 126.4872 | EC1612A | 45.12779 | 2.31 | Controlled=6 | Galapagos | single_dose_YP | Lab3 | 0.3061387
Exp 14, Replica 2 | 14 | 2 | 100 | 21.6747 | 21.6747 | 4.668855 | 126.4872 | EC1612A | 45.12779 | 2.31 | Controlled=6 | Galapagos | single_dose_YP | Lab3 | 0.2885031
Exp 14, Replica 2 | 14 | 2 | 100 | 21.85141 | 21.85141 | 4.668855 | 126.4872 | EC1612A | 45.12779 | 2.31 | Controlled=6 | Galapagos | single_dose_YP | Lab3 | 0.2802953
Exp 14, Replica 2 | 14 | 2 | 100 | 22.02811 | 22.02811 | 4.668855 | 126.4872 | EC1612A | 45.12779 | 2.31 | Controlled=6 | Galapagos | single_dose_YP | Lab3 | 0.2740232
Exp 14, Replica 2 | 14 | 2 | 100 | 22.20482 | 22.20482 | 4.668855 | 126.4872 | EC1612A | 45.12779 | 2.31 | Controlled=6 | Galapagos | single_dose_YP | Lab3 | 0.277861
Exp 14, Replica 2 | 14 | 2 | 100 | 22.38153 | 22.38153 | 4.668855 | 126.4872 | EC1612A | 45.12779 | 2.31 | Controlled=6 | Galapagos | single_dose_YP | Lab3 | 0.2741005
Exp 14, Replica 2 | 14 | 2 | 100 | 22.55823 | 22.55823 | 4.668855 | 126.4872 | EC1612A | 45.12779 | 2.31 | Controlled=6 | Galapagos | single_dose_YP | Lab3 | 0.2637341
Exp 14, Replica 2 | 14 | 2 | 100 | 22.73494 | 22.73494 | 4.668855 | 126.4872 | EC1612A | 45.12779 | 2.31 | Controlled=6 | Galapagos | single_dose_YP | Lab3 | 0.2561652
Exp 14, Replica 2 | 14 | 2 | 100 | 22.91165 | 22.91165 | 4.668855 | 126.4872 | EC1612A | 45.12779 | 2.31 | Controlled=6 | Galapagos | single_dose_YP | Lab3 | 0.2465801
Exp 14, Replica 2 | 14 | 2 | 100 | 23.08835 | 23.08835 | 4.668855 | 126.4872 | EC1612A | 45.12779 | 2.31 | Controlled=6 | Galapagos | single_dose_YP | Lab3 | 0.2400003
Exp 14, Replica 2 | 14 | 2 | 100 | 23.26506 | 23.26506 | 4.668855 | 126.4872 | EC1612A | 45.12779 | 2.31 | Controlled=6 | Galapagos | single_dose_YP | Lab3 | 0.2380292
Exp 14, Replica 2 | 14 | 2 | 100 | 23.44177 | 23.44177 | 4.668855 | 126.4872 | EC1612A | 45.12779 | 2.31 | Controlled=6 | Galapagos | single_dose_YP | Lab3 | 0.2289177
Exp 14, Replica 2 | 14 | 2 | 100 | 23.61847 | 23.61847 | 4.668855 | 126.4872 | EC1612A | 45.12779 | 2.31 | Controlled=6 | Galapagos | single_dose_YP | Lab3 | 0.2372724
Exp 14, Replica 2 | 14 | 2 | 100 | 23.79518 | 23.79518 | 4.668855 | 126.4872 | EC1612A | 45.12779 | 2.31 | Controlled=6 | Galapagos | single_dose_YP | Lab3 | 0.2296154
Exp 14, Replica 2 | 14 | 2 | 100 | 23.97189 | 23.97189 | 4.668855 | 126.4872 | EC1612A | 45.12779 | 2.31 | Controlled=6 | Galapagos | single_dose_YP | Lab3 | 0.2171204
Exp 14, Replica 2 | 14 | 2 | 100 | 24.14859 | 24.14859 | 4.668855 | 126.4872 | EC1612A | 45.12779 | 2.31 | Controlled=6 | Galapagos | single_dose_YP | Lab3 | 0.2240748
Exp 14, Replica 2 | 14 | 2 | 100 | 24.3253 | 24.3253 | 4.668855 | 126.4872 | EC1612A | 45.12779 | 2.31 | Controlled=6 | Galapagos | single_dose_YP | Lab3 | 0.2152631
Exp 14, Replica 2 | 14 | 2 | 100 | 24.50201 | 24.50201 | 4.668855 | 126.4872 | EC1612A | 45.12779 | 2.31 | Controlled=6 | Galapagos | single_dose_YP | Lab3 | 0.2195582
Exp 14, Replica 2 | 14 | 2 | 100 | 24.67871 | 24.67871 | 4.668855 | 126.4872 | EC1612A | 45.12779 | 2.31 | Controlled=6 | Galapagos | single_dose_YP | Lab3 | 0.2223823
Exp 14, Replica 2 | 14 | 2 | 100 | 24.85542 | 24.85542 | 4.668855 | 126.4872 | EC1612A | 45.12779 | 2.31 | Controlled=6 | Galapagos | single_dose_YP | Lab3 | 0.2206562
Exp 14, Replica 2 | 14 | 2 | 100 | 25.03213 | 25.03213 | 4.668855 | 126.4872 | EC1612A | 45.12779 | 2.31 | Controlled=6 | Galapagos | single_dose_YP | Lab3 | 0.2076258
Exp 14, Replica 2 | 14 | 2 | 100 | 25.20884 | 25.20884 | 4.668855 | 126.4872 | EC1612A | 45.12779 | 2.31 | Controlled=6 | Galapagos | single_dose_YP | Lab3 | 0.213627
Exp 14, Replica 2 | 14 | 2 | 100 | 25.38554 | 25.38554 | 4.668855 | 126.4872 | EC1612A | 45.12779 | 2.31 | Controlled=6 | Galapagos | single_dose_YP | Lab3 | 0.2075408
Exp 14, Replica 2 | 14 | 2 | 100 | 25.56225 | 25.56225 | 4.668855 | 126.4872 | EC1612A | 45.12779 | 2.31 | Controlled=6 | Galapagos | single_dose_YP | Lab3 | 0.2164591
Exp 14, Replica 2 | 14 | 2 | 100 | 25.73896 | 25.73896 | 4.668855 | 126.4872 | EC1612A | 45.12779 | 2.31 | Controlled=6 | Galapagos | single_dose_YP | Lab3 | 0.2090994
Exp 14, Replica 2 | 14 | 2 | 100 | 25.91566 | 25.91566 | 4.668855 | 126.4872 | EC1612A | 45.12779 | 2.31 | Controlled=6 | Galapagos | single_dose_YP | Lab3 | 0.1986018
Exp 14, Replica 2 | 14 | 2 | 100 | 26.09237 | 26.09237 | 4.668855 | 126.4872 | EC1612A | 45.12779 | 2.31 | Controlled=6 | Galapagos | single_dose_YP | Lab3 | 0.2026908
Exp 14, Replica 2 | 14 | 2 | 100 | 26.26908 | 26.26908 | 4.668855 | 126.4872 | EC1612A | 45.12779 | 2.31 | Controlled=6 | Galapagos | single_dose_YP | Lab3 | 0.1995188
Exp 14, Replica 2 | 14 | 2 | 100 | 26.44578 | 26.44578 | 4.668855 | 126.4872 | EC1612A | 45.12779 | 2.31 | Controlled=6 | Galapagos | single_dose_YP | Lab3 | 0.1944756
Exp 14, Replica 2 | 14 | 2 | 100 | 26.62249 | 26.62249 | 4.668855 | 126.4872 | EC1612A | 45.12779 | 2.31 | Controlled=6 | Galapagos | single_dose_YP | Lab3 | 0.1925462
Exp 14, Replica 2 | 14 | 2 | 100 | 26.7992 | 26.7992 | 4.668855 | 126.4872 | EC1612A | 45.12779 | 2.31 | Controlled=6 | Galapagos | single_dose_YP | Lab3 | 0.2010835
Exp 14, Replica 2 | 14 | 2 | 100 | 26.9759 | 26.9759 | 4.668855 | 126.4872 | EC1612A | 45.12779 | 2.31 | Controlled=6 | Galapagos | single_dose_YP | Lab3 | 0.1995616
Exp 14, Replica 2 | 14 | 2 | 100 | 27.15261 | 27.15261 | 4.668855 | 126.4872 | EC1612A | 45.12779 | 2.31 | Controlled=6 | Galapagos | single_dose_YP | Lab3 | 0.1959983
Exp 14, Replica 2 | 14 | 2 | 100 | 27.32932 | 27.32932 | 4.668855 | 126.4872 | EC1612A | 45.12779 | 2.31 | Controlled=6 | Galapagos | single_dose_YP | Lab3 | 0.1902582
Exp 14, Replica 2 | 14 | 2 | 100 | 27.50602 | 27.50602 | 4.668855 | 126.4872 | EC1612A | 45.12779 | 2.31 | Controlled=6 | Galapagos | single_dose_YP | Lab3 | 0.1935878
Exp 14, Replica 2 | 14 | 2 | 100 | 27.68273 | 27.68273 | 4.668855 | 126.4872 | EC1612A | 45.12779 | 2.31 | Controlled=6 | Galapagos | single_dose_YP | Lab3 | 0.1929999
Exp 14, Replica 2 | 14 | 2 | 100 | 27.85944 | 27.85944 | 4.668855 | 126.4872 | EC1612A | 45.12779 | 2.31 | Controlled=6 | Galapagos | single_dose_YP | Lab3 | 0.1921845
Exp 14, Replica 2 | 14 | 2 | 100 | 28.03614 | 28.03614 | 4.668855 | 126.4872 | EC1612A | 45.12779 | 2.31 | Controlled=6 | Galapagos | single_dose_YP | Lab3 | 0.1895205
Exp 14, Replica 2 | 14 | 2 | 100 | 28.21285 | 28.21285 | 4.668855 | 126.4872 | EC1612A | 45.12779 | 2.31 | Controlled=6 | Galapagos | single_dose_YP | Lab3 | 0.1906607
Exp 14, Replica 2 | 14 | 2 | 100 | 28.38956 | 28.38956 | 4.668855 | 126.4872 | EC1612A | 45.12779 | 2.31 | Controlled=6 | Galapagos | single_dose_YP | Lab3 | 0.1931907
Exp 14, Replica 2 | 14 | 2 | 100 | 28.56627 | 28.56627 | 4.668855 | 126.4872 | EC1612A | 45.12779 | 2.31 | Controlled=6 | Galapagos | single_dose_YP | Lab3 | 0.1912349
Exp 14, Replica 2 | 14 | 2 | 100 | 28.74297 | 28.74297 | 4.668855 | 126.4872 | EC1612A | 45.12779 | 2.31 | Controlled=6 | Galapagos | single_dose_YP | Lab3 | 0.197933
Exp 14, Replica 2 | 14 | 2 | 100 | 28.91968 | 28.91968 | 4.668855 | 126.4872 | EC1612A | 45.12779 | 2.31 | Controlled=6 | Galapagos | single_dose_YP | Lab3 | 0.1934324
Exp 14, Replica 2 | 14 | 2 | 100 | 29.09639 | 29.09639 | 4.668855 | 126.4872 | EC1612A | 45.12779 | 2.31 | Controlled=6 | Galapagos | single_dose_YP | Lab3 | 0.1947374
Exp 14, Replica 2 | 14 | 2 | 100 | 29.27309 | 29.27309 | 4.668855 | 126.4872 | EC1612A | 45.12779 | 2.31 | Controlled=6 | Galapagos | single_dose_YP | Lab3 | 0.1988199
Exp 14, Replica 2 | 14 | 2 | 100 | 29.4498 | 29.4498 | 4.668855 | 126.4872 | EC1612A | 45.12779 | 2.31 | Controlled=6 | Galapagos | single_dose_YP | Lab3 | 0.1863914
Exp 14, Replica 2 | 14 | 2 | 100 | 29.62651 | 29.62651 | 4.668855 | 126.4872 | EC1612A | 45.12779 | 2.31 | Controlled=6 | Galapagos | single_dose_YP | Lab3 | 0.1814796
Exp 14, Replica 2 | 14 | 2 | 100 | 29.80321 | 29.80321 | 4.668855 | 126.4872 | EC1612A | 45.12779 | 2.31 | Controlled=6 | Galapagos | single_dose_YP | Lab3 | 0.1929568
Exp 14, Replica 2 | 14 | 2 | 100 | 29.97992 | 29.97992 | 4.668855 | 126.4872 | EC1612A | 45.12779 | 2.31 | Controlled=6 | Galapagos | single_dose_YP | Lab3 | 0.1876825
Exp 14, Replica 2 | 14 | 2 | 100 | 30.15663 | 30.15663 | 4.668855 | 126.4872 | EC1612A | 45.12779 | 2.31 | Controlled=6 | Galapagos | single_dose_YP | Lab3 | 0.1880336
Exp 14, Replica 2 | 14 | 2 | 100 | 30.33333 | 30.33333 | 4.668855 | 126.4872 | EC1612A | 45.12779 | 2.31 | Controlled=6 | Galapagos | single_dose_YP | Lab3 | 0.1845368
Exp 14, Replica 2 | 14 | 2 | 100 | 30.51004 | 30.51004 | 4.668855 | 126.4872 | EC1612A | 45.12779 | 2.31 | Controlled=6 | Galapagos | single_dose_YP | Lab3 | 0.19359
Exp 14, Replica 2 | 14 | 2 | 100 | 30.68675 | 30.68675 | 4.668855 | 126.4872 | EC1612A | 45.12779 | 2.31 | Controlled=6 | Galapagos | single_dose_YP | Lab3 | 0.1964532
Exp 14, Replica 2 | 14 | 2 | 100 | 30.86345 | 30.86345 | 4.668855 | 126.4872 | EC1612A | 45.12779 | 2.31 | Controlled=6 | Galapagos | single_dose_YP | Lab3 | 0.1864127
Exp 14, Replica 2 | 14 | 2 | 100 | 31.04016 | 31.04016 | 4.668855 | 126.4872 | EC1612A | 45.12779 | 2.31 | Controlled=6 | Galapagos | single_dose_YP | Lab3 | 0.1868299
Exp 14, Replica 2 | 14 | 2 | 100 | 31.21687 | 31.21687 | 4.668855 | 126.4872 | EC1612A | 45.12779 | 2.31 | Controlled=6 | Galapagos | single_dose_YP | Lab3 | 0.1882951
Exp 14, Replica 2 | 14 | 2 | 100 | 31.39357 | 31.39357 | 4.668855 | 126.4872 | EC1612A | 45.12779 | 2.31 | Controlled=6 | Galapagos | single_dose_YP | Lab3 | 0.1918698
Exp 14, Replica 2 | 14 | 2 | 100 | 31.57028 | 31.57028 | 4.668855 | 126.4872 | EC1612A | 45.12779 | 2.31 | Controlled=6 | Galapagos | single_dose_YP | Lab3 | 0.1824063
Exp 14, Replica 2 | 14 | 2 | 100 | 31.74699 | 31.74699 | 4.668855 | 126.4872 | EC1612A | 45.12779 | 2.31 | Controlled=6 | Galapagos | single_dose_YP | Lab3 | 0.1955067
Exp 14, Replica 2 | 14 | 2 | 100 | 31.92369 | 31.92369 | 4.668855 | 126.4872 | EC1612A | 45.12779 | 2.31 | Controlled=6 | Galapagos | single_dose_YP | Lab3 | 0.189807
Exp 14, Replica 2 | 14 | 2 | 100 | 32.1004 | 32.1004 | 4.668855 | 126.4872 | EC1612A | 45.12779 | 2.31 | Controlled=6 | Galapagos | single_dose_YP | Lab3 | 0.19046
Exp 14, Replica 2 | 14 | 2 | 100 | 32.27711 | 32.27711 | 4.668855 | 126.4872 | EC1612A | 45.12779 | 2.31 | Controlled=6 | Galapagos | single_dose_YP | Lab3 | 0.1908348
Exp 14, Replica 2 | 14 | 2 | 100 | 32.45382 | 32.45382 | 4.668855 | 126.4872 | EC1612A | 45.12779 | 2.31 | Controlled=6 | Galapagos | single_dose_YP | Lab3 | 0.1905983
Exp 14, Replica 2 | 14 | 2 | 100 | 32.63052 | 32.63052 | 4.668855 | 126.4872 | EC1612A | 45.12779 | 2.31 | Controlled=6 | Galapagos | single_dose_YP | Lab3 | 0.1796707
Exp 14, Replica 2 | 14 | 2 | 100 | 32.80723 | 32.80723 | 4.668855 | 126.4872 | EC1612A | 45.12779 | 2.31 | Controlled=6 | Galapagos | single_dose_YP | Lab3 | 0.1927773
Exp 14, Replica 2 | 14 | 2 | 100 | 32.98394 | 32.98394 | 4.668855 | 126.4872 | EC1612A | 45.12779 | 2.31 | Controlled=6 | Galapagos | single_dose_YP | Lab3 | 0.1931973
Exp 14, Replica 2 | 14 | 2 | 100 | 33.16064 | 33.16064 | 4.668855 | 126.4872 | EC1612A | 45.12779 | 2.31 | Controlled=6 | Galapagos | single_dose_YP | Lab3 | 0.1938939
Exp 14, Replica 2 | 14 | 2 | 100 | 33.33735 | 33.33735 | 4.668855 | 126.4872 | EC1612A | 45.12779 | 2.31 | Controlled=6 | Galapagos | single_dose_YP | Lab3 | 0.1898916
Exp 14, Replica 2 | 14 | 2 | 100 | 33.51406 | 33.51406 | 4.668855 | 126.4872 | EC1612A | 45.12779 | 2.31 | Controlled=6 | Galapagos | single_dose_YP | Lab3 | 0.1901369
Exp 14, Replica 2 | 14 | 2 | 100 | 33.69076 | 33.69076 | 4.668855 | 126.4872 | EC1612A | 45.12779 | 2.31 | Controlled=6 | Galapagos | single_dose_YP | Lab3 | 0.1874286
Exp 14, Replica 2 | 14 | 2 | 100 | 33.86747 | 33.86747 | 4.668855 | 126.4872 | EC1612A | 45.12779 | 2.31 | Controlled=6 | Galapagos | single_dose_YP | Lab3 | 0.1960996
Exp 14, Replica 2 | 14 | 2 | 100 | 34.04418 | 34.04418 | 4.668855 | 126.4872 | EC1612A | 45.12779 | 2.31 | Controlled=6 | Galapagos | single_dose_YP | Lab3 | 0.1839862
Exp 14, Replica 2 | 14 | 2 | 100 | 34.22088 | 34.22088 | 4.668855 | 126.4872 | EC1612A | 45.12779 | 2.31 | Controlled=6 | Galapagos | single_dose_YP | Lab3 | 0.184016
Exp 14, Replica 2 | 14 | 2 | 100 | 34.39759 | 34.39759 | 4.668855 | 126.4872 | EC1612A | 45.12779 | 2.31 | Controlled=6 | Galapagos | single_dose_YP | Lab3 | 0.1890976
Exp 14, Replica 2 | 14 | 2 | 100 | 34.5743 | 34.5743 | 4.668855 | 126.4872 | EC1612A | 45.12779 | 2.31 | Controlled=6 | Galapagos | single_dose_YP | Lab3 | 0.183763
Exp 14, Replica 2 | 14 | 2 | 100 | 34.751 | 34.751 | 4.668855 | 126.4872 | EC1612A | 45.12779 | 2.31 | Controlled=6 | Galapagos | single_dose_YP | Lab3 | 0.191739
Exp 14, Replica 2 | 14 | 2 | 100 | 34.92771 | 34.92771 | 4.668855 | 126.4872 | EC1612A | 45.12779 | 2.31 | Controlled=6 | Galapagos | single_dose_YP | Lab3 | 0.1930025
Exp 14, Replica 2 | 14 | 2 | 100 | 35.10442 | 35.10442 | 4.668855 | 126.4872 | EC1612A | 45.12779 | 2.31 | Controlled=6 | Galapagos | single_dose_YP | Lab3 | 0.1858291
Exp 14, Replica 2 | 14 | 2 | 100 | 35.28112 | 35.28112 | 4.668855 | 126.4872 | EC1612A | 45.12779 | 2.31 | Controlled=6 | Galapagos | single_dose_YP | Lab3 | 0.1904831
Exp 14, Replica 2 | 14 | 2 | 100 | 35.45783 | 35.45783 | 4.668855 | 126.4872 | EC1612A | 45.12779 | 2.31 | Controlled=6 | Galapagos | single_dose_YP | Lab3 | 0.1924343
Exp 14, Replica 2 | 14 | 2 | 100 | 35.63454 | 35.63454 | 4.668855 | 126.4872 | EC1612A | 45.12779 | 2.31 | Controlled=6 | Galapagos | single_dose_YP | Lab3 | 0.1884644
Exp 14, Replica 2 | 14 | 2 | 100 | 35.81124 | 35.81124 | 4.668855 | 126.4872 | EC1612A | 45.12779 | 2.31 | Controlled=6 | Galapagos | single_dose_YP | Lab3 | 0.1894372
Exp 14, Replica 2 | 14 | 2 | 100 | 35.98795 | 35.98795 | 4.668855 | 126.4872 | EC1612A | 45.12779 | 2.31 | Controlled=6 | Galapagos | single_dose_YP | Lab3 | 0.1945691
Exp 14, Replica 2 | 14 | 2 | 100 | 36.16466 | 36.16466 | 4.668855 | 126.4872 | EC1612A | 45.12779 | 2.31 | Controlled=6 | Galapagos | single_dose_YP | Lab3 | 0.1933127
Exp 14, Replica 2 | 14 | 2 | 100 | 36.34137 | 36.34137 | 4.668855 | 126.4872 | EC1612A | 45.12779 | 2.31 | Controlled=6 | Galapagos | single_dose_YP | Lab3 | 0.1893345
Exp 14, Replica 2 | 14 | 2 | 100 | 36.51807 | 36.51807 | 4.668855 | 126.4872 | EC1612A | 45.12779 | 2.31 | Controlled=6 | Galapagos | single_dose_YP | Lab3 | 0.1907792
Exp 14, Replica 2 | 14 | 2 | 100 | 36.69478 | 36.69478 | 4.668855 | 126.4872 | EC1612A | 45.12779 | 2.31 | Controlled=6 | Galapagos | single_dose_YP | Lab3 | 0.18579
Exp 14, Replica 2 | 14 | 2 | 100 | 36.87149 | 36.87149 | 4.668855 | 126.4872 | EC1612A | 45.12779 | 2.31 | Controlled=6 | Galapagos | single_dose_YP | Lab3 | 0.1888674
Exp 14, Replica 2 | 14 | 2 | 100 | 37.04819 | 37.04819 | 4.668855 | 126.4872 | EC1612A | 45.12779 | 2.31 | Controlled=6 | Galapagos | single_dose_YP | Lab3 | 0.1835381
Exp 14, Replica 2 | 14 | 2 | 100 | 37.2249 | 37.2249 | 4.668855 | 126.4872 | EC1612A | 45.12779 | 2.31 | Controlled=6 | Galapagos | single_dose_YP | Lab3 | 0.1797249
Exp 14, Replica 2 | 14 | 2 | 100 | 37.40161 | 37.40161 | 4.668855 | 126.4872 | EC1612A | 45.12779 | 2.31 | Controlled=6 | Galapagos | single_dose_YP | Lab3 | 0.1904406
Exp 14, Replica 2 | 14 | 2 | 100 | 37.57831 | 37.57831 | 4.668855 | 126.4872 | EC1612A | 45.12779 | 2.31 | Controlled=6 | Galapagos | single_dose_YP | Lab3 | 0.1792189
Exp 14, Replica 2 | 14 | 2 | 100 | 37.75502 | 37.75502 | 4.668855 | 126.4872 | EC1612A | 45.12779 | 2.31 | Controlled=6 | Galapagos | single_dose_YP | Lab3 | 0.1830382
Exp 14, Replica 2 | 14 | 2 | 100 | 37.93173 | 37.93173 | 4.668855 | 126.4872 | EC1612A | 45.12779 | 2.31 | Controlled=6 | Galapagos | single_dose_YP | Lab3 | 0.1884555
Exp 14, Replica 2 | 14 | 2 | 100 | 38.10843 | 38.10843 | 4.668855 | 126.4872 | EC1612A | 45.12779 | 2.31 | Controlled=6 | Galapagos | single_dose_YP | Lab3 | 0.1815838
Exp 14, Replica 2 | 14 | 2 | 100 | 38.28514 | 38.28514 | 4.668855 | 126.4872 | EC1612A | 45.12779 | 2.31 | Controlled=6 | Galapagos | single_dose_YP | Lab3 | 0.1815778
Exp 14, Replica 2 | 14 | 2 | 100 | 38.46185 | 38.46185 | 4.668855 | 126.4872 | EC1612A | 45.12779 | 2.31 | Controlled=6 | Galapagos | single_dose_YP | Lab3 | 0.1843405
Exp 14, Replica 2 | 14 | 2 | 100 | 38.63855 | 38.63855 | 4.668855 | 126.4872 | EC1612A | 45.12779 | 2.31 | Controlled=6 | Galapagos | single_dose_YP | Lab3 | 0.1857417
Exp 14, Replica 2 | 14 | 2 | 100 | 38.81526 | 38.81526 | 4.668855 | 126.4872 | EC1612A | 45.12779 | 2.31 | Controlled=6 | Galapagos | single_dose_YP | Lab3 | 0.185124
Exp 14, Replica 2 | 14 | 2 | 100 | 38.99197 | 38.99197 | 4.668855 | 126.4872 | EC1612A | 45.12779 | 2.31 | Controlled=6 | Galapagos | single_dose_YP | Lab3 | 0.1890381
Exp 14, Replica 2 | 14 | 2 | 100 | 39.16867 | 39.16867 | 4.668855 | 126.4872 | EC1612A | 45.12779 | 2.31 | Controlled=6 | Galapagos | single_dose_YP | Lab3 | 0.1883519
Exp 14, Replica 2 | 14 | 2 | 100 | 39.34538 | 39.34538 | 4.668855 | 126.4872 | EC1612A | 45.12779 | 2.31 | Controlled=6 | Galapagos | single_dose_YP | Lab3 | 0.1819651
Exp 14, Replica 2 | 14 | 2 | 100 | 39.52209 | 39.52209 | 4.668855 | 126.4872 | EC1612A | 45.12779 | 2.31 | Controlled=6 | Galapagos | single_dose_YP | Lab3 | 0.1849238
Exp 14, Replica 2 | 14 | 2 | 100 | 39.6988 | 39.6988 | 4.668855 | 126.4872 | EC1612A | 45.12779 | 2.31 | Controlled=6 | Galapagos | single_dose_YP | Lab3 | 0.1845052
Exp 14, Replica 2 | 14 | 2 | 100 | 39.8755 | 39.8755 | 4.668855 | 126.4872 | EC1612A | 45.12779 | 2.31 | Controlled=6 | Galapagos | single_dose_YP | Lab3 | 0.1836592
Exp 14, Replica 2 | 14 | 2 | 100 | 40.05221 | 40.05221 | 4.668855 | 126.4872 | EC1612A | 45.12779 | 2.31 | Controlled=6 | Galapagos | single_dose_YP | Lab3 | 0.1859801
Exp 14, Replica 2 | 14 | 2 | 100 | 40.22892 | 40.22892 | 4.668855 | 126.4872 | EC1612A | 45.12779 | 2.31 | Controlled=6 | Galapagos | single_dose_YP | Lab3 | 0.1919452
Exp 14, Replica 2 | 14 | 2 | 100 | 40.40562 | 40.40562 | 4.668855 | 126.4872 | EC1612A | 45.12779 | 2.31 | Controlled=6 | Galapagos | single_dose_YP | Lab3 | 0.1940716
Exp 14, Replica 2 | 14 | 2 | 100 | 40.58233 | 40.58233 | 4.668855 | 126.4872 | EC1612A | 45.12779 | 2.31 | Controlled=6 | Galapagos | single_dose_YP | Lab3 | 0.1828675
Exp 14, Replica 2 | 14 | 2 | 100 | 40.75904 | 40.75904 | 4.668855 | 126.4872 | EC1612A | 45.12779 | 2.31 | Controlled=6 | Galapagos | single_dose_YP | Lab3 | 0.1891336
Exp 14, Replica 2 | 14 | 2 | 100 | 40.93574 | 40.93574 | 4.668855 | 126.4872 | EC1612A | 45.12779 | 2.31 | Controlled=6 | Galapagos | single_dose_YP | Lab3 | 0.1845976
Exp 14, Replica 2 | 14 | 2 | 100 | 41.11245 | 41.11245 | 4.668855 | 126.4872 | EC1612A | 45.12779 | 2.31 | Controlled=6 | Galapagos | single_dose_YP | Lab3 | 0.1806712
Exp 14, Replica 2 | 14 | 2 | 100 | 41.28916 | 41.28916 | 4.668855 | 126.4872 | EC1612A | 45.12779 | 2.31 | Controlled=6 | Galapagos | single_dose_YP | Lab3 | 0.1844774
Exp 14, Replica 2 | 14 | 2 | 100 | 41.46586 | 41.46586 | 4.668855 | 126.4872 | EC1612A | 45.12779 | 2.31 | Controlled=6 | Galapagos | single_dose_YP | Lab3 | 0.1836452
Exp 14, Replica 2 | 14 | 2 | 100 | 41.64257 | 41.64257 | 4.668855 | 126.4872 | EC1612A | 45.12779 | 2.31 | Controlled=6 | Galapagos | single_dose_YP | Lab3 | 0.1881989
Exp 14, Replica 2 | 14 | 2 | 100 | 41.81928 | 41.81928 | 4.668855 | 126.4872 | EC1612A | 45.12779 | 2.31 | Controlled=6 | Galapagos | single_dose_YP | Lab3 | 0.1861719
Exp 14, Replica 2 | 14 | 2 | 100 | 41.99598 | 41.99598 | 4.668855 | 126.4872 | EC1612A | 45.12779 | 2.31 | Controlled=6 | Galapagos | single_dose_YP | Lab3 | 0.1857107
Exp 14, Replica 2 | 14 | 2 | 100 | 42.17269 | 42.17269 | 4.668855 | 126.4872 | EC1612A | 45.12779 | 2.31 | Controlled=6 | Galapagos | single_dose_YP | Lab3 | 0.1836149
Exp 14, Replica 2 | 14 | 2 | 100 | 42.3494 | 42.3494 | 4.668855 | 126.4872 | EC1612A | 45.12779 | 2.31 | Controlled=6 | Galapagos | single_dose_YP | Lab3 | 0.185453
Exp 14, Replica 2 | 14 | 2 | 100 | 42.5261 | 42.5261 | 4.668855 | 126.4872 | EC1612A | 45.12779 | 2.31 | Controlled=6 | Galapagos | single_dose_YP | Lab3 | 0.1896386
Exp 14, Replica 2 | 14 | 2 | 100 | 42.70281 | 42.70281 | 4.668855 | 126.4872 | EC1612A | 45.12779 | 2.31 | Controlled=6 | Galapagos | single_dose_YP | Lab3 | 0.1860527
Exp 14, Replica 2 | 14 | 2 | 100 | 42.87952 | 42.87952 | 4.668855 | 126.4872 | EC1612A | 45.12779 | 2.31 | Controlled=6 | Galapagos | single_dose_YP | Lab3 | 0.1895949
Exp 14, Replica 2 | 14 | 2 | 100 | 43.05622 | 43.05622 | 4.668855 | 126.4872 | EC1612A | 45.12779 | 2.31 | Controlled=6 | Galapagos | single_dose_YP | Lab3 | 0.1885782
Exp 14, Replica 2 | 14 | 2 | 100 | 43.23293 | 43.23293 | 4.668855 | 126.4872 | EC1612A | 45.12779 | 2.31 | Controlled=6 | Galapagos | single_dose_YP | Lab3 | 0.1878135
Exp 14, Replica 2 | 14 | 2 | 100 | 43.40964 | 43.40964 | 4.668855 | 126.4872 | EC1612A | 45.12779 | 2.31 | Controlled=6 | Galapagos | single_dose_YP | Lab3 | 0.1847299
Exp 14, Replica 2 | 14 | 2 | 100 | 43.58635 | 43.58635 | 4.668855 | 126.4872 | EC1612A | 45.12779 | 2.31 | Controlled=6 | Galapagos | single_dose_YP | Lab3 | 0.1864283
Exp 14, Replica 2 | 14 | 2 | 100 | 43.76305 | 43.76305 | 4.668855 | 126.4872 | EC1612A | 45.12779 | 2.31 | Controlled=6 | Galapagos | single_dose_YP | Lab3 | 0.1910526
Exp 14, Replica 2 | 14 | 2 | 100 | 43.93976 | 43.93976 | 4.668855 | 126.4872 | EC1612A | 45.12779 | 2.31 | Controlled=6 | Galapagos | single_dose_YP | Lab3 | 0.1932025
Exp 14, Replica 2 | 14 | 2 | 100 | 44.11647 | 44.11647 | 4.668855 | 126.4872 | EC1612A | 45.12779 | 2.31 | Controlled=6 | Galapagos | single_dose_YP | Lab3 | 0.1925946
Exp 14, Replica 2 | 14 | 2 | 100 | 44.29317 | 44.29317 | 4.668855 | 126.4872 | EC1612A | 45.12779 | 2.31 | Controlled=6 | Galapagos | single_dose_YP | Lab3 | 0.1805997
Exp 14, Replica 2 | 14 | 2 | 100 | 44.46988 | 44.46988 | 4.668855 | 126.4872 | EC1612A | 45.12779 | 2.31 | Controlled=6 | Galapagos | single_dose_YP | Lab3 | 0.1850542
Exp 14, Replica 2 | 14 | 2 | 100 | 44.64659 | 44.64659 | 4.668855 | 126.4872 | EC1612A | 45.12779 | 2.31 | Controlled=6 | Galapagos | single_dose_YP | Lab3 | 0.184489
Exp 14, Replica 2 | 14 | 2 | 100 | 44.82329 | 44.82329 | 4.668855 | 126.4872 | EC1612A | 45.12779 | 2.31 | Controlled=6 | Galapagos | single_dose_YP | Lab3 | 0.1906601
Exp 14, Replica 2 | 14 | 2 | 100 | 45 | 45 | 4.668855 | 126.4872 | EC1612A | 45.12779 | 2.31 | Controlled=6 | Galapagos | single_dose_YP | Lab3 | 0.1764872
Exp 14, Replica 3 | 14 | 3 | 200 | 1 | 1 | 6.306575 | 120.2833 | CORR12148SP | 94.32344 | 0.51 | Controlled=6 | TH | single_dose_YP | Lab1 | 18.43952
Exp 14, Replica 3 | 14 | 3 | 200 | 1.176707 | 1.176707 | 6.306575 | 120.2833 | CORR12148SP | 94.32344 | 0.51 | Controlled=6 | TH | single_dose_YP | Lab1 | 18.96449
Exp 14, Replica 3 | 14 | 3 | 200 | 1.353414 | 1.353414 | 6.306575 | 120.2833 | CORR12148SP | 94.32344 | 0.51 | Controlled=6 | TH | single_dose_YP | Lab1 | 18.65324
Exp 14, Replica 3 | 14 | 3 | 200 | 1.53012 | 1.53012 | 6.306575 | 120.2833 | CORR12148SP | 94.32344 | 0.51 | Controlled=6 | TH | single_dose_YP | Lab1 | 19.52379
Exp 14, Replica 3 | 14 | 3 | 200 | 1.706827 | 1.706827 | 6.306575 | 120.2833 | CORR12148SP | 94.32344 | 0.51 | Controlled=6 | TH | single_dose_YP | Lab1 | 18.59391
Exp 14, Replica 3 | 14 | 3 | 200 | 1.883534 | 1.883534 | 6.306575 | 120.2833 | CORR12148SP | 94.32344 | 0.51 | Controlled=6 | TH | single_dose_YP | Lab1 | 18.60169
Exp 14, Replica 3 | 14 | 3 | 200 | 2.060241 | 2.060241 | 6.306575 | 120.2833 | CORR12148SP | 94.32344 | 0.51 | Controlled=6 | TH | single_dose_YP | Lab1 | 18.52156
Exp 14, Replica 3 | 14 | 3 | 200 | 2.236948 | 2.236948 | 6.306575 | 120.2833 | CORR12148SP | 94.32344 | 0.51 | Controlled=6 | TH | single_dose_YP | Lab1 | 18.44798
Exp 14, Replica 3 | 14 | 3 | 200 | 2.413655 | 2.413655 | 6.306575 | 120.2833 | CORR12148SP | 94.32344 | 0.51 | Controlled=6 | TH | single_dose_YP | Lab1 | 18.12713
Exp 14, Replica 3 | 14 | 3 | 200 | 2.590361 | 2.590361 | 6.306575 | 120.2833 | CORR12148SP | 94.32344 | 0.51 | Controlled=6 | TH | single_dose_YP | Lab1 | 18.25908
Exp 14, Replica 3 | 14 | 3 | 200 | 2.767068 | 2.767068 | 6.306575 | 120.2833 | CORR12148SP | 94.32344 | 0.51 | Controlled=6 | TH | single_dose_YP | Lab1 | 18.31836
Exp 14, Replica 3 | 14 | 3 | 200 | 2.943775 | 2.943775 | 6.306575 | 120.2833 | CORR12148SP | 94.32344 | 0.51 | Controlled=6 | TH | single_dose_YP | Lab1 | 18.31077
Exp 14, Replica 3 | 14 | 3 | 200 | 3.120482 | 3.120482 | 6.306575 | 120.2833 | CORR12148SP | 94.32344 | 0.51 | Controlled=6 | TH | single_dose_YP | Lab1 | 18.47007
Exp 14, Replica 3 | 14 | 3 | 200 | 3.297189 | 3.297189 | 6.306575 | 120.2833 | CORR12148SP | 94.32344 | 0.51 | Controlled=6 | TH | single_dose_YP | Lab1 | 18.28806
Exp 14, Replica 3 | 14 | 3 | 200 | 3.473896 | 3.473896 | 6.306575 | 120.2833 | CORR12148SP | 94.32344 | 0.51 | Controlled=6 | TH | single_dose_YP | Lab1 | 18.73222
Exp 14, Replica 3 | 14 | 3 | 200 | 3.650602 | 3.650602 | 6.306575 | 120.2833 | CORR12148SP | 94.32344 | 0.51 | Controlled=6 | TH | single_dose_YP | Lab1 | 18.0233
Exp 14, Replica 3 | 14 | 3 | 200 | 3.827309 | 3.827309 | 6.306575 | 120.2833 | CORR12148SP | 94.32344 | 0.51 | Controlled=6 | TH | single_dose_YP | Lab1 | 18.64401
Exp 14, Replica 3 | 14 | 3 | 200 | 4.004016 | 4.004016 | 6.306575 | 120.2833 | CORR12148SP | 94.32344 | 0.51 | Controlled=6 | TH | single_dose_YP | Lab1 | 18.2057
Exp 14, Replica 3 | 14 | 3 | 200 | 4.180723 | 4.180723 | 6.306575 | 120.2833 | CORR12148SP | 94.32344 | 0.51 | Controlled=6 | TH | single_dose_YP | Lab1 | 17.83942
Exp 14, Replica 3 | 14 | 3 | 200 | 4.35743 | 4.35743 | 6.306575 | 120.2833 | CORR12148SP | 94.32344 | 0.51 | Controlled=6 | TH | single_dose_YP | Lab1 | 17.93953
Exp 14, Replica 3 | 14 | 3 | 200 | 4.534137 | 4.534137 | 6.306575 | 120.2833 | CORR12148SP | 94.32344 | 0.51 | Controlled=6 | TH | single_dose_YP | Lab1 | 17.88986
Exp 14, Replica 3 | 14 | 3 | 200 | 4.710843 | 4.710843 | 6.306575 | 120.2833 | CORR12148SP | 94.32344 | 0.51 | Controlled=6 | TH | single_dose_YP | Lab1 | 18.31782
Exp 14, Replica 3 | 14 | 3 | 200 | 4.88755 | 4.88755 | 6.306575 | 120.2833 | CORR12148SP | 94.32344 | 0.51 | Controlled=6 | TH | single_dose_YP | Lab1 | 18.20162
Exp 14, Replica 3 | 14 | 3 | 200 | 5.064257 | 5.064257 | 6.306575 | 120.2833 | CORR12148SP | 94.32344 | 0.51 | Controlled=6 | TH | single_dose_YP | Lab1 | 15.09421
Exp 14, Replica 3 | 14 | 3 | 200 | 5.240964 | 5.240964 | 6.306575 | 120.2833 | CORR12148SP | 94.32344 | 0.51 | Controlled=6 | TH | single_dose_YP | Lab1 | 14.75565
Exp 14, Replica 3 | 14 | 3 | 200 | 5.417671 | 5.417671 | 6.306575 | 120.2833 | CORR12148SP | 94.32344 | 0.51 | Controlled=6 | TH | single_dose_YP | Lab1 | 13.05019
Exp 14, Replica 3 | 14 | 3 | 200 | 5.594378 | 5.594378 | 6.306575 | 120.2833 | CORR12148SP | 94.32344 | 0.51 | Controlled=6 | TH | single_dose_YP | Lab1 | 13.38941
Exp 14, Replica 3 | 14 | 3 | 200 | 5.771084 | 5.771084 | 6.306575 | 120.2833 | CORR12148SP | 94.32344 | 0.51 | Controlled=6 | TH | single_dose_YP | Lab1 | 15.14529
Exp 14, Replica 3 | 14 | 3 | 200 | 5.947791 | 5.947791 | 6.306575 | 120.2833 | CORR12148SP | 94.32344 | 0.51 | Controlled=6 | TH | single_dose_YP | Lab1 | 12.94729
Exp 14, Replica 3 | 14 | 3 | 200 | 6.124498 | 6.124498 | 6.306575 | 120.2833 | CORR12148SP | 94.32344 | 0.51 | Controlled=6 | TH | single_dose_YP | Lab1 | 12.38156
Exp 14, Replica 3 | 14 | 3 | 200 | 6.301205 | 6.301205 | 6.306575 | 120.2833 | CORR12148SP | 94.32344 | 0.51 | Controlled=6 | TH | single_dose_YP | Lab1 | 10.3778
Exp 14, Replica 3 | 14 | 3 | 200 | 6.477912 | 6.477912 | 6.306575 | 120.2833 | CORR12148SP | 94.32344 | 0.51 | Controlled=6 | TH | single_dose_YP | Lab1 | 9.598608
Exp 14, Replica 3 | 14 | 3 | 200 | 6.654618 | 6.654618 | 6.306575 | 120.2833 | CORR12148SP | 94.32344 | 0.51 | Controlled=6 | TH | single_dose_YP | Lab1 | 8.714758
Exp 14, Replica 3 | 14 | 3 | 200 | 6.831325 | 6.831325 | 6.306575 | 120.2833 | CORR12148SP | 94.32344 | 0.51 | Controlled=6 | TH | single_dose_YP | Lab1 | 8.811167
Exp 14, Replica 3 | 14 | 3 | 200 | 7.008032 | 7.008032 | 6.306575 | 120.2833 | CORR12148SP | 94.32344 | 0.51 | Controlled=6 | TH | single_dose_YP | Lab1 | 7.693456
Exp 14, Replica 3 | 14 | 3 | 200 | 7.184739 | 7.184739 | 6.306575 | 120.2833 | CORR12148SP | 94.32344 | 0.51 | Controlled=6 | TH | single_dose_YP | Lab1 | 8.004598
Exp 14, Replica 3 | 14 | 3 | 200 | 7.361446 | 7.361446 | 6.306575 | 120.2833 | CORR12148SP | 94.32344 | 0.51 | Controlled=6 | TH | single_dose_YP | Lab1 | 7.384762
Exp 14, Replica 3 | 14 | 3 | 200 | 7.538153 | 7.538153 | 6.306575 | 120.2833 | CORR12148SP | 94.32344 | 0.51 | Controlled=6 | TH | single_dose_YP | Lab1 | 7.649683
Exp 14, Replica 3 | 14 | 3 | 200 | 7.714859 | 7.714859 | 6.306575 | 120.2833 | CORR12148SP | 94.32344 | 0.51 | Controlled=6 | TH | single_dose_YP | Lab1 | 7.93729
Exp 14, Replica 3 | 14 | 3 | 200 | 7.891566 | 7.891566 | 6.306575 | 120.2833 | CORR12148SP | 94.32344 | 0.51 | Controlled=6 | TH | single_dose_YP | Lab1 | 6.815073
Exp 14, Replica 3 | 14 | 3 | 200 | 8.068273 | 8.068273 | 6.306575 | 120.2833 | CORR12148SP | 94.32344 | 0.51 | Controlled=6 | TH | single_dose_YP | Lab1 | 7.025385
Exp 14, Replica 3 | 14 | 3 | 200 | 8.24498 | 8.24498 | 6.306575 | 120.2833 | CORR12148SP | 94.32344 | 0.51 | Controlled=6 | TH | single_dose_YP | Lab1 | 6.445322
Exp 14, Replica 3 | 14 | 3 | 200 | 8.421687 | 8.421687 | 6.306575 | 120.2833 | CORR12148SP | 94.32344 | 0.51 | Controlled=6 | TH | single_dose_YP | Lab1 | 5.53029
Exp 14, Replica 3 | 14 | 3 | 200 | 8.598394 | 8.598394 | 6.306575 | 120.2833 | CORR12148SP | 94.32344 | 0.51 | Controlled=6 | TH | single_dose_YP | Lab1 | 4.576735
Exp 14, Replica 3 | 14 | 3 | 200 | 8.7751 | 8.7751 | 6.306575 | 120.2833 | CORR12148SP | 94.32344 | 0.51 | Controlled=6 | TH | single_dose_YP | Lab1 | 4.634837
Exp 14, Replica 3 | 14 | 3 | 200 | 8.951807 | 8.951807 | 6.306575 | 120.2833 | CORR12148SP | 94.32344 | 0.51 | Controlled=6 | TH | single_dose_YP | Lab1 | 4.199796
Exp 14, Replica 3 | 14 | 3 | 200 | 9.128514 | 9.128514 | 6.306575 | 120.2833 | CORR12148SP | 94.32344 | 0.51 | Controlled=6 | TH | single_dose_YP | Lab1 | 3.97017
Exp 14, Replica 3 | 14 | 3 | 200 | 9.305221 | 9.305221 | 6.306575 | 120.2833 | CORR12148SP | 94.32344 | 0.51 | Controlled=6 | TH | single_dose_YP | Lab1 | 4.035515
Exp 14, Replica 3 | 14 | 3 | 200 | 9.481928 | 9.481928 | 6.306575 | 120.2833 | CORR12148SP | 94.32344 | 0.51 | Controlled=6 | TH | single_dose_YP | Lab1 | 4.115834
Exp 14, Replica 3 | 14 | 3 | 200 | 9.658635 | 9.658635 | 6.306575 | 120.2833 | CORR12148SP | 94.32344 | 0.51 | Controlled=6 | TH | single_dose_YP | Lab1 | 4.411222
Exp 14, Replica 3 | 14 | 3 | 200 | 9.835341 | 9.835341 | 6.306575 | 120.2833 | CORR12148SP | 94.32344 | 0.51 | Controlled=6 | TH | single_dose_YP | Lab1 | 4.376713
Exp 14, Replica 3 | 14 | 3 | 200 | 10.01205 | 10.01205 | 6.306575 | 120.2833 | CORR12148SP | 94.32344 | 0.51 | Controlled=6 | TH | single_dose_YP | Lab1 | 4.401914
Exp 14, Replica 3 | 14 | 3 | 200 | 10.18876 | 10.18876 | 6.306575 | 120.2833 | CORR12148SP | 94.32344 | 0.51 | Controlled=6 | TH | single_dose_YP | Lab1 | 3.849254
Exp 14, Replica 3 | 14 | 3 | 200 | 10.36546 | 10.36546 | 6.306575 | 120.2833 | CORR12148SP | 94.32344 | 0.51 | Controlled=6 | TH | single_dose_YP | Lab1 | 3.586471
Exp 14, Replica 3 | 14 | 3 | 200 | 10.54217 | 10.54217 | 6.306575 | 120.2833 | CORR12148SP | 94.32344 | 0.51 | Controlled=6 | TH | single_dose_YP | Lab1 | 3.308224
Exp 14, Replica 3 | 14 | 3 | 200 | 10.71888 | 10.71888 | 6.306575 | 120.2833 | CORR12148SP | 94.32344 | 0.51 | Controlled=6 | TH | single_dose_YP | Lab1 | 3.075377
Exp 14, Replica 3 | 14 | 3 | 200 | 10.89558 | 10.89558 | 6.306575 | 120.2833 | CORR12148SP | 94.32344 | 0.51 | Controlled=6 | TH | single_dose_YP | Lab1 | 3.07276
Exp 14, Replica 3 | 14 | 3 | 200 | 11.07229 | 11.07229 | 6.306575 | 120.2833 | CORR12148SP | 94.32344 | 0.51 | Controlled=6 | TH | single_dose_YP | Lab1 | 2.70531
Exp 14, Replica 3 | 14 | 3 | 200 | 11.249 | 11.249 | 6.306575 | 120.2833 | CORR12148SP | 94.32344 | 0.51 | Controlled=6 | TH | single_dose_YP | Lab1 | 2.408728
Exp 14, Replica 3 | 14 | 3 | 200 | 11.4257 | 11.4257 | 6.306575 | 120.2833 | CORR12148SP | 94.32344 | 0.51 | Controlled=6 | TH | single_dose_YP | Lab1 | 2.607988
Exp 14, Replica 3 | 14 | 3 | 200 | 11.60241 | 11.60241 | 6.306575 | 120.2833 | CORR12148SP | 94.32344 | 0.51 | Controlled=6 | TH | single_dose_YP | Lab1 | 2.60212
Exp 14, Replica 3 | 14 | 3 | 200 | 11.77912 | 11.77912 | 6.306575 | 120.2833 | CORR12148SP | 94.32344 | 0.51 | Controlled=6 | TH | single_dose_YP | Lab1 | 2.561023
Exp 14, Replica 3 | 14 | 3 | 200 | 11.95582 | 11.95582 | 6.306575 | 120.2833 | CORR12148SP | 94.32344 | 0.51 | Controlled=6 | TH | single_dose_YP | Lab1 | 2.370732
Exp 14, Replica 3 | 14 | 3 | 200 | 12.13253 | 12.13253 | 6.306575 | 120.2833 | CORR12148SP | 94.32344 | 0.51 | Controlled=6 | TH | single_dose_YP | Lab1 | 2.475446
Exp 14, Replica 3 | 14 | 3 | 200 | 12.30924 | 12.30924 | 6.306575 | 120.2833 | CORR12148SP | 94.32344 | 0.51 | Controlled=6 | TH | single_dose_YP | Lab1 | 2.488247
Exp 14, Replica 3 | 14 | 3 | 200 | 12.48594 | 12.48594 | 6.306575 | 120.2833 | CORR12148SP | 94.32344 | 0.51 | Controlled=6 | TH | single_dose_YP | Lab1 | 2.239456
Exp 14, Replica 3 | 14 | 3 | 200 | 12.66265 | 12.66265 | 6.306575 | 120.2833 | CORR12148SP | 94.32344 | 0.51 | Controlled=6 | TH | single_dose_YP | Lab1 | 2.247224
Exp 14, Replica 3 | 14 | 3 | 200 | 12.83936 | 12.83936 | 6.306575 | 120.2833 | CORR12148SP | 94.32344 | 0.51 | Controlled=6 | TH | single_dose_YP | Lab1 | 2.200113
Exp 14, Replica 3 | 14 | 3 | 200 | 13.01606 | 13.01606 | 6.306575 | 120.2833 | CORR12148SP | 94.32344 | 0.51 | Controlled=6 | TH | single_dose_YP | Lab1 | 2.193232
Exp 14, Replica 3 | 14 | 3 | 200 | 13.19277 | 13.19277 | 6.306575 | 120.2833 | CORR12148SP | 94.32344 | 0.51 | Controlled=6 | TH | single_dose_YP | Lab1 | 2.116429
Exp 14, Replica 3 | 14 | 3 | 200 | 13.36948 | 13.36948 | 6.306575 | 120.2833 | CORR12148SP | 94.32344 | 0.51 | Controlled=6 | TH | single_dose_YP | Lab1 | 1.924272
Exp 14, Replica 3 | 14 | 3 | 200 | 13.54618 | 13.54618 | 6.306575 | 120.2833 | CORR12148SP | 94.32344 | 0.51 | Controlled=6 | TH | single_dose_YP | Lab1 | 1.939797
Exp 14, Replica 3 | 14 | 3 | 200 | 13.72289 | 13.72289 | 6.306575 | 120.2833 | CORR12148SP | 94.32344 | 0.51 | Controlled=6 | TH | single_dose_YP | Lab1 | 1.828235
Exp 14, Replica 3 | 14 | 3 | 200 | 13.8996 | 13.8996 | 6.306575 | 120.2833 | CORR12148SP | 94.32344 | 0.51 | Controlled=6 | TH | single_dose_YP | Lab1 | 1.858428
Exp 14, Replica 3 | 14 | 3 | 200 | 14.07631 | 14.07631 | 6.306575 | 120.2833 | CORR12148SP | 94.32344 | 0.51 | Controlled=6 | TH | single_dose_YP | Lab1 | 1.725729
Exp 14, Replica 3 | 14 | 3 | 200 | 14.25301 | 14.25301 | 6.306575 | 120.2833 | CORR12148SP | 94.32344 | 0.51 | Controlled=6 | TH | single_dose_YP | Lab1 | 1.564092
Exp 14, Replica 3 | 14 | 3 | 200 | 14.42972 | 14.42972 | 6.306575 | 120.2833 | CORR12148SP | 94.32344 | 0.51 | Controlled=6 | TH | single_dose_YP | Lab1 | 1.438324
Exp 14, Replica 3 | 14 | 3 | 200 | 14.60643 | 14.60643 | 6.306575 | 120.2833 | CORR12148SP | 94.32344 | 0.51 | Controlled=6 | TH | single_dose_YP | Lab1 | 1.463495
Exp 14, Replica 3 | 14 | 3 | 200 | 14.78313 | 14.78313 | 6.306575 | 120.2833 | CORR12148SP | 94.32344 | 0.51 | Controlled=6 | TH | single_dose_YP | Lab1 | 1.402323
Exp 14, Replica 3 | 14 | 3 | 200 | 14.95984 | 14.95984 | 6.306575 | 120.2833 | CORR12148SP | 94.32344 | 0.51 | Controlled=6 | TH | single_dose_YP | Lab1 | 1.338525
Exp 14, Replica 3 | 14 | 3 | 200 | 15.13655 | 15.13655 | 6.306575 | 120.2833 | CORR12148SP | 94.32344 | 0.51 | Controlled=6 | TH | single_dose_YP | Lab1 | 1.273219
Exp 14, Replica 3 | 14 | 3 | 200 | 15.31325 | 15.31325 | 6.306575 | 120.2833 | CORR12148SP | 94.32344 | 0.51 | Controlled=6 | TH | single_dose_YP | Lab1 | 1.341712
Exp 14, Replica 3 | 14 | 3 | 200 | 15.48996 | 15.48996 | 6.306575 | 120.2833 | CORR12148SP | 94.32344 | 0.51 | Controlled=6 | TH | single_dose_YP | Lab1 | 1.28618
Exp 14, Replica 3 | 14 | 3 | 200 | 15.66667 | 15.66667 | 6.306575 | 120.2833 | CORR12148SP | 94.32344 | 0.51 | Controlled=6 | TH | single_dose_YP | Lab1 | 1.290053
Exp 14, Replica 3 | 14 | 3 | 200 | 15.84337 | 15.84337 | 6.306575 | 120.2833 | CORR12148SP | 94.32344 | 0.51 | Controlled=6 | TH | single_dose_YP | Lab1 | 1.239841
Exp 14, Replica 3 | 14 | 3 | 200 | 16.02008 | 16.02008 | 6.306575 | 120.2833 | CORR12148SP | 94.32344 | 0.51 | Controlled=6 | TH | single_dose_YP | Lab1 | 1.187896
Exp 14, Replica 3 | 14 | 3 | 200 | 16.19679 | 16.19679 | 6.306575 | 120.2833 | CORR12148SP | 94.32344 | 0.51 | Controlled=6 | TH | single_dose_YP | Lab1 | 1.146317
Exp 14, Replica 3 | 14 | 3 | 200 | 16.37349 | 16.37349 | 6.306575 | 120.2833 | CORR12148SP | 94.32344 | 0.51 | Controlled=6 | TH | single_dose_YP | Lab1 | 1.152779
Exp 14, Replica 3 | 14 | 3 | 200 | 16.5502 | 16.5502 | 6.306575 | 120.2833 | CORR12148SP | 94.32344 | 0.51 | Controlled=6 | TH | single_dose_YP | Lab1 | 1.150592
Exp 14, Replica 3 | 14 | 3 | 200 | 16.72691 | 16.72691 | 6.306575 | 120.2833 | CORR12148SP | 94.32344 | 0.51 | Controlled=6 | TH | single_dose_YP | Lab1 | 1.176982
Exp 14, Replica 3 | 14 | 3 | 200 | 16.90361 | 16.90361 | 6.306575 | 120.2833 | CORR12148SP | 94.32344 | 0.51 | Controlled=6 | TH | single_dose_YP | Lab1 | 1.132652
Exp 14, Replica 3 | 14 | 3 | 200 | 17.08032 | 17.08032 | 6.306575 | 120.2833 | CORR12148SP | 94.32344 | 0.51 | Controlled=6 | TH | single_dose_YP | Lab1 | 1.068608
Exp 14, Replica 3 | 14 | 3 | 200 | 17.25703 | 17.25703 | 6.306575 | 120.2833 | CORR12148SP | 94.32344 | 0.51 | Controlled=6 | TH | single_dose_YP | Lab1 | 1.093683
Exp 14, Replica 3 | 14 | 3 | 200 | 17.43373 | 17.43373 | 6.306575 | 120.2833 | CORR12148SP | 94.32344 | 0.51 | Controlled=6 | TH | single_dose_YP | Lab1 | 1.040851
Exp 14, Replica 3 | 14 | 3 | 200 | 17.61044 | 17.61044 | 6.306575 | 120.2833 | CORR12148SP | 94.32344 | 0.51 | Controlled=6 | TH | single_dose_YP | Lab1 | 0.9996077
Exp 14, Replica 3 | 14 | 3 | 200 | 17.78715 | 17.78715 | 6.306575 | 120.2833 | CORR12148SP | 94.32344 | 0.51 | Controlled=6 | TH | single_dose_YP | Lab1 | 1.012146
Exp 14, Replica 3 | 14 | 3 | 200 | 17.96386 | 17.96386 | 6.306575 | 120.2833 | CORR12148SP | 94.32344 | 0.51 | Controlled=6 | TH | single_dose_YP | Lab1 | 0.9995545
Exp 14, Replica 3 | 14 | 3 | 200 | 18.14056 | 18.14056 | 6.306575 | 120.2833 | CORR12148SP | 94.32344 | 0.51 | Controlled=6 | TH | single_dose_YP | Lab1 | 1.043494
Exp 14, Replica 3 | 14 | 3 | 200 | 18.31727 | 18.31727 | 6.306575 | 120.2833 | CORR12148SP | 94.32344 | 0.51 | Controlled=6 | TH | single_dose_YP | Lab1 | 1.006291
Exp 14, Replica 3 | 14 | 3 | 200 | 18.49398 | 18.49398 | 6.306575 | 120.2833 | CORR12148SP | 94.32344 | 0.51 | Controlled=6 | TH | single_dose_YP | Lab1 | 1.022889
Exp 14, Replica 3 | 14 | 3 | 200 | 18.67068 | 18.67068 | 6.306575 | 120.2833 | CORR12148SP | 94.32344 | 0.51 | Controlled=6 | TH | single_dose_YP | Lab1 | 0.9651949
Exp 14, Replica 3 | 14 | 3 | 200 | 18.84739 | 18.84739 | 6.306575 | 120.2833 | CORR12148SP | 94.32344 | 0.51 | Controlled=6 | TH | single_dose_YP | Lab1 | 0.9729175
Exp 14, Replica 3 | 14 | 3 | 200 | 19.0241 | 19.0241 | 6.306575 | 120.2833 | CORR12148SP | 94.32344 | 0.51 | Controlled=6 | TH | single_dose_YP | Lab1 | 0.9562232
Exp 14, Replica 3 | 14 | 3 | 200 | 19.2008 | 19.2008 | 6.306575 | 120.2833 | CORR12148SP | 94.32344 | 0.51 | Controlled=6 | TH | single_dose_YP | Lab1 | 0.929174
Exp 14, Replica 3 | 14 | 3 | 200 | 19.37751 | 19.37751 | 6.306575 | 120.2833 | CORR12148SP | 94.32344 | 0.51 | Controlled=6 | TH | single_dose_YP | Lab1 | 0.9312957
Exp 14, Replica 3 | 14 | 3 | 200 | 19.55422 | 19.55422 | 6.306575 | 120.2833 | CORR12148SP | 94.32344 | 0.51 | Controlled=6 | TH | single_dose_YP | Lab1 | 0.8884451
Exp 14, Replica 3 | 14 | 3 | 200 | 19.73092 | 19.73092 | 6.306575 | 120.2833 | CORR12148SP | 94.32344 | 0.51 | Controlled=6 | TH | single_dose_YP | Lab1 | 0.8836953
Exp 14, Replica 3 | 14 | 3 | 200 | 19.90763 | 19.90763 | 6.306575 | 120.2833 | CORR12148SP | 94.32344 | 0.51 | Controlled=6 | TH | single_dose_YP | Lab1 | 0.9248076
Exp 14, Replica 3 | 14 | 3 | 200 | 20.08434 | 20.08434 | 6.306575 | 120.2833 | CORR12148SP | 94.32344 | 0.51 | Controlled=6 | TH | single_dose_YP | Lab1 | 0.9417621
Exp 14, Replica 3 | 14 | 3 | 200 | 20.26104 | 20.26104 | 6.306575 | 120.2833 | CORR12148SP | 94.32344 | 0.51 | Controlled=6 | TH | single_dose_YP | Lab1 | 0.9185255
Exp 14, Replica 3 | 14 | 3 | 200 | 20.43775 | 20.43775 | 6.306575 | 120.2833 | CORR12148SP | 94.32344 | 0.51 | Controlled=6 | TH | single_dose_YP | Lab1 | 0.8944177
Exp 14, Replica 3 | 14 | 3 | 200 | 20.61446 | 20.61446 | 6.306575 | 120.2833 | CORR12148SP | 94.32344 | 0.51 | Controlled=6 | TH | single_dose_YP | Lab1 | 0.9087509
Exp 14, Replica 3 | 14 | 3 | 200 | 20.79116 | 20.79116 | 6.306575 | 120.2833 | CORR12148SP | 94.32344 | 0.51 | Controlled=6 | TH | single_dose_YP | Lab1 | 0.8951961
Exp 14, Replica 3 | 14 | 3 | 200 | 20.96787 | 20.96787 | 6.306575 | 120.2833 | CORR12148SP | 94.32344 | 0.51 | Controlled=6 | TH | single_dose_YP | Lab1 | 0.8801437
Exp 14, Replica 3 | 14 | 3 | 200 | 21.14458 | 21.14458 | 6.306575 | 120.2833 | CORR12148SP | 94.32344 | 0.51 | Controlled=6 | TH | single_dose_YP | Lab1 | 0.9040986
Exp 14, Replica 3 | 14 | 3 | 200 | 21.32129 | 21.32129 | 6.306575 | 120.2833 | CORR12148SP | 94.32344 | 0.51 | Controlled=6 | TH | single_dose_YP | Lab1 | 0.8640285
Exp 14, Replica 3 | 14 | 3 | 200 | 21.49799 | 21.49799 | 6.306575 | 120.2833 | CORR12148SP | 94.32344 | 0.51 | Controlled=6 | TH | single_dose_YP | Lab1 | 0.8989619
Exp 14, Replica 3 | 14 | 3 | 200 | 21.6747 | 21.6747 | 6.306575 | 120.2833 | CORR12148SP | 94.32344 | 0.51 | Controlled=6 | TH | single_dose_YP | Lab1 | 0.8967482
Exp 14, Replica 3 | 14 | 3 | 200 | 21.85141 | 21.85141 | 6.306575 | 120.2833 | CORR12148SP | 94.32344 | 0.51 | Controlled=6 | TH | single_dose_YP | Lab1 | 0.9053951
Exp 14, Replica 3 | 14 | 3 | 200 | 22.02811 | 22.02811 | 6.306575 | 120.2833 | CORR12148SP | 94.32344 | 0.51 | Controlled=6 | TH | single_dose_YP | Lab1 | 0.8525955
Exp 14, Replica 3 | 14 | 3 | 200 | 22.20482 | 22.20482 | 6.306575 | 120.2833 | CORR12148SP | 94.32344 | 0.51 | Controlled=6 | TH | single_dose_YP | Lab1 | 0.8665821
Exp 14, Replica 3 | 14 | 3 | 200 | 22.38153 | 22.38153 | 6.306575 | 120.2833 | CORR12148SP | 94.32344 | 0.51 | Controlled=6 | TH | single_dose_YP | Lab1 | 0.8297019
Exp 14, Replica 3 | 14 | 3 | 200 | 22.55823 | 22.55823 | 6.306575 | 120.2833 | CORR12148SP | 94.32344 | 0.51 | Controlled=6 | TH | single_dose_YP | Lab1 | 0.848584
Exp 14, Replica 3 | 14 | 3 | 200 | 22.73494 | 22.73494 | 6.306575 | 120.2833 | CORR12148SP | 94.32344 | 0.51 | Controlled=6 | TH | single_dose_YP | Lab1 | 0.8786317
Exp 14, Replica 3 | 14 | 3 | 200 | 22.91165 | 22.91165 | 6.306575 | 120.2833 | CORR12148SP | 94.32344 | 0.51 | Controlled=6 | TH | single_dose_YP | Lab1 | 0.8583418
Exp 14, Replica 3 | 14 | 3 | 200 | 23.08835 | 23.08835 | 6.306575 | 120.2833 | CORR12148SP | 94.32344 | 0.51 | Controlled=6 | TH | single_dose_YP | Lab1 | 0.8477945
Exp 14, Replica 3 | 14 | 3 | 200 | 23.26506 | 23.26506 | 6.306575 | 120.2833 | CORR12148SP | 94.32344 | 0.51 | Controlled=6 | TH | single_dose_YP | Lab1 | 0.862485
Exp 14, Replica 3 | 14 | 3 | 200 | 23.44177 | 23.44177 | 6.306575 | 120.2833 | CORR12148SP | 94.32344 | 0.51 | Controlled=6 | TH | single_dose_YP | Lab1 | 0.8671303
Exp 14, Replica 3 | 14 | 3 | 200 | 23.61847 | 23.61847 | 6.306575 | 120.2833 | CORR12148SP | 94.32344 | 0.51 | Controlled=6 | TH | single_dose_YP | Lab1 | 0.8635999
Exp 14, Replica 3 | 14 | 3 | 200 | 23.79518 | 23.79518 | 6.306575 | 120.2833 | CORR12148SP | 94.32344 | 0.51 | Controlled=6 | TH | single_dose_YP | Lab1 | 0.8924753
Exp 14, Replica 3 | 14 | 3 | 200 | 23.97189 | 23.97189 | 6.306575 | 120.2833 | CORR12148SP | 94.32344 | 0.51 | Controlled=6 | TH | single_dose_YP | Lab1 | 0.8528907
Exp 14, Replica 3 | 14 | 3 | 200 | 24.14859 | 24.14859 | 6.306575 | 120.2833 | CORR12148SP | 94.32344 | 0.51 | Controlled=6 | TH | single_dose_YP | Lab1 | 0.854406
Exp 14, Replica 3 | 14 | 3 | 200 | 24.3253 | 24.3253 | 6.306575 | 120.2833 | CORR12148SP | 94.32344 | 0.51 | Controlled=6 | TH | single_dose_YP | Lab1 | 0.8630806
Exp 14, Replica 3 | 14 | 3 | 200 | 24.50201 | 24.50201 | 6.306575 | 120.2833 | CORR12148SP | 94.32344 | 0.51 | Controlled=6 | TH | single_dose_YP | Lab1 | 0.8953563
Exp 14, Replica 3 | 14 | 3 | 200 | 24.67871 | 24.67871 | 6.306575 | 120.2833 | CORR12148SP | 94.32344 | 0.51 | Controlled=6 | TH | single_dose_YP | Lab1 | 0.8457349
Exp 14, Replica 3 | 14 | 3 | 200 | 24.85542 | 24.85542 | 6.306575 | 120.2833 | CORR12148SP | 94.32344 | 0.51 | Controlled=6 | TH | single_dose_YP | Lab1 | 0.857767
Exp 14, Replica 3 | 14 | 3 | 200 | 25.03213 | 25.03213 | 6.306575 | 120.2833 | CORR12148SP | 94.32344 | 0.51 | Controlled=6 | TH | single_dose_YP | Lab1 | 0.8621925
Exp 14, Replica 3 | 14 | 3 | 200 | 25.20884 | 25.20884 | 6.306575 | 120.2833 | CORR12148SP | 94.32344 | 0.51 | Controlled=6 | TH | single_dose_YP | Lab1 | 0.8651075
Exp 14, Replica 3 | 14 | 3 | 200 | 25.38554 | 25.38554 | 6.306575 | 120.2833 | CORR12148SP | 94.32344 | 0.51 | Controlled=6 | TH | single_dose_YP | Lab1 | 0.8547044
Exp 14, Replica 3 | 14 | 3 | 200 | 25.56225 | 25.56225 | 6.306575 | 120.2833 | CORR12148SP | 94.32344 | 0.51 | Controlled=6 | TH | single_dose_YP | Lab1 | 0.8505301
Exp 14, Replica 3 | 14 | 3 | 200 | 25.73896 | 25.73896 | 6.306575 | 120.2833 | CORR12148SP | 94.32344 | 0.51 | Controlled=6 | TH | single_dose_YP | Lab1 | 0.8482911
Exp 14, Replica 3 | 14 | 3 | 200 | 25.91566 | 25.91566 | 6.306575 | 120.2833 | CORR12148SP | 94.32344 | 0.51 | Controlled=6 | TH | single_dose_YP | Lab1 | 0.8535606
Exp 14, Replica 3 | 14 | 3 | 200 | 26.09237 | 26.09237 | 6.306575 | 120.2833 | CORR12148SP | 94.32344 | 0.51 | Controlled=6 | TH | single_dose_YP | Lab1 | 0.8710651
Exp 14, Replica 3 | 14 | 3 | 200 | 26.26908 | 26.26908 | 6.306575 | 120.2833 | CORR12148SP | 94.32344 | 0.51 | Controlled=6 | TH | single_dose_YP | Lab1 | 0.8434491
Exp 14, Replica 3 | 14 | 3 | 200 | 26.44578 | 26.44578 | 6.306575 | 120.2833 | CORR12148SP | 94.32344 | 0.51 | Controlled=6 | TH | single_dose_YP | Lab1 | 0.8815776
Exp 14, Replica 3 | 14 | 3 | 200 | 26.62249 | 26.62249 | 6.306575 | 120.2833 | CORR12148SP | 94.32344 | 0.51 | Controlled=6 | TH | single_dose_YP | Lab1 | 0.8793713
Exp 14, Replica 3 | 14 | 3 | 200 | 26.7992 | 26.7992 | 6.306575 | 120.2833 | CORR12148SP | 94.32344 | 0.51 | Controlled=6 | TH | single_dose_YP | Lab1 | 0.8635405
Exp 14, Replica 3 | 14 | 3 | 200 | 26.9759 | 26.9759 | 6.306575 | 120.2833 | CORR12148SP | 94.32344 | 0.51 | Controlled=6 | TH | single_dose_YP | Lab1 | 0.8799362
Exp 14, Replica 3 | 14 | 3 | 200 | 27.15261 | 27.15261 | 6.306575 | 120.2833 | CORR12148SP | 94.32344 | 0.51 | Controlled=6 | TH | single_dose_YP | Lab1 | 0.8688146
Exp 14, Replica 3 | 14 | 3 | 200 | 27.32932 | 27.32932 | 6.306575 | 120.2833 | CORR12148SP | 94.32344 | 0.51 | Controlled=6 | TH | single_dose_YP | Lab1 | 0.8284046
Exp 14, Replica 3 | 14 | 3 | 200 | 27.50602 | 27.50602 | 6.306575 | 120.2833 | CORR12148SP | 94.32344 | 0.51 | Controlled=6 | TH | single_dose_YP | Lab1 | 0.8403783
Exp 14, Replica 3 | 14 | 3 | 200 | 27.68273 | 27.68273 | 6.306575 | 120.2833 | CORR12148SP | 94.32344 | 0.51 | Controlled=6 | TH | single_dose_YP | Lab1 | 0.8434447
Exp 14, Replica 3 | 14 | 3 | 200 | 27.85944 | 27.85944 | 6.306575 | 120.2833 | CORR12148SP | 94.32344 | 0.51 | Controlled=6 | TH | single_dose_YP | Lab1 | 0.8511415
Exp 14, Replica 3 | 14 | 3 | 200 | 28.03614 | 28.03614 | 6.306575 | 120.2833 | CORR12148SP | 94.32344 | 0.51 | Controlled=6 | TH | single_dose_YP | Lab1 | 0.8060117
Exp 14, Replica 3 | 14 | 3 | 200 | 28.21285 | 28.21285 | 6.306575 | 120.2833 | CORR12148SP | 94.32344 | 0.51 | Controlled=6 | TH | single_dose_YP | Lab1 | 0.833707
Exp 14, Replica 3 | 14 | 3 | 200 | 28.38956 | 28.38956 | 6.306575 | 120.2833 | CORR12148SP | 94.32344 | 0.51 | Controlled=6 | TH | single_dose_YP | Lab1 | 0.8376691
Exp 14, Replica 3 | 14 | 3 | 200 | 28.56627 | 28.56627 | 6.306575 | 120.2833 | CORR12148SP | 94.32344 | 0.51 | Controlled=6 | TH | single_dose_YP | Lab1 | 0.8529664
Exp 14, Replica 3 | 14 | 3 | 200 | 28.74297 | 28.74297 | 6.306575 | 120.2833 | CORR12148SP | 94.32344 | 0.51 | Controlled=6 | TH | single_dose_YP | Lab1 | 0.8719374
Exp 14, Replica 3 | 14 | 3 | 200 | 28.91968 | 28.91968 | 6.306575 | 120.2833 | CORR12148SP | 94.32344 | 0.51 | Controlled=6 | TH | single_dose_YP | Lab1 | 0.8377267
Exp 14, Replica 3 | 14 | 3 | 200 | 29.09639 | 29.09639 | 6.306575 | 120.2833 | CORR12148SP | 94.32344 | 0.51 | Controlled=6 | TH | single_dose_YP | Lab1 | 0.8553288
Exp 14, Replica 3 | 14 | 3 | 200 | 29.27309 | 29.27309 | 6.306575 | 120.2833 | CORR12148SP | 94.32344 | 0.51 | Controlled=6 | TH | single_dose_YP | Lab1 | 0.8627164
Exp 14, Replica 3 | 14 | 3 | 200 | 29.4498 | 29.4498 | 6.306575 | 120.2833 | CORR12148SP | 94.32344 | 0.51 | Controlled=6 | TH | single_dose_YP | Lab1 | 0.837481
Exp 14, Replica 3 | 14 | 3 | 200 | 29.62651 | 29.62651 | 6.306575 | 120.2833 | CORR12148SP | 94.32344 | 0.51 | Controlled=6 | TH | single_dose_YP | Lab1 | 0.8567921
Exp 14, Replica 3 | 14 | 3 | 200 | 29.80321 | 29.80321 | 6.306575 | 120.2833 | CORR12148SP | 94.32344 | 0.51 | Controlled=6 | TH | single_dose_YP | Lab1 | 0.8308261
Exp 14, Replica 3 | 14 | 3 | 200 | 29.97992 | 29.97992 | 6.306575 | 120.2833 | CORR12148SP | 94.32344 | 0.51 | Controlled=6 | TH | single_dose_YP | Lab1 | 0.8339055
Exp 14, Replica 3 | 14 | 3 | 200 | 30.15663 | 30.15663 | 6.306575 | 120.2833 | CORR12148SP | 94.32344 | 0.51 | Controlled=6 | TH | single_dose_YP | Lab1 | 0.8905682
Exp 14, Replica 3 | 14 | 3 | 200 | 30.33333 | 30.33333 | 6.306575 | 120.2833 | CORR12148SP | 94.32344 | 0.51 | Controlled=6 | TH | single_dose_YP | Lab1 | 0.8361212
Exp 14, Replica 3 | 14 | 3 | 200 | 30.51004 | 30.51004 | 6.306575 | 120.2833 | CORR12148SP | 94.32344 | 0.51 | Controlled=6 | TH | single_dose_YP | Lab1 | 0.850646
Exp 14, Replica 3 | 14 | 3 | 200 | 30.68675 | 30.68675 | 6.306575 | 120.2833 | CORR12148SP | 94.32344 | 0.51 | Controlled=6 | TH | single_dose_YP | Lab1 | 0.8593747
Exp 14, Replica 3 | 14 | 3 | 200 | 30.86345 | 30.86345 | 6.306575 | 120.2833 | CORR12148SP | 94.32344 | 0.51 | Controlled=6 | TH | single_dose_YP | Lab1 | 0.8352121
Exp 14, Replica 3 | 14 | 3 | 200 | 31.04016 | 31.04016 | 6.306575 | 120.2833 | CORR12148SP | 94.32344 | 0.51 | Controlled=6 | TH | single_dose_YP | Lab1 | 0.854376
Exp 14, Replica 3 | 14 | 3 | 200 | 31.21687 | 31.21687 | 6.306575 | 120.2833 | CORR12148SP | 94.32344 | 0.51 | Controlled=6 | TH | single_dose_YP | Lab1 | 0.8495012
Exp 14, Replica 3 | 14 | 3 | 200 | 31.39357 | 31.39357 | 6.306575 | 120.2833 | CORR12148SP | 94.32344 | 0.51 | Controlled=6 | TH | single_dose_YP | Lab1 | 0.8538437
Exp 14, Replica 3 | 14 | 3 | 200 | 31.57028 | 31.57028 | 6.306575 | 120.2833 | CORR12148SP | 94.32344 | 0.51 | Controlled=6 | TH | single_dose_YP | Lab1 | 0.8363172
Exp 14, Replica 3 | 14 | 3 | 200 | 31.74699 | 31.74699 | 6.306575 | 120.2833 | CORR12148SP | 94.32344 | 0.51 | Controlled=6 | TH | single_dose_YP | Lab1 | 0.8552382
Exp 14, Replica 3 | 14 | 3 | 200 | 31.92369 | 31.92369 | 6.306575 | 120.2833 | CORR12148SP | 94.32344 | 0.51 | Controlled=6 | TH | single_dose_YP | Lab1 | 0.8694592
Exp 14, Replica 3 | 14 | 3 | 200 | 32.1004 | 32.1004 | 6.306575 | 120.2833 | CORR12148SP | 94.32344 | 0.51 | Controlled=6 | TH | single_dose_YP | Lab1 | 0.8554084
Exp 14, Replica 3 | 14 | 3 | 200 | 32.27711 | 32.27711 | 6.306575 | 120.2833 | CORR12148SP | 94.32344 | 0.51 | Controlled=6 | TH | single_dose_YP | Lab1 | 0.8404877
Exp 14, Replica 3 | 14 | 3 | 200 | 32.45382 | 32.45382 | 6.306575 | 120.2833 | CORR12148SP | 94.32344 | 0.51 | Controlled=6 | TH | single_dose_YP | Lab1 | 0.7903495
Exp 14, Replica 3 | 14 | 3 | 200 | 32.63052 | 32.63052 | 6.306575 | 120.2833 | CORR12148SP | 94.32344 | 0.51 | Controlled=6 | TH | single_dose_YP | Lab1 | 0.8338102
Exp 14, Replica 3 | 14 | 3 | 200 | 32.80723 | 32.80723 | 6.306575 | 120.2833 | CORR12148SP | 94.32344 | 0.51 | Controlled=6 | TH | single_dose_YP | Lab1 | 0.8317798
Exp 14, Replica 3 | 14 | 3 | 200 | 32.98394 | 32.98394 | 6.306575 | 120.2833 | CORR12148SP | 94.32344 | 0.51 | Controlled=6 | TH | single_dose_YP | Lab1 | 0.87217
Exp 14, Replica 3 | 14 | 3 | 200 | 33.16064 | 33.16064 | 6.306575 | 120.2833 | CORR12148SP | 94.32344 | 0.51 | Controlled=6 | TH | single_dose_YP | Lab1 | 0.8432705
Exp 14, Replica 3 | 14 | 3 | 200 | 33.33735 | 33.33735 | 6.306575 | 120.2833 | CORR12148SP | 94.32344 | 0.51 | Controlled=6 | TH | single_dose_YP | Lab1 | 0.830192
Exp 14, Replica 3 | 14 | 3 | 200 | 33.51406 | 33.51406 | 6.306575 | 120.2833 | CORR12148SP | 94.32344 | 0.51 | Controlled=6 | TH | single_dose_YP | Lab1 | 0.8564561
Exp 14, Replica 3 | 14 | 3 | 200 | 33.69076 | 33.69076 | 6.306575 | 120.2833 | CORR12148SP | 94.32344 | 0.51 | Controlled=6 | TH | single_dose_YP | Lab1 | 0.8489671
Exp 14, Replica 3 | 14 | 3 | 200 | 33.86747 | 33.86747 | 6.306575 | 120.2833 | CORR12148SP | 94.32344 | 0.51 | Controlled=6 | TH | single_dose_YP | Lab1 | 0.8497337
Exp 14, Replica 3 | 14 | 3 | 200 | 34.04418 | 34.04418 | 6.306575 | 120.2833 | CORR12148SP | 94.32344 | 0.51 | Controlled=6 | TH | single_dose_YP | Lab1 | 0.8631296
Exp 14, Replica 3 | 14 | 3 | 200 | 34.22088 | 34.22088 | 6.306575 | 120.2833 | CORR12148SP | 94.32344 | 0.51 | Controlled=6 | TH | single_dose_YP | Lab1 | 0.8095212
Exp 14, Replica 3 | 14 | 3 | 200 | 34.39759 | 34.39759 | 6.306575 | 120.2833 | CORR12148SP | 94.32344 | 0.51 | Controlled=6 | TH | single_dose_YP | Lab1 | 0.8075397
Exp 14, Replica 3 | 14 | 3 | 200 | 34.5743 | 34.5743 | 6.306575 | 120.2833 | CORR12148SP | 94.32344 | 0.51 | Controlled=6 | TH | single_dose_YP | Lab1 | 0.8538735
Exp 14, Replica 3 | 14 | 3 | 200 | 34.751 | 34.751 | 6.306575 | 120.2833 | CORR12148SP | 94.32344 | 0.51 | Controlled=6 | TH | single_dose_YP | Lab1 | 0.8685444
Exp 14, Replica 3 | 14 | 3 | 200 | 34.92771 | 34.92771 | 6.306575 | 120.2833 | CORR12148SP | 94.32344 | 0.51 | Controlled=6 | TH | single_dose_YP | Lab1 | 0.8441721
Exp 14, Replica 3 | 14 | 3 | 200 | 35.10442 | 35.10442 | 6.306575 | 120.2833 | CORR12148SP | 94.32344 | 0.51 | Controlled=6 | TH | single_dose_YP | Lab1 | 0.8440845
Exp 14, Replica 3 | 14 | 3 | 200 | 35.28112 | 35.28112 | 6.306575 | 120.2833 | CORR12148SP | 94.32344 | 0.51 | Controlled=6 | TH | single_dose_YP | Lab1 | 0.8201943
Exp 14, Replica 3 | 14 | 3 | 200 | 35.45783 | 35.45783 | 6.306575 | 120.2833 | CORR12148SP | 94.32344 | 0.51 | Controlled=6 | TH | single_dose_YP | Lab1 | 0.8300372
Exp 14, Replica 3 | 14 | 3 | 200 | 35.63454 | 35.63454 | 6.306575 | 120.2833 | CORR12148SP | 94.32344 | 0.51 | Controlled=6 | TH | single_dose_YP | Lab1 | 0.8308985
Exp 14, Replica 3 | 14 | 3 | 200 | 35.81124 | 35.81124 | 6.306575 | 120.2833 | CORR12148SP | 94.32344 | 0.51 | Controlled=6 | TH | single_dose_YP | Lab1 | 0.8601923
Exp 14, Replica 3 | 14 | 3 | 200 | 35.98795 | 35.98795 | 6.306575 | 120.2833 | CORR12148SP | 94.32344 | 0.51 | Controlled=6 | TH | single_dose_YP | Lab1 | 0.8615889
Exp 14, Replica 3 | 14 | 3 | 200 | 36.16466 | 36.16466 | 6.306575 | 120.2833 | CORR12148SP | 94.32344 | 0.51 | Controlled=6 | TH | single_dose_YP | Lab1 | 0.8584635
Exp 14, Replica 3 | 14 | 3 | 200 | 36.34137 | 36.34137 | 6.306575 | 120.2833 | CORR12148SP | 94.32344 | 0.51 | Controlled=6 | TH | single_dose_YP | Lab1 | 0.8897623
Exp 14, Replica 3 | 14 | 3 | 200 | 36.51807 | 36.51807 | 6.306575 | 120.2833 | CORR12148SP | 94.32344 | 0.51 | Controlled=6 | TH | single_dose_YP | Lab1 | 0.8479919
Exp 14, Replica 3 | 14 | 3 | 200 | 36.69478 | 36.69478 | 6.306575 | 120.2833 | CORR12148SP | 94.32344 | 0.51 | Controlled=6 | TH | single_dose_YP | Lab1 | 0.8405684
Exp 14, Replica 3 | 14 | 3 | 200 | 36.87149 | 36.87149 | 6.306575 | 120.2833 | CORR12148SP | 94.32344 | 0.51 | Controlled=6 | TH | single_dose_YP | Lab1 | 0.8399218
Exp 14, Replica 3 | 14 | 3 | 200 | 37.04819 | 37.04819 | 6.306575 | 120.2833 | CORR12148SP | 94.32344 | 0.51 | Controlled=6 | TH | single_dose_YP | Lab1 | 0.8675321
Exp 14, Replica 3 | 14 | 3 | 200 | 37.2249 | 37.2249 | 6.306575 | 120.2833 | CORR12148SP | 94.32344 | 0.51 | Controlled=6 | TH | single_dose_YP | Lab1 | 0.8405465
Exp 14, Replica 3 | 14 | 3 | 200 | 37.40161 | 37.40161 | 6.306575 | 120.2833 | CORR12148SP | 94.32344 | 0.51 | Controlled=6 | TH | single_dose_YP | Lab1 | 0.8533626
Exp 14, Replica 3 | 14 | 3 | 200 | 37.57831 | 37.57831 | 6.306575 | 120.2833 | CORR12148SP | 94.32344 | 0.51 | Controlled=6 | TH | single_dose_YP | Lab1 | 0.8354679
Exp 14, Replica 3 | 14 | 3 | 200 | 37.75502 | 37.75502 | 6.306575 | 120.2833 | CORR12148SP | 94.32344 | 0.51 | Controlled=6 | TH | single_dose_YP | Lab1 | 0.8676141
Exp 14, Replica 3 | 14 | 3 | 200 | 37.93173 | 37.93173 | 6.306575 | 120.2833 | CORR12148SP | 94.32344 | 0.51 | Controlled=6 | TH | single_dose_YP | Lab1 | 0.8323334
Exp 14, Replica 3 | 14 | 3 | 200 | 38.10843 | 38.10843 | 6.306575 | 120.2833 | CORR12148SP | 94.32344 | 0.51 | Controlled=6 | TH | single_dose_YP | Lab1 | 0.8368921
Exp 14, Replica 3 | 14 | 3 | 200 | 38.28514 | 38.28514 | 6.306575 | 120.2833 | CORR12148SP | 94.32344 | 0.51 | Controlled=6 | TH | single_dose_YP | Lab1 | 0.8531886
Exp 14, Replica 3 | 14 | 3 | 200 | 38.46185 | 38.46185 | 6.306575 | 120.2833 | CORR12148SP | 94.32344 | 0.51 | Controlled=6 | TH | single_dose_YP | Lab1 | 0.8245252
Exp 14, Replica 3 | 14 | 3 | 200 | 38.63855 | 38.63855 | 6.306575 | 120.2833 | CORR12148SP | 94.32344 | 0.51 | Controlled=6 | TH | single_dose_YP | Lab1 | 0.8512973
Exp 14, Replica 3 | 14 | 3 | 200 | 38.81526 | 38.81526 | 6.306575 | 120.2833 | CORR12148SP | 94.32344 | 0.51 | Controlled=6 | TH | single_dose_YP | Lab1 | 0.8691944
Exp 14, Replica 3 | 14 | 3 | 200 | 38.99197 | 38.99197 | 6.306575 | 120.2833 | CORR12148SP | 94.32344 | 0.51 | Controlled=6 | TH | single_dose_YP | Lab1 | 0.866804
Exp 14, Replica 3 | 14 | 3 | 200 | 39.16867 | 39.16867 | 6.306575 | 120.2833 | CORR12148SP | 94.32344 | 0.51 | Controlled=6 | TH | single_dose_YP | Lab1 | 0.8692465
Exp 14, Replica 3 | 14 | 3 | 200 | 39.34538 | 39.34538 | 6.306575 | 120.2833 | CORR12148SP | 94.32344 | 0.51 | Controlled=6 | TH | single_dose_YP | Lab1 | 0.8424014
Exp 14, Replica 3 | 14 | 3 | 200 | 39.52209 | 39.52209 | 6.306575 | 120.2833 | CORR12148SP | 94.32344 | 0.51 | Controlled=6 | TH | single_dose_YP | Lab1 | 0.8458849
Exp 14, Replica 3 | 14 | 3 | 200 | 39.6988 | 39.6988 | 6.306575 | 120.2833 | CORR12148SP | 94.32344 | 0.51 | Controlled=6 | TH | single_dose_YP | Lab1 | 0.8365834
Exp 14, Replica 3 | 14 | 3 | 200 | 39.8755 | 39.8755 | 6.306575 | 120.2833 | CORR12148SP | 94.32344 | 0.51 | Controlled=6 | TH | single_dose_YP | Lab1 | 0.8304822
Exp 14, Replica 3 | 14 | 3 | 200 | 40.05221 | 40.05221 | 6.306575 | 120.2833 | CORR12148SP | 94.32344 | 0.51 | Controlled=6 | TH | single_dose_YP | Lab1 | 0.8613989
Exp 14, Replica 3 | 14 | 3 | 200 | 40.22892 | 40.22892 | 6.306575 | 120.2833 | CORR12148SP | 94.32344 | 0.51 | Controlled=6 | TH | single_dose_YP | Lab1 | 0.8551186
Exp 14, Replica 3 | 14 | 3 | 200 | 40.40562 | 40.40562 | 6.306575 | 120.2833 | CORR12148SP | 94.32344 | 0.51 | Controlled=6 | TH | single_dose_YP | Lab1 | 0.8678755
Exp 14, Replica 3 | 14 | 3 | 200 | 40.58233 | 40.58233 | 6.306575 | 120.2833 | CORR12148SP | 94.32344 | 0.51 | Controlled=6 | TH | single_dose_YP | Lab1 | 0.8351888
Exp 14, Replica 3 | 14 | 3 | 200 | 40.75904 | 40.75904 | 6.306575 | 120.2833 | CORR12148SP | 94.32344 | 0.51 | Controlled=6 | TH | single_dose_YP | Lab1 | 0.8707526
Exp 14, Replica 3 | 14 | 3 | 200 | 40.93574 | 40.93574 | 6.306575 | 120.2833 | CORR12148SP | 94.32344 | 0.51 | Controlled=6 | TH | single_dose_YP | Lab1 | 0.8472727
Exp 14, Replica 3 | 14 | 3 | 200 | 41.11245 | 41.11245 | 6.306575 | 120.2833 | CORR12148SP | 94.32344 | 0.51 | Controlled=6 | TH | single_dose_YP | Lab1 | 0.8323778
Exp 14, Replica 3 | 14 | 3 | 200 | 41.28916 | 41.28916 | 6.306575 | 120.2833 | CORR12148SP | 94.32344 | 0.51 | Controlled=6 | TH | single_dose_YP | Lab1 | 0.8850118
Exp 14, Replica 3 | 14 | 3 | 200 | 41.46586 | 41.46586 | 6.306575 | 120.2833 | CORR12148SP | 94.32344 | 0.51 | Controlled=6 | TH | single_dose_YP | Lab1 | 0.8668369
Exp 14, Replica 3 | 14 | 3 | 200 | 41.64257 | 41.64257 | 6.306575 | 120.2833 | CORR12148SP | 94.32344 | 0.51 | Controlled=6 | TH | single_dose_YP | Lab1 | 0.8728222
Exp 14, Replica 3 | 14 | 3 | 200 | 41.81928 | 41.81928 | 6.306575 | 120.2833 | CORR12148SP | 94.32344 | 0.51 | Controlled=6 | TH | single_dose_YP | Lab1 | 0.8548014
Exp 14, Replica 3 | 14 | 3 | 200 | 41.99598 | 41.99598 | 6.306575 | 120.2833 | CORR12148SP | 94.32344 | 0.51 | Controlled=6 | TH | single_dose_YP | Lab1 | 0.8292141
Exp 14, Replica 3 | 14 | 3 | 200 | 42.17269 | 42.17269 | 6.306575 | 120.2833 | CORR12148SP | 94.32344 | 0.51 | Controlled=6 | TH | single_dose_YP | Lab1 | 0.8402152
Exp 14, Replica 3 | 14 | 3 | 200 | 42.3494 | 42.3494 | 6.306575 | 120.2833 | CORR12148SP | 94.32344 | 0.51 | Controlled=6 | TH | single_dose_YP | Lab1 | 0.8473521
Exp 14, Replica 3 | 14 | 3 | 200 | 42.5261 | 42.5261 | 6.306575 | 120.2833 | CORR12148SP | 94.32344 | 0.51 | Controlled=6 | TH | single_dose_YP | Lab1 | 0.8660871
Exp 14, Replica 3 | 14 | 3 | 200 | 42.70281 | 42.70281 | 6.306575 | 120.2833 | CORR12148SP | 94.32344 | 0.51 | Controlled=6 | TH | single_dose_YP | Lab1 | 0.8764795
Exp 14, Replica 3 | 14 | 3 | 200 | 42.87952 | 42.87952 | 6.306575 | 120.2833 | CORR12148SP | 94.32344 | 0.51 | Controlled=6 | TH | single_dose_YP | Lab1 | 0.8275076
Exp 14, Replica 3 | 14 | 3 | 200 | 43.05622 | 43.05622 | 6.306575 | 120.2833 | CORR12148SP | 94.32344 | 0.51 | Controlled=6 | TH | single_dose_YP | Lab1 | 0.8646303
Exp 14, Replica 3 | 14 | 3 | 200 | 43.23293 | 43.23293 | 6.306575 | 120.2833 | CORR12148SP | 94.32344 | 0.51 | Controlled=6 | TH | single_dose_YP | Lab1 | 0.8764145
Exp 14, Replica 3 | 14 | 3 | 200 | 43.40964 | 43.40964 | 6.306575 | 120.2833 | CORR12148SP | 94.32344 | 0.51 | Controlled=6 | TH | single_dose_YP | Lab1 | 0.8261529
Exp 14, Replica 3 | 14 | 3 | 200 | 43.58635 | 43.58635 | 6.306575 | 120.2833 | CORR12148SP | 94.32344 | 0.51 | Controlled=6 | TH | single_dose_YP | Lab1 | 0.8503111
Exp 14, Replica 3 | 14 | 3 | 200 | 43.76305 | 43.76305 | 6.306575 | 120.2833 | CORR12148SP | 94.32344 | 0.51 | Controlled=6 | TH | single_dose_YP | Lab1 | 0.863911
Exp 14, Replica 3 | 14 | 3 | 200 | 43.93976 | 43.93976 | 6.306575 | 120.2833 | CORR12148SP | 94.32344 | 0.51 | Controlled=6 | TH | single_dose_YP | Lab1 | 0.8455851
Exp 14, Replica 3 | 14 | 3 | 200 | 44.11647 | 44.11647 | 6.306575 | 120.2833 | CORR12148SP | 94.32344 | 0.51 | Controlled=6 | TH | single_dose_YP | Lab1 | 0.8627458
Exp 14, Replica 3 | 14 | 3 | 200 | 44.29317 | 44.29317 | 6.306575 | 120.2833 | CORR12148SP | 94.32344 | 0.51 | Controlled=6 | TH | single_dose_YP | Lab1 | 0.8304811
Exp 14, Replica 3 | 14 | 3 | 200 | 44.46988 | 44.46988 | 6.306575 | 120.2833 | CORR12148SP | 94.32344 | 0.51 | Controlled=6 | TH | single_dose_YP | Lab1 | 0.8808389
Exp 14, Replica 3 | 14 | 3 | 200 | 44.64659 | 44.64659 | 6.306575 | 120.2833 | CORR12148SP | 94.32344 | 0.51 | Controlled=6 | TH | single_dose_YP | Lab1 | 0.8706556
Exp 14, Replica 3 | 14 | 3 | 200 | 44.82329 | 44.82329 | 6.306575 | 120.2833 | CORR12148SP | 94.32344 | 0.51 | Controlled=6 | TH | single_dose_YP | Lab1 | 0.840856
Exp 14, Replica 3 | 14 | 3 | 200 | 45 | 45 | 6.306575 | 120.2833 | CORR12148SP | 94.32344 | 0.51 | Controlled=6 | TH | single_dose_YP | Lab1 | 0.8581118
Exp 14, Replica 4 | 14 | 4 | 10 | 1 | 1 | 1.342762 | 120.6901 | CORR12148SP | 187.9555 | 2.31 | Controlled=6 | Galapagos | single_dose_NP | Lab3 | 18.46458
Exp 14, Replica 4 | 14 | 4 | 10 | 1.176707 | 1.176707 | 1.342762 | 120.6901 | CORR12148SP | 187.9555 | 2.31 | Controlled=6 | Galapagos | single_dose_NP | Lab3 | 19.1823
Exp 14, Replica 4 | 14 | 4 | 10 | 1.353414 | 1.353414 | 1.342762 | 120.6901 | CORR12148SP | 187.9555 | 2.31 | Controlled=6 | Galapagos | single_dose_NP | Lab3 | 18.73898
Exp 14, Replica 4 | 14 | 4 | 10 | 1.53012 | 1.53012 | 1.342762 | 120.6901 | CORR12148SP | 187.9555 | 2.31 | Controlled=6 | Galapagos | single_dose_NP | Lab3 | 18.6336
Exp 14, Replica 4 | 14 | 4 | 10 | 1.706827 | 1.706827 | 1.342762 | 120.6901 | CORR12148SP | 187.9555 | 2.31 | Controlled=6 | Galapagos | single_dose_NP | Lab3 | 18.85406
Exp 14, Replica 4 | 14 | 4 | 10 | 1.883534 | 1.883534 | 1.342762 | 120.6901 | CORR12148SP | 187.9555 | 2.31 | Controlled=6 | Galapagos | single_dose_NP | Lab3 | 18.34734
Exp 14, Replica 4 | 14 | 4 | 10 | 2.060241 | 2.060241 | 1.342762 | 120.6901 | CORR12148SP | 187.9555 | 2.31 | Controlled=6 | Galapagos | single_dose_NP | Lab3 | 18.49266
Exp 14, Replica 4 | 14 | 4 | 10 | 2.236948 | 2.236948 | 1.342762 | 120.6901 | CORR12148SP | 187.9555 | 2.31 | Controlled=6 | Galapagos | single_dose_NP | Lab3 | 18.26834
Exp 14, Replica 4 | 14 | 4 | 10 | 2.413655 | 2.413655 | 1.342762 | 120.6901 | CORR12148SP | 187.9555 | 2.31 | Controlled=6 | Galapagos | single_dose_NP | Lab3 | 19.17997
Exp 14, Replica 4 | 14 | 4 | 10 | 2.590361 | 2.590361 | 1.342762 | 120.6901 | CORR12148SP | 187.9555 | 2.31 | Controlled=6 | Galapagos | single_dose_NP | Lab3 | 18.18831
Exp 14, Replica 4 | 14 | 4 | 10 | 2.767068 | 2.767068 | 1.342762 | 120.6901 | CORR12148SP | 187.9555 | 2.31 | Controlled=6 | Galapagos | single_dose_NP | Lab3 | 18.71029
Exp 14, Replica 4 | 14 | 4 | 10 | 2.943775 | 2.943775 | 1.342762 | 120.6901 | CORR12148SP | 187.9555 | 2.31 | Controlled=6 | Galapagos | single_dose_NP | Lab3 | 18.9452
Exp 14, Replica 4 | 14 | 4 | 10 | 3.120482 | 3.120482 | 1.342762 | 120.6901 | CORR12148SP | 187.9555 | 2.31 | Controlled=6 | Galapagos | single_dose_NP | Lab3 | 17.92606
Exp 14, Replica 4 | 14 | 4 | 10 | 3.297189 | 3.297189 | 1.342762 | 120.6901 | CORR12148SP | 187.9555 | 2.31 | Controlled=6 | Galapagos | single_dose_NP | Lab3 | 18.65506
Exp 14, Replica 4 | 14 | 4 | 10 | 3.473896 | 3.473896 | 1.342762 | 120.6901 | CORR12148SP | 187.9555 | 2.31 | Controlled=6 | Galapagos | single_dose_NP | Lab3 | 18.33115
Exp 14, Replica 4 | 14 | 4 | 10 | 3.650602 | 3.650602 | 1.342762 | 120.6901 | CORR12148SP | 187.9555 | 2.31 | Controlled=6 | Galapagos | single_dose_NP | Lab3 | 17.91747
Exp 14, Replica 4 | 14 | 4 | 10 | 3.827309 | 3.827309 | 1.342762 | 120.6901 | CORR12148SP | 187.9555 | 2.31 | Controlled=6 | Galapagos | single_dose_NP | Lab3 | 18.09559
Exp 14, Replica 4 | 14 | 4 | 10 | 4.004016 | 4.004016 | 1.342762 | 120.6901 | CORR12148SP | 187.9555 | 2.31 | Controlled=6 | Galapagos | single_dose_NP | Lab3 | 17.64281
Exp 14, Replica 4 | 14 | 4 | 10 | 4.180723 | 4.180723 | 1.342762 | 120.6901 | CORR12148SP | 187.9555 | 2.31 | Controlled=6 | Galapagos | single_dose_NP | Lab3 | 17.59028
Exp 14, Replica 4 | 14 | 4 | 10 | 4.35743 | 4.35743 | 1.342762 | 120.6901 | CORR12148SP | 187.9555 | 2.31 | Controlled=6 | Galapagos | single_dose_NP | Lab3 | 18.65488
Exp 14, Replica 4 | 14 | 4 | 10 | 4.534137 | 4.534137 | 1.342762 | 120.6901 | CORR12148SP | 187.9555 | 2.31 | Controlled=6 | Galapagos | single_dose_NP | Lab3 | 17.85913
Exp 14, Replica 4 | 14 | 4 | 10 | 4.710843 | 4.710843 | 1.342762 | 120.6901 | CORR12148SP | 187.9555 | 2.31 | Controlled=6 | Galapagos | single_dose_NP | Lab3 | 17.98239
Exp 14, Replica 4 | 14 | 4 | 10 | 4.88755 | 4.88755 | 1.342762 | 120.6901 | CORR12148SP | 187.9555 | 2.31 | Controlled=6 | Galapagos | single_dose_NP | Lab3 | 17.3231
Exp 14, Replica 4 | 14 | 4 | 10 | 5.064257 | 5.064257 | 1.342762 | 120.6901 | CORR12148SP | 187.9555 | 2.31 | Controlled=6 | Galapagos | single_dose_NP | Lab3 | 15.77044
Exp 14, Replica 4 | 14 | 4 | 10 | 5.240964 | 5.240964 | 1.342762 | 120.6901 | CORR12148SP | 187.9555 | 2.31 | Controlled=6 | Galapagos | single_dose_NP | Lab3 | 15.07811
Exp 14, Replica 4 | 14 | 4 | 10 | 5.417671 | 5.417671 | 1.342762 | 120.6901 | CORR12148SP | 187.9555 | 2.31 | Controlled=6 | Galapagos | single_dose_NP | Lab3 | 12.86126
Exp 14, Replica 4 | 14 | 4 | 10 | 5.594378 | 5.594378 | 1.342762 | 120.6901 | CORR12148SP | 187.9555 | 2.31 | Controlled=6 | Galapagos | single_dose_NP | Lab3 | 12.74682
Exp 14, Replica 4 | 14 | 4 | 10 | 5.771084 | 5.771084 | 1.342762 | 120.6901 | CORR12148SP | 187.9555 | 2.31 | Controlled=6 | Galapagos | single_dose_NP | Lab3 | 11.53613
Exp 14, Replica 4 | 14 | 4 | 10 | 5.947791 | 5.947791 | 1.342762 | 120.6901 | CORR12148SP | 187.9555 | 2.31 | Controlled=6 | Galapagos | single_dose_NP | Lab3 | 12.29004
Exp 14, Replica 4 | 14 | 4 | 10 | 6.124498 | 6.124498 | 1.342762 | 120.6901 | CORR12148SP | 187.9555 | 2.31 | Controlled=6 | Galapagos | single_dose_NP | Lab3 | 10.50164
Exp 14, Replica 4 | 14 | 4 | 10 | 6.301205 | 6.301205 | 1.342762 | 120.6901 | CORR12148SP | 187.9555 | 2.31 | Controlled=6 | Galapagos | single_dose_NP | Lab3 | 9.034433
Exp 14, Replica 4 | 14 | 4 | 10 | 6.477912 | 6.477912 | 1.342762 | 120.6901 | CORR12148SP | 187.9555 | 2.31 | Controlled=6 | Galapagos | single_dose_NP | Lab3 | 8.906247
Exp 14, Replica 4 | 14 | 4 | 10 | 6.654618 | 6.654618 | 1.342762 | 120.6901 | CORR12148SP | 187.9555 | 2.31 | Controlled=6 | Galapagos | single_dose_NP | Lab3 | 8.305911
Exp 14, Replica 4 | 14 | 4 | 10 | 6.831325 | 6.831325 | 1.342762 | 120.6901 | CORR12148SP | 187.9555 | 2.31 | Controlled=6 | Galapagos | single_dose_NP | Lab3 | 7.851377
Exp 14, Replica 4 | 14 | 4 | 10 | 7.008032 | 7.008032 | 1.342762 | 120.6901 | CORR12148SP | 187.9555 | 2.31 | Controlled=6 | Galapagos | single_dose_NP | Lab3 | 7.10411
Exp 14, Replica 4 | 14 | 4 | 10 | 7.184739 | 7.184739 | 1.342762 | 120.6901 | CORR12148SP | 187.9555 | 2.31 | Controlled=6 | Galapagos | single_dose_NP | Lab3 | 6.548834
Exp 14, Replica 4 | 14 | 4 | 10 | 7.361446 | 7.361446 | 1.342762 | 120.6901 | CORR12148SP | 187.9555 | 2.31 | Controlled=6 | Galapagos | single_dose_NP | Lab3 | 5.226328
Exp 14, Replica 4 | 14 | 4 | 10 | 7.538153 | 7.538153 | 1.342762 | 120.6901 | CORR12148SP | 187.9555 | 2.31 | Controlled=6 | Galapagos | single_dose_NP | Lab3 | 4.554696
Exp 14, Replica 4 | 14 | 4 | 10 | 7.714859 | 7.714859 | 1.342762 | 120.6901 | CORR12148SP | 187.9555 | 2.31 | Controlled=6 | Galapagos | single_dose_NP | Lab3 | 4.032909
Exp 14, Replica 4 | 14 | 4 | 10 | 7.891566 | 7.891566 | 1.342762 | 120.6901 | CORR12148SP | 187.9555 | 2.31 | Controlled=6 | Galapagos | single_dose_NP | Lab3 | 4.194563
Exp 14, Replica 4 | 14 | 4 | 10 | 8.068273 | 8.068273 | 1.342762 | 120.6901 | CORR12148SP | 187.9555 | 2.31 | Controlled=6 | Galapagos | single_dose_NP | Lab3 | 3.527588
Exp 14, Replica 4 | 14 | 4 | 10 | 8.24498 | 8.24498 | 1.342762 | 120.6901 | CORR12148SP | 187.9555 | 2.31 | Controlled=6 | Galapagos | single_dose_NP | Lab3 | 3.257642
Exp 14, Replica 4 | 14 | 4 | 10 | 8.421687 | 8.421687 | 1.342762 | 120.6901 | CORR12148SP | 187.9555 | 2.31 | Controlled=6 | Galapagos | single_dose_NP | Lab3 | 3.002019
Exp 14, Replica 4 | 14 | 4 | 10 | 8.598394 | 8.598394 | 1.342762 | 120.6901 | CORR12148SP | 187.9555 | 2.31 | Controlled=6 | Galapagos | single_dose_NP | Lab3 | 2.589657
Exp 14, Replica 4 | 14 | 4 | 10 | 8.7751 | 8.7751 | 1.342762 | 120.6901 | CORR12148SP | 187.9555 | 2.31 | Controlled=6 | Galapagos | single_dose_NP | Lab3 | 2.395295
Exp 14, Replica 4 | 14 | 4 | 10 | 8.951807 | 8.951807 | 1.342762 | 120.6901 | CORR12148SP | 187.9555 | 2.31 | Controlled=6 | Galapagos | single_dose_NP | Lab3 | 2.478376
Exp 14, Replica 4 | 14 | 4 | 10 | 9.128514 | 9.128514 | 1.342762 | 120.6901 | CORR12148SP | 187.9555 | 2.31 | Controlled=6 | Galapagos | single_dose_NP | Lab3 | 2.216324
Exp 14, Replica 4 | 14 | 4 | 10 | 9.305221 | 9.305221 | 1.342762 | 120.6901 | CORR12148SP | 187.9555 | 2.31 | Controlled=6 | Galapagos | single_dose_NP | Lab3 | 2.298902
Exp 14, Replica 4 | 14 | 4 | 10 | 9.481928 | 9.481928 | 1.342762 | 120.6901 | CORR12148SP | 187.9555 | 2.31 | Controlled=6 | Galapagos | single_dose_NP | Lab3 | 2.057206
Exp 14, Replica 4 | 14 | 4 | 10 | 9.658635 | 9.658635 | 1.342762 | 120.6901 | CORR12148SP | 187.9555 | 2.31 | Controlled=6 | Galapagos | single_dose_NP | Lab3 | 1.844059
Exp 14, Replica 4 | 14 | 4 | 10 | 9.835341 | 9.835341 | 1.342762 | 120.6901 | CORR12148SP | 187.9555 | 2.31 | Controlled=6 | Galapagos | single_dose_NP | Lab3 | 1.863818
Exp 14, Replica 4 | 14 | 4 | 10 | 10.01205 | 10.01205 | 1.342762 | 120.6901 | CORR12148SP | 187.9555 | 2.31 | Controlled=6 | Galapagos | single_dose_NP | Lab3 | 1.732003
Exp 14, Replica 4 | 14 | 4 | 10 | 10.18876 | 10.18876 | 1.342762 | 120.6901 | CORR12148SP | 187.9555 | 2.31 | Controlled=6 | Galapagos | single_dose_NP | Lab3 | 1.561048
Exp 14, Replica 4 | 14 | 4 | 10 | 10.36546 | 10.36546 | 1.342762 | 120.6901 | CORR12148SP | 187.9555 | 2.31 | Controlled=6 | Galapagos | single_dose_NP | Lab3 | 1.508315
Exp 14, Replica 4 | 14 | 4 | 10 | 10.54217 | 10.54217 | 1.342762 | 120.6901 | CORR12148SP | 187.9555 | 2.31 | Controlled=6 | Galapagos | single_dose_NP | Lab3 | 1.478925
Exp 14, Replica 4 | 14 | 4 | 10 | 10.71888 | 10.71888 | 1.342762 | 120.6901 | CORR12148SP | 187.9555 | 2.31 | Controlled=6 | Galapagos | single_dose_NP | Lab3 | 1.411108
Exp 14, Replica 4 | 14 | 4 | 10 | 10.89558 | 10.89558 | 1.342762 | 120.6901 | CORR12148SP | 187.9555 | 2.31 | Controlled=6 | Galapagos | single_dose_NP | Lab3 | 1.184837
Exp 14, Replica 4 | 14 | 4 | 10 | 11.07229 | 11.07229 | 1.342762 | 120.6901 | CORR12148SP | 187.9555 | 2.31 | Controlled=6 | Galapagos | single_dose_NP | Lab3 | 1.231296
Exp 14, Replica 4 | 14 | 4 | 10 | 11.249 | 11.249 | 1.342762 | 120.6901 | CORR12148SP | 187.9555 | 2.31 | Controlled=6 | Galapagos | single_dose_NP | Lab3 | 1.179475
Exp 14, Replica 4 | 14 | 4 | 10 | 11.4257 | 11.4257 | 1.342762 | 120.6901 | CORR12148SP | 187.9555 | 2.31 | Controlled=6 | Galapagos | single_dose_NP | Lab3 | 1.101793
Exp 14, Replica 4 | 14 | 4 | 10 | 11.60241 | 11.60241 | 1.342762 | 120.6901 | CORR12148SP | 187.9555 | 2.31 | Controlled=6 | Galapagos | single_dose_NP | Lab3 | 1.013529
Exp 14, Replica 4 | 14 | 4 | 10 | 11.77912 | 11.77912 | 1.342762 | 120.6901 | CORR12148SP | 187.9555 | 2.31 | Controlled=6 | Galapagos | single_dose_NP | Lab3 | 0.9004084
Exp 14, Replica 4 | 14 | 4 | 10 | 11.95582 | 11.95582 | 1.342762 | 120.6901 | CORR12148SP | 187.9555 | 2.31 | Controlled=6 | Galapagos | single_dose_NP | Lab3 | 0.865787
Exp 14, Replica 4 | 14 | 4 | 10 | 12.13253 | 12.13253 | 1.342762 | 120.6901 | CORR12148SP | 187.9555 | 2.31 | Controlled=6 | Galapagos | single_dose_NP | Lab3 | 0.7745346
Exp 14, Replica 4 | 14 | 4 | 10 | 12.30924 | 12.30924 | 1.342762 | 120.6901 | CORR12148SP | 187.9555 | 2.31 | Controlled=6 | Galapagos | single_dose_NP | Lab3 | 0.8145383
Exp 14, Replica 4 | 14 | 4 | 10 | 12.48594 | 12.48594 | 1.342762 | 120.6901 | CORR12148SP | 187.9555 | 2.31 | Controlled=6 | Galapagos | single_dose_NP | Lab3 | 0.7473555
Exp 14, Replica 4 | 14 | 4 | 10 | 12.66265 | 12.66265 | 1.342762 | 120.6901 | CORR12148SP | 187.9555 | 2.31 | Controlled=6 | Galapagos | single_dose_NP | Lab3 | 0.6869893
Exp 14, Replica 4 | 14 | 4 | 10 | 12.83936 | 12.83936 | 1.342762 | 120.6901 | CORR12148SP | 187.9555 | 2.31 | Controlled=6 | Galapagos | single_dose_NP | Lab3 | 0.6455304
Exp 14, Replica 4 | 14 | 4 | 10 | 13.01606 | 13.01606 | 1.342762 | 120.6901 | CORR12148SP | 187.9555 | 2.31 | Controlled=6 | Galapagos | single_dose_NP | Lab3 | 0.6068797
Exp 14, Replica 4 | 14 | 4 | 10 | 13.19277 | 13.19277 | 1.342762 | 120.6901 | CORR12148SP | 187.9555 | 2.31 | Controlled=6 | Galapagos | single_dose_NP | Lab3 | 0.6394268
Exp 14, Replica 4 | 14 | 4 | 10 | 13.36948 | 13.36948 | 1.342762 | 120.6901 | CORR12148SP | 187.9555 | 2.31 | Controlled=6 | Galapagos | single_dose_NP | Lab3 | 0.6820588
Exp 14, Replica 4 | 14 | 4 | 10 | 13.54618 | 13.54618 | 1.342762 | 120.6901 | CORR12148SP | 187.9555 | 2.31 | Controlled=6 | Galapagos | single_dose_NP | Lab3 | 0.6883463
Exp 14, Replica 4 | 14 | 4 | 10 | 13.72289 | 13.72289 | 1.342762 | 120.6901 | CORR12148SP | 187.9555 | 2.31 | Controlled=6 | Galapagos | single_dose_NP | Lab3 | 0.7081985
Exp 14, Replica 4 | 14 | 4 | 10 | 13.8996 | 13.8996 | 1.342762 | 120.6901 | CORR12148SP | 187.9555 | 2.31 | Controlled=6 | Galapagos | single_dose_NP | Lab3 | 0.6362279
Exp 14, Replica 4 | 14 | 4 | 10 | 14.07631 | 14.07631 | 1.342762 | 120.6901 | CORR12148SP | 187.9555 | 2.31 | Controlled=6 | Galapagos | single_dose_NP | Lab3 | 0.5807881
Exp 14, Replica 4 | 14 | 4 | 10 | 14.25301 | 14.25301 | 1.342762 | 120.6901 | CORR12148SP | 187.9555 | 2.31 | Controlled=6 | Galapagos | single_dose_NP | Lab3 | 0.5885289
Exp 14, Replica 4 | 14 | 4 | 10 | 14.42972 | 14.42972 | 1.342762 | 120.6901 | CORR12148SP | 187.9555 | 2.31 | Controlled=6 | Galapagos | single_dose_NP | Lab3 | 0.5155407
Exp 14, Replica 4 | 14 | 4 | 10 | 14.60643 | 14.60643 | 1.342762 | 120.6901 | CORR12148SP | 187.9555 | 2.31 | Controlled=6 | Galapagos | single_dose_NP | Lab3 | 0.4945212
Exp 14, Replica 4 | 14 | 4 | 10 | 14.78313 | 14.78313 | 1.342762 | 120.6901 | CORR12148SP | 187.9555 | 2.31 | Controlled=6 | Galapagos | single_dose_NP | Lab3 | 0.4969319
Exp 14, Replica 4 | 14 | 4 | 10 | 14.95984 | 14.95984 | 1.342762 | 120.6901 | CORR12148SP | 187.9555 | 2.31 | Controlled=6 | Galapagos | single_dose_NP | Lab3 | 0.4981574
Exp 14, Replica 4 | 14 | 4 | 10 | 15.13655 | 15.13655 | 1.342762 | 120.6901 | CORR12148SP | 187.9555 | 2.31 | Controlled=6 | Galapagos | single_dose_NP | Lab3 | 0.4826367
Exp 14, Replica 4 | 14 | 4 | 10 | 15.31325 | 15.31325 | 1.342762 | 120.6901 | CORR12148SP | 187.9555 | 2.31 | Controlled=6 | Galapagos | single_dose_NP | Lab3 | 0.4745915
Exp 14, Replica 4 | 14 | 4 | 10 | 15.48996 | 15.48996 | 1.342762 | 120.6901 | CORR12148SP | 187.9555 | 2.31 | Controlled=6 | Galapagos | single_dose_NP | Lab3 | 0.4780796
Exp 14, Replica 4 | 14 | 4 | 10 | 15.66667 | 15.66667 | 1.342762 | 120.6901 | CORR12148SP | 187.9555 | 2.31 | Controlled=6 | Galapagos | single_dose_NP | Lab3 | 0.4533518
Exp 14, Replica 4 | 14 | 4 | 10 | 15.84337 | 15.84337 | 1.342762 | 120.6901 | CORR12148SP | 187.9555 | 2.31 | Controlled=6 | Galapagos | single_dose_NP | Lab3 | 0.4430641
Exp 14, Replica 4 | 14 | 4 | 10 | 16.02008 | 16.02008 | 1.342762 | 120.6901 | CORR12148SP | 187.9555 | 2.31 | Controlled=6 | Galapagos | single_dose_NP | Lab3 | 0.4413525
Exp 14, Replica 4 | 14 | 4 | 10 | 16.19679 | 16.19679 | 1.342762 | 120.6901 | CORR12148SP | 187.9555 | 2.31 | Controlled=6 | Galapagos | single_dose_NP | Lab3 | 0.4107585
Exp 14, Replica 4 | 14 | 4 | 10 | 16.37349 | 16.37349 | 1.342762 | 120.6901 | CORR12148SP | 187.9555 | 2.31 | Controlled=6 | Galapagos | single_dose_NP | Lab3 | 0.4177185
Exp 14, Replica 4 | 14 | 4 | 10 | 16.5502 | 16.5502 | 1.342762 | 120.6901 | CORR12148SP | 187.9555 | 2.31 | Controlled=6 | Galapagos | single_dose_NP | Lab3 | 0.4310829
Exp 14, Replica 4 | 14 | 4 | 10 | 16.72691 | 16.72691 | 1.342762 | 120.6901 | CORR12148SP | 187.9555 | 2.31 | Controlled=6 | Galapagos | single_dose_NP | Lab3 | 0.3986671
Exp 14, Replica 4 | 14 | 4 | 10 | 16.90361 | 16.90361 | 1.342762 | 120.6901 | CORR12148SP | 187.9555 | 2.31 | Controlled=6 | Galapagos | single_dose_NP | Lab3 | 0.3840447
Exp 14, Replica 4 | 14 | 4 | 10 | 17.08032 | 17.08032 | 1.342762 | 120.6901 | CORR12148SP | 187.9555 | 2.31 | Controlled=6 | Galapagos | single_dose_NP | Lab3 | 0.3743802
Exp 14, Replica 4 | 14 | 4 | 10 | 17.25703 | 17.25703 | 1.342762 | 120.6901 | CORR12148SP | 187.9555 | 2.31 | Controlled=6 | Galapagos | single_dose_NP | Lab3 | 0.378046
Exp 14, Replica 4 | 14 | 4 | 10 | 17.43373 | 17.43373 | 1.342762 | 120.6901 | CORR12148SP | 187.9555 | 2.31 | Controlled=6 | Galapagos | single_dose_NP | Lab3 | 0.351467
Exp 14, Replica 4 | 14 | 4 | 10 | 17.61044 | 17.61044 | 1.342762 | 120.6901 | CORR12148SP | 187.9555 | 2.31 | Controlled=6 | Galapagos | single_dose_NP | Lab3 | 0.3405246
Exp 14, Replica 4 | 14 | 4 | 10 | 17.78715 | 17.78715 | 1.342762 | 120.6901 | CORR12148SP | 187.9555 | 2.31 | Controlled=6 | Galapagos | single_dose_NP | Lab3 | 0.3251792
Exp 14, Replica 4 | 14 | 4 | 10 | 17.96386 | 17.96386 | 1.342762 | 120.6901 | CORR12148SP | 187.9555 | 2.31 | Controlled=6 | Galapagos | single_dose_NP | Lab3 | 0.3419199
Exp 14, Replica 4 | 14 | 4 | 10 | 18.14056 | 18.14056 | 1.342762 | 120.6901 | CORR12148SP | 187.9555 | 2.31 | Controlled=6 | Galapagos | single_dose_NP | Lab3 | 0.3392278
Exp 14, Replica 4 | 14 | 4 | 10 | 18.31727 | 18.31727 | 1.342762 | 120.6901 | CORR12148SP | 187.9555 | 2.31 | Controlled=6 | Galapagos | single_dose_NP | Lab3 | 0.3431196
Exp 14, Replica 4 | 14 | 4 | 10 | 18.49398 | 18.49398 | 1.342762 | 120.6901 | CORR12148SP | 187.9555 | 2.31 | Controlled=6 | Galapagos | single_dose_NP | Lab3 | 0.3302932
Exp 14, Replica 4 | 14 | 4 | 10 | 18.67068 | 18.67068 | 1.342762 | 120.6901 | CORR12148SP | 187.9555 | 2.31 | Controlled=6 | Galapagos | single_dose_NP | Lab3 | 0.3128722
Exp 14, Replica 4 | 14 | 4 | 10 | 18.84739 | 18.84739 | 1.342762 | 120.6901 | CORR12148SP | 187.9555 | 2.31 | Controlled=6 | Galapagos | single_dose_NP | Lab3 | 0.3048738
Exp 14, Replica 4 | 14 | 4 | 10 | 19.0241 | 19.0241 | 1.342762 | 120.6901 | CORR12148SP | 187.9555 | 2.31 | Controlled=6 | Galapagos | single_dose_NP | Lab3 | 0.3207636
Exp 14, Replica 4 | 14 | 4 | 10 | 19.2008 | 19.2008 | 1.342762 | 120.6901 | CORR12148SP | 187.9555 | 2.31 | Controlled=6 | Galapagos | single_dose_NP | Lab3 | 0.3071046
Exp 14, Replica 4 | 14 | 4 | 10 | 19.37751 | 19.37751 | 1.342762 | 120.6901 | CORR12148SP | 187.9555 | 2.31 | Controlled=6 | Galapagos | single_dose_NP | Lab3 | 0.3017291
Exp 14, Replica 4 | 14 | 4 | 10 | 19.55422 | 19.55422 | 1.342762 | 120.6901 | CORR12148SP | 187.9555 | 2.31 | Controlled=6 | Galapagos | single_dose_NP | Lab3 | 0.2915035
Exp 14, Replica 4 | 14 | 4 | 10 | 19.73092 | 19.73092 | 1.342762 | 120.6901 | CORR12148SP | 187.9555 | 2.31 | Controlled=6 | Galapagos | single_dose_NP | Lab3 | 0.2857033
Exp 14, Replica 4 | 14 | 4 | 10 | 19.90763 | 19.90763 | 1.342762 | 120.6901 | CORR12148SP | 187.9555 | 2.31 | Controlled=6 | Galapagos | single_dose_NP | Lab3 | 0.2711322
Exp 14, Replica 4 | 14 | 4 | 10 | 20.08434 | 20.08434 | 1.342762 | 120.6901 | CORR12148SP | 187.9555 | 2.31 | Controlled=6 | Galapagos | single_dose_NP | Lab3 | 0.2687179
Exp 14, Replica 4 | 14 | 4 | 10 | 20.26104 | 20.26104 | 1.342762 | 120.6901 | CORR12148SP | 187.9555 | 2.31 | Controlled=6 | Galapagos | single_dose_NP | Lab3 | 0.2664849
Exp 14, Replica 4 | 14 | 4 | 10 | 20.43775 | 20.43775 | 1.342762 | 120.6901 | CORR12148SP | 187.9555 | 2.31 | Controlled=6 | Galapagos | single_dose_NP | Lab3 | 0.2774444
Exp 14, Replica 4 | 14 | 4 | 10 | 20.61446 | 20.61446 | 1.342762 | 120.6901 | CORR12148SP | 187.9555 | 2.31 | Controlled=6 | Galapagos | single_dose_NP | Lab3 | 0.2649408
Exp 14, Replica 4 | 14 | 4 | 10 | 20.79116 | 20.79116 | 1.342762 | 120.6901 | CORR12148SP | 187.9555 | 2.31 | Controlled=6 | Galapagos | single_dose_NP | Lab3 | 0.2508974
Exp 14, Replica 4 | 14 | 4 | 10 | 20.96787 | 20.96787 | 1.342762 | 120.6901 | CORR12148SP | 187.9555 | 2.31 | Controlled=6 | Galapagos | single_dose_NP | Lab3 | 0.243689
Exp 14, Replica 4 | 14 | 4 | 10 | 21.14458 | 21.14458 | 1.342762 | 120.6901 | CORR12148SP | 187.9555 | 2.31 | Controlled=6 | Galapagos | single_dose_NP | Lab3 | 0.2387799
Exp 14, Replica 4 | 14 | 4 | 10 | 21.32129 | 21.32129 | 1.342762 | 120.6901 | CORR12148SP | 187.9555 | 2.31 | Controlled=6 | Galapagos | single_dose_NP | Lab3 | 0.2432729
Exp 14, Replica 4 | 14 | 4 | 10 | 21.49799 | 21.49799 | 1.342762 | 120.6901 | CORR12148SP | 187.9555 | 2.31 | Controlled=6 | Galapagos | single_dose_NP | Lab3 | 0.2271462
Exp 14, Replica 4 | 14 | 4 | 10 | 21.6747 | 21.6747 | 1.342762 | 120.6901 | CORR12148SP | 187.9555 | 2.31 | Controlled=6 | Galapagos | single_dose_NP | Lab3 | 0.2288949
Exp 14, Replica 4 | 14 | 4 | 10 | 21.85141 | 21.85141 | 1.342762 | 120.6901 | CORR12148SP | 187.9555 | 2.31 | Controlled=6 | Galapagos | single_dose_NP | Lab3 | 0.2352415
Exp 14, Replica 4 | 14 | 4 | 10 | 22.02811 | 22.02811 | 1.342762 | 120.6901 | CORR12148SP | 187.9555 | 2.31 | Controlled=6 | Galapagos | single_dose_NP | Lab3 | 0.2204428
Exp 14, Replica 4 | 14 | 4 | 10 | 22.20482 | 22.20482 | 1.342762 | 120.6901 | CORR12148SP | 187.9555 | 2.31 | Controlled=6 | Galapagos | single_dose_NP | Lab3 | 0.2246145
Exp 14, Replica 4 | 14 | 4 | 10 | 22.38153 | 22.38153 | 1.342762 | 120.6901 | CORR12148SP | 187.9555 | 2.31 | Controlled=6 | Galapagos | single_dose_NP | Lab3 | 0.2252041
Exp 14, Replica 4 | 14 | 4 | 10 | 22.55823 | 22.55823 | 1.342762 | 120.6901 | CORR12148SP | 187.9555 | 2.31 | Controlled=6 | Galapagos | single_dose_NP | Lab3 | 0.2121002
Exp 14, Replica 4 | 14 | 4 | 10 | 22.73494 | 22.73494 | 1.342762 | 120.6901 | CORR12148SP | 187.9555 | 2.31 | Controlled=6 | Galapagos | single_dose_NP | Lab3 | 0.2210186
Exp 14, Replica 4 | 14 | 4 | 10 | 22.91165 | 22.91165 | 1.342762 | 120.6901 | CORR12148SP | 187.9555 | 2.31 | Controlled=6 | Galapagos | single_dose_NP | Lab3 | 0.224025
Exp 14, Replica 4 | 14 | 4 | 10 | 23.08835 | 23.08835 | 1.342762 | 120.6901 | CORR12148SP | 187.9555 | 2.31 | Controlled=6 | Galapagos | single_dose_NP | Lab3 | 0.2142668
Exp 14, Replica 4 | 14 | 4 | 10 | 23.26506 | 23.26506 | 1.342762 | 120.6901 | CORR12148SP | 187.9555 | 2.31 | Controlled=6 | Galapagos | single_dose_NP | Lab3 | 0.2127027
Exp 14, Replica 4 | 14 | 4 | 10 | 23.44177 | 23.44177 | 1.342762 | 120.6901 | CORR12148SP | 187.9555 | 2.31 | Controlled=6 | Galapagos | single_dose_NP | Lab3 | 0.2147858
Exp 14, Replica 4 | 14 | 4 | 10 | 23.61847 | 23.61847 | 1.342762 | 120.6901 | CORR12148SP | 187.9555 | 2.31 | Controlled=6 | Galapagos | single_dose_NP | Lab3 | 0.2145841
Exp 14, Replica 4 | 14 | 4 | 10 | 23.79518 | 23.79518 | 1.342762 | 120.6901 | CORR12148SP | 187.9555 | 2.31 | Controlled=6 | Galapagos | single_dose_NP | Lab3 | 0.2110404
Exp 14, Replica 4 | 14 | 4 | 10 | 23.97189 | 23.97189 | 1.342762 | 120.6901 | CORR12148SP | 187.9555 | 2.31 | Controlled=6 | Galapagos | single_dose_NP | Lab3 | 0.2050926
Exp 14, Replica 4 | 14 | 4 | 10 | 24.14859 | 24.14859 | 1.342762 | 120.6901 | CORR12148SP | 187.9555 | 2.31 | Controlled=6 | Galapagos | single_dose_NP | Lab3 | 0.2153821
Exp 14, Replica 4 | 14 | 4 | 10 | 24.3253 | 24.3253 | 1.342762 | 120.6901 | CORR12148SP | 187.9555 | 2.31 | Controlled=6 | Galapagos | single_dose_NP | Lab3 | 0.2154901
Exp 14, Replica 4 | 14 | 4 | 10 | 24.50201 | 24.50201 | 1.342762 | 120.6901 | CORR12148SP | 187.9555 | 2.31 | Controlled=6 | Galapagos | single_dose_NP | Lab3 | 0.2101545
Exp 14, Replica 4 | 14 | 4 | 10 | 24.67871 | 24.67871 | 1.342762 | 120.6901 | CORR12148SP | 187.9555 | 2.31 | Controlled=6 | Galapagos | single_dose_NP | Lab3 | 0.2161076
Exp 14, Replica 4 | 14 | 4 | 10 | 24.85542 | 24.85542 | 1.342762 | 120.6901 | CORR12148SP | 187.9555 | 2.31 | Controlled=6 | Galapagos | single_dose_NP | Lab3 | 0.2158544
Exp 14, Replica 4 | 14 | 4 | 10 | 25.03213 | 25.03213 | 1.342762 | 120.6901 | CORR12148SP | 187.9555 | 2.31 | Controlled=6 | Galapagos | single_dose_NP | Lab3 | 0.2103192
Exp 14, Replica 4 | 14 | 4 | 10 | 25.20884 | 25.20884 | 1.342762 | 120.6901 | CORR12148SP | 187.9555 | 2.31 | Controlled=6 | Galapagos | single_dose_NP | Lab3 | 0.2021085
Exp 14, Replica 4 | 14 | 4 | 10 | 25.38554 | 25.38554 | 1.342762 | 120.6901 | CORR12148SP | 187.9555 | 2.31 | Controlled=6 | Galapagos | single_dose_NP | Lab3 | 0.2065759
Exp 14, Replica 4 | 14 | 4 | 10 | 25.56225 | 25.56225 | 1.342762 | 120.6901 | CORR12148SP | 187.9555 | 2.31 | Controlled=6 | Galapagos | single_dose_NP | Lab3 | 0.2078884
Exp 14, Replica 4 | 14 | 4 | 10 | 25.73896 | 25.73896 | 1.342762 | 120.6901 | CORR12148SP | 187.9555 | 2.31 | Controlled=6 | Galapagos | single_dose_NP | Lab3 | 0.2119732
Exp 14, Replica 4 | 14 | 4 | 10 | 25.91566 | 25.91566 | 1.342762 | 120.6901 | CORR12148SP | 187.9555 | 2.31 | Controlled=6 | Galapagos | single_dose_NP | Lab3 | 0.2141408
Exp 14, Replica 4 | 14 | 4 | 10 | 26.09237 | 26.09237 | 1.342762 | 120.6901 | CORR12148SP | 187.9555 | 2.31 | Controlled=6 | Galapagos | single_dose_NP | Lab3 | 0.2081242
Exp 14, Replica 4 | 14 | 4 | 10 | 26.26908 | 26.26908 | 1.342762 | 120.6901 | CORR12148SP | 187.9555 | 2.31 | Controlled=6 | Galapagos | single_dose_NP | Lab3 | 0.2118788
Exp 14, Replica 4 | 14 | 4 | 10 | 26.44578 | 26.44578 | 1.342762 | 120.6901 | CORR12148SP | 187.9555 | 2.31 | Controlled=6 | Galapagos | single_dose_NP | Lab3 | 0.2090051
Exp 14, Replica 4 | 14 | 4 | 10 | 26.62249 | 26.62249 | 1.342762 | 120.6901 | CORR12148SP | 187.9555 | 2.31 | Controlled=6 | Galapagos | single_dose_NP | Lab3 | 0.2064559
Exp 14, Replica 4 | 14 | 4 | 10 | 26.7992 | 26.7992 | 1.342762 | 120.6901 | CORR12148SP | 187.9555 | 2.31 | Controlled=6 | Galapagos | single_dose_NP | Lab3 | 0.1945108
Exp 14, Replica 4 | 14 | 4 | 10 | 26.9759 | 26.9759 | 1.342762 | 120.6901 | CORR12148SP | 187.9555 | 2.31 | Controlled=6 | Galapagos | single_dose_NP | Lab3 | 0.2081008
Exp 14, Replica 4 | 14 | 4 | 10 | 27.15261 | 27.15261 | 1.342762 | 120.6901 | CORR12148SP | 187.9555 | 2.31 | Controlled=6 | Galapagos | single_dose_NP | Lab3 | 0.2059329
Exp 14, Replica 4 | 14 | 4 | 10 | 27.32932 | 27.32932 | 1.342762 | 120.6901 | CORR12148SP | 187.9555 | 2.31 | Controlled=6 | Galapagos | single_dose_NP | Lab3 | 0.200855
Exp 14, Replica 4 | 14 | 4 | 10 | 27.50602 | 27.50602 | 1.342762 | 120.6901 | CORR12148SP | 187.9555 | 2.31 | Controlled=6 | Galapagos | single_dose_NP | Lab3 | 0.2029065
Exp 14, Replica 4 | 14 | 4 | 10 | 27.68273 | 27.68273 | 1.342762 | 120.6901 | CORR12148SP | 187.9555 | 2.31 | Controlled=6 | Galapagos | single_dose_NP | Lab3 | 0.2061879
Exp 14, Replica 4 | 14 | 4 | 10 | 27.85944 | 27.85944 | 1.342762 | 120.6901 | CORR12148SP | 187.9555 | 2.31 | Controlled=6 | Galapagos | single_dose_NP | Lab3 | 0.2097107
Exp 14, Replica 4 | 14 | 4 | 10 | 28.03614 | 28.03614 | 1.342762 | 120.6901 | CORR12148SP | 187.9555 | 2.31 | Controlled=6 | Galapagos | single_dose_NP | Lab3 | 0.2064633
Exp 14, Replica 4 | 14 | 4 | 10 | 28.21285 | 28.21285 | 1.342762 | 120.6901 | CORR12148SP | 187.9555 | 2.31 | Controlled=6 | Galapagos | single_dose_NP | Lab3 | 0.2026165
Exp 14, Replica 4 | 14 | 4 | 10 | 28.38956 | 28.38956 | 1.342762 | 120.6901 | CORR12148SP | 187.9555 | 2.31 | Controlled=6 | Galapagos | single_dose_NP | Lab3 | 0.1955992
Exp 14, Replica 4 | 14 | 4 | 10 | 28.56627 | 28.56627 | 1.342762 | 120.6901 | CORR12148SP | 187.9555 | 2.31 | Controlled=6 | Galapagos | single_dose_NP | Lab3 | 0.2037064
Exp 14, Replica 4 | 14 | 4 | 10 | 28.74297 | 28.74297 | 1.342762 | 120.6901 | CORR12148SP | 187.9555 | 2.31 | Controlled=6 | Galapagos | single_dose_NP | Lab3 | 0.2113905
Exp 14, Replica 4 | 14 | 4 | 10 | 28.91968 | 28.91968 | 1.342762 | 120.6901 | CORR12148SP | 187.9555 | 2.31 | Controlled=6 | Galapagos | single_dose_NP | Lab3 | 0.2066019
Exp 14, Replica 4 | 14 | 4 | 10 | 29.09639 | 29.09639 | 1.342762 | 120.6901 | CORR12148SP | 187.9555 | 2.31 | Controlled=6 | Galapagos | single_dose_NP | Lab3 | 0.2066243
Exp 14, Replica 4 | 14 | 4 | 10 | 29.27309 | 29.27309 | 1.342762 | 120.6901 | CORR12148SP | 187.9555 | 2.31 | Controlled=6 | Galapagos | single_dose_NP | Lab3 | 0.2073112
Exp 14, Replica 4 | 14 | 4 | 10 | 29.4498 | 29.4498 | 1.342762 | 120.6901 | CORR12148SP | 187.9555 | 2.31 | Controlled=6 | Galapagos | single_dose_NP | Lab3 | 0.2033878
Exp 14, Replica 4 | 14 | 4 | 10 | 29.62651 | 29.62651 | 1.342762 | 120.6901 | CORR12148SP | 187.9555 | 2.31 | Controlled=6 | Galapagos | single_dose_NP | Lab3 | 0.2064435
Exp 14, Replica 4 | 14 | 4 | 10 | 29.80321 | 29.80321 | 1.342762 | 120.6901 | CORR12148SP | 187.9555 | 2.31 | Controlled=6 | Galapagos | single_dose_NP | Lab3 | 0.2061139
Exp 14, Replica 4 | 14 | 4 | 10 | 29.97992 | 29.97992 | 1.342762 | 120.6901 | CORR12148SP | 187.9555 | 2.31 | Controlled=6 | Galapagos | single_dose_NP | Lab3 | 0.2077229
Exp 14, Replica 4 | 14 | 4 | 10 | 30.15663 | 30.15663 | 1.342762 | 120.6901 | CORR12148SP | 187.9555 | 2.31 | Controlled=6 | Galapagos | single_dose_NP | Lab3 | 0.2056215
Exp 14, Replica 4 | 14 | 4 | 10 | 30.33333 | 30.33333 | 1.342762 | 120.6901 | CORR12148SP | 187.9555 | 2.31 | Controlled=6 | Galapagos | single_dose_NP | Lab3 | 0.2061
Exp 14, Replica 4 | 14 | 4 | 10 | 30.51004 | 30.51004 | 1.342762 | 120.6901 | CORR12148SP | 187.9555 | 2.31 | Controlled=6 | Galapagos | single_dose_NP | Lab3 | 0.2096768
Exp 14, Replica 4 | 14 | 4 | 10 | 30.68675 | 30.68675 | 1.342762 | 120.6901 | CORR12148SP | 187.9555 | 2.31 | Controlled=6 | Galapagos | single_dose_NP | Lab3 | 0.2090663
Exp 14, Replica 4 | 14 | 4 | 10 | 30.86345 | 30.86345 | 1.342762 | 120.6901 | CORR12148SP | 187.9555 | 2.31 | Controlled=6 | Galapagos | single_dose_NP | Lab3 | 0.2064238
Exp 14, Replica 4 | 14 | 4 | 10 | 31.04016 | 31.04016 | 1.342762 | 120.6901 | CORR12148SP | 187.9555 | 2.31 | Controlled=6 | Galapagos | single_dose_NP | Lab3 | 0.2064816
Exp 14, Replica 4 | 14 | 4 | 10 | 31.21687 | 31.21687 | 1.342762 | 120.6901 | CORR12148SP | 187.9555 | 2.31 | Controlled=6 | Galapagos | single_dose_NP | Lab3 | 0.2015544
Exp 14, Replica 4 | 14 | 4 | 10 | 31.39357 | 31.39357 | 1.342762 | 120.6901 | CORR12148SP | 187.9555 | 2.31 | Controlled=6 | Galapagos | single_dose_NP | Lab3 | 0.2036548
Exp 14, Replica 4 | 14 | 4 | 10 | 31.57028 | 31.57028 | 1.342762 | 120.6901 | CORR12148SP | 187.9555 | 2.31 | Controlled=6 | Galapagos | single_dose_NP | Lab3 | 0.2142966
Exp 14, Replica 4 | 14 | 4 | 10 | 31.74699 | 31.74699 | 1.342762 | 120.6901 | CORR12148SP | 187.9555 | 2.31 | Controlled=6 | Galapagos | single_dose_NP | Lab3 | 0.2098887
Exp 14, Replica 4 | 14 | 4 | 10 | 31.92369 | 31.92369 | 1.342762 | 120.6901 | CORR12148SP | 187.9555 | 2.31 | Controlled=6 | Galapagos | single_dose_NP | Lab3 | 0.1984394
Exp 14, Replica 4 | 14 | 4 | 10 | 32.1004 | 32.1004 | 1.342762 | 120.6901 | CORR12148SP | 187.9555 | 2.31 | Controlled=6 | Galapagos | single_dose_NP | Lab3 | 0.20601
Exp 14, Replica 4 | 14 | 4 | 10 | 32.27711 | 32.27711 | 1.342762 | 120.6901 | CORR12148SP | 187.9555 | 2.31 | Controlled=6 | Galapagos | single_dose_NP | Lab3 | 0.206351
Exp 14, Replica 4 | 14 | 4 | 10 | 32.45382 | 32.45382 | 1.342762 | 120.6901 | CORR12148SP | 187.9555 | 2.31 | Controlled=6 | Galapagos | single_dose_NP | Lab3 | 0.208112
Exp 14, Replica 4 | 14 | 4 | 10 | 32.63052 | 32.63052 | 1.342762 | 120.6901 | CORR12148SP | 187.9555 | 2.31 | Controlled=6 | Galapagos | single_dose_NP | Lab3 | 0.2090347
Exp 14, Replica 4 | 14 | 4 | 10 | 32.80723 | 32.80723 | 1.342762 | 120.6901 | CORR12148SP | 187.9555 | 2.31 | Controlled=6 | Galapagos | single_dose_NP | Lab3 | 0.2108185
Exp 14, Replica 4 | 14 | 4 | 10 | 32.98394 | 32.98394 | 1.342762 | 120.6901 | CORR12148SP | 187.9555 | 2.31 | Controlled=6 | Galapagos | single_dose_NP | Lab3 | 0.2066959
Exp 14, Replica 4 | 14 | 4 | 10 | 33.16064 | 33.16064 | 1.342762 | 120.6901 | CORR12148SP | 187.9555 | 2.31 | Controlled=6 | Galapagos | single_dose_NP | Lab3 | 0.2084376
Exp 14, Replica 4 | 14 | 4 | 10 | 33.33735 | 33.33735 | 1.342762 | 120.6901 | CORR12148SP | 187.9555 | 2.31 | Controlled=6 | Galapagos | single_dose_NP | Lab3 | 0.2076185
Exp 14, Replica 4 | 14 | 4 | 10 | 33.51406 | 33.51406 | 1.342762 | 120.6901 | CORR12148SP | 187.9555 | 2.31 | Controlled=6 | Galapagos | single_dose_NP | Lab3 | 0.2047453
Exp 14, Replica 4 | 14 | 4 | 10 | 33.69076 | 33.69076 | 1.342762 | 120.6901 | CORR12148SP | 187.9555 | 2.31 | Controlled=6 | Galapagos | single_dose_NP | Lab3 | 0.2055522
Exp 14, Replica 4 | 14 | 4 | 10 | 33.86747 | 33.86747 | 1.342762 | 120.6901 | CORR12148SP | 187.9555 | 2.31 | Controlled=6 | Galapagos | single_dose_NP | Lab3 | 0.2145078
Exp 14, Replica 4 | 14 | 4 | 10 | 34.04418 | 34.04418 | 1.342762 | 120.6901 | CORR12148SP | 187.9555 | 2.31 | Controlled=6 | Galapagos | single_dose_NP | Lab3 | 0.1967288
Exp 14, Replica 4 | 14 | 4 | 10 | 34.22088 | 34.22088 | 1.342762 | 120.6901 | CORR12148SP | 187.9555 | 2.31 | Controlled=6 | Galapagos | single_dose_NP | Lab3 | 0.2037418
Exp 14, Replica 4 | 14 | 4 | 10 | 34.39759 | 34.39759 | 1.342762 | 120.6901 | CORR12148SP | 187.9555 | 2.31 | Controlled=6 | Galapagos | single_dose_NP | Lab3 | 0.2071984
Exp 14, Replica 4 | 14 | 4 | 10 | 34.5743 | 34.5743 | 1.342762 | 120.6901 | CORR12148SP | 187.9555 | 2.31 | Controlled=6 | Galapagos | single_dose_NP | Lab3 | 0.2010151
Exp 14, Replica 4 | 14 | 4 | 10 | 34.751 | 34.751 | 1.342762 | 120.6901 | CORR12148SP | 187.9555 | 2.31 | Controlled=6 | Galapagos | single_dose_NP | Lab3 | 0.204872
Exp 14, Replica 4 | 14 | 4 | 10 | 34.92771 | 34.92771 | 1.342762 | 120.6901 | CORR12148SP | 187.9555 | 2.31 | Controlled=6 | Galapagos | single_dose_NP | Lab3 | 0.2031591
Exp 14, Replica 4 | 14 | 4 | 10 | 35.10442 | 35.10442 | 1.342762 | 120.6901 | CORR12148SP | 187.9555 | 2.31 | Controlled=6 | Galapagos | single_dose_NP | Lab3 | 0.2054202
Exp 14, Replica 4 | 14 | 4 | 10 | 35.28112 | 35.28112 | 1.342762 | 120.6901 | CORR12148SP | 187.9555 | 2.31 | Controlled=6 | Galapagos | single_dose_NP | Lab3 | 0.2188239
Exp 14, Replica 4 | 14 | 4 | 10 | 35.45783 | 35.45783 | 1.342762 | 120.6901 | CORR12148SP | 187.9555 | 2.31 | Controlled=6 | Galapagos | single_dose_NP | Lab3 | 0.2074721
Exp 14, Replica 4 | 14 | 4 | 10 | 35.63454 | 35.63454 | 1.342762 | 120.6901 | CORR12148SP | 187.9555 | 2.31 | Controlled=6 | Galapagos | single_dose_NP | Lab3 | 0.2028088
Exp 14, Replica 4 | 14 | 4 | 10 | 35.81124 | 35.81124 | 1.342762 | 120.6901 | CORR12148SP | 187.9555 | 2.31 | Controlled=6 | Galapagos | single_dose_NP | Lab3 | 0.1990292
Exp 14, Replica 4 | 14 | 4 | 10 | 35.98795 | 35.98795 | 1.342762 | 120.6901 | CORR12148SP | 187.9555 | 2.31 | Controlled=6 | Galapagos | single_dose_NP | Lab3 | 0.2079108
Exp 14, Replica 4 | 14 | 4 | 10 | 36.16466 | 36.16466 | 1.342762 | 120.6901 | CORR12148SP | 187.9555 | 2.31 | Controlled=6 | Galapagos | single_dose_NP | Lab3 | 0.1955106
Exp 14, Replica 4 | 14 | 4 | 10 | 36.34137 | 36.34137 | 1.342762 | 120.6901 | CORR12148SP | 187.9555 | 2.31 | Controlled=6 | Galapagos | single_dose_NP | Lab3 | 0.2011208
Exp 14, Replica 4 | 14 | 4 | 10 | 36.51807 | 36.51807 | 1.342762 | 120.6901 | CORR12148SP | 187.9555 | 2.31 | Controlled=6 | Galapagos | single_dose_NP | Lab3 | 0.20129
Exp 14, Replica 4 | 14 | 4 | 10 | 36.69478 | 36.69478 | 1.342762 | 120.6901 | CORR12148SP | 187.9555 | 2.31 | Controlled=6 | Galapagos | single_dose_NP | Lab3 | 0.204236
Exp 14, Replica 4 | 14 | 4 | 10 | 36.87149 | 36.87149 | 1.342762 | 120.6901 | CORR12148SP | 187.9555 | 2.31 | Controlled=6 | Galapagos | single_dose_NP | Lab3 | 0.2110424
Exp 14, Replica 4 | 14 | 4 | 10 | 37.04819 | 37.04819 | 1.342762 | 120.6901 | CORR12148SP | 187.9555 | 2.31 | Controlled=6 | Galapagos | single_dose_NP | Lab3 | 0.2005034
Exp 14, Replica 4 | 14 | 4 | 10 | 37.2249 | 37.2249 | 1.342762 | 120.6901 | CORR12148SP | 187.9555 | 2.31 | Controlled=6 | Galapagos | single_dose_NP | Lab3 | 0.2090572
Exp 14, Replica 4 | 14 | 4 | 10 | 37.40161 | 37.40161 | 1.342762 | 120.6901 | CORR12148SP | 187.9555 | 2.31 | Controlled=6 | Galapagos | single_dose_NP | Lab3 | 0.2022903
Exp 14, Replica 4 | 14 | 4 | 10 | 37.57831 | 37.57831 | 1.342762 | 120.6901 | CORR12148SP | 187.9555 | 2.31 | Controlled=6 | Galapagos | single_dose_NP | Lab3 | 0.1998633
Exp 14, Replica 4 | 14 | 4 | 10 | 37.75502 | 37.75502 | 1.342762 | 120.6901 | CORR12148SP | 187.9555 | 2.31 | Controlled=6 | Galapagos | single_dose_NP | Lab3 | 0.2019849
Exp 14, Replica 4 | 14 | 4 | 10 | 37.93173 | 37.93173 | 1.342762 | 120.6901 | CORR12148SP | 187.9555 | 2.31 | Controlled=6 | Galapagos | single_dose_NP | Lab3 | 0.2074443
Exp 14, Replica 4 | 14 | 4 | 10 | 38.10843 | 38.10843 | 1.342762 | 120.6901 | CORR12148SP | 187.9555 | 2.31 | Controlled=6 | Galapagos | single_dose_NP | Lab3 | 0.2070756
Exp 14, Replica 4 | 14 | 4 | 10 | 38.28514 | 38.28514 | 1.342762 | 120.6901 | CORR12148SP | 187.9555 | 2.31 | Controlled=6 | Galapagos | single_dose_NP | Lab3 | 0.2033986
Exp 14, Replica 4 | 14 | 4 | 10 | 38.46185 | 38.46185 | 1.342762 | 120.6901 | CORR12148SP | 187.9555 | 2.31 | Controlled=6 | Galapagos | single_dose_NP | Lab3 | 0.2016033
Exp 14, Replica 4 | 14 | 4 | 10 | 38.63855 | 38.63855 | 1.342762 | 120.6901 | CORR12148SP | 187.9555 | 2.31 | Controlled=6 | Galapagos | single_dose_NP | Lab3 | 0.2033443
Exp 14, Replica 4 | 14 | 4 | 10 | 38.81526 | 38.81526 | 1.342762 | 120.6901 | CORR12148SP | 187.9555 | 2.31 | Controlled=6 | Galapagos | single_dose_NP | Lab3 | 0.2071184
Exp 14, Replica 4 | 14 | 4 | 10 | 38.99197 | 38.99197 | 1.342762 | 120.6901 | CORR12148SP | 187.9555 | 2.31 | Controlled=6 | Galapagos | single_dose_NP | Lab3 | 0.2057406
Exp 14, Replica 4 | 14 | 4 | 10 | 39.16867 | 39.16867 | 1.342762 | 120.6901 | CORR12148SP | 187.9555 | 2.31 | Controlled=6 | Galapagos | single_dose_NP | Lab3 | 0.2051363
Exp 14, Replica 4 | 14 | 4 | 10 | 39.34538 | 39.34538 | 1.342762 | 120.6901 | CORR12148SP | 187.9555 | 2.31 | Controlled=6 | Galapagos | single_dose_NP | Lab3 | 0.2005108
Exp 14, Replica 4 | 14 | 4 | 10 | 39.52209 | 39.52209 | 1.342762 | 120.6901 | CORR12148SP | 187.9555 | 2.31 | Controlled=6 | Galapagos | single_dose_NP | Lab3 | 0.2063522
Exp 14, Replica 4 | 14 | 4 | 10 | 39.6988 | 39.6988 | 1.342762 | 120.6901 | CORR12148SP | 187.9555 | 2.31 | Controlled=6 | Galapagos | single_dose_NP | Lab3 | 0.204651
Exp 14, Replica 4 | 14 | 4 | 10 | 39.8755 | 39.8755 | 1.342762 | 120.6901 | CORR12148SP | 187.9555 | 2.31 | Controlled=6 | Galapagos | single_dose_NP | Lab3 | 0.1965118
Exp 14, Replica 4 | 14 | 4 | 10 | 40.05221 | 40.05221 | 1.342762 | 120.6901 | CORR12148SP | 187.9555 | 2.31 | Controlled=6 | Galapagos | single_dose_NP | Lab3 | 0.2043629
Exp 14, Replica 4 | 14 | 4 | 10 | 40.22892 | 40.22892 | 1.342762 | 120.6901 | CORR12148SP | 187.9555 | 2.31 | Controlled=6 | Galapagos | single_dose_NP | Lab3 | 0.2057673
Exp 14, Replica 4 | 14 | 4 | 10 | 40.40562 | 40.40562 | 1.342762 | 120.6901 | CORR12148SP | 187.9555 | 2.31 | Controlled=6 | Galapagos | single_dose_NP | Lab3 | 0.2039786
Exp 14, Replica 4 | 14 | 4 | 10 | 40.58233 | 40.58233 | 1.342762 | 120.6901 | CORR12148SP | 187.9555 | 2.31 | Controlled=6 | Galapagos | single_dose_NP | Lab3 | 0.209463
Exp 14, Replica 4 | 14 | 4 | 10 | 40.75904 | 40.75904 | 1.342762 | 120.6901 | CORR12148SP | 187.9555 | 2.31 | Controlled=6 | Galapagos | single_dose_NP | Lab3 | 0.1992989
Exp 14, Replica 4 | 14 | 4 | 10 | 40.93574 | 40.93574 | 1.342762 | 120.6901 | CORR12148SP | 187.9555 | 2.31 | Controlled=6 | Galapagos | single_dose_NP | Lab3 | 0.20405
Exp 14, Replica 4 | 14 | 4 | 10 | 41.11245 | 41.11245 | 1.342762 | 120.6901 | CORR12148SP | 187.9555 | 2.31 | Controlled=6 | Galapagos | single_dose_NP | Lab3 | 0.2066301
Exp 14, Replica 4 | 14 | 4 | 10 | 41.28916 | 41.28916 | 1.342762 | 120.6901 | CORR12148SP | 187.9555 | 2.31 | Controlled=6 | Galapagos | single_dose_NP | Lab3 | 0.2024013
Exp 14, Replica 4 | 14 | 4 | 10 | 41.46586 | 41.46586 | 1.342762 | 120.6901 | CORR12148SP | 187.9555 | 2.31 | Controlled=6 | Galapagos | single_dose_NP | Lab3 | 0.203978
Exp 14, Replica 4 | 14 | 4 | 10 | 41.64257 | 41.64257 | 1.342762 | 120.6901 | CORR12148SP | 187.9555 | 2.31 | Controlled=6 | Galapagos | single_dose_NP | Lab3 | 0.1994738
Exp 14, Replica 4 | 14 | 4 | 10 | 41.81928 | 41.81928 | 1.342762 | 120.6901 | CORR12148SP | 187.9555 | 2.31 | Controlled=6 | Galapagos | single_dose_NP | Lab3 | 0.2080801
Exp 14, Replica 4 | 14 | 4 | 10 | 41.99598 | 41.99598 | 1.342762 | 120.6901 | CORR12148SP | 187.9555 | 2.31 | Controlled=6 | Galapagos | single_dose_NP | Lab3 | 0.2063176
Exp 14, Replica 4 | 14 | 4 | 10 | 42.17269 | 42.17269 | 1.342762 | 120.6901 | CORR12148SP | 187.9555 | 2.31 | Controlled=6 | Galapagos | single_dose_NP | Lab3 | 0.1955969
Exp 14, Replica 4 | 14 | 4 | 10 | 42.3494 | 42.3494 | 1.342762 | 120.6901 | CORR12148SP | 187.9555 | 2.31 | Controlled=6 | Galapagos | single_dose_NP | Lab3 | 0.2110013
Exp 14, Replica 4 | 14 | 4 | 10 | 42.5261 | 42.5261 | 1.342762 | 120.6901 | CORR12148SP | 187.9555 | 2.31 | Controlled=6 | Galapagos | single_dose_NP | Lab3 | 0.1993009
Exp 14, Replica 4 | 14 | 4 | 10 | 42.70281 | 42.70281 | 1.342762 | 120.6901 | CORR12148SP | 187.9555 | 2.31 | Controlled=6 | Galapagos | single_dose_NP | Lab3 | 0.2005843
Exp 14, Replica 4 | 14 | 4 | 10 | 42.87952 | 42.87952 | 1.342762 | 120.6901 | CORR12148SP | 187.9555 | 2.31 | Controlled=6 | Galapagos | single_dose_NP | Lab3 | 0.203846
Exp 14, Replica 4 | 14 | 4 | 10 | 43.05622 | 43.05622 | 1.342762 | 120.6901 | CORR12148SP | 187.9555 | 2.31 | Controlled=6 | Galapagos | single_dose_NP | Lab3 | 0.2018189
Exp 14, Replica 4 | 14 | 4 | 10 | 43.23293 | 43.23293 | 1.342762 | 120.6901 | CORR12148SP | 187.9555 | 2.31 | Controlled=6 | Galapagos | single_dose_NP | Lab3 | 0.2048398
Exp 14, Replica 4 | 14 | 4 | 10 | 43.40964 | 43.40964 | 1.342762 | 120.6901 | CORR12148SP | 187.9555 | 2.31 | Controlled=6 | Galapagos | single_dose_NP | Lab3 | 0.2047752
Exp 14, Replica 4 | 14 | 4 | 10 | 43.58635 | 43.58635 | 1.342762 | 120.6901 | CORR12148SP | 187.9555 | 2.31 | Controlled=6 | Galapagos | single_dose_NP | Lab3 | 0.204702
Exp 14, Replica 4 | 14 | 4 | 10 | 43.76305 | 43.76305 | 1.342762 | 120.6901 | CORR12148SP | 187.9555 | 2.31 | Controlled=6 | Galapagos | single_dose_NP | Lab3 | 0.2011136
Exp 14, Replica 4 | 14 | 4 | 10 | 43.93976 | 43.93976 | 1.342762 | 120.6901 | CORR12148SP | 187.9555 | 2.31 | Controlled=6 | Galapagos | single_dose_NP | Lab3 | 0.1963481
Exp 14, Replica 4 | 14 | 4 | 10 | 44.11647 | 44.11647 | 1.342762 | 120.6901 | CORR12148SP | 187.9555 | 2.31 | Controlled=6 | Galapagos | single_dose_NP | Lab3 | 0.2003041
Exp 14, Replica 4 | 14 | 4 | 10 | 44.29317 | 44.29317 | 1.342762 | 120.6901 | CORR12148SP | 187.9555 | 2.31 | Controlled=6 | Galapagos | single_dose_NP | Lab3 | 0.1967755
Exp 14, Replica 4 | 14 | 4 | 10 | 44.46988 | 44.46988 | 1.342762 | 120.6901 | CORR12148SP | 187.9555 | 2.31 | Controlled=6 | Galapagos | single_dose_NP | Lab3 | 0.2023419
Exp 14, Replica 4 | 14 | 4 | 10 | 44.64659 | 44.64659 | 1.342762 | 120.6901 | CORR12148SP | 187.9555 | 2.31 | Controlled=6 | Galapagos | single_dose_NP | Lab3 | 0.1987785
Exp 14, Replica 4 | 14 | 4 | 10 | 44.82329 | 44.82329 | 1.342762 | 120.6901 | CORR12148SP | 187.9555 | 2.31 | Controlled=6 | Galapagos | single_dose_NP | Lab3 | 0.2054599
Exp 14, Replica 4 | 14 | 4 | 10 | 45 | 45 | 1.342762 | 120.6901 | CORR12148SP | 187.9555 | 2.31 | Controlled=6 | Galapagos | single_dose_NP | Lab3 | 0.2017664
Exp 14, Replica 5 | 14 | 5 | 10 | 1 | 1 | 4.566776 | 109.976 | CORR12148SP | 163.5995 | 2.31 | Uncontrolled | TH | single_dose_YP | Lab1 | 18.68357
Exp 14, Replica 5 | 14 | 5 | 10 | 1.176707 | 1.176707 | 4.566776 | 109.976 | CORR12148SP | 163.5995 | 2.31 | Uncontrolled | TH | single_dose_YP | Lab1 | 18.94068
Exp 14, Replica 5 | 14 | 5 | 10 | 1.353414 | 1.353414 | 4.566776 | 109.976 | CORR12148SP | 163.5995 | 2.31 | Uncontrolled | TH | single_dose_YP | Lab1 | 19.34917
Exp 14, Replica 5 | 14 | 5 | 10 | 1.53012 | 1.53012 | 4.566776 | 109.976 | CORR12148SP | 163.5995 | 2.31 | Uncontrolled | TH | single_dose_YP | Lab1 | 19.70374
Exp 14, Replica 5 | 14 | 5 | 10 | 1.706827 | 1.706827 | 4.566776 | 109.976 | CORR12148SP | 163.5995 | 2.31 | Uncontrolled | TH | single_dose_YP | Lab1 | 18.13861
Exp 14, Replica 5 | 14 | 5 | 10 | 1.883534 | 1.883534 | 4.566776 | 109.976 | CORR12148SP | 163.5995 | 2.31 | Uncontrolled | TH | single_dose_YP | Lab1 | 18.57754
Exp 14, Replica 5 | 14 | 5 | 10 | 2.060241 | 2.060241 | 4.566776 | 109.976 | CORR12148SP | 163.5995 | 2.31 | Uncontrolled | TH | single_dose_YP | Lab1 | 18.72019
Exp 14, Replica 5 | 14 | 5 | 10 | 2.236948 | 2.236948 | 4.566776 | 109.976 | CORR12148SP | 163.5995 | 2.31 | Uncontrolled | TH | single_dose_YP | Lab1 | 18.00344
Exp 14, Replica 5 | 14 | 5 | 10 | 2.413655 | 2.413655 | 4.566776 | 109.976 | CORR12148SP | 163.5995 | 2.31 | Uncontrolled | TH | single_dose_YP | Lab1 | 18.67322
Exp 14, Replica 5 | 14 | 5 | 10 | 2.590361 | 2.590361 | 4.566776 | 109.976 | CORR12148SP | 163.5995 | 2.31 | Uncontrolled | TH | single_dose_YP | Lab1 | 18.34226
Exp 14, Replica 5 | 14 | 5 | 10 | 2.767068 | 2.767068 | 4.566776 | 109.976 | CORR12148SP | 163.5995 | 2.31 | Uncontrolled | TH | single_dose_YP | Lab1 | 18.1372
Exp 14, Replica 5 | 14 | 5 | 10 | 2.943775 | 2.943775 | 4.566776 | 109.976 | CORR12148SP | 163.5995 | 2.31 | Uncontrolled | TH | single_dose_YP | Lab1 | 18.57581
Exp 14, Replica 5 | 14 | 5 | 10 | 3.120482 | 3.120482 | 4.566776 | 109.976 | CORR12148SP | 163.5995 | 2.31 | Uncontrolled | TH | single_dose_YP | Lab1 | 18.17139
Exp 14, Replica 5 | 14 | 5 | 10 | 3.297189 | 3.297189 | 4.566776 | 109.976 | CORR12148SP | 163.5995 | 2.31 | Uncontrolled | TH | single_dose_YP | Lab1 | 18.58182
Exp 14, Replica 5 | 14 | 5 | 10 | 3.473896 | 3.473896 | 4.566776 | 109.976 | CORR12148SP | 163.5995 | 2.31 | Uncontrolled | TH | single_dose_YP | Lab1 | 18.47919
Exp 14, Replica 5 | 14 | 5 | 10 | 3.650602 | 3.650602 | 4.566776 | 109.976 | CORR12148SP | 163.5995 | 2.31 | Uncontrolled | TH | single_dose_YP | Lab1 | 18.14982
Exp 14, Replica 5 | 14 | 5 | 10 | 3.827309 | 3.827309 | 4.566776 | 109.976 | CORR12148SP | 163.5995 | 2.31 | Uncontrolled | TH | single_dose_YP | Lab1 | 18.32017
Exp 14, Replica 5 | 14 | 5 | 10 | 4.004016 | 4.004016 | 4.566776 | 109.976 | CORR12148SP | 163.5995 | 2.31 | Uncontrolled | TH | single_dose_YP | Lab1 | 18.4752
Exp 14, Replica 5 | 14 | 5 | 10 | 4.180723 | 4.180723 | 4.566776 | 109.976 | CORR12148SP | 163.5995 | 2.31 | Uncontrolled | TH | single_dose_YP | Lab1 | 17.61997
Exp 14, Replica 5 | 14 | 5 | 10 | 4.35743 | 4.35743 | 4.566776 | 109.976 | CORR12148SP | 163.5995 | 2.31 | Uncontrolled | TH | single_dose_YP | Lab1 | 18.49318
Exp 14, Replica 5 | 14 | 5 | 10 | 4.534137 | 4.534137 | 4.566776 | 109.976 | CORR12148SP | 163.5995 | 2.31 | Uncontrolled | TH | single_dose_YP | Lab1 | 18.65297
Exp 14, Replica 5 | 14 | 5 | 10 | 4.710843 | 4.710843 | 4.566776 | 109.976 | CORR12148SP | 163.5995 | 2.31 | Uncontrolled | TH | single_dose_YP | Lab1 | 17.67425
Exp 14, Replica 5 | 14 | 5 | 10 | 4.88755 | 4.88755 | 4.566776 | 109.976 | CORR12148SP | 163.5995 | 2.31 | Uncontrolled | TH | single_dose_YP | Lab1 | 16.97186
Exp 14, Replica 5 | 14 | 5 | 10 | 5.064257 | 5.064257 | 4.566776 | 109.976 | CORR12148SP | 163.5995 | 2.31 | Uncontrolled | TH | single_dose_YP | Lab1 | 16.48498
Exp 14, Replica 5 | 14 | 5 | 10 | 5.240964 | 5.240964 | 4.566776 | 109.976 | CORR12148SP | 163.5995 | 2.31 | Uncontrolled | TH | single_dose_YP | Lab1 | 18.13324
Exp 14, Replica 5 | 14 | 5 | 10 | 5.417671 | 5.417671 | 4.566776 | 109.976 | CORR12148SP | 163.5995 | 2.31 | Uncontrolled | TH | single_dose_YP | Lab1 | 15.55754
Exp 14, Replica 5 | 14 | 5 | 10 | 5.594378 | 5.594378 | 4.566776 | 109.976 | CORR12148SP | 163.5995 | 2.31 | Uncontrolled | TH | single_dose_YP | Lab1 | 14.4445
Exp 14, Replica 5 | 14 | 5 | 10 | 5.771084 | 5.771084 | 4.566776 | 109.976 | CORR12148SP | 163.5995 | 2.31 | Uncontrolled | TH | single_dose_YP | Lab1 | 13.99331
Exp 14, Replica 5 | 14 | 5 | 10 | 5.947791 | 5.947791 | 4.566776 | 109.976 | CORR12148SP | 163.5995 | 2.31 | Uncontrolled | TH | single_dose_YP | Lab1 | 14.54399
Exp 14, Replica 5 | 14 | 5 | 10 | 6.124498 | 6.124498 | 4.566776 | 109.976 | CORR12148SP | 163.5995 | 2.31 | Uncontrolled | TH | single_dose_YP | Lab1 | 12.35565
Exp 14, Replica 5 | 14 | 5 | 10 | 6.301205 | 6.301205 | 4.566776 | 109.976 | CORR12148SP | 163.5995 | 2.31 | Uncontrolled | TH | single_dose_YP | Lab1 | 13.73866
Exp 14, Replica 5 | 14 | 5 | 10 | 6.477912 | 6.477912 | 4.566776 | 109.976 | CORR12148SP | 163.5995 | 2.31 | Uncontrolled | TH | single_dose_YP | Lab1 | 11.83492
Exp 14, Replica 5 | 14 | 5 | 10 | 6.654618 | 6.654618 | 4.566776 | 109.976 | CORR12148SP | 163.5995 | 2.31 | Uncontrolled | TH | single_dose_YP | Lab1 | 11.40983
Exp 14, Replica 5 | 14 | 5 | 10 | 6.831325 | 6.831325 | 4.566776 | 109.976 | CORR12148SP | 163.5995 | 2.31 | Uncontrolled | TH | single_dose_YP | Lab1 | 9.548822
Exp 14, Replica 5 | 14 | 5 | 10 | 7.008032 | 7.008032 | 4.566776 | 109.976 | CORR12148SP | 163.5995 | 2.31 | Uncontrolled | TH | single_dose_YP | Lab1 | 10.59294
Exp 14, Replica 5 | 14 | 5 | 10 | 7.184739 | 7.184739 | 4.566776 | 109.976 | CORR12148SP | 163.5995 | 2.31 | Uncontrolled | TH | single_dose_YP | Lab1 | 8.830783
Exp 14, Replica 5 | 14 | 5 | 10 | 7.361446 | 7.361446 | 4.566776 | 109.976 | CORR12148SP | 163.5995 | 2.31 | Uncontrolled | TH | single_dose_YP | Lab1 | 7.28153
Exp 14, Replica 5 | 14 | 5 | 10 | 7.538153 | 7.538153 | 4.566776 | 109.976 | CORR12148SP | 163.5995 | 2.31 | Uncontrolled | TH | single_dose_YP | Lab1 | 7.346073
Exp 14, Replica 5 | 14 | 5 | 10 | 7.714859 | 7.714859 | 4.566776 | 109.976 | CORR12148SP | 163.5995 | 2.31 | Uncontrolled | TH | single_dose_YP | Lab1 | 6.290571
Exp 14, Replica 5 | 14 | 5 | 10 | 7.891566 | 7.891566 | 4.566776 | 109.976 | CORR12148SP | 163.5995 | 2.31 | Uncontrolled | TH | single_dose_YP | Lab1 | 5.440139
Exp 14, Replica 5 | 14 | 5 | 10 | 8.068273 | 8.068273 | 4.566776 | 109.976 | CORR12148SP | 163.5995 | 2.31 | Uncontrolled | TH | single_dose_YP | Lab1 | 4.793109
Exp 14, Replica 5 | 14 | 5 | 10 | 8.24498 | 8.24498 | 4.566776 | 109.976 | CORR12148SP | 163.5995 | 2.31 | Uncontrolled | TH | single_dose_YP | Lab1 | 4.692618
Exp 14, Replica 5 | 14 | 5 | 10 | 8.421687 | 8.421687 | 4.566776 | 109.976 | CORR12148SP | 163.5995 | 2.31 | Uncontrolled | TH | single_dose_YP | Lab1 | 4.641973
Exp 14, Replica 5 | 14 | 5 | 10 | 8.598394 | 8.598394 | 4.566776 | 109.976 | CORR12148SP | 163.5995 | 2.31 | Uncontrolled | TH | single_dose_YP | Lab1 | 4.443172
Exp 14, Replica 5 | 14 | 5 | 10 | 8.7751 | 8.7751 | 4.566776 | 109.976 | CORR12148SP | 163.5995 | 2.31 | Uncontrolled | TH | single_dose_YP | Lab1 | 3.842792
Exp 14, Replica 5 | 14 | 5 | 10 | 8.951807 | 8.951807 | 4.566776 | 109.976 | CORR12148SP | 163.5995 | 2.31 | Uncontrolled | TH | single_dose_YP | Lab1 | 3.385305
Exp 14, Replica 5 | 14 | 5 | 10 | 9.128514 | 9.128514 | 4.566776 | 109.976 | CORR12148SP | 163.5995 | 2.31 | Uncontrolled | TH | single_dose_YP | Lab1 | 2.956674
Exp 14, Replica 5 | 14 | 5 | 10 | 9.305221 | 9.305221 | 4.566776 | 109.976 | CORR12148SP | 163.5995 | 2.31 | Uncontrolled | TH | single_dose_YP | Lab1 | 2.598952
Exp 14, Replica 5 | 14 | 5 | 10 | 9.481928 | 9.481928 | 4.566776 | 109.976 | CORR12148SP | 163.5995 | 2.31 | Uncontrolled | TH | single_dose_YP | Lab1 | 2.426073
Exp 14, Replica 5 | 14 | 5 | 10 | 9.658635 | 9.658635 | 4.566776 | 109.976 | CORR12148SP | 163.5995 | 2.31 | Uncontrolled | TH | single_dose_YP | Lab1 | 2.289226
Exp 14, Replica 5 | 14 | 5 | 10 | 9.835341 | 9.835341 | 4.566776 | 109.976 | CORR12148SP | 163.5995 | 2.31 | Uncontrolled | TH | single_dose_YP | Lab1 | 2.037626
Exp 14, Replica 5 | 14 | 5 | 10 | 10.01205 | 10.01205 | 4.566776 | 109.976 | CORR12148SP | 163.5995 | 2.31 | Uncontrolled | TH | single_dose_YP | Lab1 | 1.875029
Exp 14, Replica 5 | 14 | 5 | 10 | 10.18876 | 10.18876 | 4.566776 | 109.976 | CORR12148SP | 163.5995 | 2.31 | Uncontrolled | TH | single_dose_YP | Lab1 | 1.995367
Exp 14, Replica 5 | 14 | 5 | 10 | 10.36546 | 10.36546 | 4.566776 | 109.976 | CORR12148SP | 163.5995 | 2.31 | Uncontrolled | TH | single_dose_YP | Lab1 | 1.88439
Exp 14, Replica 5 | 14 | 5 | 10 | 10.54217 | 10.54217 | 4.566776 | 109.976 | CORR12148SP | 163.5995 | 2.31 | Uncontrolled | TH | single_dose_YP | Lab1 | 1.715652
Exp 14, Replica 5 | 14 | 5 | 10 | 10.71888 | 10.71888 | 4.566776 | 109.976 | CORR12148SP | 163.5995 | 2.31 | Uncontrolled | TH | single_dose_YP | Lab1 | 1.683339
Exp 14, Replica 5 | 14 | 5 | 10 | 10.89558 | 10.89558 | 4.566776 | 109.976 | CORR12148SP | 163.5995 | 2.31 | Uncontrolled | TH | single_dose_YP | Lab1 | 1.705704
Exp 14, Replica 5 | 14 | 5 | 10 | 11.07229 | 11.07229 | 4.566776 | 109.976 | CORR12148SP | 163.5995 | 2.31 | Uncontrolled | TH | single_dose_YP | Lab1 | 1.60428
Exp 14, Replica 5 | 14 | 5 | 10 | 11.249 | 11.249 | 4.566776 | 109.976 | CORR12148SP | 163.5995 | 2.31 | Uncontrolled | TH | single_dose_YP | Lab1 | 1.530728
Exp 14, Replica 5 | 14 | 5 | 10 | 11.4257 | 11.4257 | 4.566776 | 109.976 | CORR12148SP | 163.5995 | 2.31 | Uncontrolled | TH | single_dose_YP | Lab1 | 1.417598
Exp 14, Replica 5 | 14 | 5 | 10 | 11.60241 | 11.60241 | 4.566776 | 109.976 | CORR12148SP | 163.5995 | 2.31 | Uncontrolled | TH | single_dose_YP | Lab1 | 1.444867
Exp 14, Replica 5 | 14 | 5 | 10 | 11.77912 | 11.77912 | 4.566776 | 109.976 | CORR12148SP | 163.5995 | 2.31 | Uncontrolled | TH | single_dose_YP | Lab1 | 1.451271
Exp 14, Replica 5 | 14 | 5 | 10 | 11.95582 | 11.95582 | 4.566776 | 109.976 | CORR12148SP | 163.5995 | 2.31 | Uncontrolled | TH | single_dose_YP | Lab1 | 1.381344
Exp 14, Replica 5 | 14 | 5 | 10 | 12.13253 | 12.13253 | 4.566776 | 109.976 | CORR12148SP | 163.5995 | 2.31 | Uncontrolled | TH | single_dose_YP | Lab1 | 1.246616
Exp 14, Replica 5 | 14 | 5 | 10 | 12.30924 | 12.30924 | 4.566776 | 109.976 | CORR12148SP | 163.5995 | 2.31 | Uncontrolled | TH | single_dose_YP | Lab1 | 1.241955
Exp 14, Replica 5 | 14 | 5 | 10 | 12.48594 | 12.48594 | 4.566776 | 109.976 | CORR12148SP | 163.5995 | 2.31 | Uncontrolled | TH | single_dose_YP | Lab1 | 1.12219
Exp 14, Replica 5 | 14 | 5 | 10 | 12.66265 | 12.66265 | 4.566776 | 109.976 | CORR12148SP | 163.5995 | 2.31 | Uncontrolled | TH | single_dose_YP | Lab1 | 1.087136
Exp 14, Replica 5 | 14 | 5 | 10 | 12.83936 | 12.83936 | 4.566776 | 109.976 | CORR12148SP | 163.5995 | 2.31 | Uncontrolled | TH | single_dose_YP | Lab1 | 1.071224
Exp 14, Replica 5 | 14 | 5 | 10 | 13.01606 | 13.01606 | 4.566776 | 109.976 | CORR12148SP | 163.5995 | 2.31 | Uncontrolled | TH | single_dose_YP | Lab1 | 1.139471
Exp 14, Replica 5 | 14 | 5 | 10 | 13.19277 | 13.19277 | 4.566776 | 109.976 | CORR12148SP | 163.5995 | 2.31 | Uncontrolled | TH | single_dose_YP | Lab1 | 1.076236
Exp 14, Replica 5 | 14 | 5 | 10 | 13.36948 | 13.36948 | 4.566776 | 109.976 | CORR12148SP | 163.5995 | 2.31 | Uncontrolled | TH | single_dose_YP | Lab1 | 1.091229
Exp 14, Replica 5 | 14 | 5 | 10 | 13.54618 | 13.54618 | 4.566776 | 109.976 | CORR12148SP | 163.5995 | 2.31 | Uncontrolled | TH | single_dose_YP | Lab1 | 1.094408
Exp 14, Replica 5 | 14 | 5 | 10 | 13.72289 | 13.72289 | 4.566776 | 109.976 | CORR12148SP | 163.5995 | 2.31 | Uncontrolled | TH | single_dose_YP | Lab1 | 1.038429
Exp 14, Replica 5 | 14 | 5 | 10 | 13.8996 | 13.8996 | 4.566776 | 109.976 | CORR12148SP | 163.5995 | 2.31 | Uncontrolled | TH | single_dose_YP | Lab1 | 1.039539
Exp 14, Replica 5 | 14 | 5 | 10 | 14.07631 | 14.07631 | 4.566776 | 109.976 | CORR12148SP | 163.5995 | 2.31 | Uncontrolled | TH | single_dose_YP | Lab1 | 0.987185
Exp 14, Replica 5 | 14 | 5 | 10 | 14.25301 | 14.25301 | 4.566776 | 109.976 | CORR12148SP | 163.5995 | 2.31 | Uncontrolled | TH | single_dose_YP | Lab1 | 0.9332618
Exp 14, Replica 5 | 14 | 5 | 10 | 14.42972 | 14.42972 | 4.566776 | 109.976 | CORR12148SP | 163.5995 | 2.31 | Uncontrolled | TH | single_dose_YP | Lab1 | 0.9766794
Exp 14, Replica 5 | 14 | 5 | 10 | 14.60643 | 14.60643 | 4.566776 | 109.976 | CORR12148SP | 163.5995 | 2.31 | Uncontrolled | TH | single_dose_YP | Lab1 | 0.9164272
Exp 14, Replica 5 | 14 | 5 | 10 | 14.78313 | 14.78313 | 4.566776 | 109.976 | CORR12148SP | 163.5995 | 2.31 | Uncontrolled | TH | single_dose_YP | Lab1 | 0.9040213
Exp 14, Replica 5 | 14 | 5 | 10 | 14.95984 | 14.95984 | 4.566776 | 109.976 | CORR12148SP | 163.5995 | 2.31 | Uncontrolled | TH | single_dose_YP | Lab1 | 0.9108185
Exp 14, Replica 5 | 14 | 5 | 10 | 15.13655 | 15.13655 | 4.566776 | 109.976 | CORR12148SP | 163.5995 | 2.31 | Uncontrolled | TH | single_dose_YP | Lab1 | 0.8499362
Exp 14, Replica 5 | 14 | 5 | 10 | 15.31325 | 15.31325 | 4.566776 | 109.976 | CORR12148SP | 163.5995 | 2.31 | Uncontrolled | TH | single_dose_YP | Lab1 | 0.835378
Exp 14, Replica 5 | 14 | 5 | 10 | 15.48996 | 15.48996 | 4.566776 | 109.976 | CORR12148SP | 163.5995 | 2.31 | Uncontrolled | TH | single_dose_YP | Lab1 | 0.8193329
Exp 14, Replica 5 | 14 | 5 | 10 | 15.66667 | 15.66667 | 4.566776 | 109.976 | CORR12148SP | 163.5995 | 2.31 | Uncontrolled | TH | single_dose_YP | Lab1 | 0.8018103
Exp 14, Replica 5 | 14 | 5 | 10 | 15.84337 | 15.84337 | 4.566776 | 109.976 | CORR12148SP | 163.5995 | 2.31 | Uncontrolled | TH | single_dose_YP | Lab1 | 0.7823667
Exp 14, Replica 5 | 14 | 5 | 10 | 16.02008 | 16.02008 | 4.566776 | 109.976 | CORR12148SP | 163.5995 | 2.31 | Uncontrolled | TH | single_dose_YP | Lab1 | 0.7888348
Exp 14, Replica 5 | 14 | 5 | 10 | 16.19679 | 16.19679 | 4.566776 | 109.976 | CORR12148SP | 163.5995 | 2.31 | Uncontrolled | TH | single_dose_YP | Lab1 | 0.7706383
Exp 14, Replica 5 | 14 | 5 | 10 | 16.37349 | 16.37349 | 4.566776 | 109.976 | CORR12148SP | 163.5995 | 2.31 | Uncontrolled | TH | single_dose_YP | Lab1 | 0.747094
Exp 14, Replica 5 | 14 | 5 | 10 | 16.5502 | 16.5502 | 4.566776 | 109.976 | CORR12148SP | 163.5995 | 2.31 | Uncontrolled | TH | single_dose_YP | Lab1 | 0.7742147
Exp 14, Replica 5 | 14 | 5 | 10 | 16.72691 | 16.72691 | 4.566776 | 109.976 | CORR12148SP | 163.5995 | 2.31 | Uncontrolled | TH | single_dose_YP | Lab1 | 0.7627871
Exp 14, Replica 5 | 14 | 5 | 10 | 16.90361 | 16.90361 | 4.566776 | 109.976 | CORR12148SP | 163.5995 | 2.31 | Uncontrolled | TH | single_dose_YP | Lab1 | 0.7554251
Exp 14, Replica 5 | 14 | 5 | 10 | 17.08032 | 17.08032 | 4.566776 | 109.976 | CORR12148SP | 163.5995 | 2.31 | Uncontrolled | TH | single_dose_YP | Lab1 | 0.7647121
Exp 14, Replica 5 | 14 | 5 | 10 | 17.25703 | 17.25703 | 4.566776 | 109.976 | CORR12148SP | 163.5995 | 2.31 | Uncontrolled | TH | single_dose_YP | Lab1 | 0.7591877
Exp 14, Replica 5 | 14 | 5 | 10 | 17.43373 | 17.43373 | 4.566776 | 109.976 | CORR12148SP | 163.5995 | 2.31 | Uncontrolled | TH | single_dose_YP | Lab1 | 0.7313739
Exp 14, Replica 5 | 14 | 5 | 10 | 17.61044 | 17.61044 | 4.566776 | 109.976 | CORR12148SP | 163.5995 | 2.31 | Uncontrolled | TH | single_dose_YP | Lab1 | 0.7397051
Exp 14, Replica 5 | 14 | 5 | 10 | 17.78715 | 17.78715 | 4.566776 | 109.976 | CORR12148SP | 163.5995 | 2.31 | Uncontrolled | TH | single_dose_YP | Lab1 | 0.7109028
Exp 14, Replica 5 | 14 | 5 | 10 | 17.96386 | 17.96386 | 4.566776 | 109.976 | CORR12148SP | 163.5995 | 2.31 | Uncontrolled | TH | single_dose_YP | Lab1 | 0.7048156
Exp 14, Replica 5 | 14 | 5 | 10 | 18.14056 | 18.14056 | 4.566776 | 109.976 | CORR12148SP | 163.5995 | 2.31 | Uncontrolled | TH | single_dose_YP | Lab1 | 0.7404297
Exp 14, Replica 5 | 14 | 5 | 10 | 18.31727 | 18.31727 | 4.566776 | 109.976 | CORR12148SP | 163.5995 | 2.31 | Uncontrolled | TH | single_dose_YP | Lab1 | 0.7321203
Exp 14, Replica 5 | 14 | 5 | 10 | 18.49398 | 18.49398 | 4.566776 | 109.976 | CORR12148SP | 163.5995 | 2.31 | Uncontrolled | TH | single_dose_YP | Lab1 | 0.7177294
Exp 14, Replica 5 | 14 | 5 | 10 | 18.67068 | 18.67068 | 4.566776 | 109.976 | CORR12148SP | 163.5995 | 2.31 | Uncontrolled | TH | single_dose_YP | Lab1 | 0.7039174
Exp 14, Replica 5 | 14 | 5 | 10 | 18.84739 | 18.84739 | 4.566776 | 109.976 | CORR12148SP | 163.5995 | 2.31 | Uncontrolled | TH | single_dose_YP | Lab1 | 0.705003
Exp 14, Replica 5 | 14 | 5 | 10 | 19.0241 | 19.0241 | 4.566776 | 109.976 | CORR12148SP | 163.5995 | 2.31 | Uncontrolled | TH | single_dose_YP | Lab1 | 0.7622305
Exp 14, Replica 5 | 14 | 5 | 10 | 19.2008 | 19.2008 | 4.566776 | 109.976 | CORR12148SP | 163.5995 | 2.31 | Uncontrolled | TH | single_dose_YP | Lab1 | 0.7221817
Exp 14, Replica 5 | 14 | 5 | 10 | 19.37751 | 19.37751 | 4.566776 | 109.976 | CORR12148SP | 163.5995 | 2.31 | Uncontrolled | TH | single_dose_YP | Lab1 | 0.7174275
Exp 14, Replica 5 | 14 | 5 | 10 | 19.55422 | 19.55422 | 4.566776 | 109.976 | CORR12148SP | 163.5995 | 2.31 | Uncontrolled | TH | single_dose_YP | Lab1 | 0.7320034
Exp 14, Replica 5 | 14 | 5 | 10 | 19.73092 | 19.73092 | 4.566776 | 109.976 | CORR12148SP | 163.5995 | 2.31 | Uncontrolled | TH | single_dose_YP | Lab1 | 0.704634
Exp 14, Replica 5 | 14 | 5 | 10 | 19.90763 | 19.90763 | 4.566776 | 109.976 | CORR12148SP | 163.5995 | 2.31 | Uncontrolled | TH | single_dose_YP | Lab1 | 0.7262062
Exp 14, Replica 5 | 14 | 5 | 10 | 20.08434 | 20.08434 | 4.566776 | 109.976 | CORR12148SP | 163.5995 | 2.31 | Uncontrolled | TH | single_dose_YP | Lab1 | 0.7052423
Exp 14, Replica 5 | 14 | 5 | 10 | 20.26104 | 20.26104 | 4.566776 | 109.976 | CORR12148SP | 163.5995 | 2.31 | Uncontrolled | TH | single_dose_YP | Lab1 | 0.7033003
Exp 14, Replica 5 | 14 | 5 | 10 | 20.43775 | 20.43775 | 4.566776 | 109.976 | CORR12148SP | 163.5995 | 2.31 | Uncontrolled | TH | single_dose_YP | Lab1 | 0.7277194
Exp 14, Replica 5 | 14 | 5 | 10 | 20.61446 | 20.61446 | 4.566776 | 109.976 | CORR12148SP | 163.5995 | 2.31 | Uncontrolled | TH | single_dose_YP | Lab1 | 0.6792987
Exp 14, Replica 5 | 14 | 5 | 10 | 20.79116 | 20.79116 | 4.566776 | 109.976 | CORR12148SP | 163.5995 | 2.31 | Uncontrolled | TH | single_dose_YP | Lab1 | 0.7074339
Exp 14, Replica 5 | 14 | 5 | 10 | 20.96787 | 20.96787 | 4.566776 | 109.976 | CORR12148SP | 163.5995 | 2.31 | Uncontrolled | TH | single_dose_YP | Lab1 | 0.7234896
Exp 14, Replica 5 | 14 | 5 | 10 | 21.14458 | 21.14458 | 4.566776 | 109.976 | CORR12148SP | 163.5995 | 2.31 | Uncontrolled | TH | single_dose_YP | Lab1 | 0.7166618
Exp 14, Replica 5 | 14 | 5 | 10 | 21.32129 | 21.32129 | 4.566776 | 109.976 | CORR12148SP | 163.5995 | 2.31 | Uncontrolled | TH | single_dose_YP | Lab1 | 0.6942254
Exp 14, Replica 5 | 14 | 5 | 10 | 21.49799 | 21.49799 | 4.566776 | 109.976 | CORR12148SP | 163.5995 | 2.31 | Uncontrolled | TH | single_dose_YP | Lab1 | 0.6876134
Exp 14, Replica 5 | 14 | 5 | 10 | 21.6747 | 21.6747 | 4.566776 | 109.976 | CORR12148SP | 163.5995 | 2.31 | Uncontrolled | TH | single_dose_YP | Lab1 | 0.6906383
Exp 14, Replica 5 | 14 | 5 | 10 | 21.85141 | 21.85141 | 4.566776 | 109.976 | CORR12148SP | 163.5995 | 2.31 | Uncontrolled | TH | single_dose_YP | Lab1 | 0.6982128
Exp 14, Replica 5 | 14 | 5 | 10 | 22.02811 | 22.02811 | 4.566776 | 109.976 | CORR12148SP | 163.5995 | 2.31 | Uncontrolled | TH | single_dose_YP | Lab1 | 0.673315
Exp 14, Replica 5 | 14 | 5 | 10 | 22.20482 | 22.20482 | 4.566776 | 109.976 | CORR12148SP | 163.5995 | 2.31 | Uncontrolled | TH | single_dose_YP | Lab1 | 0.6858981
Exp 14, Replica 5 | 14 | 5 | 10 | 22.38153 | 22.38153 | 4.566776 | 109.976 | CORR12148SP | 163.5995 | 2.31 | Uncontrolled | TH | single_dose_YP | Lab1 | 0.7317088
Exp 14, Replica 5 | 14 | 5 | 10 | 22.55823 | 22.55823 | 4.566776 | 109.976 | CORR12148SP | 163.5995 | 2.31 | Uncontrolled | TH | single_dose_YP | Lab1 | 0.6963
Exp 14, Replica 5 | 14 | 5 | 10 | 22.73494 | 22.73494 | 4.566776 | 109.976 | CORR12148SP | 163.5995 | 2.31 | Uncontrolled | TH | single_dose_YP | Lab1 | 0.6942582
Exp 14, Replica 5 | 14 | 5 | 10 | 22.91165 | 22.91165 | 4.566776 | 109.976 | CORR12148SP | 163.5995 | 2.31 | Uncontrolled | TH | single_dose_YP | Lab1 | 0.7050089
Exp 14, Replica 5 | 14 | 5 | 10 | 23.08835 | 23.08835 | 4.566776 | 109.976 | CORR12148SP | 163.5995 | 2.31 | Uncontrolled | TH | single_dose_YP | Lab1 | 0.7081119
Exp 14, Replica 5 | 14 | 5 | 10 | 23.26506 | 23.26506 | 4.566776 | 109.976 | CORR12148SP | 163.5995 | 2.31 | Uncontrolled | TH | single_dose_YP | Lab1 | 0.7341982
Exp 14, Replica 5 | 14 | 5 | 10 | 23.44177 | 23.44177 | 4.566776 | 109.976 | CORR12148SP | 163.5995 | 2.31 | Uncontrolled | TH | single_dose_YP | Lab1 | 0.6843226
Exp 14, Replica 5 | 14 | 5 | 10 | 23.61847 | 23.61847 | 4.566776 | 109.976 | CORR12148SP | 163.5995 | 2.31 | Uncontrolled | TH | single_dose_YP | Lab1 | 0.7117727
Exp 14, Replica 5 | 14 | 5 | 10 | 23.79518 | 23.79518 | 4.566776 | 109.976 | CORR12148SP | 163.5995 | 2.31 | Uncontrolled | TH | single_dose_YP | Lab1 | 0.6959317
Exp 14, Replica 5 | 14 | 5 | 10 | 23.97189 | 23.97189 | 4.566776 | 109.976 | CORR12148SP | 163.5995 | 2.31 | Uncontrolled | TH | single_dose_YP | Lab1 | 0.6893392
Exp 14, Replica 5 | 14 | 5 | 10 | 24.14859 | 24.14859 | 4.566776 | 109.976 | CORR12148SP | 163.5995 | 2.31 | Uncontrolled | TH | single_dose_YP | Lab1 | 0.6856018
Exp 14, Replica 5 | 14 | 5 | 10 | 24.3253 | 24.3253 | 4.566776 | 109.976 | CORR12148SP | 163.5995 | 2.31 | Uncontrolled | TH | single_dose_YP | Lab1 | 0.6861969
Exp 14, Replica 5 | 14 | 5 | 10 | 24.50201 | 24.50201 | 4.566776 | 109.976 | CORR12148SP | 163.5995 | 2.31 | Uncontrolled | TH | single_dose_YP | Lab1 | 0.7107818
Exp 14, Replica 5 | 14 | 5 | 10 | 24.67871 | 24.67871 | 4.566776 | 109.976 | CORR12148SP | 163.5995 | 2.31 | Uncontrolled | TH | single_dose_YP | Lab1 | 0.6879689
Exp 14, Replica 5 | 14 | 5 | 10 | 24.85542 | 24.85542 | 4.566776 | 109.976 | CORR12148SP | 163.5995 | 2.31 | Uncontrolled | TH | single_dose_YP | Lab1 | 0.7068892
Exp 14, Replica 5 | 14 | 5 | 10 | 25.03213 | 25.03213 | 4.566776 | 109.976 | CORR12148SP | 163.5995 | 2.31 | Uncontrolled | TH | single_dose_YP | Lab1 | 0.6946644
Exp 14, Replica 5 | 14 | 5 | 10 | 25.20884 | 25.20884 | 4.566776 | 109.976 | CORR12148SP | 163.5995 | 2.31 | Uncontrolled | TH | single_dose_YP | Lab1 | 0.7103053
Exp 14, Replica 5 | 14 | 5 | 10 | 25.38554 | 25.38554 | 4.566776 | 109.976 | CORR12148SP | 163.5995 | 2.31 | Uncontrolled | TH | single_dose_YP | Lab1 | 0.6667851
Exp 14, Replica 5 | 14 | 5 | 10 | 25.56225 | 25.56225 | 4.566776 | 109.976 | CORR12148SP | 163.5995 | 2.31 | Uncontrolled | TH | single_dose_YP | Lab1 | 0.7139567
Exp 14, Replica 5 | 14 | 5 | 10 | 25.73896 | 25.73896 | 4.566776 | 109.976 | CORR12148SP | 163.5995 | 2.31 | Uncontrolled | TH | single_dose_YP | Lab1 | 0.6909953
Exp 14, Replica 5 | 14 | 5 | 10 | 25.91566 | 25.91566 | 4.566776 | 109.976 | CORR12148SP | 163.5995 | 2.31 | Uncontrolled | TH | single_dose_YP | Lab1 | 0.703765
Exp 14, Replica 5 | 14 | 5 | 10 | 26.09237 | 26.09237 | 4.566776 | 109.976 | CORR12148SP | 163.5995 | 2.31 | Uncontrolled | TH | single_dose_YP | Lab1 | 0.6950294
Exp 14, Replica 5 | 14 | 5 | 10 | 26.26908 | 26.26908 | 4.566776 | 109.976 | CORR12148SP | 163.5995 | 2.31 | Uncontrolled | TH | single_dose_YP | Lab1 | 0.6986645
Exp 14, Replica 5 | 14 | 5 | 10 | 26.44578 | 26.44578 | 4.566776 | 109.976 | CORR12148SP | 163.5995 | 2.31 | Uncontrolled | TH | single_dose_YP | Lab1 | 0.7280602
Exp 14, Replica 5 | 14 | 5 | 10 | 26.62249 | 26.62249 | 4.566776 | 109.976 | CORR12148SP | 163.5995 | 2.31 | Uncontrolled | TH | single_dose_YP | Lab1 | 0.7081672
Exp 14, Replica 5 | 14 | 5 | 10 | 26.7992 | 26.7992 | 4.566776 | 109.976 | CORR12148SP | 163.5995 | 2.31 | Uncontrolled | TH | single_dose_YP | Lab1 | 0.6883929
Exp 14, Replica 5 | 14 | 5 | 10 | 26.9759 | 26.9759 | 4.566776 | 109.976 | CORR12148SP | 163.5995 | 2.31 | Uncontrolled | TH | single_dose_YP | Lab1 | 0.7243658
Exp 14, Replica 5 | 14 | 5 | 10 | 27.15261 | 27.15261 | 4.566776 | 109.976 | CORR12148SP | 163.5995 | 2.31 | Uncontrolled | TH | single_dose_YP | Lab1 | 0.6961144
Exp 14, Replica 5 | 14 | 5 | 10 | 27.32932 | 27.32932 | 4.566776 | 109.976 | CORR12148SP | 163.5995 | 2.31 | Uncontrolled | TH | single_dose_YP | Lab1 | 0.7071447
Exp 14, Replica 5 | 14 | 5 | 10 | 27.50602 | 27.50602 | 4.566776 | 109.976 | CORR12148SP | 163.5995 | 2.31 | Uncontrolled | TH | single_dose_YP | Lab1 | 0.6964837
Exp 14, Replica 5 | 14 | 5 | 10 | 27.68273 | 27.68273 | 4.566776 | 109.976 | CORR12148SP | 163.5995 | 2.31 | Uncontrolled | TH | single_dose_YP | Lab1 | 0.7020606
Exp 14, Replica 5 | 14 | 5 | 10 | 27.85944 | 27.85944 | 4.566776 | 109.976 | CORR12148SP | 163.5995 | 2.31 | Uncontrolled | TH | single_dose_YP | Lab1 | 0.677809
Exp 14, Replica 5 | 14 | 5 | 10 | 28.03614 | 28.03614 | 4.566776 | 109.976 | CORR12148SP | 163.5995 | 2.31 | Uncontrolled | TH | single_dose_YP | Lab1 | 0.6935341
Exp 14, Replica 5 | 14 | 5 | 10 | 28.21285 | 28.21285 | 4.566776 | 109.976 | CORR12148SP | 163.5995 | 2.31 | Uncontrolled | TH | single_dose_YP | Lab1 | 0.7192153
Exp 14, Replica 5 | 14 | 5 | 10 | 28.38956 | 28.38956 | 4.566776 | 109.976 | CORR12148SP | 163.5995 | 2.31 | Uncontrolled | TH | single_dose_YP | Lab1 | 0.6971187
Exp 14, Replica 5 | 14 | 5 | 10 | 28.56627 | 28.56627 | 4.566776 | 109.976 | CORR12148SP | 163.5995 | 2.31 | Uncontrolled | TH | single_dose_YP | Lab1 | 0.7163422
Exp 14, Replica 5 | 14 | 5 | 10 | 28.74297 | 28.74297 | 4.566776 | 109.976 | CORR12148SP | 163.5995 | 2.31 | Uncontrolled | TH | single_dose_YP | Lab1 | 0.6909039
Exp 14, Replica 5 | 14 | 5 | 10 | 28.91968 | 28.91968 | 4.566776 | 109.976 | CORR12148SP | 163.5995 | 2.31 | Uncontrolled | TH | single_dose_YP | Lab1 | 0.7118578
Exp 14, Replica 5 | 14 | 5 | 10 | 29.09639 | 29.09639 | 4.566776 | 109.976 | CORR12148SP | 163.5995 | 2.31 | Uncontrolled | TH | single_dose_YP | Lab1 | 0.7055748
Exp 14, Replica 5 | 14 | 5 | 10 | 29.27309 | 29.27309 | 4.566776 | 109.976 | CORR12148SP | 163.5995 | 2.31 | Uncontrolled | TH | single_dose_YP | Lab1 | 0.6781102
Exp 14, Replica 5 | 14 | 5 | 10 | 29.4498 | 29.4498 | 4.566776 | 109.976 | CORR12148SP | 163.5995 | 2.31 | Uncontrolled | TH | single_dose_YP | Lab1 | 0.6903103
Exp 14, Replica 5 | 14 | 5 | 10 | 29.62651 | 29.62651 | 4.566776 | 109.976 | CORR12148SP | 163.5995 | 2.31 | Uncontrolled | TH | single_dose_YP | Lab1 | 0.6856816
Exp 14, Replica 5 | 14 | 5 | 10 | 29.80321 | 29.80321 | 4.566776 | 109.976 | CORR12148SP | 163.5995 | 2.31 | Uncontrolled | TH | single_dose_YP | Lab1 | 0.6959587
Exp 14, Replica 5 | 14 | 5 | 10 | 29.97992 | 29.97992 | 4.566776 | 109.976 | CORR12148SP | 163.5995 | 2.31 | Uncontrolled | TH | single_dose_YP | Lab1 | 0.6885181
Exp 14, Replica 5 | 14 | 5 | 10 | 30.15663 | 30.15663 | 4.566776 | 109.976 | CORR12148SP | 163.5995 | 2.31 | Uncontrolled | TH | single_dose_YP | Lab1 | 0.6891107
Exp 14, Replica 5 | 14 | 5 | 10 | 30.33333 | 30.33333 | 4.566776 | 109.976 | CORR12148SP | 163.5995 | 2.31 | Uncontrolled | TH | single_dose_YP | Lab1 | 0.6757981
Exp 14, Replica 5 | 14 | 5 | 10 | 30.51004 | 30.51004 | 4.566776 | 109.976 | CORR12148SP | 163.5995 | 2.31 | Uncontrolled | TH | single_dose_YP | Lab1 | 0.6940072
Exp 14, Replica 5 | 14 | 5 | 10 | 30.68675 | 30.68675 | 4.566776 | 109.976 | CORR12148SP | 163.5995 | 2.31 | Uncontrolled | TH | single_dose_YP | Lab1 | 0.7024961
Exp 14, Replica 5 | 14 | 5 | 10 | 30.86345 | 30.86345 | 4.566776 | 109.976 | CORR12148SP | 163.5995 | 2.31 | Uncontrolled | TH | single_dose_YP | Lab1 | 0.6537935
Exp 14, Replica 5 | 14 | 5 | 10 | 31.04016 | 31.04016 | 4.566776 | 109.976 | CORR12148SP | 163.5995 | 2.31 | Uncontrolled | TH | single_dose_YP | Lab1 | 0.6788201
Exp 14, Replica 5 | 14 | 5 | 10 | 31.21687 | 31.21687 | 4.566776 | 109.976 | CORR12148SP | 163.5995 | 2.31 | Uncontrolled | TH | single_dose_YP | Lab1 | 0.6979036
Exp 14, Replica 5 | 14 | 5 | 10 | 31.39357 | 31.39357 | 4.566776 | 109.976 | CORR12148SP | 163.5995 | 2.31 | Uncontrolled | TH | single_dose_YP | Lab1 | 0.6898433
Exp 14, Replica 5 | 14 | 5 | 10 | 31.57028 | 31.57028 | 4.566776 | 109.976 | CORR12148SP | 163.5995 | 2.31 | Uncontrolled | TH | single_dose_YP | Lab1 | 0.6887295
Exp 14, Replica 5 | 14 | 5 | 10 | 31.74699 | 31.74699 | 4.566776 | 109.976 | CORR12148SP | 163.5995 | 2.31 | Uncontrolled | TH | single_dose_YP | Lab1 | 0.67392
Exp 14, Replica 5 | 14 | 5 | 10 | 31.92369 | 31.92369 | 4.566776 | 109.976 | CORR12148SP | 163.5995 | 2.31 | Uncontrolled | TH | single_dose_YP | Lab1 | 0.6902951
Exp 14, Replica 5 | 14 | 5 | 10 | 32.1004 | 32.1004 | 4.566776 | 109.976 | CORR12148SP | 163.5995 | 2.31 | Uncontrolled | TH | single_dose_YP | Lab1 | 0.7056116
Exp 14, Replica 5 | 14 | 5 | 10 | 32.27711 | 32.27711 | 4.566776 | 109.976 | CORR12148SP | 163.5995 | 2.31 | Uncontrolled | TH | single_dose_YP | Lab1 | 0.69624
Exp 14, Replica 5 | 14 | 5 | 10 | 32.45382 | 32.45382 | 4.566776 | 109.976 | CORR12148SP | 163.5995 | 2.31 | Uncontrolled | TH | single_dose_YP | Lab1 | 0.69257
Exp 14, Replica 5 | 14 | 5 | 10 | 32.63052 | 32.63052 | 4.566776 | 109.976 | CORR12148SP | 163.5995 | 2.31 | Uncontrolled | TH | single_dose_YP | Lab1 | 0.7194888
Exp 14, Replica 5 | 14 | 5 | 10 | 32.80723 | 32.80723 | 4.566776 | 109.976 | CORR12148SP | 163.5995 | 2.31 | Uncontrolled | TH | single_dose_YP | Lab1 | 0.6792632
Exp 14, Replica 5 | 14 | 5 | 10 | 32.98394 | 32.98394 | 4.566776 | 109.976 | CORR12148SP | 163.5995 | 2.31 | Uncontrolled | TH | single_dose_YP | Lab1 | 0.6946979
Exp 14, Replica 5 | 14 | 5 | 10 | 33.16064 | 33.16064 | 4.566776 | 109.976 | CORR12148SP | 163.5995 | 2.31 | Uncontrolled | TH | single_dose_YP | Lab1 | 0.6818234
Exp 14, Replica 5 | 14 | 5 | 10 | 33.33735 | 33.33735 | 4.566776 | 109.976 | CORR12148SP | 163.5995 | 2.31 | Uncontrolled | TH | single_dose_YP | Lab1 | 0.69979
Exp 14, Replica 5 | 14 | 5 | 10 | 33.51406 | 33.51406 | 4.566776 | 109.976 | CORR12148SP | 163.5995 | 2.31 | Uncontrolled | TH | single_dose_YP | Lab1 | 0.7034855
Exp 14, Replica 5 | 14 | 5 | 10 | 33.69076 | 33.69076 | 4.566776 | 109.976 | CORR12148SP | 163.5995 | 2.31 | Uncontrolled | TH | single_dose_YP | Lab1 | 0.6912053
Exp 14, Replica 5 | 14 | 5 | 10 | 33.86747 | 33.86747 | 4.566776 | 109.976 | CORR12148SP | 163.5995 | 2.31 | Uncontrolled | TH | single_dose_YP | Lab1 | 0.6993454
Exp 14, Replica 5 | 14 | 5 | 10 | 34.04418 | 34.04418 | 4.566776 | 109.976 | CORR12148SP | 163.5995 | 2.31 | Uncontrolled | TH | single_dose_YP | Lab1 | 0.6820505
Exp 14, Replica 5 | 14 | 5 | 10 | 34.22088 | 34.22088 | 4.566776 | 109.976 | CORR12148SP | 163.5995 | 2.31 | Uncontrolled | TH | single_dose_YP | Lab1 | 0.6921707
Exp 14, Replica 5 | 14 | 5 | 10 | 34.39759 | 34.39759 | 4.566776 | 109.976 | CORR12148SP | 163.5995 | 2.31 | Uncontrolled | TH | single_dose_YP | Lab1 | 0.6912471
Exp 14, Replica 5 | 14 | 5 | 10 | 34.5743 | 34.5743 | 4.566776 | 109.976 | CORR12148SP | 163.5995 | 2.31 | Uncontrolled | TH | single_dose_YP | Lab1 | 0.6863473
Exp 14, Replica 5 | 14 | 5 | 10 | 34.751 | 34.751 | 4.566776 | 109.976 | CORR12148SP | 163.5995 | 2.31 | Uncontrolled | TH | single_dose_YP | Lab1 | 0.6860075
Exp 14, Replica 5 | 14 | 5 | 10 | 34.92771 | 34.92771 | 4.566776 | 109.976 | CORR12148SP | 163.5995 | 2.31 | Uncontrolled | TH | single_dose_YP | Lab1 | 0.6827308
Exp 14, Replica 5 | 14 | 5 | 10 | 35.10442 | 35.10442 | 4.566776 | 109.976 | CORR12148SP | 163.5995 | 2.31 | Uncontrolled | TH | single_dose_YP | Lab1 | 0.691513
Exp 14, Replica 5 | 14 | 5 | 10 | 35.28112 | 35.28112 | 4.566776 | 109.976 | CORR12148SP | 163.5995 | 2.31 | Uncontrolled | TH | single_dose_YP | Lab1 | 0.6991644
Exp 14, Replica 5 | 14 | 5 | 10 | 35.45783 | 35.45783 | 4.566776 | 109.976 | CORR12148SP | 163.5995 | 2.31 | Uncontrolled | TH | single_dose_YP | Lab1 | 0.6613926
Exp 14, Replica 5 | 14 | 5 | 10 | 35.63454 | 35.63454 | 4.566776 | 109.976 | CORR12148SP | 163.5995 | 2.31 | Uncontrolled | TH | single_dose_YP | Lab1 | 0.6950321
Exp 14, Replica 5 | 14 | 5 | 10 | 35.81124 | 35.81124 | 4.566776 | 109.976 | CORR12148SP | 163.5995 | 2.31 | Uncontrolled | TH | single_dose_YP | Lab1 | 0.689417
Exp 14, Replica 5 | 14 | 5 | 10 | 35.98795 | 35.98795 | 4.566776 | 109.976 | CORR12148SP | 163.5995 | 2.31 | Uncontrolled | TH | single_dose_YP | Lab1 | 0.6619085
Exp 14, Replica 5 | 14 | 5 | 10 | 36.16466 | 36.16466 | 4.566776 | 109.976 | CORR12148SP | 163.5995 | 2.31 | Uncontrolled | TH | single_dose_YP | Lab1 | 0.6878554
Exp 14, Replica 5 | 14 | 5 | 10 | 36.34137 | 36.34137 | 4.566776 | 109.976 | CORR12148SP | 163.5995 | 2.31 | Uncontrolled | TH | single_dose_YP | Lab1 | 0.707793
Exp 14, Replica 5 | 14 | 5 | 10 | 36.51807 | 36.51807 | 4.566776 | 109.976 | CORR12148SP | 163.5995 | 2.31 | Uncontrolled | TH | single_dose_YP | Lab1 | 0.6778323
Exp 14, Replica 5 | 14 | 5 | 10 | 36.69478 | 36.69478 | 4.566776 | 109.976 | CORR12148SP | 163.5995 | 2.31 | Uncontrolled | TH | single_dose_YP | Lab1 | 0.6688496
Exp 14, Replica 5 | 14 | 5 | 10 | 36.87149 | 36.87149 | 4.566776 | 109.976 | CORR12148SP | 163.5995 | 2.31 | Uncontrolled | TH | single_dose_YP | Lab1 | 0.6799929
Exp 14, Replica 5 | 14 | 5 | 10 | 37.04819 | 37.04819 | 4.566776 | 109.976 | CORR12148SP | 163.5995 | 2.31 | Uncontrolled | TH | single_dose_YP | Lab1 | 0.6966726
Exp 14, Replica 5 | 14 | 5 | 10 | 37.2249 | 37.2249 | 4.566776 | 109.976 | CORR12148SP | 163.5995 | 2.31 | Uncontrolled | TH | single_dose_YP | Lab1 | 0.6957746
Exp 14, Replica 5 | 14 | 5 | 10 | 37.40161 | 37.40161 | 4.566776 | 109.976 | CORR12148SP | 163.5995 | 2.31 | Uncontrolled | TH | single_dose_YP | Lab1 | 0.6819557
Exp 14, Replica 5 | 14 | 5 | 10 | 37.57831 | 37.57831 | 4.566776 | 109.976 | CORR12148SP | 163.5995 | 2.31 | Uncontrolled | TH | single_dose_YP | Lab1 | 0.6696378
Exp 14, Replica 5 | 14 | 5 | 10 | 37.75502 | 37.75502 | 4.566776 | 109.976 | CORR12148SP | 163.5995 | 2.31 | Uncontrolled | TH | single_dose_YP | Lab1 | 0.6939835
Exp 14, Replica 5 | 14 | 5 | 10 | 37.93173 | 37.93173 | 4.566776 | 109.976 | CORR12148SP | 163.5995 | 2.31 | Uncontrolled | TH | single_dose_YP | Lab1 | 0.6755439
Exp 14, Replica 5 | 14 | 5 | 10 | 38.10843 | 38.10843 | 4.566776 | 109.976 | CORR12148SP | 163.5995 | 2.31 | Uncontrolled | TH | single_dose_YP | Lab1 | 0.6520291
Exp 14, Replica 5 | 14 | 5 | 10 | 38.28514 | 38.28514 | 4.566776 | 109.976 | CORR12148SP | 163.5995 | 2.31 | Uncontrolled | TH | single_dose_YP | Lab1 | 0.6750644
Exp 14, Replica 5 | 14 | 5 | 10 | 38.46185 | 38.46185 | 4.566776 | 109.976 | CORR12148SP | 163.5995 | 2.31 | Uncontrolled | TH | single_dose_YP | Lab1 | 0.6764616
Exp 14, Replica 5 | 14 | 5 | 10 | 38.63855 | 38.63855 | 4.566776 | 109.976 | CORR12148SP | 163.5995 | 2.31 | Uncontrolled | TH | single_dose_YP | Lab1 | 0.6681715
Exp 14, Replica 5 | 14 | 5 | 10 | 38.81526 | 38.81526 | 4.566776 | 109.976 | CORR12148SP | 163.5995 | 2.31 | Uncontrolled | TH | single_dose_YP | Lab1 | 0.6658347
Exp 14, Replica 5 | 14 | 5 | 10 | 38.99197 | 38.99197 | 4.566776 | 109.976 | CORR12148SP | 163.5995 | 2.31 | Uncontrolled | TH | single_dose_YP | Lab1 | 0.6733346
Exp 14, Replica 5 | 14 | 5 | 10 | 39.16867 | 39.16867 | 4.566776 | 109.976 | CORR12148SP | 163.5995 | 2.31 | Uncontrolled | TH | single_dose_YP | Lab1 | 0.6789156
Exp 14, Replica 5 | 14 | 5 | 10 | 39.34538 | 39.34538 | 4.566776 | 109.976 | CORR12148SP | 163.5995 | 2.31 | Uncontrolled | TH | single_dose_YP | Lab1 | 0.6905835
Exp 14, Replica 5 | 14 | 5 | 10 | 39.52209 | 39.52209 | 4.566776 | 109.976 | CORR12148SP | 163.5995 | 2.31 | Uncontrolled | TH | single_dose_YP | Lab1 | 0.6817524
Exp 14, Replica 5 | 14 | 5 | 10 | 39.6988 | 39.6988 | 4.566776 | 109.976 | CORR12148SP | 163.5995 | 2.31 | Uncontrolled | TH | single_dose_YP | Lab1 | 0.6911786
Exp 14, Replica 5 | 14 | 5 | 10 | 39.8755 | 39.8755 | 4.566776 | 109.976 | CORR12148SP | 163.5995 | 2.31 | Uncontrolled | TH | single_dose_YP | Lab1 | 0.6604553
Exp 14, Replica 5 | 14 | 5 | 10 | 40.05221 | 40.05221 | 4.566776 | 109.976 | CORR12148SP | 163.5995 | 2.31 | Uncontrolled | TH | single_dose_YP | Lab1 | 0.6746464
Exp 14, Replica 5 | 14 | 5 | 10 | 40.22892 | 40.22892 | 4.566776 | 109.976 | CORR12148SP | 163.5995 | 2.31 | Uncontrolled | TH | single_dose_YP | Lab1 | 0.7041347
Exp 14, Replica 5 | 14 | 5 | 10 | 40.40562 | 40.40562 | 4.566776 | 109.976 | CORR12148SP | 163.5995 | 2.31 | Uncontrolled | TH | single_dose_YP | Lab1 | 0.690332
Exp 14, Replica 5 | 14 | 5 | 10 | 40.58233 | 40.58233 | 4.566776 | 109.976 | CORR12148SP | 163.5995 | 2.31 | Uncontrolled | TH | single_dose_YP | Lab1 | 0.6680648
Exp 14, Replica 5 | 14 | 5 | 10 | 40.75904 | 40.75904 | 4.566776 | 109.976 | CORR12148SP | 163.5995 | 2.31 | Uncontrolled | TH | single_dose_YP | Lab1 | 0.6769126
Exp 14, Replica 5 | 14 | 5 | 10 | 40.93574 | 40.93574 | 4.566776 | 109.976 | CORR12148SP | 163.5995 | 2.31 | Uncontrolled | TH | single_dose_YP | Lab1 | 0.679325
Exp 14, Replica 5 | 14 | 5 | 10 | 41.11245 | 41.11245 | 4.566776 | 109.976 | CORR12148SP | 163.5995 | 2.31 | Uncontrolled | TH | single_dose_YP | Lab1 | 0.6594641
Exp 14, Replica 5 | 14 | 5 | 10 | 41.28916 | 41.28916 | 4.566776 | 109.976 | CORR12148SP | 163.5995 | 2.31 | Uncontrolled | TH | single_dose_YP | Lab1 | 0.6667485
Exp 14, Replica 5 | 14 | 5 | 10 | 41.46586 | 41.46586 | 4.566776 | 109.976 | CORR12148SP | 163.5995 | 2.31 | Uncontrolled | TH | single_dose_YP | Lab1 | 0.6784693
Exp 14, Replica 5 | 14 | 5 | 10 | 41.64257 | 41.64257 | 4.566776 | 109.976 | CORR12148SP | 163.5995 | 2.31 | Uncontrolled | TH | single_dose_YP | Lab1 | 0.6781394
Exp 14, Replica 5 | 14 | 5 | 10 | 41.81928 | 41.81928 | 4.566776 | 109.976 | CORR12148SP | 163.5995 | 2.31 | Uncontrolled | TH | single_dose_YP | Lab1 | 0.6967547
Exp 14, Replica 5 | 14 | 5 | 10 | 41.99598 | 41.99598 | 4.566776 | 109.976 | CORR12148SP | 163.5995 | 2.31 | Uncontrolled | TH | single_dose_YP | Lab1 | 0.6765017
Exp 14, Replica 5 | 14 | 5 | 10 | 42.17269 | 42.17269 | 4.566776 | 109.976 | CORR12148SP | 163.5995 | 2.31 | Uncontrolled | TH | single_dose_YP | Lab1 | 0.6634623
Exp 14, Replica 5 | 14 | 5 | 10 | 42.3494 | 42.3494 | 4.566776 | 109.976 | CORR12148SP | 163.5995 | 2.31 | Uncontrolled | TH | single_dose_YP | Lab1 | 0.6835398
Exp 14, Replica 5 | 14 | 5 | 10 | 42.5261 | 42.5261 | 4.566776 | 109.976 | CORR12148SP | 163.5995 | 2.31 | Uncontrolled | TH | single_dose_YP | Lab1 | 0.6646615
Exp 14, Replica 5 | 14 | 5 | 10 | 42.70281 | 42.70281 | 4.566776 | 109.976 | CORR12148SP | 163.5995 | 2.31 | Uncontrolled | TH | single_dose_YP | Lab1 | 0.7044568
Exp 14, Replica 5 | 14 | 5 | 10 | 42.87952 | 42.87952 | 4.566776 | 109.976 | CORR12148SP | 163.5995 | 2.31 | Uncontrolled | TH | single_dose_YP | Lab1 | 0.6709455
Exp 14, Replica 5 | 14 | 5 | 10 | 43.05622 | 43.05622 | 4.566776 | 109.976 | CORR12148SP | 163.5995 | 2.31 | Uncontrolled | TH | single_dose_YP | Lab1 | 0.7011962
Exp 14, Replica 5 | 14 | 5 | 10 | 43.23293 | 43.23293 | 4.566776 | 109.976 | CORR12148SP | 163.5995 | 2.31 | Uncontrolled | TH | single_dose_YP | Lab1 | 0.6946344
Exp 14, Replica 5 | 14 | 5 | 10 | 43.40964 | 43.40964 | 4.566776 | 109.976 | CORR12148SP | 163.5995 | 2.31 | Uncontrolled | TH | single_dose_YP | Lab1 | 0.6713299
Exp 14, Replica 5 | 14 | 5 | 10 | 43.58635 | 43.58635 | 4.566776 | 109.976 | CORR12148SP | 163.5995 | 2.31 | Uncontrolled | TH | single_dose_YP | Lab1 | 0.7076711
Exp 14, Replica 5 | 14 | 5 | 10 | 43.76305 | 43.76305 | 4.566776 | 109.976 | CORR12148SP | 163.5995 | 2.31 | Uncontrolled | TH | single_dose_YP | Lab1 | 0.6962119
Exp 14, Replica 5 | 14 | 5 | 10 | 43.93976 | 43.93976 | 4.566776 | 109.976 | CORR12148SP | 163.5995 | 2.31 | Uncontrolled | TH | single_dose_YP | Lab1 | 0.6677006
Exp 14, Replica 5 | 14 | 5 | 10 | 44.11647 | 44.11647 | 4.566776 | 109.976 | CORR12148SP | 163.5995 | 2.31 | Uncontrolled | TH | single_dose_YP | Lab1 | 0.6793221
Exp 14, Replica 5 | 14 | 5 | 10 | 44.29317 | 44.29317 | 4.566776 | 109.976 | CORR12148SP | 163.5995 | 2.31 | Uncontrolled | TH | single_dose_YP | Lab1 | 0.660016
Exp 14, Replica 5 | 14 | 5 | 10 | 44.46988 | 44.46988 | 4.566776 | 109.976 | CORR12148SP | 163.5995 | 2.31 | Uncontrolled | TH | single_dose_YP | Lab1 | 0.6910756
Exp 14, Replica 5 | 14 | 5 | 10 | 44.64659 | 44.64659 | 4.566776 | 109.976 | CORR12148SP | 163.5995 | 2.31 | Uncontrolled | TH | single_dose_YP | Lab1 | 0.6805658
Exp 14, Replica 5 | 14 | 5 | 10 | 44.82329 | 44.82329 | 4.566776 | 109.976 | CORR12148SP | 163.5995 | 2.31 | Uncontrolled | TH | single_dose_YP | Lab1 | 0.670064
Exp 14, Replica 5 | 14 | 5 | 10 | 45 | 45 | 4.566776 | 109.976 | CORR12148SP | 163.5995 | 2.31 | Uncontrolled | TH | single_dose_YP | Lab1 | 0.6768694

## Experiment_15
Description | Experiment | Replica | concentration_ppm | time_hrs | time_hrs_original | Pressure_bar_CO2 | Temperature_C | CI | Shear_Pa | Brine_Ionic_Strength | pH | Brine_Type | Type_of_test | Lab | corrosion_mm_yr
Exp 15, Replica 1 | 15 | 1 | 300 | 1 | 1 | 5.932807 | 82.45084 | EC1612A | 78.72774 | 0.51 | Controlled=6 | TH | single_dose_NP | Lab1 | 14.80596
Exp 15, Replica 1 | 15 | 1 | 300 | 1.204819 | 1.204819 | 5.932807 | 82.45084 | EC1612A | 78.72774 | 0.51 | Controlled=6 | TH | single_dose_NP | Lab1 | 14.75774
Exp 15, Replica 1 | 15 | 1 | 300 | 1.409639 | 1.409639 | 5.932807 | 82.45084 | EC1612A | 78.72774 | 0.51 | Controlled=6 | TH | single_dose_NP | Lab1 | 15.18008
Exp 15, Replica 1 | 15 | 1 | 300 | 1.614458 | 1.614458 | 5.932807 | 82.45084 | EC1612A | 78.72774 | 0.51 | Controlled=6 | TH | single_dose_NP | Lab1 | 15.37987
Exp 15, Replica 1 | 15 | 1 | 300 | 1.819277 | 1.819277 | 5.932807 | 82.45084 | EC1612A | 78.72774 | 0.51 | Controlled=6 | TH | single_dose_NP | Lab1 | 15.25857
Exp 15, Replica 1 | 15 | 1 | 300 | 2.024096 | 2.024096 | 5.932807 | 82.45084 | EC1612A | 78.72774 | 0.51 | Controlled=6 | TH | single_dose_NP | Lab1 | 14.72522
Exp 15, Replica 1 | 15 | 1 | 300 | 2.228916 | 2.228916 | 5.932807 | 82.45084 | EC1612A | 78.72774 | 0.51 | Controlled=6 | TH | single_dose_NP | Lab1 | 14.64743
Exp 15, Replica 1 | 15 | 1 | 300 | 2.433735 | 2.433735 | 5.932807 | 82.45084 | EC1612A | 78.72774 | 0.51 | Controlled=6 | TH | single_dose_NP | Lab1 | 15.10413
Exp 15, Replica 1 | 15 | 1 | 300 | 2.638554 | 2.638554 | 5.932807 | 82.45084 | EC1612A | 78.72774 | 0.51 | Controlled=6 | TH | single_dose_NP | Lab1 | 14.73162
Exp 15, Replica 1 | 15 | 1 | 300 | 2.843373 | 2.843373 | 5.932807 | 82.45084 | EC1612A | 78.72774 | 0.51 | Controlled=6 | TH | single_dose_NP | Lab1 | 15.02659
Exp 15, Replica 1 | 15 | 1 | 300 | 3.048193 | 3.048193 | 5.932807 | 82.45084 | EC1612A | 78.72774 | 0.51 | Controlled=6 | TH | single_dose_NP | Lab1 | 14.31502
Exp 15, Replica 1 | 15 | 1 | 300 | 3.253012 | 3.253012 | 5.932807 | 82.45084 | EC1612A | 78.72774 | 0.51 | Controlled=6 | TH | single_dose_NP | Lab1 | 14.01115
Exp 15, Replica 1 | 15 | 1 | 300 | 3.457831 | 3.457831 | 5.932807 | 82.45084 | EC1612A | 78.72774 | 0.51 | Controlled=6 | TH | single_dose_NP | Lab1 | 14.37688
Exp 15, Replica 1 | 15 | 1 | 300 | 3.662651 | 3.662651 | 5.932807 | 82.45084 | EC1612A | 78.72774 | 0.51 | Controlled=6 | TH | single_dose_NP | Lab1 | 13.7749
Exp 15, Replica 1 | 15 | 1 | 300 | 3.86747 | 3.86747 | 5.932807 | 82.45084 | EC1612A | 78.72774 | 0.51 | Controlled=6 | TH | single_dose_NP | Lab1 | 14.25058
Exp 15, Replica 1 | 15 | 1 | 300 | 4.072289 | 4.072289 | 5.932807 | 82.45084 | EC1612A | 78.72774 | 0.51 | Controlled=6 | TH | single_dose_NP | Lab1 | 14.39752
Exp 15, Replica 1 | 15 | 1 | 300 | 4.277108 | 4.277108 | 5.932807 | 82.45084 | EC1612A | 78.72774 | 0.51 | Controlled=6 | TH | single_dose_NP | Lab1 | 14.47097
Exp 15, Replica 1 | 15 | 1 | 300 | 4.481928 | 4.481928 | 5.932807 | 82.45084 | EC1612A | 78.72774 | 0.51 | Controlled=6 | TH | single_dose_NP | Lab1 | 14.10576
Exp 15, Replica 1 | 15 | 1 | 300 | 4.686747 | 4.686747 | 5.932807 | 82.45084 | EC1612A | 78.72774 | 0.51 | Controlled=6 | TH | single_dose_NP | Lab1 | 14.9582
Exp 15, Replica 1 | 15 | 1 | 300 | 4.891566 | 4.891566 | 5.932807 | 82.45084 | EC1612A | 78.72774 | 0.51 | Controlled=6 | TH | single_dose_NP | Lab1 | 14.00257
Exp 15, Replica 1 | 15 | 1 | 300 | 5.096386 | 5.096386 | 5.932807 | 82.45084 | EC1612A | 78.72774 | 0.51 | Controlled=6 | TH | single_dose_NP | Lab1 | 11.98527
Exp 15, Replica 1 | 15 | 1 | 300 | 5.301205 | 5.301205 | 5.932807 | 82.45084 | EC1612A | 78.72774 | 0.51 | Controlled=6 | TH | single_dose_NP | Lab1 | 12.65651
Exp 15, Replica 1 | 15 | 1 | 300 | 5.506024 | 5.506024 | 5.932807 | 82.45084 | EC1612A | 78.72774 | 0.51 | Controlled=6 | TH | single_dose_NP | Lab1 | 10.58111
Exp 15, Replica 1 | 15 | 1 | 300 | 5.710843 | 5.710843 | 5.932807 | 82.45084 | EC1612A | 78.72774 | 0.51 | Controlled=6 | TH | single_dose_NP | Lab1 | 11.16949
Exp 15, Replica 1 | 15 | 1 | 300 | 5.915663 | 5.915663 | 5.932807 | 82.45084 | EC1612A | 78.72774 | 0.51 | Controlled=6 | TH | single_dose_NP | Lab1 | 10.5575
Exp 15, Replica 1 | 15 | 1 | 300 | 6.120482 | 6.120482 | 5.932807 | 82.45084 | EC1612A | 78.72774 | 0.51 | Controlled=6 | TH | single_dose_NP | Lab1 | 10.9082
Exp 15, Replica 1 | 15 | 1 | 300 | 6.325301 | 6.325301 | 5.932807 | 82.45084 | EC1612A | 78.72774 | 0.51 | Controlled=6 | TH | single_dose_NP | Lab1 | 10.35818
Exp 15, Replica 1 | 15 | 1 | 300 | 6.53012 | 6.53012 | 5.932807 | 82.45084 | EC1612A | 78.72774 | 0.51 | Controlled=6 | TH | single_dose_NP | Lab1 | 9.041018
Exp 15, Replica 1 | 15 | 1 | 300 | 6.73494 | 6.73494 | 5.932807 | 82.45084 | EC1612A | 78.72774 | 0.51 | Controlled=6 | TH | single_dose_NP | Lab1 | 8.074241
Exp 15, Replica 1 | 15 | 1 | 300 | 6.939759 | 6.939759 | 5.932807 | 82.45084 | EC1612A | 78.72774 | 0.51 | Controlled=6 | TH | single_dose_NP | Lab1 | 8.068277
Exp 15, Replica 1 | 15 | 1 | 300 | 7.144578 | 7.144578 | 5.932807 | 82.45084 | EC1612A | 78.72774 | 0.51 | Controlled=6 | TH | single_dose_NP | Lab1 | 7.513256
Exp 15, Replica 1 | 15 | 1 | 300 | 7.349398 | 7.349398 | 5.932807 | 82.45084 | EC1612A | 78.72774 | 0.51 | Controlled=6 | TH | single_dose_NP | Lab1 | 6.633976
Exp 15, Replica 1 | 15 | 1 | 300 | 7.554217 | 7.554217 | 5.932807 | 82.45084 | EC1612A | 78.72774 | 0.51 | Controlled=6 | TH | single_dose_NP | Lab1 | 6.888062
Exp 15, Replica 1 | 15 | 1 | 300 | 7.759036 | 7.759036 | 5.932807 | 82.45084 | EC1612A | 78.72774 | 0.51 | Controlled=6 | TH | single_dose_NP | Lab1 | 6.306774
Exp 15, Replica 1 | 15 | 1 | 300 | 7.963855 | 7.963855 | 5.932807 | 82.45084 | EC1612A | 78.72774 | 0.51 | Controlled=6 | TH | single_dose_NP | Lab1 | 5.88143
Exp 15, Replica 1 | 15 | 1 | 300 | 8.168675 | 8.168675 | 5.932807 | 82.45084 | EC1612A | 78.72774 | 0.51 | Controlled=6 | TH | single_dose_NP | Lab1 | 6.382089
Exp 15, Replica 1 | 15 | 1 | 300 | 8.373494 | 8.373494 | 5.932807 | 82.45084 | EC1612A | 78.72774 | 0.51 | Controlled=6 | TH | single_dose_NP | Lab1 | 5.33614
Exp 15, Replica 1 | 15 | 1 | 300 | 8.578313 | 8.578313 | 5.932807 | 82.45084 | EC1612A | 78.72774 | 0.51 | Controlled=6 | TH | single_dose_NP | Lab1 | 5.679257
Exp 15, Replica 1 | 15 | 1 | 300 | 8.783133 | 8.783133 | 5.932807 | 82.45084 | EC1612A | 78.72774 | 0.51 | Controlled=6 | TH | single_dose_NP | Lab1 | 5.829118
Exp 15, Replica 1 | 15 | 1 | 300 | 8.987952 | 8.987952 | 5.932807 | 82.45084 | EC1612A | 78.72774 | 0.51 | Controlled=6 | TH | single_dose_NP | Lab1 | 5.570291
Exp 15, Replica 1 | 15 | 1 | 300 | 9.192771 | 9.192771 | 5.932807 | 82.45084 | EC1612A | 78.72774 | 0.51 | Controlled=6 | TH | single_dose_NP | Lab1 | 5.24803
Exp 15, Replica 1 | 15 | 1 | 300 | 9.39759 | 9.39759 | 5.932807 | 82.45084 | EC1612A | 78.72774 | 0.51 | Controlled=6 | TH | single_dose_NP | Lab1 | 5.552756
Exp 15, Replica 1 | 15 | 1 | 300 | 9.60241 | 9.60241 | 5.932807 | 82.45084 | EC1612A | 78.72774 | 0.51 | Controlled=6 | TH | single_dose_NP | Lab1 | 4.581
Exp 15, Replica 1 | 15 | 1 | 300 | 9.807229 | 9.807229 | 5.932807 | 82.45084 | EC1612A | 78.72774 | 0.51 | Controlled=6 | TH | single_dose_NP | Lab1 | 4.788795
Exp 15, Replica 1 | 15 | 1 | 300 | 10.01205 | 10.01205 | 5.932807 | 82.45084 | EC1612A | 78.72774 | 0.51 | Controlled=6 | TH | single_dose_NP | Lab1 | 4.659875
Exp 15, Replica 1 | 15 | 1 | 300 | 10.21687 | 10.21687 | 5.932807 | 82.45084 | EC1612A | 78.72774 | 0.51 | Controlled=6 | TH | single_dose_NP | Lab1 | 5.065519
Exp 15, Replica 1 | 15 | 1 | 300 | 10.42169 | 10.42169 | 5.932807 | 82.45084 | EC1612A | 78.72774 | 0.51 | Controlled=6 | TH | single_dose_NP | Lab1 | 5.163335
Exp 15, Replica 1 | 15 | 1 | 300 | 10.62651 | 10.62651 | 5.932807 | 82.45084 | EC1612A | 78.72774 | 0.51 | Controlled=6 | TH | single_dose_NP | Lab1 | 4.887434
Exp 15, Replica 1 | 15 | 1 | 300 | 10.83133 | 10.83133 | 5.932807 | 82.45084 | EC1612A | 78.72774 | 0.51 | Controlled=6 | TH | single_dose_NP | Lab1 | 5.040735
Exp 15, Replica 1 | 15 | 1 | 300 | 11.03614 | 11.03614 | 5.932807 | 82.45084 | EC1612A | 78.72774 | 0.51 | Controlled=6 | TH | single_dose_NP | Lab1 | 4.621633
Exp 15, Replica 1 | 15 | 1 | 300 | 11.24096 | 11.24096 | 5.932807 | 82.45084 | EC1612A | 78.72774 | 0.51 | Controlled=6 | TH | single_dose_NP | Lab1 | 4.312902
Exp 15, Replica 1 | 15 | 1 | 300 | 11.44578 | 11.44578 | 5.932807 | 82.45084 | EC1612A | 78.72774 | 0.51 | Controlled=6 | TH | single_dose_NP | Lab1 | 3.865717
Exp 15, Replica 1 | 15 | 1 | 300 | 11.6506 | 11.6506 | 5.932807 | 82.45084 | EC1612A | 78.72774 | 0.51 | Controlled=6 | TH | single_dose_NP | Lab1 | 3.665026
Exp 15, Replica 1 | 15 | 1 | 300 | 11.85542 | 11.85542 | 5.932807 | 82.45084 | EC1612A | 78.72774 | 0.51 | Controlled=6 | TH | single_dose_NP | Lab1 | 3.373258
Exp 15, Replica 1 | 15 | 1 | 300 | 12.06024 | 12.06024 | 5.932807 | 82.45084 | EC1612A | 78.72774 | 0.51 | Controlled=6 | TH | single_dose_NP | Lab1 | 2.940823
Exp 15, Replica 1 | 15 | 1 | 300 | 12.26506 | 12.26506 | 5.932807 | 82.45084 | EC1612A | 78.72774 | 0.51 | Controlled=6 | TH | single_dose_NP | Lab1 | 3.053959
Exp 15, Replica 1 | 15 | 1 | 300 | 12.46988 | 12.46988 | 5.932807 | 82.45084 | EC1612A | 78.72774 | 0.51 | Controlled=6 | TH | single_dose_NP | Lab1 | 2.727187
Exp 15, Replica 1 | 15 | 1 | 300 | 12.6747 | 12.6747 | 5.932807 | 82.45084 | EC1612A | 78.72774 | 0.51 | Controlled=6 | TH | single_dose_NP | Lab1 | 2.621866
Exp 15, Replica 1 | 15 | 1 | 300 | 12.87952 | 12.87952 | 5.932807 | 82.45084 | EC1612A | 78.72774 | 0.51 | Controlled=6 | TH | single_dose_NP | Lab1 | 2.696737
Exp 15, Replica 1 | 15 | 1 | 300 | 13.08434 | 13.08434 | 5.932807 | 82.45084 | EC1612A | 78.72774 | 0.51 | Controlled=6 | TH | single_dose_NP | Lab1 | 2.883524
Exp 15, Replica 1 | 15 | 1 | 300 | 13.28916 | 13.28916 | 5.932807 | 82.45084 | EC1612A | 78.72774 | 0.51 | Controlled=6 | TH | single_dose_NP | Lab1 | 2.569322
Exp 15, Replica 1 | 15 | 1 | 300 | 13.49398 | 13.49398 | 5.932807 | 82.45084 | EC1612A | 78.72774 | 0.51 | Controlled=6 | TH | single_dose_NP | Lab1 | 2.441416
Exp 15, Replica 1 | 15 | 1 | 300 | 13.6988 | 13.6988 | 5.932807 | 82.45084 | EC1612A | 78.72774 | 0.51 | Controlled=6 | TH | single_dose_NP | Lab1 | 2.533319
Exp 15, Replica 1 | 15 | 1 | 300 | 13.90361 | 13.90361 | 5.932807 | 82.45084 | EC1612A | 78.72774 | 0.51 | Controlled=6 | TH | single_dose_NP | Lab1 | 2.219509
Exp 15, Replica 1 | 15 | 1 | 300 | 14.10843 | 14.10843 | 5.932807 | 82.45084 | EC1612A | 78.72774 | 0.51 | Controlled=6 | TH | single_dose_NP | Lab1 | 2.193554
Exp 15, Replica 1 | 15 | 1 | 300 | 14.31325 | 14.31325 | 5.932807 | 82.45084 | EC1612A | 78.72774 | 0.51 | Controlled=6 | TH | single_dose_NP | Lab1 | 1.915186
Exp 15, Replica 1 | 15 | 1 | 300 | 14.51807 | 14.51807 | 5.932807 | 82.45084 | EC1612A | 78.72774 | 0.51 | Controlled=6 | TH | single_dose_NP | Lab1 | 1.784224
Exp 15, Replica 1 | 15 | 1 | 300 | 14.72289 | 14.72289 | 5.932807 | 82.45084 | EC1612A | 78.72774 | 0.51 | Controlled=6 | TH | single_dose_NP | Lab1 | 1.554275
Exp 15, Replica 1 | 15 | 1 | 300 | 14.92771 | 14.92771 | 5.932807 | 82.45084 | EC1612A | 78.72774 | 0.51 | Controlled=6 | TH | single_dose_NP | Lab1 | 1.513552
Exp 15, Replica 1 | 15 | 1 | 300 | 15.13253 | 15.13253 | 5.932807 | 82.45084 | EC1612A | 78.72774 | 0.51 | Controlled=6 | TH | single_dose_NP | Lab1 | 1.499312
Exp 15, Replica 1 | 15 | 1 | 300 | 15.33735 | 15.33735 | 5.932807 | 82.45084 | EC1612A | 78.72774 | 0.51 | Controlled=6 | TH | single_dose_NP | Lab1 | 1.427317
Exp 15, Replica 1 | 15 | 1 | 300 | 15.54217 | 15.54217 | 5.932807 | 82.45084 | EC1612A | 78.72774 | 0.51 | Controlled=6 | TH | single_dose_NP | Lab1 | 1.380206
Exp 15, Replica 1 | 15 | 1 | 300 | 15.74699 | 15.74699 | 5.932807 | 82.45084 | EC1612A | 78.72774 | 0.51 | Controlled=6 | TH | single_dose_NP | Lab1 | 1.236748
Exp 15, Replica 1 | 15 | 1 | 300 | 15.95181 | 15.95181 | 5.932807 | 82.45084 | EC1612A | 78.72774 | 0.51 | Controlled=6 | TH | single_dose_NP | Lab1 | 1.221706
Exp 15, Replica 1 | 15 | 1 | 300 | 16.15663 | 16.15663 | 5.932807 | 82.45084 | EC1612A | 78.72774 | 0.51 | Controlled=6 | TH | single_dose_NP | Lab1 | 1.148526
Exp 15, Replica 1 | 15 | 1 | 300 | 16.36145 | 16.36145 | 5.932807 | 82.45084 | EC1612A | 78.72774 | 0.51 | Controlled=6 | TH | single_dose_NP | Lab1 | 1.116527
Exp 15, Replica 1 | 15 | 1 | 300 | 16.56627 | 16.56627 | 5.932807 | 82.45084 | EC1612A | 78.72774 | 0.51 | Controlled=6 | TH | single_dose_NP | Lab1 | 1.070772
Exp 15, Replica 1 | 15 | 1 | 300 | 16.77108 | 16.77108 | 5.932807 | 82.45084 | EC1612A | 78.72774 | 0.51 | Controlled=6 | TH | single_dose_NP | Lab1 | 1.05125
Exp 15, Replica 1 | 15 | 1 | 300 | 16.9759 | 16.9759 | 5.932807 | 82.45084 | EC1612A | 78.72774 | 0.51 | Controlled=6 | TH | single_dose_NP | Lab1 | 1.099408
Exp 15, Replica 1 | 15 | 1 | 300 | 17.18072 | 17.18072 | 5.932807 | 82.45084 | EC1612A | 78.72774 | 0.51 | Controlled=6 | TH | single_dose_NP | Lab1 | 1.068261
Exp 15, Replica 1 | 15 | 1 | 300 | 17.38554 | 17.38554 | 5.932807 | 82.45084 | EC1612A | 78.72774 | 0.51 | Controlled=6 | TH | single_dose_NP | Lab1 | 0.9853259
Exp 15, Replica 1 | 15 | 1 | 300 | 17.59036 | 17.59036 | 5.932807 | 82.45084 | EC1612A | 78.72774 | 0.51 | Controlled=6 | TH | single_dose_NP | Lab1 | 0.9237074
Exp 15, Replica 1 | 15 | 1 | 300 | 17.79518 | 17.79518 | 5.932807 | 82.45084 | EC1612A | 78.72774 | 0.51 | Controlled=6 | TH | single_dose_NP | Lab1 | 0.9368391
Exp 15, Replica 1 | 15 | 1 | 300 | 18 | 18 | 5.932807 | 82.45084 | EC1612A | 78.72774 | 0.51 | Controlled=6 | TH | single_dose_NP | Lab1 | 0.8925035
Exp 15, Replica 1 | 15 | 1 | 300 | 18.20482 | 18.20482 | 5.932807 | 82.45084 | EC1612A | 78.72774 | 0.51 | Controlled=6 | TH | single_dose_NP | Lab1 | 0.8489952
Exp 15, Replica 1 | 15 | 1 | 300 | 18.40964 | 18.40964 | 5.932807 | 82.45084 | EC1612A | 78.72774 | 0.51 | Controlled=6 | TH | single_dose_NP | Lab1 | 0.8023439
Exp 15, Replica 1 | 15 | 1 | 300 | 18.61446 | 18.61446 | 5.932807 | 82.45084 | EC1612A | 78.72774 | 0.51 | Controlled=6 | TH | single_dose_NP | Lab1 | 0.8162982
Exp 15, Replica 1 | 15 | 1 | 300 | 18.81928 | 18.81928 | 5.932807 | 82.45084 | EC1612A | 78.72774 | 0.51 | Controlled=6 | TH | single_dose_NP | Lab1 | 0.8120545
Exp 15, Replica 1 | 15 | 1 | 300 | 19.0241 | 19.0241 | 5.932807 | 82.45084 | EC1612A | 78.72774 | 0.51 | Controlled=6 | TH | single_dose_NP | Lab1 | 0.8333794
Exp 15, Replica 1 | 15 | 1 | 300 | 19.22892 | 19.22892 | 5.932807 | 82.45084 | EC1612A | 78.72774 | 0.51 | Controlled=6 | TH | single_dose_NP | Lab1 | 0.7592886
Exp 15, Replica 1 | 15 | 1 | 300 | 19.43373 | 19.43373 | 5.932807 | 82.45084 | EC1612A | 78.72774 | 0.51 | Controlled=6 | TH | single_dose_NP | Lab1 | 0.7555185
Exp 15, Replica 1 | 15 | 1 | 300 | 19.63855 | 19.63855 | 5.932807 | 82.45084 | EC1612A | 78.72774 | 0.51 | Controlled=6 | TH | single_dose_NP | Lab1 | 0.6796058
Exp 15, Replica 1 | 15 | 1 | 300 | 19.84337 | 19.84337 | 5.932807 | 82.45084 | EC1612A | 78.72774 | 0.51 | Controlled=6 | TH | single_dose_NP | Lab1 | 0.7356203
Exp 15, Replica 1 | 15 | 1 | 300 | 20.04819 | 20.04819 | 5.932807 | 82.45084 | EC1612A | 78.72774 | 0.51 | Controlled=6 | TH | single_dose_NP | Lab1 | 0.704415
Exp 15, Replica 1 | 15 | 1 | 300 | 20.25301 | 20.25301 | 5.932807 | 82.45084 | EC1612A | 78.72774 | 0.51 | Controlled=6 | TH | single_dose_NP | Lab1 | 0.7037765
Exp 15, Replica 1 | 15 | 1 | 300 | 20.45783 | 20.45783 | 5.932807 | 82.45084 | EC1612A | 78.72774 | 0.51 | Controlled=6 | TH | single_dose_NP | Lab1 | 0.6872662
Exp 15, Replica 1 | 15 | 1 | 300 | 20.66265 | 20.66265 | 5.932807 | 82.45084 | EC1612A | 78.72774 | 0.51 | Controlled=6 | TH | single_dose_NP | Lab1 | 0.6716374
Exp 15, Replica 1 | 15 | 1 | 300 | 20.86747 | 20.86747 | 5.932807 | 82.45084 | EC1612A | 78.72774 | 0.51 | Controlled=6 | TH | single_dose_NP | Lab1 | 0.6755887
Exp 15, Replica 1 | 15 | 1 | 300 | 21.07229 | 21.07229 | 5.932807 | 82.45084 | EC1612A | 78.72774 | 0.51 | Controlled=6 | TH | single_dose_NP | Lab1 | 0.6546826
Exp 15, Replica 1 | 15 | 1 | 300 | 21.27711 | 21.27711 | 5.932807 | 82.45084 | EC1612A | 78.72774 | 0.51 | Controlled=6 | TH | single_dose_NP | Lab1 | 0.6513142
Exp 15, Replica 1 | 15 | 1 | 300 | 21.48193 | 21.48193 | 5.932807 | 82.45084 | EC1612A | 78.72774 | 0.51 | Controlled=6 | TH | single_dose_NP | Lab1 | 0.6370777
Exp 15, Replica 1 | 15 | 1 | 300 | 21.68675 | 21.68675 | 5.932807 | 82.45084 | EC1612A | 78.72774 | 0.51 | Controlled=6 | TH | single_dose_NP | Lab1 | 0.6221037
Exp 15, Replica 1 | 15 | 1 | 300 | 21.89157 | 21.89157 | 5.932807 | 82.45084 | EC1612A | 78.72774 | 0.51 | Controlled=6 | TH | single_dose_NP | Lab1 | 0.6243075
Exp 15, Replica 1 | 15 | 1 | 300 | 22.09639 | 22.09639 | 5.932807 | 82.45084 | EC1612A | 78.72774 | 0.51 | Controlled=6 | TH | single_dose_NP | Lab1 | 0.6273075
Exp 15, Replica 1 | 15 | 1 | 300 | 22.3012 | 22.3012 | 5.932807 | 82.45084 | EC1612A | 78.72774 | 0.51 | Controlled=6 | TH | single_dose_NP | Lab1 | 0.6277531
Exp 15, Replica 1 | 15 | 1 | 300 | 22.50602 | 22.50602 | 5.932807 | 82.45084 | EC1612A | 78.72774 | 0.51 | Controlled=6 | TH | single_dose_NP | Lab1 | 0.6083278
Exp 15, Replica 1 | 15 | 1 | 300 | 22.71084 | 22.71084 | 5.932807 | 82.45084 | EC1612A | 78.72774 | 0.51 | Controlled=6 | TH | single_dose_NP | Lab1 | 0.5983309
Exp 15, Replica 1 | 15 | 1 | 300 | 22.91566 | 22.91566 | 5.932807 | 82.45084 | EC1612A | 78.72774 | 0.51 | Controlled=6 | TH | single_dose_NP | Lab1 | 0.6299097
Exp 15, Replica 1 | 15 | 1 | 300 | 23.12048 | 23.12048 | 5.932807 | 82.45084 | EC1612A | 78.72774 | 0.51 | Controlled=6 | TH | single_dose_NP | Lab1 | 0.6068841
Exp 15, Replica 1 | 15 | 1 | 300 | 23.3253 | 23.3253 | 5.932807 | 82.45084 | EC1612A | 78.72774 | 0.51 | Controlled=6 | TH | single_dose_NP | Lab1 | 0.5976045
Exp 15, Replica 1 | 15 | 1 | 300 | 23.53012 | 23.53012 | 5.932807 | 82.45084 | EC1612A | 78.72774 | 0.51 | Controlled=6 | TH | single_dose_NP | Lab1 | 0.5973351
Exp 15, Replica 1 | 15 | 1 | 300 | 23.73494 | 23.73494 | 5.932807 | 82.45084 | EC1612A | 78.72774 | 0.51 | Controlled=6 | TH | single_dose_NP | Lab1 | 0.6038553
Exp 15, Replica 1 | 15 | 1 | 300 | 23.93976 | 23.93976 | 5.932807 | 82.45084 | EC1612A | 78.72774 | 0.51 | Controlled=6 | TH | single_dose_NP | Lab1 | 0.6121014
Exp 15, Replica 1 | 15 | 1 | 300 | 24.14458 | 24.14458 | 5.932807 | 82.45084 | EC1612A | 78.72774 | 0.51 | Controlled=6 | TH | single_dose_NP | Lab1 | 0.5927106
Exp 15, Replica 1 | 15 | 1 | 300 | 24.3494 | 24.3494 | 5.932807 | 82.45084 | EC1612A | 78.72774 | 0.51 | Controlled=6 | TH | single_dose_NP | Lab1 | 0.5959912
Exp 15, Replica 1 | 15 | 1 | 300 | 24.55422 | 24.55422 | 5.932807 | 82.45084 | EC1612A | 78.72774 | 0.51 | Controlled=6 | TH | single_dose_NP | Lab1 | 0.5691594
Exp 15, Replica 1 | 15 | 1 | 300 | 24.75904 | 24.75904 | 5.932807 | 82.45084 | EC1612A | 78.72774 | 0.51 | Controlled=6 | TH | single_dose_NP | Lab1 | 0.5852768
Exp 15, Replica 1 | 15 | 1 | 300 | 24.96386 | 24.96386 | 5.932807 | 82.45084 | EC1612A | 78.72774 | 0.51 | Controlled=6 | TH | single_dose_NP | Lab1 | 0.5911392
Exp 15, Replica 1 | 15 | 1 | 300 | 25.16867 | 25.16867 | 5.932807 | 82.45084 | EC1612A | 78.72774 | 0.51 | Controlled=6 | TH | single_dose_NP | Lab1 | 0.5789881
Exp 15, Replica 1 | 15 | 1 | 300 | 25.37349 | 25.37349 | 5.932807 | 82.45084 | EC1612A | 78.72774 | 0.51 | Controlled=6 | TH | single_dose_NP | Lab1 | 0.5975816
Exp 15, Replica 1 | 15 | 1 | 300 | 25.57831 | 25.57831 | 5.932807 | 82.45084 | EC1612A | 78.72774 | 0.51 | Controlled=6 | TH | single_dose_NP | Lab1 | 0.5706509
Exp 15, Replica 1 | 15 | 1 | 300 | 25.78313 | 25.78313 | 5.932807 | 82.45084 | EC1612A | 78.72774 | 0.51 | Controlled=6 | TH | single_dose_NP | Lab1 | 0.5906323
Exp 15, Replica 1 | 15 | 1 | 300 | 25.98795 | 25.98795 | 5.932807 | 82.45084 | EC1612A | 78.72774 | 0.51 | Controlled=6 | TH | single_dose_NP | Lab1 | 0.5578251
Exp 15, Replica 1 | 15 | 1 | 300 | 26.19277 | 26.19277 | 5.932807 | 82.45084 | EC1612A | 78.72774 | 0.51 | Controlled=6 | TH | single_dose_NP | Lab1 | 0.5924651
Exp 15, Replica 1 | 15 | 1 | 300 | 26.39759 | 26.39759 | 5.932807 | 82.45084 | EC1612A | 78.72774 | 0.51 | Controlled=6 | TH | single_dose_NP | Lab1 | 0.5669545
Exp 15, Replica 1 | 15 | 1 | 300 | 26.60241 | 26.60241 | 5.932807 | 82.45084 | EC1612A | 78.72774 | 0.51 | Controlled=6 | TH | single_dose_NP | Lab1 | 0.5757949
Exp 15, Replica 1 | 15 | 1 | 300 | 26.80723 | 26.80723 | 5.932807 | 82.45084 | EC1612A | 78.72774 | 0.51 | Controlled=6 | TH | single_dose_NP | Lab1 | 0.5952472
Exp 15, Replica 1 | 15 | 1 | 300 | 27.01205 | 27.01205 | 5.932807 | 82.45084 | EC1612A | 78.72774 | 0.51 | Controlled=6 | TH | single_dose_NP | Lab1 | 0.5620999
Exp 15, Replica 1 | 15 | 1 | 300 | 27.21687 | 27.21687 | 5.932807 | 82.45084 | EC1612A | 78.72774 | 0.51 | Controlled=6 | TH | single_dose_NP | Lab1 | 0.5734558
Exp 15, Replica 1 | 15 | 1 | 300 | 27.42169 | 27.42169 | 5.932807 | 82.45084 | EC1612A | 78.72774 | 0.51 | Controlled=6 | TH | single_dose_NP | Lab1 | 0.5800322
Exp 15, Replica 1 | 15 | 1 | 300 | 27.62651 | 27.62651 | 5.932807 | 82.45084 | EC1612A | 78.72774 | 0.51 | Controlled=6 | TH | single_dose_NP | Lab1 | 0.5642987
Exp 15, Replica 1 | 15 | 1 | 300 | 27.83133 | 27.83133 | 5.932807 | 82.45084 | EC1612A | 78.72774 | 0.51 | Controlled=6 | TH | single_dose_NP | Lab1 | 0.5681553
Exp 15, Replica 1 | 15 | 1 | 300 | 28.03614 | 28.03614 | 5.932807 | 82.45084 | EC1612A | 78.72774 | 0.51 | Controlled=6 | TH | single_dose_NP | Lab1 | 0.5670573
Exp 15, Replica 1 | 15 | 1 | 300 | 28.24096 | 28.24096 | 5.932807 | 82.45084 | EC1612A | 78.72774 | 0.51 | Controlled=6 | TH | single_dose_NP | Lab1 | 0.5648239
Exp 15, Replica 1 | 15 | 1 | 300 | 28.44578 | 28.44578 | 5.932807 | 82.45084 | EC1612A | 78.72774 | 0.51 | Controlled=6 | TH | single_dose_NP | Lab1 | 0.5897012
Exp 15, Replica 1 | 15 | 1 | 300 | 28.6506 | 28.6506 | 5.932807 | 82.45084 | EC1612A | 78.72774 | 0.51 | Controlled=6 | TH | single_dose_NP | Lab1 | 0.5779857
Exp 15, Replica 1 | 15 | 1 | 300 | 28.85542 | 28.85542 | 5.932807 | 82.45084 | EC1612A | 78.72774 | 0.51 | Controlled=6 | TH | single_dose_NP | Lab1 | 0.5599816
Exp 15, Replica 1 | 15 | 1 | 300 | 29.06024 | 29.06024 | 5.932807 | 82.45084 | EC1612A | 78.72774 | 0.51 | Controlled=6 | TH | single_dose_NP | Lab1 | 0.5568836
Exp 15, Replica 1 | 15 | 1 | 300 | 29.26506 | 29.26506 | 5.932807 | 82.45084 | EC1612A | 78.72774 | 0.51 | Controlled=6 | TH | single_dose_NP | Lab1 | 0.5544293
Exp 15, Replica 1 | 15 | 1 | 300 | 29.46988 | 29.46988 | 5.932807 | 82.45084 | EC1612A | 78.72774 | 0.51 | Controlled=6 | TH | single_dose_NP | Lab1 | 0.5814774
Exp 15, Replica 1 | 15 | 1 | 300 | 29.6747 | 29.6747 | 5.932807 | 82.45084 | EC1612A | 78.72774 | 0.51 | Controlled=6 | TH | single_dose_NP | Lab1 | 0.5768166
Exp 15, Replica 1 | 15 | 1 | 300 | 29.87952 | 29.87952 | 5.932807 | 82.45084 | EC1612A | 78.72774 | 0.51 | Controlled=6 | TH | single_dose_NP | Lab1 | 0.5734105
Exp 15, Replica 1 | 15 | 1 | 300 | 30.08434 | 30.08434 | 5.932807 | 82.45084 | EC1612A | 78.72774 | 0.51 | Controlled=6 | TH | single_dose_NP | Lab1 | 0.5789613
Exp 15, Replica 1 | 15 | 1 | 300 | 30.28916 | 30.28916 | 5.932807 | 82.45084 | EC1612A | 78.72774 | 0.51 | Controlled=6 | TH | single_dose_NP | Lab1 | 0.5858564
Exp 15, Replica 1 | 15 | 1 | 300 | 30.49398 | 30.49398 | 5.932807 | 82.45084 | EC1612A | 78.72774 | 0.51 | Controlled=6 | TH | single_dose_NP | Lab1 | 0.5875514
Exp 15, Replica 1 | 15 | 1 | 300 | 30.6988 | 30.6988 | 5.932807 | 82.45084 | EC1612A | 78.72774 | 0.51 | Controlled=6 | TH | single_dose_NP | Lab1 | 0.6019595
Exp 15, Replica 1 | 15 | 1 | 300 | 30.90361 | 30.90361 | 5.932807 | 82.45084 | EC1612A | 78.72774 | 0.51 | Controlled=6 | TH | single_dose_NP | Lab1 | 0.5785309
Exp 15, Replica 1 | 15 | 1 | 300 | 31.10843 | 31.10843 | 5.932807 | 82.45084 | EC1612A | 78.72774 | 0.51 | Controlled=6 | TH | single_dose_NP | Lab1 | 0.5785512
Exp 15, Replica 1 | 15 | 1 | 300 | 31.31325 | 31.31325 | 5.932807 | 82.45084 | EC1612A | 78.72774 | 0.51 | Controlled=6 | TH | single_dose_NP | Lab1 | 0.5591913
Exp 15, Replica 1 | 15 | 1 | 300 | 31.51807 | 31.51807 | 5.932807 | 82.45084 | EC1612A | 78.72774 | 0.51 | Controlled=6 | TH | single_dose_NP | Lab1 | 0.5685292
Exp 15, Replica 1 | 15 | 1 | 300 | 31.72289 | 31.72289 | 5.932807 | 82.45084 | EC1612A | 78.72774 | 0.51 | Controlled=6 | TH | single_dose_NP | Lab1 | 0.5813355
Exp 15, Replica 1 | 15 | 1 | 300 | 31.92771 | 31.92771 | 5.932807 | 82.45084 | EC1612A | 78.72774 | 0.51 | Controlled=6 | TH | single_dose_NP | Lab1 | 0.5542005
Exp 15, Replica 1 | 15 | 1 | 300 | 32.13253 | 32.13253 | 5.932807 | 82.45084 | EC1612A | 78.72774 | 0.51 | Controlled=6 | TH | single_dose_NP | Lab1 | 0.5799892
Exp 15, Replica 1 | 15 | 1 | 300 | 32.33735 | 32.33735 | 5.932807 | 82.45084 | EC1612A | 78.72774 | 0.51 | Controlled=6 | TH | single_dose_NP | Lab1 | 0.5724493
Exp 15, Replica 1 | 15 | 1 | 300 | 32.54217 | 32.54217 | 5.932807 | 82.45084 | EC1612A | 78.72774 | 0.51 | Controlled=6 | TH | single_dose_NP | Lab1 | 0.5552412
Exp 15, Replica 1 | 15 | 1 | 300 | 32.74699 | 32.74699 | 5.932807 | 82.45084 | EC1612A | 78.72774 | 0.51 | Controlled=6 | TH | single_dose_NP | Lab1 | 0.5704006
Exp 15, Replica 1 | 15 | 1 | 300 | 32.95181 | 32.95181 | 5.932807 | 82.45084 | EC1612A | 78.72774 | 0.51 | Controlled=6 | TH | single_dose_NP | Lab1 | 0.5569777
Exp 15, Replica 1 | 15 | 1 | 300 | 33.15663 | 33.15663 | 5.932807 | 82.45084 | EC1612A | 78.72774 | 0.51 | Controlled=6 | TH | single_dose_NP | Lab1 | 0.5574072
Exp 15, Replica 1 | 15 | 1 | 300 | 33.36145 | 33.36145 | 5.932807 | 82.45084 | EC1612A | 78.72774 | 0.51 | Controlled=6 | TH | single_dose_NP | Lab1 | 0.5396057
Exp 15, Replica 1 | 15 | 1 | 300 | 33.56627 | 33.56627 | 5.932807 | 82.45084 | EC1612A | 78.72774 | 0.51 | Controlled=6 | TH | single_dose_NP | Lab1 | 0.5675139
Exp 15, Replica 1 | 15 | 1 | 300 | 33.77108 | 33.77108 | 5.932807 | 82.45084 | EC1612A | 78.72774 | 0.51 | Controlled=6 | TH | single_dose_NP | Lab1 | 0.5575242
Exp 15, Replica 1 | 15 | 1 | 300 | 33.9759 | 33.9759 | 5.932807 | 82.45084 | EC1612A | 78.72774 | 0.51 | Controlled=6 | TH | single_dose_NP | Lab1 | 0.562332
Exp 15, Replica 1 | 15 | 1 | 300 | 34.18072 | 34.18072 | 5.932807 | 82.45084 | EC1612A | 78.72774 | 0.51 | Controlled=6 | TH | single_dose_NP | Lab1 | 0.5688579
Exp 15, Replica 1 | 15 | 1 | 300 | 34.38554 | 34.38554 | 5.932807 | 82.45084 | EC1612A | 78.72774 | 0.51 | Controlled=6 | TH | single_dose_NP | Lab1 | 0.5670951
Exp 15, Replica 1 | 15 | 1 | 300 | 34.59036 | 34.59036 | 5.932807 | 82.45084 | EC1612A | 78.72774 | 0.51 | Controlled=6 | TH | single_dose_NP | Lab1 | 0.5589792
Exp 15, Replica 1 | 15 | 1 | 300 | 34.79518 | 34.79518 | 5.932807 | 82.45084 | EC1612A | 78.72774 | 0.51 | Controlled=6 | TH | single_dose_NP | Lab1 | 0.554494
Exp 15, Replica 1 | 15 | 1 | 300 | 35 | 35 | 5.932807 | 82.45084 | EC1612A | 78.72774 | 0.51 | Controlled=6 | TH | single_dose_NP | Lab1 | 0.5558359
Exp 15, Replica 1 | 15 | 1 | 300 | 35.20482 | 35.20482 | 5.932807 | 82.45084 | EC1612A | 78.72774 | 0.51 | Controlled=6 | TH | single_dose_NP | Lab1 | 0.5682702
Exp 15, Replica 1 | 15 | 1 | 300 | 35.40964 | 35.40964 | 5.932807 | 82.45084 | EC1612A | 78.72774 | 0.51 | Controlled=6 | TH | single_dose_NP | Lab1 | 0.5531673
Exp 15, Replica 1 | 15 | 1 | 300 | 35.61446 | 35.61446 | 5.932807 | 82.45084 | EC1612A | 78.72774 | 0.51 | Controlled=6 | TH | single_dose_NP | Lab1 | 0.5712838
Exp 15, Replica 1 | 15 | 1 | 300 | 35.81928 | 35.81928 | 5.932807 | 82.45084 | EC1612A | 78.72774 | 0.51 | Controlled=6 | TH | single_dose_NP | Lab1 | 0.5736423
Exp 15, Replica 1 | 15 | 1 | 300 | 36.0241 | 36.0241 | 5.932807 | 82.45084 | EC1612A | 78.72774 | 0.51 | Controlled=6 | TH | single_dose_NP | Lab1 | 0.5727056
Exp 15, Replica 1 | 15 | 1 | 300 | 36.22892 | 36.22892 | 5.932807 | 82.45084 | EC1612A | 78.72774 | 0.51 | Controlled=6 | TH | single_dose_NP | Lab1 | 0.5622259
Exp 15, Replica 1 | 15 | 1 | 300 | 36.43373 | 36.43373 | 5.932807 | 82.45084 | EC1612A | 78.72774 | 0.51 | Controlled=6 | TH | single_dose_NP | Lab1 | 0.5905173
Exp 15, Replica 1 | 15 | 1 | 300 | 36.63855 | 36.63855 | 5.932807 | 82.45084 | EC1612A | 78.72774 | 0.51 | Controlled=6 | TH | single_dose_NP | Lab1 | 0.5758118
Exp 15, Replica 1 | 15 | 1 | 300 | 36.84337 | 36.84337 | 5.932807 | 82.45084 | EC1612A | 78.72774 | 0.51 | Controlled=6 | TH | single_dose_NP | Lab1 | 0.571627
Exp 15, Replica 1 | 15 | 1 | 300 | 37.04819 | 37.04819 | 5.932807 | 82.45084 | EC1612A | 78.72774 | 0.51 | Controlled=6 | TH | single_dose_NP | Lab1 | 0.5852444
Exp 15, Replica 1 | 15 | 1 | 300 | 37.25301 | 37.25301 | 5.932807 | 82.45084 | EC1612A | 78.72774 | 0.51 | Controlled=6 | TH | single_dose_NP | Lab1 | 0.571486
Exp 15, Replica 1 | 15 | 1 | 300 | 37.45783 | 37.45783 | 5.932807 | 82.45084 | EC1612A | 78.72774 | 0.51 | Controlled=6 | TH | single_dose_NP | Lab1 | 0.5498014
Exp 15, Replica 1 | 15 | 1 | 300 | 37.66265 | 37.66265 | 5.932807 | 82.45084 | EC1612A | 78.72774 | 0.51 | Controlled=6 | TH | single_dose_NP | Lab1 | 0.5624739
Exp 15, Replica 1 | 15 | 1 | 300 | 37.86747 | 37.86747 | 5.932807 | 82.45084 | EC1612A | 78.72774 | 0.51 | Controlled=6 | TH | single_dose_NP | Lab1 | 0.5781986
Exp 15, Replica 1 | 15 | 1 | 300 | 38.07229 | 38.07229 | 5.932807 | 82.45084 | EC1612A | 78.72774 | 0.51 | Controlled=6 | TH | single_dose_NP | Lab1 | 0.5718435
Exp 15, Replica 1 | 15 | 1 | 300 | 38.27711 | 38.27711 | 5.932807 | 82.45084 | EC1612A | 78.72774 | 0.51 | Controlled=6 | TH | single_dose_NP | Lab1 | 0.5887619
Exp 15, Replica 1 | 15 | 1 | 300 | 38.48193 | 38.48193 | 5.932807 | 82.45084 | EC1612A | 78.72774 | 0.51 | Controlled=6 | TH | single_dose_NP | Lab1 | 0.5607728
Exp 15, Replica 1 | 15 | 1 | 300 | 38.68675 | 38.68675 | 5.932807 | 82.45084 | EC1612A | 78.72774 | 0.51 | Controlled=6 | TH | single_dose_NP | Lab1 | 0.5586529
Exp 15, Replica 1 | 15 | 1 | 300 | 38.89157 | 38.89157 | 5.932807 | 82.45084 | EC1612A | 78.72774 | 0.51 | Controlled=6 | TH | single_dose_NP | Lab1 | 0.5842205
Exp 15, Replica 1 | 15 | 1 | 300 | 39.09639 | 39.09639 | 5.932807 | 82.45084 | EC1612A | 78.72774 | 0.51 | Controlled=6 | TH | single_dose_NP | Lab1 | 0.5743268
Exp 15, Replica 1 | 15 | 1 | 300 | 39.3012 | 39.3012 | 5.932807 | 82.45084 | EC1612A | 78.72774 | 0.51 | Controlled=6 | TH | single_dose_NP | Lab1 | 0.5585359
Exp 15, Replica 1 | 15 | 1 | 300 | 39.50602 | 39.50602 | 5.932807 | 82.45084 | EC1612A | 78.72774 | 0.51 | Controlled=6 | TH | single_dose_NP | Lab1 | 0.5643823
Exp 15, Replica 1 | 15 | 1 | 300 | 39.71084 | 39.71084 | 5.932807 | 82.45084 | EC1612A | 78.72774 | 0.51 | Controlled=6 | TH | single_dose_NP | Lab1 | 0.5750505
Exp 15, Replica 1 | 15 | 1 | 300 | 39.91566 | 39.91566 | 5.932807 | 82.45084 | EC1612A | 78.72774 | 0.51 | Controlled=6 | TH | single_dose_NP | Lab1 | 0.5591296
Exp 15, Replica 1 | 15 | 1 | 300 | 40.12048 | 40.12048 | 5.932807 | 82.45084 | EC1612A | 78.72774 | 0.51 | Controlled=6 | TH | single_dose_NP | Lab1 | 0.5602633
Exp 15, Replica 1 | 15 | 1 | 300 | 40.3253 | 40.3253 | 5.932807 | 82.45084 | EC1612A | 78.72774 | 0.51 | Controlled=6 | TH | single_dose_NP | Lab1 | 0.5546714
Exp 15, Replica 1 | 15 | 1 | 300 | 40.53012 | 40.53012 | 5.932807 | 82.45084 | EC1612A | 78.72774 | 0.51 | Controlled=6 | TH | single_dose_NP | Lab1 | 0.5464253
Exp 15, Replica 1 | 15 | 1 | 300 | 40.73494 | 40.73494 | 5.932807 | 82.45084 | EC1612A | 78.72774 | 0.51 | Controlled=6 | TH | single_dose_NP | Lab1 | 0.5262031
Exp 15, Replica 1 | 15 | 1 | 300 | 40.93976 | 40.93976 | 5.932807 | 82.45084 | EC1612A | 78.72774 | 0.51 | Controlled=6 | TH | single_dose_NP | Lab1 | 0.5467442
Exp 15, Replica 1 | 15 | 1 | 300 | 41.14458 | 41.14458 | 5.932807 | 82.45084 | EC1612A | 78.72774 | 0.51 | Controlled=6 | TH | single_dose_NP | Lab1 | 0.5803212
Exp 15, Replica 1 | 15 | 1 | 300 | 41.3494 | 41.3494 | 5.932807 | 82.45084 | EC1612A | 78.72774 | 0.51 | Controlled=6 | TH | single_dose_NP | Lab1 | 0.5715643
Exp 15, Replica 1 | 15 | 1 | 300 | 41.55422 | 41.55422 | 5.932807 | 82.45084 | EC1612A | 78.72774 | 0.51 | Controlled=6 | TH | single_dose_NP | Lab1 | 0.5598489
Exp 15, Replica 1 | 15 | 1 | 300 | 41.75904 | 41.75904 | 5.932807 | 82.45084 | EC1612A | 78.72774 | 0.51 | Controlled=6 | TH | single_dose_NP | Lab1 | 0.5625833
Exp 15, Replica 1 | 15 | 1 | 300 | 41.96386 | 41.96386 | 5.932807 | 82.45084 | EC1612A | 78.72774 | 0.51 | Controlled=6 | TH | single_dose_NP | Lab1 | 0.5526159
Exp 15, Replica 1 | 15 | 1 | 300 | 42.16867 | 42.16867 | 5.932807 | 82.45084 | EC1612A | 78.72774 | 0.51 | Controlled=6 | TH | single_dose_NP | Lab1 | 0.5652868
Exp 15, Replica 1 | 15 | 1 | 300 | 42.37349 | 42.37349 | 5.932807 | 82.45084 | EC1612A | 78.72774 | 0.51 | Controlled=6 | TH | single_dose_NP | Lab1 | 0.5716597
Exp 15, Replica 1 | 15 | 1 | 300 | 42.57831 | 42.57831 | 5.932807 | 82.45084 | EC1612A | 78.72774 | 0.51 | Controlled=6 | TH | single_dose_NP | Lab1 | 0.572243
Exp 15, Replica 1 | 15 | 1 | 300 | 42.78313 | 42.78313 | 5.932807 | 82.45084 | EC1612A | 78.72774 | 0.51 | Controlled=6 | TH | single_dose_NP | Lab1 | 0.5787216
Exp 15, Replica 1 | 15 | 1 | 300 | 42.98795 | 42.98795 | 5.932807 | 82.45084 | EC1612A | 78.72774 | 0.51 | Controlled=6 | TH | single_dose_NP | Lab1 | 0.5403085
Exp 15, Replica 1 | 15 | 1 | 300 | 43.19277 | 43.19277 | 5.932807 | 82.45084 | EC1612A | 78.72774 | 0.51 | Controlled=6 | TH | single_dose_NP | Lab1 | 0.562831
Exp 15, Replica 1 | 15 | 1 | 300 | 43.39759 | 43.39759 | 5.932807 | 82.45084 | EC1612A | 78.72774 | 0.51 | Controlled=6 | TH | single_dose_NP | Lab1 | 0.5674888
Exp 15, Replica 1 | 15 | 1 | 300 | 43.60241 | 43.60241 | 5.932807 | 82.45084 | EC1612A | 78.72774 | 0.51 | Controlled=6 | TH | single_dose_NP | Lab1 | 0.5795392
Exp 15, Replica 1 | 15 | 1 | 300 | 43.80723 | 43.80723 | 5.932807 | 82.45084 | EC1612A | 78.72774 | 0.51 | Controlled=6 | TH | single_dose_NP | Lab1 | 0.5632487
Exp 15, Replica 1 | 15 | 1 | 300 | 44.01205 | 44.01205 | 5.932807 | 82.45084 | EC1612A | 78.72774 | 0.51 | Controlled=6 | TH | single_dose_NP | Lab1 | 0.573509
Exp 15, Replica 1 | 15 | 1 | 300 | 44.21687 | 44.21687 | 5.932807 | 82.45084 | EC1612A | 78.72774 | 0.51 | Controlled=6 | TH | single_dose_NP | Lab1 | 0.5608401
Exp 15, Replica 1 | 15 | 1 | 300 | 44.42169 | 44.42169 | 5.932807 | 82.45084 | EC1612A | 78.72774 | 0.51 | Controlled=6 | TH | single_dose_NP | Lab1 | 0.5759145
Exp 15, Replica 1 | 15 | 1 | 300 | 44.62651 | 44.62651 | 5.932807 | 82.45084 | EC1612A | 78.72774 | 0.51 | Controlled=6 | TH | single_dose_NP | Lab1 | 0.5544092
Exp 15, Replica 1 | 15 | 1 | 300 | 44.83133 | 44.83133 | 5.932807 | 82.45084 | EC1612A | 78.72774 | 0.51 | Controlled=6 | TH | single_dose_NP | Lab1 | 0.5738138
Exp 15, Replica 1 | 15 | 1 | 300 | 45.03614 | 45.03614 | 5.932807 | 82.45084 | EC1612A | 78.72774 | 0.51 | Controlled=6 | TH | single_dose_NP | Lab1 | 0.5637962
Exp 15, Replica 1 | 15 | 1 | 300 | 45.24096 | 45.24096 | 5.932807 | 82.45084 | EC1612A | 78.72774 | 0.51 | Controlled=6 | TH | single_dose_NP | Lab1 | 0.56431
Exp 15, Replica 1 | 15 | 1 | 300 | 45.44578 | 45.44578 | 5.932807 | 82.45084 | EC1612A | 78.72774 | 0.51 | Controlled=6 | TH | single_dose_NP | Lab1 | 0.5644759
Exp 15, Replica 1 | 15 | 1 | 300 | 45.6506 | 45.6506 | 5.932807 | 82.45084 | EC1612A | 78.72774 | 0.51 | Controlled=6 | TH | single_dose_NP | Lab1 | 0.5668456
Exp 15, Replica 1 | 15 | 1 | 300 | 45.85542 | 45.85542 | 5.932807 | 82.45084 | EC1612A | 78.72774 | 0.51 | Controlled=6 | TH | single_dose_NP | Lab1 | 0.5882565
Exp 15, Replica 1 | 15 | 1 | 300 | 46.06024 | 46.06024 | 5.932807 | 82.45084 | EC1612A | 78.72774 | 0.51 | Controlled=6 | TH | single_dose_NP | Lab1 | 0.5659887
Exp 15, Replica 1 | 15 | 1 | 300 | 46.26506 | 46.26506 | 5.932807 | 82.45084 | EC1612A | 78.72774 | 0.51 | Controlled=6 | TH | single_dose_NP | Lab1 | 0.5838952
Exp 15, Replica 1 | 15 | 1 | 300 | 46.46988 | 46.46988 | 5.932807 | 82.45084 | EC1612A | 78.72774 | 0.51 | Controlled=6 | TH | single_dose_NP | Lab1 | 0.5701233
Exp 15, Replica 1 | 15 | 1 | 300 | 46.6747 | 46.6747 | 5.932807 | 82.45084 | EC1612A | 78.72774 | 0.51 | Controlled=6 | TH | single_dose_NP | Lab1 | 0.570103
Exp 15, Replica 1 | 15 | 1 | 300 | 46.87952 | 46.87952 | 5.932807 | 82.45084 | EC1612A | 78.72774 | 0.51 | Controlled=6 | TH | single_dose_NP | Lab1 | 0.5549637
Exp 15, Replica 1 | 15 | 1 | 300 | 47.08434 | 47.08434 | 5.932807 | 82.45084 | EC1612A | 78.72774 | 0.51 | Controlled=6 | TH | single_dose_NP | Lab1 | 0.5538472
Exp 15, Replica 1 | 15 | 1 | 300 | 47.28916 | 47.28916 | 5.932807 | 82.45084 | EC1612A | 78.72774 | 0.51 | Controlled=6 | TH | single_dose_NP | Lab1 | 0.5457853
Exp 15, Replica 1 | 15 | 1 | 300 | 47.49398 | 47.49398 | 5.932807 | 82.45084 | EC1612A | 78.72774 | 0.51 | Controlled=6 | TH | single_dose_NP | Lab1 | 0.5557111
Exp 15, Replica 1 | 15 | 1 | 300 | 47.6988 | 47.6988 | 5.932807 | 82.45084 | EC1612A | 78.72774 | 0.51 | Controlled=6 | TH | single_dose_NP | Lab1 | 0.5856942
Exp 15, Replica 1 | 15 | 1 | 300 | 47.90361 | 47.90361 | 5.932807 | 82.45084 | EC1612A | 78.72774 | 0.51 | Controlled=6 | TH | single_dose_NP | Lab1 | 0.5673512
Exp 15, Replica 1 | 15 | 1 | 300 | 48.10843 | 48.10843 | 5.932807 | 82.45084 | EC1612A | 78.72774 | 0.51 | Controlled=6 | TH | single_dose_NP | Lab1 | 0.5664099
Exp 15, Replica 1 | 15 | 1 | 300 | 48.31325 | 48.31325 | 5.932807 | 82.45084 | EC1612A | 78.72774 | 0.51 | Controlled=6 | TH | single_dose_NP | Lab1 | 0.56744
Exp 15, Replica 1 | 15 | 1 | 300 | 48.51807 | 48.51807 | 5.932807 | 82.45084 | EC1612A | 78.72774 | 0.51 | Controlled=6 | TH | single_dose_NP | Lab1 | 0.5872955
Exp 15, Replica 1 | 15 | 1 | 300 | 48.72289 | 48.72289 | 5.932807 | 82.45084 | EC1612A | 78.72774 | 0.51 | Controlled=6 | TH | single_dose_NP | Lab1 | 0.5699058
Exp 15, Replica 1 | 15 | 1 | 300 | 48.92771 | 48.92771 | 5.932807 | 82.45084 | EC1612A | 78.72774 | 0.51 | Controlled=6 | TH | single_dose_NP | Lab1 | 0.5732184
Exp 15, Replica 1 | 15 | 1 | 300 | 49.13253 | 49.13253 | 5.932807 | 82.45084 | EC1612A | 78.72774 | 0.51 | Controlled=6 | TH | single_dose_NP | Lab1 | 0.5519192
Exp 15, Replica 1 | 15 | 1 | 300 | 49.33735 | 49.33735 | 5.932807 | 82.45084 | EC1612A | 78.72774 | 0.51 | Controlled=6 | TH | single_dose_NP | Lab1 | 0.5345696
Exp 15, Replica 1 | 15 | 1 | 300 | 49.54217 | 49.54217 | 5.932807 | 82.45084 | EC1612A | 78.72774 | 0.51 | Controlled=6 | TH | single_dose_NP | Lab1 | 0.5718996
Exp 15, Replica 1 | 15 | 1 | 300 | 49.74699 | 49.74699 | 5.932807 | 82.45084 | EC1612A | 78.72774 | 0.51 | Controlled=6 | TH | single_dose_NP | Lab1 | 0.5467409
Exp 15, Replica 1 | 15 | 1 | 300 | 49.95181 | 49.95181 | 5.932807 | 82.45084 | EC1612A | 78.72774 | 0.51 | Controlled=6 | TH | single_dose_NP | Lab1 | 0.5360067
Exp 15, Replica 1 | 15 | 1 | 300 | 50.15663 | 50.15663 | 5.932807 | 82.45084 | EC1612A | 78.72774 | 0.51 | Controlled=6 | TH | single_dose_NP | Lab1 | 0.5311105
Exp 15, Replica 1 | 15 | 1 | 300 | 50.36145 | 50.36145 | 5.932807 | 82.45084 | EC1612A | 78.72774 | 0.51 | Controlled=6 | TH | single_dose_NP | Lab1 | 0.5560468
Exp 15, Replica 1 | 15 | 1 | 300 | 50.56627 | 50.56627 | 5.932807 | 82.45084 | EC1612A | 78.72774 | 0.51 | Controlled=6 | TH | single_dose_NP | Lab1 | 0.5549778
Exp 15, Replica 1 | 15 | 1 | 300 | 50.77108 | 50.77108 | 5.932807 | 82.45084 | EC1612A | 78.72774 | 0.51 | Controlled=6 | TH | single_dose_NP | Lab1 | 0.5503612
Exp 15, Replica 1 | 15 | 1 | 300 | 50.9759 | 50.9759 | 5.932807 | 82.45084 | EC1612A | 78.72774 | 0.51 | Controlled=6 | TH | single_dose_NP | Lab1 | 0.5786595
Exp 15, Replica 1 | 15 | 1 | 300 | 51.18072 | 51.18072 | 5.932807 | 82.45084 | EC1612A | 78.72774 | 0.51 | Controlled=6 | TH | single_dose_NP | Lab1 | 0.5433574
Exp 15, Replica 1 | 15 | 1 | 300 | 51.38554 | 51.38554 | 5.932807 | 82.45084 | EC1612A | 78.72774 | 0.51 | Controlled=6 | TH | single_dose_NP | Lab1 | 0.5632796
Exp 15, Replica 1 | 15 | 1 | 300 | 51.59036 | 51.59036 | 5.932807 | 82.45084 | EC1612A | 78.72774 | 0.51 | Controlled=6 | TH | single_dose_NP | Lab1 | 0.5502194
Exp 15, Replica 1 | 15 | 1 | 300 | 51.79518 | 51.79518 | 5.932807 | 82.45084 | EC1612A | 78.72774 | 0.51 | Controlled=6 | TH | single_dose_NP | Lab1 | 0.5495309
Exp 15, Replica 1 | 15 | 1 | 300 | 52 | 52 | 5.932807 | 82.45084 | EC1612A | 78.72774 | 0.51 | Controlled=6 | TH | single_dose_NP | Lab1 | 0.5445639
Exp 15, Replica 2 | 15 | 2 | 300 | 1 | 1 | 7.408288 | 84.9711 | CORR12148SP | 180.3739 | 0.51 | Controlled=6 | TH | single_dose_YP | Lab2 | 15.28477
Exp 15, Replica 2 | 15 | 2 | 300 | 1.204819 | 1.204819 | 7.408288 | 84.9711 | CORR12148SP | 180.3739 | 0.51 | Controlled=6 | TH | single_dose_YP | Lab2 | 14.8873
Exp 15, Replica 2 | 15 | 2 | 300 | 1.409639 | 1.409639 | 7.408288 | 84.9711 | CORR12148SP | 180.3739 | 0.51 | Controlled=6 | TH | single_dose_YP | Lab2 | 14.78187
Exp 15, Replica 2 | 15 | 2 | 300 | 1.614458 | 1.614458 | 7.408288 | 84.9711 | CORR12148SP | 180.3739 | 0.51 | Controlled=6 | TH | single_dose_YP | Lab2 | 14.86642
Exp 15, Replica 2 | 15 | 2 | 300 | 1.819277 | 1.819277 | 7.408288 | 84.9711 | CORR12148SP | 180.3739 | 0.51 | Controlled=6 | TH | single_dose_YP | Lab2 | 14.88373
Exp 15, Replica 2 | 15 | 2 | 300 | 2.024096 | 2.024096 | 7.408288 | 84.9711 | CORR12148SP | 180.3739 | 0.51 | Controlled=6 | TH | single_dose_YP | Lab2 | 14.7985
Exp 15, Replica 2 | 15 | 2 | 300 | 2.228916 | 2.228916 | 7.408288 | 84.9711 | CORR12148SP | 180.3739 | 0.51 | Controlled=6 | TH | single_dose_YP | Lab2 | 14.62866
Exp 15, Replica 2 | 15 | 2 | 300 | 2.433735 | 2.433735 | 7.408288 | 84.9711 | CORR12148SP | 180.3739 | 0.51 | Controlled=6 | TH | single_dose_YP | Lab2 | 14.51831
Exp 15, Replica 2 | 15 | 2 | 300 | 2.638554 | 2.638554 | 7.408288 | 84.9711 | CORR12148SP | 180.3739 | 0.51 | Controlled=6 | TH | single_dose_YP | Lab2 | 14.09557
Exp 15, Replica 2 | 15 | 2 | 300 | 2.843373 | 2.843373 | 7.408288 | 84.9711 | CORR12148SP | 180.3739 | 0.51 | Controlled=6 | TH | single_dose_YP | Lab2 | 14.3967
Exp 15, Replica 2 | 15 | 2 | 300 | 3.048193 | 3.048193 | 7.408288 | 84.9711 | CORR12148SP | 180.3739 | 0.51 | Controlled=6 | TH | single_dose_YP | Lab2 | 14.349
Exp 15, Replica 2 | 15 | 2 | 300 | 3.253012 | 3.253012 | 7.408288 | 84.9711 | CORR12148SP | 180.3739 | 0.51 | Controlled=6 | TH | single_dose_YP | Lab2 | 14.8765
Exp 15, Replica 2 | 15 | 2 | 300 | 3.457831 | 3.457831 | 7.408288 | 84.9711 | CORR12148SP | 180.3739 | 0.51 | Controlled=6 | TH | single_dose_YP | Lab2 | 14.10295
Exp 15, Replica 2 | 15 | 2 | 300 | 3.662651 | 3.662651 | 7.408288 | 84.9711 | CORR12148SP | 180.3739 | 0.51 | Controlled=6 | TH | single_dose_YP | Lab2 | 14.48352
Exp 15, Replica 2 | 15 | 2 | 300 | 3.86747 | 3.86747 | 7.408288 | 84.9711 | CORR12148SP | 180.3739 | 0.51 | Controlled=6 | TH | single_dose_YP | Lab2 | 14.36667
Exp 15, Replica 2 | 15 | 2 | 300 | 4.072289 | 4.072289 | 7.408288 | 84.9711 | CORR12148SP | 180.3739 | 0.51 | Controlled=6 | TH | single_dose_YP | Lab2 | 14.45337
Exp 15, Replica 2 | 15 | 2 | 300 | 4.277108 | 4.277108 | 7.408288 | 84.9711 | CORR12148SP | 180.3739 | 0.51 | Controlled=6 | TH | single_dose_YP | Lab2 | 14.63958
Exp 15, Replica 2 | 15 | 2 | 300 | 4.481928 | 4.481928 | 7.408288 | 84.9711 | CORR12148SP | 180.3739 | 0.51 | Controlled=6 | TH | single_dose_YP | Lab2 | 14.21183
Exp 15, Replica 2 | 15 | 2 | 300 | 4.686747 | 4.686747 | 7.408288 | 84.9711 | CORR12148SP | 180.3739 | 0.51 | Controlled=6 | TH | single_dose_YP | Lab2 | 14.07767
Exp 15, Replica 2 | 15 | 2 | 300 | 4.891566 | 4.891566 | 7.408288 | 84.9711 | CORR12148SP | 180.3739 | 0.51 | Controlled=6 | TH | single_dose_YP | Lab2 | 14.19584
Exp 15, Replica 2 | 15 | 2 | 300 | 5.096386 | 5.096386 | 7.408288 | 84.9711 | CORR12148SP | 180.3739 | 0.51 | Controlled=6 | TH | single_dose_YP | Lab2 | 12.69944
Exp 15, Replica 2 | 15 | 2 | 300 | 5.301205 | 5.301205 | 7.408288 | 84.9711 | CORR12148SP | 180.3739 | 0.51 | Controlled=6 | TH | single_dose_YP | Lab2 | 10.77308
Exp 15, Replica 2 | 15 | 2 | 300 | 5.506024 | 5.506024 | 7.408288 | 84.9711 | CORR12148SP | 180.3739 | 0.51 | Controlled=6 | TH | single_dose_YP | Lab2 | 10.18813
Exp 15, Replica 2 | 15 | 2 | 300 | 5.710843 | 5.710843 | 7.408288 | 84.9711 | CORR12148SP | 180.3739 | 0.51 | Controlled=6 | TH | single_dose_YP | Lab2 | 9.479548
Exp 15, Replica 2 | 15 | 2 | 300 | 5.915663 | 5.915663 | 7.408288 | 84.9711 | CORR12148SP | 180.3739 | 0.51 | Controlled=6 | TH | single_dose_YP | Lab2 | 9.044278
Exp 15, Replica 2 | 15 | 2 | 300 | 6.120482 | 6.120482 | 7.408288 | 84.9711 | CORR12148SP | 180.3739 | 0.51 | Controlled=6 | TH | single_dose_YP | Lab2 | 7.686212
Exp 15, Replica 2 | 15 | 2 | 300 | 6.325301 | 6.325301 | 7.408288 | 84.9711 | CORR12148SP | 180.3739 | 0.51 | Controlled=6 | TH | single_dose_YP | Lab2 | 7.184712
Exp 15, Replica 2 | 15 | 2 | 300 | 6.53012 | 6.53012 | 7.408288 | 84.9711 | CORR12148SP | 180.3739 | 0.51 | Controlled=6 | TH | single_dose_YP | Lab2 | 7.463837
Exp 15, Replica 2 | 15 | 2 | 300 | 6.73494 | 6.73494 | 7.408288 | 84.9711 | CORR12148SP | 180.3739 | 0.51 | Controlled=6 | TH | single_dose_YP | Lab2 | 7.001985
Exp 15, Replica 2 | 15 | 2 | 300 | 6.939759 | 6.939759 | 7.408288 | 84.9711 | CORR12148SP | 180.3739 | 0.51 | Controlled=6 | TH | single_dose_YP | Lab2 | 6.726168
Exp 15, Replica 2 | 15 | 2 | 300 | 7.144578 | 7.144578 | 7.408288 | 84.9711 | CORR12148SP | 180.3739 | 0.51 | Controlled=6 | TH | single_dose_YP | Lab2 | 6.224459
Exp 15, Replica 2 | 15 | 2 | 300 | 7.349398 | 7.349398 | 7.408288 | 84.9711 | CORR12148SP | 180.3739 | 0.51 | Controlled=6 | TH | single_dose_YP | Lab2 | 5.816083
Exp 15, Replica 2 | 15 | 2 | 300 | 7.554217 | 7.554217 | 7.408288 | 84.9711 | CORR12148SP | 180.3739 | 0.51 | Controlled=6 | TH | single_dose_YP | Lab2 | 6.198232
Exp 15, Replica 2 | 15 | 2 | 300 | 7.759036 | 7.759036 | 7.408288 | 84.9711 | CORR12148SP | 180.3739 | 0.51 | Controlled=6 | TH | single_dose_YP | Lab2 | 6.275842
Exp 15, Replica 2 | 15 | 2 | 300 | 7.963855 | 7.963855 | 7.408288 | 84.9711 | CORR12148SP | 180.3739 | 0.51 | Controlled=6 | TH | single_dose_YP | Lab2 | 5.802679
Exp 15, Replica 2 | 15 | 2 | 300 | 8.168675 | 8.168675 | 7.408288 | 84.9711 | CORR12148SP | 180.3739 | 0.51 | Controlled=6 | TH | single_dose_YP | Lab2 | 5.669802
Exp 15, Replica 2 | 15 | 2 | 300 | 8.373494 | 8.373494 | 7.408288 | 84.9711 | CORR12148SP | 180.3739 | 0.51 | Controlled=6 | TH | single_dose_YP | Lab2 | 5.681334
Exp 15, Replica 2 | 15 | 2 | 300 | 8.578313 | 8.578313 | 7.408288 | 84.9711 | CORR12148SP | 180.3739 | 0.51 | Controlled=6 | TH | single_dose_YP | Lab2 | 5.292369
Exp 15, Replica 2 | 15 | 2 | 300 | 8.783133 | 8.783133 | 7.408288 | 84.9711 | CORR12148SP | 180.3739 | 0.51 | Controlled=6 | TH | single_dose_YP | Lab2 | 4.973795
Exp 15, Replica 2 | 15 | 2 | 300 | 8.987952 | 8.987952 | 7.408288 | 84.9711 | CORR12148SP | 180.3739 | 0.51 | Controlled=6 | TH | single_dose_YP | Lab2 | 4.487609
Exp 15, Replica 2 | 15 | 2 | 300 | 9.192771 | 9.192771 | 7.408288 | 84.9711 | CORR12148SP | 180.3739 | 0.51 | Controlled=6 | TH | single_dose_YP | Lab2 | 4.053633
Exp 15, Replica 2 | 15 | 2 | 300 | 9.39759 | 9.39759 | 7.408288 | 84.9711 | CORR12148SP | 180.3739 | 0.51 | Controlled=6 | TH | single_dose_YP | Lab2 | 3.579531
Exp 15, Replica 2 | 15 | 2 | 300 | 9.60241 | 9.60241 | 7.408288 | 84.9711 | CORR12148SP | 180.3739 | 0.51 | Controlled=6 | TH | single_dose_YP | Lab2 | 3.189983
Exp 15, Replica 2 | 15 | 2 | 300 | 9.807229 | 9.807229 | 7.408288 | 84.9711 | CORR12148SP | 180.3739 | 0.51 | Controlled=6 | TH | single_dose_YP | Lab2 | 3.184083
Exp 15, Replica 2 | 15 | 2 | 300 | 10.01205 | 10.01205 | 7.408288 | 84.9711 | CORR12148SP | 180.3739 | 0.51 | Controlled=6 | TH | single_dose_YP | Lab2 | 2.898454
Exp 15, Replica 2 | 15 | 2 | 300 | 10.21687 | 10.21687 | 7.408288 | 84.9711 | CORR12148SP | 180.3739 | 0.51 | Controlled=6 | TH | single_dose_YP | Lab2 | 2.954494
Exp 15, Replica 2 | 15 | 2 | 300 | 10.42169 | 10.42169 | 7.408288 | 84.9711 | CORR12148SP | 180.3739 | 0.51 | Controlled=6 | TH | single_dose_YP | Lab2 | 3.188258
Exp 15, Replica 2 | 15 | 2 | 300 | 10.62651 | 10.62651 | 7.408288 | 84.9711 | CORR12148SP | 180.3739 | 0.51 | Controlled=6 | TH | single_dose_YP | Lab2 | 3.222151
Exp 15, Replica 2 | 15 | 2 | 300 | 10.83133 | 10.83133 | 7.408288 | 84.9711 | CORR12148SP | 180.3739 | 0.51 | Controlled=6 | TH | single_dose_YP | Lab2 | 2.841228
Exp 15, Replica 2 | 15 | 2 | 300 | 11.03614 | 11.03614 | 7.408288 | 84.9711 | CORR12148SP | 180.3739 | 0.51 | Controlled=6 | TH | single_dose_YP | Lab2 | 2.68954
Exp 15, Replica 2 | 15 | 2 | 300 | 11.24096 | 11.24096 | 7.408288 | 84.9711 | CORR12148SP | 180.3739 | 0.51 | Controlled=6 | TH | single_dose_YP | Lab2 | 2.470197
Exp 15, Replica 2 | 15 | 2 | 300 | 11.44578 | 11.44578 | 7.408288 | 84.9711 | CORR12148SP | 180.3739 | 0.51 | Controlled=6 | TH | single_dose_YP | Lab2 | 2.043013
Exp 15, Replica 2 | 15 | 2 | 300 | 11.6506 | 11.6506 | 7.408288 | 84.9711 | CORR12148SP | 180.3739 | 0.51 | Controlled=6 | TH | single_dose_YP | Lab2 | 1.813133
Exp 15, Replica 2 | 15 | 2 | 300 | 11.85542 | 11.85542 | 7.408288 | 84.9711 | CORR12148SP | 180.3739 | 0.51 | Controlled=6 | TH | single_dose_YP | Lab2 | 1.597608
Exp 15, Replica 2 | 15 | 2 | 300 | 12.06024 | 12.06024 | 7.408288 | 84.9711 | CORR12148SP | 180.3739 | 0.51 | Controlled=6 | TH | single_dose_YP | Lab2 | 1.753135
Exp 15, Replica 2 | 15 | 2 | 300 | 12.26506 | 12.26506 | 7.408288 | 84.9711 | CORR12148SP | 180.3739 | 0.51 | Controlled=6 | TH | single_dose_YP | Lab2 | 1.674634
Exp 15, Replica 2 | 15 | 2 | 300 | 12.46988 | 12.46988 | 7.408288 | 84.9711 | CORR12148SP | 180.3739 | 0.51 | Controlled=6 | TH | single_dose_YP | Lab2 | 1.635209
Exp 15, Replica 2 | 15 | 2 | 300 | 12.6747 | 12.6747 | 7.408288 | 84.9711 | CORR12148SP | 180.3739 | 0.51 | Controlled=6 | TH | single_dose_YP | Lab2 | 1.573644
Exp 15, Replica 2 | 15 | 2 | 300 | 12.87952 | 12.87952 | 7.408288 | 84.9711 | CORR12148SP | 180.3739 | 0.51 | Controlled=6 | TH | single_dose_YP | Lab2 | 1.383616
Exp 15, Replica 2 | 15 | 2 | 300 | 13.08434 | 13.08434 | 7.408288 | 84.9711 | CORR12148SP | 180.3739 | 0.51 | Controlled=6 | TH | single_dose_YP | Lab2 | 1.222316
Exp 15, Replica 2 | 15 | 2 | 300 | 13.28916 | 13.28916 | 7.408288 | 84.9711 | CORR12148SP | 180.3739 | 0.51 | Controlled=6 | TH | single_dose_YP | Lab2 | 1.342824
Exp 15, Replica 2 | 15 | 2 | 300 | 13.49398 | 13.49398 | 7.408288 | 84.9711 | CORR12148SP | 180.3739 | 0.51 | Controlled=6 | TH | single_dose_YP | Lab2 | 1.305263
Exp 15, Replica 2 | 15 | 2 | 300 | 13.6988 | 13.6988 | 7.408288 | 84.9711 | CORR12148SP | 180.3739 | 0.51 | Controlled=6 | TH | single_dose_YP | Lab2 | 1.263029
Exp 15, Replica 2 | 15 | 2 | 300 | 13.90361 | 13.90361 | 7.408288 | 84.9711 | CORR12148SP | 180.3739 | 0.51 | Controlled=6 | TH | single_dose_YP | Lab2 | 1.151554
Exp 15, Replica 2 | 15 | 2 | 300 | 14.10843 | 14.10843 | 7.408288 | 84.9711 | CORR12148SP | 180.3739 | 0.51 | Controlled=6 | TH | single_dose_YP | Lab2 | 1.108974
Exp 15, Replica 2 | 15 | 2 | 300 | 14.31325 | 14.31325 | 7.408288 | 84.9711 | CORR12148SP | 180.3739 | 0.51 | Controlled=6 | TH | single_dose_YP | Lab2 | 1.088367
Exp 15, Replica 2 | 15 | 2 | 300 | 14.51807 | 14.51807 | 7.408288 | 84.9711 | CORR12148SP | 180.3739 | 0.51 | Controlled=6 | TH | single_dose_YP | Lab2 | 1.120599
Exp 15, Replica 2 | 15 | 2 | 300 | 14.72289 | 14.72289 | 7.408288 | 84.9711 | CORR12148SP | 180.3739 | 0.51 | Controlled=6 | TH | single_dose_YP | Lab2 | 1.030055
Exp 15, Replica 2 | 15 | 2 | 300 | 14.92771 | 14.92771 | 7.408288 | 84.9711 | CORR12148SP | 180.3739 | 0.51 | Controlled=6 | TH | single_dose_YP | Lab2 | 0.9317451
Exp 15, Replica 2 | 15 | 2 | 300 | 15.13253 | 15.13253 | 7.408288 | 84.9711 | CORR12148SP | 180.3739 | 0.51 | Controlled=6 | TH | single_dose_YP | Lab2 | 0.886925
Exp 15, Replica 2 | 15 | 2 | 300 | 15.33735 | 15.33735 | 7.408288 | 84.9711 | CORR12148SP | 180.3739 | 0.51 | Controlled=6 | TH | single_dose_YP | Lab2 | 0.8382466
Exp 15, Replica 2 | 15 | 2 | 300 | 15.54217 | 15.54217 | 7.408288 | 84.9711 | CORR12148SP | 180.3739 | 0.51 | Controlled=6 | TH | single_dose_YP | Lab2 | 0.7650116
Exp 15, Replica 2 | 15 | 2 | 300 | 15.74699 | 15.74699 | 7.408288 | 84.9711 | CORR12148SP | 180.3739 | 0.51 | Controlled=6 | TH | single_dose_YP | Lab2 | 0.7890542
Exp 15, Replica 2 | 15 | 2 | 300 | 15.95181 | 15.95181 | 7.408288 | 84.9711 | CORR12148SP | 180.3739 | 0.51 | Controlled=6 | TH | single_dose_YP | Lab2 | 0.7478748
Exp 15, Replica 2 | 15 | 2 | 300 | 16.15663 | 16.15663 | 7.408288 | 84.9711 | CORR12148SP | 180.3739 | 0.51 | Controlled=6 | TH | single_dose_YP | Lab2 | 0.7609008
Exp 15, Replica 2 | 15 | 2 | 300 | 16.36145 | 16.36145 | 7.408288 | 84.9711 | CORR12148SP | 180.3739 | 0.51 | Controlled=6 | TH | single_dose_YP | Lab2 | 0.6900589
Exp 15, Replica 2 | 15 | 2 | 300 | 16.56627 | 16.56627 | 7.408288 | 84.9711 | CORR12148SP | 180.3739 | 0.51 | Controlled=6 | TH | single_dose_YP | Lab2 | 0.7134142
Exp 15, Replica 2 | 15 | 2 | 300 | 16.77108 | 16.77108 | 7.408288 | 84.9711 | CORR12148SP | 180.3739 | 0.51 | Controlled=6 | TH | single_dose_YP | Lab2 | 0.683588
Exp 15, Replica 2 | 15 | 2 | 300 | 16.9759 | 16.9759 | 7.408288 | 84.9711 | CORR12148SP | 180.3739 | 0.51 | Controlled=6 | TH | single_dose_YP | Lab2 | 0.6410074
Exp 15, Replica 2 | 15 | 2 | 300 | 17.18072 | 17.18072 | 7.408288 | 84.9711 | CORR12148SP | 180.3739 | 0.51 | Controlled=6 | TH | single_dose_YP | Lab2 | 0.6373183
Exp 15, Replica 2 | 15 | 2 | 300 | 17.38554 | 17.38554 | 7.408288 | 84.9711 | CORR12148SP | 180.3739 | 0.51 | Controlled=6 | TH | single_dose_YP | Lab2 | 0.6545923
Exp 15, Replica 2 | 15 | 2 | 300 | 17.59036 | 17.59036 | 7.408288 | 84.9711 | CORR12148SP | 180.3739 | 0.51 | Controlled=6 | TH | single_dose_YP | Lab2 | 0.5992049
Exp 15, Replica 2 | 15 | 2 | 300 | 17.79518 | 17.79518 | 7.408288 | 84.9711 | CORR12148SP | 180.3739 | 0.51 | Controlled=6 | TH | single_dose_YP | Lab2 | 0.5930311
Exp 15, Replica 2 | 15 | 2 | 300 | 18 | 18 | 7.408288 | 84.9711 | CORR12148SP | 180.3739 | 0.51 | Controlled=6 | TH | single_dose_YP | Lab2 | 0.5562473
Exp 15, Replica 2 | 15 | 2 | 300 | 18.20482 | 18.20482 | 7.408288 | 84.9711 | CORR12148SP | 180.3739 | 0.51 | Controlled=6 | TH | single_dose_YP | Lab2 | 0.5646579
Exp 15, Replica 2 | 15 | 2 | 300 | 18.40964 | 18.40964 | 7.408288 | 84.9711 | CORR12148SP | 180.3739 | 0.51 | Controlled=6 | TH | single_dose_YP | Lab2 | 0.5481013
Exp 15, Replica 2 | 15 | 2 | 300 | 18.61446 | 18.61446 | 7.408288 | 84.9711 | CORR12148SP | 180.3739 | 0.51 | Controlled=6 | TH | single_dose_YP | Lab2 | 0.5543429
Exp 15, Replica 2 | 15 | 2 | 300 | 18.81928 | 18.81928 | 7.408288 | 84.9711 | CORR12148SP | 180.3739 | 0.51 | Controlled=6 | TH | single_dose_YP | Lab2 | 0.5615112
Exp 15, Replica 2 | 15 | 2 | 300 | 19.0241 | 19.0241 | 7.408288 | 84.9711 | CORR12148SP | 180.3739 | 0.51 | Controlled=6 | TH | single_dose_YP | Lab2 | 0.5386483
Exp 15, Replica 2 | 15 | 2 | 300 | 19.22892 | 19.22892 | 7.408288 | 84.9711 | CORR12148SP | 180.3739 | 0.51 | Controlled=6 | TH | single_dose_YP | Lab2 | 0.5559616
Exp 15, Replica 2 | 15 | 2 | 300 | 19.43373 | 19.43373 | 7.408288 | 84.9711 | CORR12148SP | 180.3739 | 0.51 | Controlled=6 | TH | single_dose_YP | Lab2 | 0.548667
Exp 15, Replica 2 | 15 | 2 | 300 | 19.63855 | 19.63855 | 7.408288 | 84.9711 | CORR12148SP | 180.3739 | 0.51 | Controlled=6 | TH | single_dose_YP | Lab2 | 0.5423817
Exp 15, Replica 2 | 15 | 2 | 300 | 19.84337 | 19.84337 | 7.408288 | 84.9711 | CORR12148SP | 180.3739 | 0.51 | Controlled=6 | TH | single_dose_YP | Lab2 | 0.5294906
Exp 15, Replica 2 | 15 | 2 | 300 | 20.04819 | 20.04819 | 7.408288 | 84.9711 | CORR12148SP | 180.3739 | 0.51 | Controlled=6 | TH | single_dose_YP | Lab2 | 0.5356303
Exp 15, Replica 2 | 15 | 2 | 300 | 20.25301 | 20.25301 | 7.408288 | 84.9711 | CORR12148SP | 180.3739 | 0.51 | Controlled=6 | TH | single_dose_YP | Lab2 | 0.5526302
Exp 15, Replica 2 | 15 | 2 | 300 | 20.45783 | 20.45783 | 7.408288 | 84.9711 | CORR12148SP | 180.3739 | 0.51 | Controlled=6 | TH | single_dose_YP | Lab2 | 0.5383215
Exp 15, Replica 2 | 15 | 2 | 300 | 20.66265 | 20.66265 | 7.408288 | 84.9711 | CORR12148SP | 180.3739 | 0.51 | Controlled=6 | TH | single_dose_YP | Lab2 | 0.524026
Exp 15, Replica 2 | 15 | 2 | 300 | 20.86747 | 20.86747 | 7.408288 | 84.9711 | CORR12148SP | 180.3739 | 0.51 | Controlled=6 | TH | single_dose_YP | Lab2 | 0.5295311
Exp 15, Replica 2 | 15 | 2 | 300 | 21.07229 | 21.07229 | 7.408288 | 84.9711 | CORR12148SP | 180.3739 | 0.51 | Controlled=6 | TH | single_dose_YP | Lab2 | 0.5194253
Exp 15, Replica 2 | 15 | 2 | 300 | 21.27711 | 21.27711 | 7.408288 | 84.9711 | CORR12148SP | 180.3739 | 0.51 | Controlled=6 | TH | single_dose_YP | Lab2 | 0.5227303
Exp 15, Replica 2 | 15 | 2 | 300 | 21.48193 | 21.48193 | 7.408288 | 84.9711 | CORR12148SP | 180.3739 | 0.51 | Controlled=6 | TH | single_dose_YP | Lab2 | 0.5244675
Exp 15, Replica 2 | 15 | 2 | 300 | 21.68675 | 21.68675 | 7.408288 | 84.9711 | CORR12148SP | 180.3739 | 0.51 | Controlled=6 | TH | single_dose_YP | Lab2 | 0.4970994
Exp 15, Replica 2 | 15 | 2 | 300 | 21.89157 | 21.89157 | 7.408288 | 84.9711 | CORR12148SP | 180.3739 | 0.51 | Controlled=6 | TH | single_dose_YP | Lab2 | 0.5109839
Exp 15, Replica 2 | 15 | 2 | 300 | 22.09639 | 22.09639 | 7.408288 | 84.9711 | CORR12148SP | 180.3739 | 0.51 | Controlled=6 | TH | single_dose_YP | Lab2 | 0.4857778
Exp 15, Replica 2 | 15 | 2 | 300 | 22.3012 | 22.3012 | 7.408288 | 84.9711 | CORR12148SP | 180.3739 | 0.51 | Controlled=6 | TH | single_dose_YP | Lab2 | 0.4904855
Exp 15, Replica 2 | 15 | 2 | 300 | 22.50602 | 22.50602 | 7.408288 | 84.9711 | CORR12148SP | 180.3739 | 0.51 | Controlled=6 | TH | single_dose_YP | Lab2 | 0.5083
Exp 15, Replica 2 | 15 | 2 | 300 | 22.71084 | 22.71084 | 7.408288 | 84.9711 | CORR12148SP | 180.3739 | 0.51 | Controlled=6 | TH | single_dose_YP | Lab2 | 0.5110885
Exp 15, Replica 2 | 15 | 2 | 300 | 22.91566 | 22.91566 | 7.408288 | 84.9711 | CORR12148SP | 180.3739 | 0.51 | Controlled=6 | TH | single_dose_YP | Lab2 | 0.4967736
Exp 15, Replica 2 | 15 | 2 | 300 | 23.12048 | 23.12048 | 7.408288 | 84.9711 | CORR12148SP | 180.3739 | 0.51 | Controlled=6 | TH | single_dose_YP | Lab2 | 0.4959658
Exp 15, Replica 2 | 15 | 2 | 300 | 23.3253 | 23.3253 | 7.408288 | 84.9711 | CORR12148SP | 180.3739 | 0.51 | Controlled=6 | TH | single_dose_YP | Lab2 | 0.4830632
Exp 15, Replica 2 | 15 | 2 | 300 | 23.53012 | 23.53012 | 7.408288 | 84.9711 | CORR12148SP | 180.3739 | 0.51 | Controlled=6 | TH | single_dose_YP | Lab2 | 0.4890588
Exp 15, Replica 2 | 15 | 2 | 300 | 23.73494 | 23.73494 | 7.408288 | 84.9711 | CORR12148SP | 180.3739 | 0.51 | Controlled=6 | TH | single_dose_YP | Lab2 | 0.5089433
Exp 15, Replica 2 | 15 | 2 | 300 | 23.93976 | 23.93976 | 7.408288 | 84.9711 | CORR12148SP | 180.3739 | 0.51 | Controlled=6 | TH | single_dose_YP | Lab2 | 0.4832393
Exp 15, Replica 2 | 15 | 2 | 300 | 24.14458 | 24.14458 | 7.408288 | 84.9711 | CORR12148SP | 180.3739 | 0.51 | Controlled=6 | TH | single_dose_YP | Lab2 | 0.4797369
Exp 15, Replica 2 | 15 | 2 | 300 | 24.3494 | 24.3494 | 7.408288 | 84.9711 | CORR12148SP | 180.3739 | 0.51 | Controlled=6 | TH | single_dose_YP | Lab2 | 0.4933341
Exp 15, Replica 2 | 15 | 2 | 300 | 24.55422 | 24.55422 | 7.408288 | 84.9711 | CORR12148SP | 180.3739 | 0.51 | Controlled=6 | TH | single_dose_YP | Lab2 | 0.4915874
Exp 15, Replica 2 | 15 | 2 | 300 | 24.75904 | 24.75904 | 7.408288 | 84.9711 | CORR12148SP | 180.3739 | 0.51 | Controlled=6 | TH | single_dose_YP | Lab2 | 0.4986792
Exp 15, Replica 2 | 15 | 2 | 300 | 24.96386 | 24.96386 | 7.408288 | 84.9711 | CORR12148SP | 180.3739 | 0.51 | Controlled=6 | TH | single_dose_YP | Lab2 | 0.4841405
Exp 15, Replica 2 | 15 | 2 | 300 | 25.16867 | 25.16867 | 7.408288 | 84.9711 | CORR12148SP | 180.3739 | 0.51 | Controlled=6 | TH | single_dose_YP | Lab2 | 0.4857281
Exp 15, Replica 2 | 15 | 2 | 300 | 25.37349 | 25.37349 | 7.408288 | 84.9711 | CORR12148SP | 180.3739 | 0.51 | Controlled=6 | TH | single_dose_YP | Lab2 | 0.4827189
Exp 15, Replica 2 | 15 | 2 | 300 | 25.57831 | 25.57831 | 7.408288 | 84.9711 | CORR12148SP | 180.3739 | 0.51 | Controlled=6 | TH | single_dose_YP | Lab2 | 0.4721414
Exp 15, Replica 2 | 15 | 2 | 300 | 25.78313 | 25.78313 | 7.408288 | 84.9711 | CORR12148SP | 180.3739 | 0.51 | Controlled=6 | TH | single_dose_YP | Lab2 | 0.4698729
Exp 15, Replica 2 | 15 | 2 | 300 | 25.98795 | 25.98795 | 7.408288 | 84.9711 | CORR12148SP | 180.3739 | 0.51 | Controlled=6 | TH | single_dose_YP | Lab2 | 0.4804174
Exp 15, Replica 2 | 15 | 2 | 300 | 26.19277 | 26.19277 | 7.408288 | 84.9711 | CORR12148SP | 180.3739 | 0.51 | Controlled=6 | TH | single_dose_YP | Lab2 | 0.4838995
Exp 15, Replica 2 | 15 | 2 | 300 | 26.39759 | 26.39759 | 7.408288 | 84.9711 | CORR12148SP | 180.3739 | 0.51 | Controlled=6 | TH | single_dose_YP | Lab2 | 0.4935845
Exp 15, Replica 2 | 15 | 2 | 300 | 26.60241 | 26.60241 | 7.408288 | 84.9711 | CORR12148SP | 180.3739 | 0.51 | Controlled=6 | TH | single_dose_YP | Lab2 | 0.4852183
Exp 15, Replica 2 | 15 | 2 | 300 | 26.80723 | 26.80723 | 7.408288 | 84.9711 | CORR12148SP | 180.3739 | 0.51 | Controlled=6 | TH | single_dose_YP | Lab2 | 0.482801
Exp 15, Replica 2 | 15 | 2 | 300 | 27.01205 | 27.01205 | 7.408288 | 84.9711 | CORR12148SP | 180.3739 | 0.51 | Controlled=6 | TH | single_dose_YP | Lab2 | 0.4796982
Exp 15, Replica 2 | 15 | 2 | 300 | 27.21687 | 27.21687 | 7.408288 | 84.9711 | CORR12148SP | 180.3739 | 0.51 | Controlled=6 | TH | single_dose_YP | Lab2 | 0.4800377
Exp 15, Replica 2 | 15 | 2 | 300 | 27.42169 | 27.42169 | 7.408288 | 84.9711 | CORR12148SP | 180.3739 | 0.51 | Controlled=6 | TH | single_dose_YP | Lab2 | 0.4802272
Exp 15, Replica 2 | 15 | 2 | 300 | 27.62651 | 27.62651 | 7.408288 | 84.9711 | CORR12148SP | 180.3739 | 0.51 | Controlled=6 | TH | single_dose_YP | Lab2 | 0.5014622
Exp 15, Replica 2 | 15 | 2 | 300 | 27.83133 | 27.83133 | 7.408288 | 84.9711 | CORR12148SP | 180.3739 | 0.51 | Controlled=6 | TH | single_dose_YP | Lab2 | 0.485274
Exp 15, Replica 2 | 15 | 2 | 300 | 28.03614 | 28.03614 | 7.408288 | 84.9711 | CORR12148SP | 180.3739 | 0.51 | Controlled=6 | TH | single_dose_YP | Lab2 | 0.4926006
Exp 15, Replica 2 | 15 | 2 | 300 | 28.24096 | 28.24096 | 7.408288 | 84.9711 | CORR12148SP | 180.3739 | 0.51 | Controlled=6 | TH | single_dose_YP | Lab2 | 0.4712685
Exp 15, Replica 2 | 15 | 2 | 300 | 28.44578 | 28.44578 | 7.408288 | 84.9711 | CORR12148SP | 180.3739 | 0.51 | Controlled=6 | TH | single_dose_YP | Lab2 | 0.4769003
Exp 15, Replica 2 | 15 | 2 | 300 | 28.6506 | 28.6506 | 7.408288 | 84.9711 | CORR12148SP | 180.3739 | 0.51 | Controlled=6 | TH | single_dose_YP | Lab2 | 0.4557495
Exp 15, Replica 2 | 15 | 2 | 300 | 28.85542 | 28.85542 | 7.408288 | 84.9711 | CORR12148SP | 180.3739 | 0.51 | Controlled=6 | TH | single_dose_YP | Lab2 | 0.4881102
Exp 15, Replica 2 | 15 | 2 | 300 | 29.06024 | 29.06024 | 7.408288 | 84.9711 | CORR12148SP | 180.3739 | 0.51 | Controlled=6 | TH | single_dose_YP | Lab2 | 0.4691326
Exp 15, Replica 2 | 15 | 2 | 300 | 29.26506 | 29.26506 | 7.408288 | 84.9711 | CORR12148SP | 180.3739 | 0.51 | Controlled=6 | TH | single_dose_YP | Lab2 | 0.4707495
Exp 15, Replica 2 | 15 | 2 | 300 | 29.46988 | 29.46988 | 7.408288 | 84.9711 | CORR12148SP | 180.3739 | 0.51 | Controlled=6 | TH | single_dose_YP | Lab2 | 0.4814911
Exp 15, Replica 2 | 15 | 2 | 300 | 29.6747 | 29.6747 | 7.408288 | 84.9711 | CORR12148SP | 180.3739 | 0.51 | Controlled=6 | TH | single_dose_YP | Lab2 | 0.485973
Exp 15, Replica 2 | 15 | 2 | 300 | 29.87952 | 29.87952 | 7.408288 | 84.9711 | CORR12148SP | 180.3739 | 0.51 | Controlled=6 | TH | single_dose_YP | Lab2 | 0.4709566
Exp 15, Replica 2 | 15 | 2 | 300 | 30.08434 | 30.08434 | 7.408288 | 84.9711 | CORR12148SP | 180.3739 | 0.51 | Controlled=6 | TH | single_dose_YP | Lab2 | 0.4981755
Exp 15, Replica 2 | 15 | 2 | 300 | 30.28916 | 30.28916 | 7.408288 | 84.9711 | CORR12148SP | 180.3739 | 0.51 | Controlled=6 | TH | single_dose_YP | Lab2 | 0.495175
Exp 15, Replica 2 | 15 | 2 | 300 | 30.49398 | 30.49398 | 7.408288 | 84.9711 | CORR12148SP | 180.3739 | 0.51 | Controlled=6 | TH | single_dose_YP | Lab2 | 0.4722858
Exp 15, Replica 2 | 15 | 2 | 300 | 30.6988 | 30.6988 | 7.408288 | 84.9711 | CORR12148SP | 180.3739 | 0.51 | Controlled=6 | TH | single_dose_YP | Lab2 | 0.4737904
Exp 15, Replica 2 | 15 | 2 | 300 | 30.90361 | 30.90361 | 7.408288 | 84.9711 | CORR12148SP | 180.3739 | 0.51 | Controlled=6 | TH | single_dose_YP | Lab2 | 0.4853912
Exp 15, Replica 2 | 15 | 2 | 300 | 31.10843 | 31.10843 | 7.408288 | 84.9711 | CORR12148SP | 180.3739 | 0.51 | Controlled=6 | TH | single_dose_YP | Lab2 | 0.4730958
Exp 15, Replica 2 | 15 | 2 | 300 | 31.31325 | 31.31325 | 7.408288 | 84.9711 | CORR12148SP | 180.3739 | 0.51 | Controlled=6 | TH | single_dose_YP | Lab2 | 0.476179
Exp 15, Replica 2 | 15 | 2 | 300 | 31.51807 | 31.51807 | 7.408288 | 84.9711 | CORR12148SP | 180.3739 | 0.51 | Controlled=6 | TH | single_dose_YP | Lab2 | 0.5001612
Exp 15, Replica 2 | 15 | 2 | 300 | 31.72289 | 31.72289 | 7.408288 | 84.9711 | CORR12148SP | 180.3739 | 0.51 | Controlled=6 | TH | single_dose_YP | Lab2 | 0.4897436
Exp 15, Replica 2 | 15 | 2 | 300 | 31.92771 | 31.92771 | 7.408288 | 84.9711 | CORR12148SP | 180.3739 | 0.51 | Controlled=6 | TH | single_dose_YP | Lab2 | 0.4963055
Exp 15, Replica 2 | 15 | 2 | 300 | 32.13253 | 32.13253 | 7.408288 | 84.9711 | CORR12148SP | 180.3739 | 0.51 | Controlled=6 | TH | single_dose_YP | Lab2 | 0.4738644
Exp 15, Replica 2 | 15 | 2 | 300 | 32.33735 | 32.33735 | 7.408288 | 84.9711 | CORR12148SP | 180.3739 | 0.51 | Controlled=6 | TH | single_dose_YP | Lab2 | 0.4711638
Exp 15, Replica 2 | 15 | 2 | 300 | 32.54217 | 32.54217 | 7.408288 | 84.9711 | CORR12148SP | 180.3739 | 0.51 | Controlled=6 | TH | single_dose_YP | Lab2 | 0.4729857
Exp 15, Replica 2 | 15 | 2 | 300 | 32.74699 | 32.74699 | 7.408288 | 84.9711 | CORR12148SP | 180.3739 | 0.51 | Controlled=6 | TH | single_dose_YP | Lab2 | 0.4732116
Exp 15, Replica 2 | 15 | 2 | 300 | 32.95181 | 32.95181 | 7.408288 | 84.9711 | CORR12148SP | 180.3739 | 0.51 | Controlled=6 | TH | single_dose_YP | Lab2 | 0.4793437
Exp 15, Replica 2 | 15 | 2 | 300 | 33.15663 | 33.15663 | 7.408288 | 84.9711 | CORR12148SP | 180.3739 | 0.51 | Controlled=6 | TH | single_dose_YP | Lab2 | 0.4762767
Exp 15, Replica 2 | 15 | 2 | 300 | 33.36145 | 33.36145 | 7.408288 | 84.9711 | CORR12148SP | 180.3739 | 0.51 | Controlled=6 | TH | single_dose_YP | Lab2 | 0.4875585
Exp 15, Replica 2 | 15 | 2 | 300 | 33.56627 | 33.56627 | 7.408288 | 84.9711 | CORR12148SP | 180.3739 | 0.51 | Controlled=6 | TH | single_dose_YP | Lab2 | 0.479085
Exp 15, Replica 2 | 15 | 2 | 300 | 33.77108 | 33.77108 | 7.408288 | 84.9711 | CORR12148SP | 180.3739 | 0.51 | Controlled=6 | TH | single_dose_YP | Lab2 | 0.4718876
Exp 15, Replica 2 | 15 | 2 | 300 | 33.9759 | 33.9759 | 7.408288 | 84.9711 | CORR12148SP | 180.3739 | 0.51 | Controlled=6 | TH | single_dose_YP | Lab2 | 0.4893284
Exp 15, Replica 2 | 15 | 2 | 300 | 34.18072 | 34.18072 | 7.408288 | 84.9711 | CORR12148SP | 180.3739 | 0.51 | Controlled=6 | TH | single_dose_YP | Lab2 | 0.4791809
Exp 15, Replica 2 | 15 | 2 | 300 | 34.38554 | 34.38554 | 7.408288 | 84.9711 | CORR12148SP | 180.3739 | 0.51 | Controlled=6 | TH | single_dose_YP | Lab2 | 0.4846429
Exp 15, Replica 2 | 15 | 2 | 300 | 34.59036 | 34.59036 | 7.408288 | 84.9711 | CORR12148SP | 180.3739 | 0.51 | Controlled=6 | TH | single_dose_YP | Lab2 | 0.4922728
Exp 15, Replica 2 | 15 | 2 | 300 | 34.79518 | 34.79518 | 7.408288 | 84.9711 | CORR12148SP | 180.3739 | 0.51 | Controlled=6 | TH | single_dose_YP | Lab2 | 0.46309
Exp 15, Replica 2 | 15 | 2 | 300 | 35 | 35 | 7.408288 | 84.9711 | CORR12148SP | 180.3739 | 0.51 | Controlled=6 | TH | single_dose_YP | Lab2 | 0.4712077
Exp 15, Replica 2 | 15 | 2 | 300 | 35.20482 | 35.20482 | 7.408288 | 84.9711 | CORR12148SP | 180.3739 | 0.51 | Controlled=6 | TH | single_dose_YP | Lab2 | 0.4783181
Exp 15, Replica 2 | 15 | 2 | 300 | 35.40964 | 35.40964 | 7.408288 | 84.9711 | CORR12148SP | 180.3739 | 0.51 | Controlled=6 | TH | single_dose_YP | Lab2 | 0.4848951
Exp 15, Replica 2 | 15 | 2 | 300 | 35.61446 | 35.61446 | 7.408288 | 84.9711 | CORR12148SP | 180.3739 | 0.51 | Controlled=6 | TH | single_dose_YP | Lab2 | 0.4737477
Exp 15, Replica 2 | 15 | 2 | 300 | 35.81928 | 35.81928 | 7.408288 | 84.9711 | CORR12148SP | 180.3739 | 0.51 | Controlled=6 | TH | single_dose_YP | Lab2 | 0.4686537
Exp 15, Replica 2 | 15 | 2 | 300 | 36.0241 | 36.0241 | 7.408288 | 84.9711 | CORR12148SP | 180.3739 | 0.51 | Controlled=6 | TH | single_dose_YP | Lab2 | 0.4763316
Exp 15, Replica 2 | 15 | 2 | 300 | 36.22892 | 36.22892 | 7.408288 | 84.9711 | CORR12148SP | 180.3739 | 0.51 | Controlled=6 | TH | single_dose_YP | Lab2 | 0.4838383
Exp 15, Replica 2 | 15 | 2 | 300 | 36.43373 | 36.43373 | 7.408288 | 84.9711 | CORR12148SP | 180.3739 | 0.51 | Controlled=6 | TH | single_dose_YP | Lab2 | 0.4655252
Exp 15, Replica 2 | 15 | 2 | 300 | 36.63855 | 36.63855 | 7.408288 | 84.9711 | CORR12148SP | 180.3739 | 0.51 | Controlled=6 | TH | single_dose_YP | Lab2 | 0.4636013
Exp 15, Replica 2 | 15 | 2 | 300 | 36.84337 | 36.84337 | 7.408288 | 84.9711 | CORR12148SP | 180.3739 | 0.51 | Controlled=6 | TH | single_dose_YP | Lab2 | 0.4840056
Exp 15, Replica 2 | 15 | 2 | 300 | 37.04819 | 37.04819 | 7.408288 | 84.9711 | CORR12148SP | 180.3739 | 0.51 | Controlled=6 | TH | single_dose_YP | Lab2 | 0.4789584
Exp 15, Replica 2 | 15 | 2 | 300 | 37.25301 | 37.25301 | 7.408288 | 84.9711 | CORR12148SP | 180.3739 | 0.51 | Controlled=6 | TH | single_dose_YP | Lab2 | 0.4913683
Exp 15, Replica 2 | 15 | 2 | 300 | 37.45783 | 37.45783 | 7.408288 | 84.9711 | CORR12148SP | 180.3739 | 0.51 | Controlled=6 | TH | single_dose_YP | Lab2 | 0.4863766
Exp 15, Replica 2 | 15 | 2 | 300 | 37.66265 | 37.66265 | 7.408288 | 84.9711 | CORR12148SP | 180.3739 | 0.51 | Controlled=6 | TH | single_dose_YP | Lab2 | 0.4797084
Exp 15, Replica 2 | 15 | 2 | 300 | 37.86747 | 37.86747 | 7.408288 | 84.9711 | CORR12148SP | 180.3739 | 0.51 | Controlled=6 | TH | single_dose_YP | Lab2 | 0.4701093
Exp 15, Replica 2 | 15 | 2 | 300 | 38.07229 | 38.07229 | 7.408288 | 84.9711 | CORR12148SP | 180.3739 | 0.51 | Controlled=6 | TH | single_dose_YP | Lab2 | 0.4861256
Exp 15, Replica 2 | 15 | 2 | 300 | 38.27711 | 38.27711 | 7.408288 | 84.9711 | CORR12148SP | 180.3739 | 0.51 | Controlled=6 | TH | single_dose_YP | Lab2 | 0.4693869
Exp 15, Replica 2 | 15 | 2 | 300 | 38.48193 | 38.48193 | 7.408288 | 84.9711 | CORR12148SP | 180.3739 | 0.51 | Controlled=6 | TH | single_dose_YP | Lab2 | 0.4908594
Exp 15, Replica 2 | 15 | 2 | 300 | 38.68675 | 38.68675 | 7.408288 | 84.9711 | CORR12148SP | 180.3739 | 0.51 | Controlled=6 | TH | single_dose_YP | Lab2 | 0.4801668
Exp 15, Replica 2 | 15 | 2 | 300 | 38.89157 | 38.89157 | 7.408288 | 84.9711 | CORR12148SP | 180.3739 | 0.51 | Controlled=6 | TH | single_dose_YP | Lab2 | 0.47155
Exp 15, Replica 2 | 15 | 2 | 300 | 39.09639 | 39.09639 | 7.408288 | 84.9711 | CORR12148SP | 180.3739 | 0.51 | Controlled=6 | TH | single_dose_YP | Lab2 | 0.4880085
Exp 15, Replica 2 | 15 | 2 | 300 | 39.3012 | 39.3012 | 7.408288 | 84.9711 | CORR12148SP | 180.3739 | 0.51 | Controlled=6 | TH | single_dose_YP | Lab2 | 0.469367
Exp 15, Replica 2 | 15 | 2 | 300 | 39.50602 | 39.50602 | 7.408288 | 84.9711 | CORR12148SP | 180.3739 | 0.51 | Controlled=6 | TH | single_dose_YP | Lab2 | 0.4778835
Exp 15, Replica 2 | 15 | 2 | 300 | 39.71084 | 39.71084 | 7.408288 | 84.9711 | CORR12148SP | 180.3739 | 0.51 | Controlled=6 | TH | single_dose_YP | Lab2 | 0.4977104
Exp 15, Replica 2 | 15 | 2 | 300 | 39.91566 | 39.91566 | 7.408288 | 84.9711 | CORR12148SP | 180.3739 | 0.51 | Controlled=6 | TH | single_dose_YP | Lab2 | 0.4834532
Exp 15, Replica 2 | 15 | 2 | 300 | 40.12048 | 40.12048 | 7.408288 | 84.9711 | CORR12148SP | 180.3739 | 0.51 | Controlled=6 | TH | single_dose_YP | Lab2 | 0.48583
Exp 15, Replica 2 | 15 | 2 | 300 | 40.3253 | 40.3253 | 7.408288 | 84.9711 | CORR12148SP | 180.3739 | 0.51 | Controlled=6 | TH | single_dose_YP | Lab2 | 0.4694341
Exp 15, Replica 2 | 15 | 2 | 300 | 40.53012 | 40.53012 | 7.408288 | 84.9711 | CORR12148SP | 180.3739 | 0.51 | Controlled=6 | TH | single_dose_YP | Lab2 | 0.4822626
Exp 15, Replica 2 | 15 | 2 | 300 | 40.73494 | 40.73494 | 7.408288 | 84.9711 | CORR12148SP | 180.3739 | 0.51 | Controlled=6 | TH | single_dose_YP | Lab2 | 0.4884907
Exp 15, Replica 2 | 15 | 2 | 300 | 40.93976 | 40.93976 | 7.408288 | 84.9711 | CORR12148SP | 180.3739 | 0.51 | Controlled=6 | TH | single_dose_YP | Lab2 | 0.4792597
Exp 15, Replica 2 | 15 | 2 | 300 | 41.14458 | 41.14458 | 7.408288 | 84.9711 | CORR12148SP | 180.3739 | 0.51 | Controlled=6 | TH | single_dose_YP | Lab2 | 0.5023328
Exp 15, Replica 2 | 15 | 2 | 300 | 41.3494 | 41.3494 | 7.408288 | 84.9711 | CORR12148SP | 180.3739 | 0.51 | Controlled=6 | TH | single_dose_YP | Lab2 | 0.4839711
Exp 15, Replica 2 | 15 | 2 | 300 | 41.55422 | 41.55422 | 7.408288 | 84.9711 | CORR12148SP | 180.3739 | 0.51 | Controlled=6 | TH | single_dose_YP | Lab2 | 0.4832496
Exp 15, Replica 2 | 15 | 2 | 300 | 41.75904 | 41.75904 | 7.408288 | 84.9711 | CORR12148SP | 180.3739 | 0.51 | Controlled=6 | TH | single_dose_YP | Lab2 | 0.4847508
Exp 15, Replica 2 | 15 | 2 | 300 | 41.96386 | 41.96386 | 7.408288 | 84.9711 | CORR12148SP | 180.3739 | 0.51 | Controlled=6 | TH | single_dose_YP | Lab2 | 0.4675892
Exp 15, Replica 2 | 15 | 2 | 300 | 42.16867 | 42.16867 | 7.408288 | 84.9711 | CORR12148SP | 180.3739 | 0.51 | Controlled=6 | TH | single_dose_YP | Lab2 | 0.4793976
Exp 15, Replica 2 | 15 | 2 | 300 | 42.37349 | 42.37349 | 7.408288 | 84.9711 | CORR12148SP | 180.3739 | 0.51 | Controlled=6 | TH | single_dose_YP | Lab2 | 0.4706434
Exp 15, Replica 2 | 15 | 2 | 300 | 42.57831 | 42.57831 | 7.408288 | 84.9711 | CORR12148SP | 180.3739 | 0.51 | Controlled=6 | TH | single_dose_YP | Lab2 | 0.4903049
Exp 15, Replica 2 | 15 | 2 | 300 | 42.78313 | 42.78313 | 7.408288 | 84.9711 | CORR12148SP | 180.3739 | 0.51 | Controlled=6 | TH | single_dose_YP | Lab2 | 0.4805848
Exp 15, Replica 2 | 15 | 2 | 300 | 42.98795 | 42.98795 | 7.408288 | 84.9711 | CORR12148SP | 180.3739 | 0.51 | Controlled=6 | TH | single_dose_YP | Lab2 | 0.4738515
Exp 15, Replica 2 | 15 | 2 | 300 | 43.19277 | 43.19277 | 7.408288 | 84.9711 | CORR12148SP | 180.3739 | 0.51 | Controlled=6 | TH | single_dose_YP | Lab2 | 0.4947306
Exp 15, Replica 2 | 15 | 2 | 300 | 43.39759 | 43.39759 | 7.408288 | 84.9711 | CORR12148SP | 180.3739 | 0.51 | Controlled=6 | TH | single_dose_YP | Lab2 | 0.4971318
Exp 15, Replica 2 | 15 | 2 | 300 | 43.60241 | 43.60241 | 7.408288 | 84.9711 | CORR12148SP | 180.3739 | 0.51 | Controlled=6 | TH | single_dose_YP | Lab2 | 0.5013239
Exp 15, Replica 2 | 15 | 2 | 300 | 43.80723 | 43.80723 | 7.408288 | 84.9711 | CORR12148SP | 180.3739 | 0.51 | Controlled=6 | TH | single_dose_YP | Lab2 | 0.4911405
Exp 15, Replica 2 | 15 | 2 | 300 | 44.01205 | 44.01205 | 7.408288 | 84.9711 | CORR12148SP | 180.3739 | 0.51 | Controlled=6 | TH | single_dose_YP | Lab2 | 0.4745564
Exp 15, Replica 2 | 15 | 2 | 300 | 44.21687 | 44.21687 | 7.408288 | 84.9711 | CORR12148SP | 180.3739 | 0.51 | Controlled=6 | TH | single_dose_YP | Lab2 | 0.4779615
Exp 15, Replica 2 | 15 | 2 | 300 | 44.42169 | 44.42169 | 7.408288 | 84.9711 | CORR12148SP | 180.3739 | 0.51 | Controlled=6 | TH | single_dose_YP | Lab2 | 0.4874246
Exp 15, Replica 2 | 15 | 2 | 300 | 44.62651 | 44.62651 | 7.408288 | 84.9711 | CORR12148SP | 180.3739 | 0.51 | Controlled=6 | TH | single_dose_YP | Lab2 | 0.4863903
Exp 15, Replica 2 | 15 | 2 | 300 | 44.83133 | 44.83133 | 7.408288 | 84.9711 | CORR12148SP | 180.3739 | 0.51 | Controlled=6 | TH | single_dose_YP | Lab2 | 0.492581
Exp 15, Replica 2 | 15 | 2 | 300 | 45.03614 | 45.03614 | 7.408288 | 84.9711 | CORR12148SP | 180.3739 | 0.51 | Controlled=6 | TH | single_dose_YP | Lab2 | 0.4987537
Exp 15, Replica 2 | 15 | 2 | 300 | 45.24096 | 45.24096 | 7.408288 | 84.9711 | CORR12148SP | 180.3739 | 0.51 | Controlled=6 | TH | single_dose_YP | Lab2 | 0.4767476
Exp 15, Replica 2 | 15 | 2 | 300 | 45.44578 | 45.44578 | 7.408288 | 84.9711 | CORR12148SP | 180.3739 | 0.51 | Controlled=6 | TH | single_dose_YP | Lab2 | 0.4784392
Exp 15, Replica 2 | 15 | 2 | 300 | 45.6506 | 45.6506 | 7.408288 | 84.9711 | CORR12148SP | 180.3739 | 0.51 | Controlled=6 | TH | single_dose_YP | Lab2 | 0.4587188
Exp 15, Replica 2 | 15 | 2 | 300 | 45.85542 | 45.85542 | 7.408288 | 84.9711 | CORR12148SP | 180.3739 | 0.51 | Controlled=6 | TH | single_dose_YP | Lab2 | 0.4885805
Exp 15, Replica 2 | 15 | 2 | 300 | 46.06024 | 46.06024 | 7.408288 | 84.9711 | CORR12148SP | 180.3739 | 0.51 | Controlled=6 | TH | single_dose_YP | Lab2 | 0.4738739
Exp 15, Replica 2 | 15 | 2 | 300 | 46.26506 | 46.26506 | 7.408288 | 84.9711 | CORR12148SP | 180.3739 | 0.51 | Controlled=6 | TH | single_dose_YP | Lab2 | 0.4839891
Exp 15, Replica 2 | 15 | 2 | 300 | 46.46988 | 46.46988 | 7.408288 | 84.9711 | CORR12148SP | 180.3739 | 0.51 | Controlled=6 | TH | single_dose_YP | Lab2 | 0.4739628
Exp 15, Replica 2 | 15 | 2 | 300 | 46.6747 | 46.6747 | 7.408288 | 84.9711 | CORR12148SP | 180.3739 | 0.51 | Controlled=6 | TH | single_dose_YP | Lab2 | 0.4769706
Exp 15, Replica 2 | 15 | 2 | 300 | 46.87952 | 46.87952 | 7.408288 | 84.9711 | CORR12148SP | 180.3739 | 0.51 | Controlled=6 | TH | single_dose_YP | Lab2 | 0.4931282
Exp 15, Replica 2 | 15 | 2 | 300 | 47.08434 | 47.08434 | 7.408288 | 84.9711 | CORR12148SP | 180.3739 | 0.51 | Controlled=6 | TH | single_dose_YP | Lab2 | 0.478056
Exp 15, Replica 2 | 15 | 2 | 300 | 47.28916 | 47.28916 | 7.408288 | 84.9711 | CORR12148SP | 180.3739 | 0.51 | Controlled=6 | TH | single_dose_YP | Lab2 | 0.4851494
Exp 15, Replica 2 | 15 | 2 | 300 | 47.49398 | 47.49398 | 7.408288 | 84.9711 | CORR12148SP | 180.3739 | 0.51 | Controlled=6 | TH | single_dose_YP | Lab2 | 0.4858633
Exp 15, Replica 2 | 15 | 2 | 300 | 47.6988 | 47.6988 | 7.408288 | 84.9711 | CORR12148SP | 180.3739 | 0.51 | Controlled=6 | TH | single_dose_YP | Lab2 | 0.4785125
Exp 15, Replica 2 | 15 | 2 | 300 | 47.90361 | 47.90361 | 7.408288 | 84.9711 | CORR12148SP | 180.3739 | 0.51 | Controlled=6 | TH | single_dose_YP | Lab2 | 0.4883406
Exp 15, Replica 2 | 15 | 2 | 300 | 48.10843 | 48.10843 | 7.408288 | 84.9711 | CORR12148SP | 180.3739 | 0.51 | Controlled=6 | TH | single_dose_YP | Lab2 | 0.4803836
Exp 15, Replica 2 | 15 | 2 | 300 | 48.31325 | 48.31325 | 7.408288 | 84.9711 | CORR12148SP | 180.3739 | 0.51 | Controlled=6 | TH | single_dose_YP | Lab2 | 0.4937004
Exp 15, Replica 2 | 15 | 2 | 300 | 48.51807 | 48.51807 | 7.408288 | 84.9711 | CORR12148SP | 180.3739 | 0.51 | Controlled=6 | TH | single_dose_YP | Lab2 | 0.4954398
Exp 15, Replica 2 | 15 | 2 | 300 | 48.72289 | 48.72289 | 7.408288 | 84.9711 | CORR12148SP | 180.3739 | 0.51 | Controlled=6 | TH | single_dose_YP | Lab2 | 0.4841333
Exp 15, Replica 2 | 15 | 2 | 300 | 48.92771 | 48.92771 | 7.408288 | 84.9711 | CORR12148SP | 180.3739 | 0.51 | Controlled=6 | TH | single_dose_YP | Lab2 | 0.5046692
Exp 15, Replica 2 | 15 | 2 | 300 | 49.13253 | 49.13253 | 7.408288 | 84.9711 | CORR12148SP | 180.3739 | 0.51 | Controlled=6 | TH | single_dose_YP | Lab2 | 0.4730331
Exp 15, Replica 2 | 15 | 2 | 300 | 49.33735 | 49.33735 | 7.408288 | 84.9711 | CORR12148SP | 180.3739 | 0.51 | Controlled=6 | TH | single_dose_YP | Lab2 | 0.4805979
Exp 15, Replica 2 | 15 | 2 | 300 | 49.54217 | 49.54217 | 7.408288 | 84.9711 | CORR12148SP | 180.3739 | 0.51 | Controlled=6 | TH | single_dose_YP | Lab2 | 0.487442
Exp 15, Replica 2 | 15 | 2 | 300 | 49.74699 | 49.74699 | 7.408288 | 84.9711 | CORR12148SP | 180.3739 | 0.51 | Controlled=6 | TH | single_dose_YP | Lab2 | 0.4875417
Exp 15, Replica 2 | 15 | 2 | 300 | 49.95181 | 49.95181 | 7.408288 | 84.9711 | CORR12148SP | 180.3739 | 0.51 | Controlled=6 | TH | single_dose_YP | Lab2 | 0.4796256
Exp 15, Replica 2 | 15 | 2 | 300 | 50.15663 | 50.15663 | 7.408288 | 84.9711 | CORR12148SP | 180.3739 | 0.51 | Controlled=6 | TH | single_dose_YP | Lab2 | 0.4680371
Exp 15, Replica 2 | 15 | 2 | 300 | 50.36145 | 50.36145 | 7.408288 | 84.9711 | CORR12148SP | 180.3739 | 0.51 | Controlled=6 | TH | single_dose_YP | Lab2 | 0.4823806
Exp 15, Replica 2 | 15 | 2 | 300 | 50.56627 | 50.56627 | 7.408288 | 84.9711 | CORR12148SP | 180.3739 | 0.51 | Controlled=6 | TH | single_dose_YP | Lab2 | 0.4765438
Exp 15, Replica 2 | 15 | 2 | 300 | 50.77108 | 50.77108 | 7.408288 | 84.9711 | CORR12148SP | 180.3739 | 0.51 | Controlled=6 | TH | single_dose_YP | Lab2 | 0.4636412
Exp 15, Replica 2 | 15 | 2 | 300 | 50.9759 | 50.9759 | 7.408288 | 84.9711 | CORR12148SP | 180.3739 | 0.51 | Controlled=6 | TH | single_dose_YP | Lab2 | 0.4733311
Exp 15, Replica 2 | 15 | 2 | 300 | 51.18072 | 51.18072 | 7.408288 | 84.9711 | CORR12148SP | 180.3739 | 0.51 | Controlled=6 | TH | single_dose_YP | Lab2 | 0.4821325
Exp 15, Replica 2 | 15 | 2 | 300 | 51.38554 | 51.38554 | 7.408288 | 84.9711 | CORR12148SP | 180.3739 | 0.51 | Controlled=6 | TH | single_dose_YP | Lab2 | 0.4642152
Exp 15, Replica 2 | 15 | 2 | 300 | 51.59036 | 51.59036 | 7.408288 | 84.9711 | CORR12148SP | 180.3739 | 0.51 | Controlled=6 | TH | single_dose_YP | Lab2 | 0.4712949
Exp 15, Replica 2 | 15 | 2 | 300 | 51.79518 | 51.79518 | 7.408288 | 84.9711 | CORR12148SP | 180.3739 | 0.51 | Controlled=6 | TH | single_dose_YP | Lab2 | 0.473656
Exp 15, Replica 2 | 15 | 2 | 300 | 52 | 52 | 7.408288 | 84.9711 | CORR12148SP | 180.3739 | 0.51 | Controlled=6 | TH | single_dose_YP | Lab2 | 0.4708505
Exp 15, Replica 3 | 15 | 3 | 200 | 1 | 1 | 8.284069 | 100.6624 | CORR12148SP | 157.8042 | 0.51 | Uncontrolled | Galapagos | single_dose_YP | Lab1 | 15.27061
Exp 15, Replica 3 | 15 | 3 | 200 | 1.204819 | 1.204819 | 8.284069 | 100.6624 | CORR12148SP | 157.8042 | 0.51 | Uncontrolled | Galapagos | single_dose_YP | Lab1 | 14.74789
Exp 15, Replica 3 | 15 | 3 | 200 | 1.409639 | 1.409639 | 8.284069 | 100.6624 | CORR12148SP | 157.8042 | 0.51 | Uncontrolled | Galapagos | single_dose_YP | Lab1 | 14.18445
Exp 15, Replica 3 | 15 | 3 | 200 | 1.614458 | 1.614458 | 8.284069 | 100.6624 | CORR12148SP | 157.8042 | 0.51 | Uncontrolled | Galapagos | single_dose_YP | Lab1 | 14.45096
Exp 15, Replica 3 | 15 | 3 | 200 | 1.819277 | 1.819277 | 8.284069 | 100.6624 | CORR12148SP | 157.8042 | 0.51 | Uncontrolled | Galapagos | single_dose_YP | Lab1 | 14.88909
Exp 15, Replica 3 | 15 | 3 | 200 | 2.024096 | 2.024096 | 8.284069 | 100.6624 | CORR12148SP | 157.8042 | 0.51 | Uncontrolled | Galapagos | single_dose_YP | Lab1 | 14.55893
Exp 15, Replica 3 | 15 | 3 | 200 | 2.228916 | 2.228916 | 8.284069 | 100.6624 | CORR12148SP | 157.8042 | 0.51 | Uncontrolled | Galapagos | single_dose_YP | Lab1 | 14.89197
Exp 15, Replica 3 | 15 | 3 | 200 | 2.433735 | 2.433735 | 8.284069 | 100.6624 | CORR12148SP | 157.8042 | 0.51 | Uncontrolled | Galapagos | single_dose_YP | Lab1 | 14.75947
Exp 15, Replica 3 | 15 | 3 | 200 | 2.638554 | 2.638554 | 8.284069 | 100.6624 | CORR12148SP | 157.8042 | 0.51 | Uncontrolled | Galapagos | single_dose_YP | Lab1 | 14.5626
Exp 15, Replica 3 | 15 | 3 | 200 | 2.843373 | 2.843373 | 8.284069 | 100.6624 | CORR12148SP | 157.8042 | 0.51 | Uncontrolled | Galapagos | single_dose_YP | Lab1 | 15.02347
Exp 15, Replica 3 | 15 | 3 | 200 | 3.048193 | 3.048193 | 8.284069 | 100.6624 | CORR12148SP | 157.8042 | 0.51 | Uncontrolled | Galapagos | single_dose_YP | Lab1 | 15.02512
Exp 15, Replica 3 | 15 | 3 | 200 | 3.253012 | 3.253012 | 8.284069 | 100.6624 | CORR12148SP | 157.8042 | 0.51 | Uncontrolled | Galapagos | single_dose_YP | Lab1 | 14.48807
Exp 15, Replica 3 | 15 | 3 | 200 | 3.457831 | 3.457831 | 8.284069 | 100.6624 | CORR12148SP | 157.8042 | 0.51 | Uncontrolled | Galapagos | single_dose_YP | Lab1 | 14.18821
Exp 15, Replica 3 | 15 | 3 | 200 | 3.662651 | 3.662651 | 8.284069 | 100.6624 | CORR12148SP | 157.8042 | 0.51 | Uncontrolled | Galapagos | single_dose_YP | Lab1 | 14.11513
Exp 15, Replica 3 | 15 | 3 | 200 | 3.86747 | 3.86747 | 8.284069 | 100.6624 | CORR12148SP | 157.8042 | 0.51 | Uncontrolled | Galapagos | single_dose_YP | Lab1 | 14.38855
Exp 15, Replica 3 | 15 | 3 | 200 | 4.072289 | 4.072289 | 8.284069 | 100.6624 | CORR12148SP | 157.8042 | 0.51 | Uncontrolled | Galapagos | single_dose_YP | Lab1 | 14.34185
Exp 15, Replica 3 | 15 | 3 | 200 | 4.277108 | 4.277108 | 8.284069 | 100.6624 | CORR12148SP | 157.8042 | 0.51 | Uncontrolled | Galapagos | single_dose_YP | Lab1 | 14.51551
Exp 15, Replica 3 | 15 | 3 | 200 | 4.481928 | 4.481928 | 8.284069 | 100.6624 | CORR12148SP | 157.8042 | 0.51 | Uncontrolled | Galapagos | single_dose_YP | Lab1 | 14.34645
Exp 15, Replica 3 | 15 | 3 | 200 | 4.686747 | 4.686747 | 8.284069 | 100.6624 | CORR12148SP | 157.8042 | 0.51 | Uncontrolled | Galapagos | single_dose_YP | Lab1 | 14.4338
Exp 15, Replica 3 | 15 | 3 | 200 | 4.891566 | 4.891566 | 8.284069 | 100.6624 | CORR12148SP | 157.8042 | 0.51 | Uncontrolled | Galapagos | single_dose_YP | Lab1 | 14.50104
Exp 15, Replica 3 | 15 | 3 | 200 | 5.096386 | 5.096386 | 8.284069 | 100.6624 | CORR12148SP | 157.8042 | 0.51 | Uncontrolled | Galapagos | single_dose_YP | Lab1 | 13.51851
Exp 15, Replica 3 | 15 | 3 | 200 | 5.301205 | 5.301205 | 8.284069 | 100.6624 | CORR12148SP | 157.8042 | 0.51 | Uncontrolled | Galapagos | single_dose_YP | Lab1 | 11.83816
Exp 15, Replica 3 | 15 | 3 | 200 | 5.506024 | 5.506024 | 8.284069 | 100.6624 | CORR12148SP | 157.8042 | 0.51 | Uncontrolled | Galapagos | single_dose_YP | Lab1 | 10.95964
Exp 15, Replica 3 | 15 | 3 | 200 | 5.710843 | 5.710843 | 8.284069 | 100.6624 | CORR12148SP | 157.8042 | 0.51 | Uncontrolled | Galapagos | single_dose_YP | Lab1 | 9.215637
Exp 15, Replica 3 | 15 | 3 | 200 | 5.915663 | 5.915663 | 8.284069 | 100.6624 | CORR12148SP | 157.8042 | 0.51 | Uncontrolled | Galapagos | single_dose_YP | Lab1 | 8.530435
Exp 15, Replica 3 | 15 | 3 | 200 | 6.120482 | 6.120482 | 8.284069 | 100.6624 | CORR12148SP | 157.8042 | 0.51 | Uncontrolled | Galapagos | single_dose_YP | Lab1 | 9.002561
Exp 15, Replica 3 | 15 | 3 | 200 | 6.325301 | 6.325301 | 8.284069 | 100.6624 | CORR12148SP | 157.8042 | 0.51 | Uncontrolled | Galapagos | single_dose_YP | Lab1 | 7.793174
Exp 15, Replica 3 | 15 | 3 | 200 | 6.53012 | 6.53012 | 8.284069 | 100.6624 | CORR12148SP | 157.8042 | 0.51 | Uncontrolled | Galapagos | single_dose_YP | Lab1 | 7.384243
Exp 15, Replica 3 | 15 | 3 | 200 | 6.73494 | 6.73494 | 8.284069 | 100.6624 | CORR12148SP | 157.8042 | 0.51 | Uncontrolled | Galapagos | single_dose_YP | Lab1 | 7.182927
Exp 15, Replica 3 | 15 | 3 | 200 | 6.939759 | 6.939759 | 8.284069 | 100.6624 | CORR12148SP | 157.8042 | 0.51 | Uncontrolled | Galapagos | single_dose_YP | Lab1 | 7.69819
Exp 15, Replica 3 | 15 | 3 | 200 | 7.144578 | 7.144578 | 8.284069 | 100.6624 | CORR12148SP | 157.8042 | 0.51 | Uncontrolled | Galapagos | single_dose_YP | Lab1 | 7.753332
Exp 15, Replica 3 | 15 | 3 | 200 | 7.349398 | 7.349398 | 8.284069 | 100.6624 | CORR12148SP | 157.8042 | 0.51 | Uncontrolled | Galapagos | single_dose_YP | Lab1 | 7.380116
Exp 15, Replica 3 | 15 | 3 | 200 | 7.554217 | 7.554217 | 8.284069 | 100.6624 | CORR12148SP | 157.8042 | 0.51 | Uncontrolled | Galapagos | single_dose_YP | Lab1 | 6.748599
Exp 15, Replica 3 | 15 | 3 | 200 | 7.759036 | 7.759036 | 8.284069 | 100.6624 | CORR12148SP | 157.8042 | 0.51 | Uncontrolled | Galapagos | single_dose_YP | Lab1 | 5.683302
Exp 15, Replica 3 | 15 | 3 | 200 | 7.963855 | 7.963855 | 8.284069 | 100.6624 | CORR12148SP | 157.8042 | 0.51 | Uncontrolled | Galapagos | single_dose_YP | Lab1 | 5.349002
Exp 15, Replica 3 | 15 | 3 | 200 | 8.168675 | 8.168675 | 8.284069 | 100.6624 | CORR12148SP | 157.8042 | 0.51 | Uncontrolled | Galapagos | single_dose_YP | Lab1 | 5.689219
Exp 15, Replica 3 | 15 | 3 | 200 | 8.373494 | 8.373494 | 8.284069 | 100.6624 | CORR12148SP | 157.8042 | 0.51 | Uncontrolled | Galapagos | single_dose_YP | Lab1 | 5.127968
Exp 15, Replica 3 | 15 | 3 | 200 | 8.578313 | 8.578313 | 8.284069 | 100.6624 | CORR12148SP | 157.8042 | 0.51 | Uncontrolled | Galapagos | single_dose_YP | Lab1 | 4.831661
Exp 15, Replica 3 | 15 | 3 | 200 | 8.783133 | 8.783133 | 8.284069 | 100.6624 | CORR12148SP | 157.8042 | 0.51 | Uncontrolled | Galapagos | single_dose_YP | Lab1 | 5.005647
Exp 15, Replica 3 | 15 | 3 | 200 | 8.987952 | 8.987952 | 8.284069 | 100.6624 | CORR12148SP | 157.8042 | 0.51 | Uncontrolled | Galapagos | single_dose_YP | Lab1 | 4.535441
Exp 15, Replica 3 | 15 | 3 | 200 | 9.192771 | 9.192771 | 8.284069 | 100.6624 | CORR12148SP | 157.8042 | 0.51 | Uncontrolled | Galapagos | single_dose_YP | Lab1 | 4.030936
Exp 15, Replica 3 | 15 | 3 | 200 | 9.39759 | 9.39759 | 8.284069 | 100.6624 | CORR12148SP | 157.8042 | 0.51 | Uncontrolled | Galapagos | single_dose_YP | Lab1 | 4.266228
Exp 15, Replica 3 | 15 | 3 | 200 | 9.60241 | 9.60241 | 8.284069 | 100.6624 | CORR12148SP | 157.8042 | 0.51 | Uncontrolled | Galapagos | single_dose_YP | Lab1 | 3.885175
Exp 15, Replica 3 | 15 | 3 | 200 | 9.807229 | 9.807229 | 8.284069 | 100.6624 | CORR12148SP | 157.8042 | 0.51 | Uncontrolled | Galapagos | single_dose_YP | Lab1 | 3.783328
Exp 15, Replica 3 | 15 | 3 | 200 | 10.01205 | 10.01205 | 8.284069 | 100.6624 | CORR12148SP | 157.8042 | 0.51 | Uncontrolled | Galapagos | single_dose_YP | Lab1 | 3.987601
Exp 15, Replica 3 | 15 | 3 | 200 | 10.21687 | 10.21687 | 8.284069 | 100.6624 | CORR12148SP | 157.8042 | 0.51 | Uncontrolled | Galapagos | single_dose_YP | Lab1 | 3.887587
Exp 15, Replica 3 | 15 | 3 | 200 | 10.42169 | 10.42169 | 8.284069 | 100.6624 | CORR12148SP | 157.8042 | 0.51 | Uncontrolled | Galapagos | single_dose_YP | Lab1 | 3.419536
Exp 15, Replica 3 | 15 | 3 | 200 | 10.62651 | 10.62651 | 8.284069 | 100.6624 | CORR12148SP | 157.8042 | 0.51 | Uncontrolled | Galapagos | single_dose_YP | Lab1 | 3.492151
Exp 15, Replica 3 | 15 | 3 | 200 | 10.83133 | 10.83133 | 8.284069 | 100.6624 | CORR12148SP | 157.8042 | 0.51 | Uncontrolled | Galapagos | single_dose_YP | Lab1 | 3.218515
Exp 15, Replica 3 | 15 | 3 | 200 | 11.03614 | 11.03614 | 8.284069 | 100.6624 | CORR12148SP | 157.8042 | 0.51 | Uncontrolled | Galapagos | single_dose_YP | Lab1 | 2.832951
Exp 15, Replica 3 | 15 | 3 | 200 | 11.24096 | 11.24096 | 8.284069 | 100.6624 | CORR12148SP | 157.8042 | 0.51 | Uncontrolled | Galapagos | single_dose_YP | Lab1 | 2.508086
Exp 15, Replica 3 | 15 | 3 | 200 | 11.44578 | 11.44578 | 8.284069 | 100.6624 | CORR12148SP | 157.8042 | 0.51 | Uncontrolled | Galapagos | single_dose_YP | Lab1 | 2.197973
Exp 15, Replica 3 | 15 | 3 | 200 | 11.6506 | 11.6506 | 8.284069 | 100.6624 | CORR12148SP | 157.8042 | 0.51 | Uncontrolled | Galapagos | single_dose_YP | Lab1 | 2.192567
Exp 15, Replica 3 | 15 | 3 | 200 | 11.85542 | 11.85542 | 8.284069 | 100.6624 | CORR12148SP | 157.8042 | 0.51 | Uncontrolled | Galapagos | single_dose_YP | Lab1 | 1.944868
Exp 15, Replica 3 | 15 | 3 | 200 | 12.06024 | 12.06024 | 8.284069 | 100.6624 | CORR12148SP | 157.8042 | 0.51 | Uncontrolled | Galapagos | single_dose_YP | Lab1 | 1.738563
Exp 15, Replica 3 | 15 | 3 | 200 | 12.26506 | 12.26506 | 8.284069 | 100.6624 | CORR12148SP | 157.8042 | 0.51 | Uncontrolled | Galapagos | single_dose_YP | Lab1 | 1.748242
Exp 15, Replica 3 | 15 | 3 | 200 | 12.46988 | 12.46988 | 8.284069 | 100.6624 | CORR12148SP | 157.8042 | 0.51 | Uncontrolled | Galapagos | single_dose_YP | Lab1 | 1.839453
Exp 15, Replica 3 | 15 | 3 | 200 | 12.6747 | 12.6747 | 8.284069 | 100.6624 | CORR12148SP | 157.8042 | 0.51 | Uncontrolled | Galapagos | single_dose_YP | Lab1 | 1.682797
Exp 15, Replica 3 | 15 | 3 | 200 | 12.87952 | 12.87952 | 8.284069 | 100.6624 | CORR12148SP | 157.8042 | 0.51 | Uncontrolled | Galapagos | single_dose_YP | Lab1 | 1.484908
Exp 15, Replica 3 | 15 | 3 | 200 | 13.08434 | 13.08434 | 8.284069 | 100.6624 | CORR12148SP | 157.8042 | 0.51 | Uncontrolled | Galapagos | single_dose_YP | Lab1 | 1.376786
Exp 15, Replica 3 | 15 | 3 | 200 | 13.28916 | 13.28916 | 8.284069 | 100.6624 | CORR12148SP | 157.8042 | 0.51 | Uncontrolled | Galapagos | single_dose_YP | Lab1 | 1.257097
Exp 15, Replica 3 | 15 | 3 | 200 | 13.49398 | 13.49398 | 8.284069 | 100.6624 | CORR12148SP | 157.8042 | 0.51 | Uncontrolled | Galapagos | single_dose_YP | Lab1 | 1.173987
Exp 15, Replica 3 | 15 | 3 | 200 | 13.6988 | 13.6988 | 8.284069 | 100.6624 | CORR12148SP | 157.8042 | 0.51 | Uncontrolled | Galapagos | single_dose_YP | Lab1 | 0.9841873
Exp 15, Replica 3 | 15 | 3 | 200 | 13.90361 | 13.90361 | 8.284069 | 100.6624 | CORR12148SP | 157.8042 | 0.51 | Uncontrolled | Galapagos | single_dose_YP | Lab1 | 0.9048202
Exp 15, Replica 3 | 15 | 3 | 200 | 14.10843 | 14.10843 | 8.284069 | 100.6624 | CORR12148SP | 157.8042 | 0.51 | Uncontrolled | Galapagos | single_dose_YP | Lab1 | 0.8154765
Exp 15, Replica 3 | 15 | 3 | 200 | 14.31325 | 14.31325 | 8.284069 | 100.6624 | CORR12148SP | 157.8042 | 0.51 | Uncontrolled | Galapagos | single_dose_YP | Lab1 | 0.7630846
Exp 15, Replica 3 | 15 | 3 | 200 | 14.51807 | 14.51807 | 8.284069 | 100.6624 | CORR12148SP | 157.8042 | 0.51 | Uncontrolled | Galapagos | single_dose_YP | Lab1 | 0.7304071
Exp 15, Replica 3 | 15 | 3 | 200 | 14.72289 | 14.72289 | 8.284069 | 100.6624 | CORR12148SP | 157.8042 | 0.51 | Uncontrolled | Galapagos | single_dose_YP | Lab1 | 0.7229832
Exp 15, Replica 3 | 15 | 3 | 200 | 14.92771 | 14.92771 | 8.284069 | 100.6624 | CORR12148SP | 157.8042 | 0.51 | Uncontrolled | Galapagos | single_dose_YP | Lab1 | 0.7628
Exp 15, Replica 3 | 15 | 3 | 200 | 15.13253 | 15.13253 | 8.284069 | 100.6624 | CORR12148SP | 157.8042 | 0.51 | Uncontrolled | Galapagos | single_dose_YP | Lab1 | 0.6556991
Exp 15, Replica 3 | 15 | 3 | 200 | 15.33735 | 15.33735 | 8.284069 | 100.6624 | CORR12148SP | 157.8042 | 0.51 | Uncontrolled | Galapagos | single_dose_YP | Lab1 | 0.5751994
Exp 15, Replica 3 | 15 | 3 | 200 | 15.54217 | 15.54217 | 8.284069 | 100.6624 | CORR12148SP | 157.8042 | 0.51 | Uncontrolled | Galapagos | single_dose_YP | Lab1 | 0.5942168
Exp 15, Replica 3 | 15 | 3 | 200 | 15.74699 | 15.74699 | 8.284069 | 100.6624 | CORR12148SP | 157.8042 | 0.51 | Uncontrolled | Galapagos | single_dose_YP | Lab1 | 0.5326096
Exp 15, Replica 3 | 15 | 3 | 200 | 15.95181 | 15.95181 | 8.284069 | 100.6624 | CORR12148SP | 157.8042 | 0.51 | Uncontrolled | Galapagos | single_dose_YP | Lab1 | 0.5060058
Exp 15, Replica 3 | 15 | 3 | 200 | 16.15663 | 16.15663 | 8.284069 | 100.6624 | CORR12148SP | 157.8042 | 0.51 | Uncontrolled | Galapagos | single_dose_YP | Lab1 | 0.5055903
Exp 15, Replica 3 | 15 | 3 | 200 | 16.36145 | 16.36145 | 8.284069 | 100.6624 | CORR12148SP | 157.8042 | 0.51 | Uncontrolled | Galapagos | single_dose_YP | Lab1 | 0.472777
Exp 15, Replica 3 | 15 | 3 | 200 | 16.56627 | 16.56627 | 8.284069 | 100.6624 | CORR12148SP | 157.8042 | 0.51 | Uncontrolled | Galapagos | single_dose_YP | Lab1 | 0.4660865
Exp 15, Replica 3 | 15 | 3 | 200 | 16.77108 | 16.77108 | 8.284069 | 100.6624 | CORR12148SP | 157.8042 | 0.51 | Uncontrolled | Galapagos | single_dose_YP | Lab1 | 0.4797407
Exp 15, Replica 3 | 15 | 3 | 200 | 16.9759 | 16.9759 | 8.284069 | 100.6624 | CORR12148SP | 157.8042 | 0.51 | Uncontrolled | Galapagos | single_dose_YP | Lab1 | 0.4273898
Exp 15, Replica 3 | 15 | 3 | 200 | 17.18072 | 17.18072 | 8.284069 | 100.6624 | CORR12148SP | 157.8042 | 0.51 | Uncontrolled | Galapagos | single_dose_YP | Lab1 | 0.3947348
Exp 15, Replica 3 | 15 | 3 | 200 | 17.38554 | 17.38554 | 8.284069 | 100.6624 | CORR12148SP | 157.8042 | 0.51 | Uncontrolled | Galapagos | single_dose_YP | Lab1 | 0.3888407
Exp 15, Replica 3 | 15 | 3 | 200 | 17.59036 | 17.59036 | 8.284069 | 100.6624 | CORR12148SP | 157.8042 | 0.51 | Uncontrolled | Galapagos | single_dose_YP | Lab1 | 0.4083759
Exp 15, Replica 3 | 15 | 3 | 200 | 17.79518 | 17.79518 | 8.284069 | 100.6624 | CORR12148SP | 157.8042 | 0.51 | Uncontrolled | Galapagos | single_dose_YP | Lab1 | 0.3899543
Exp 15, Replica 3 | 15 | 3 | 200 | 18 | 18 | 8.284069 | 100.6624 | CORR12148SP | 157.8042 | 0.51 | Uncontrolled | Galapagos | single_dose_YP | Lab1 | 0.3823397
Exp 15, Replica 3 | 15 | 3 | 200 | 18.20482 | 18.20482 | 8.284069 | 100.6624 | CORR12148SP | 157.8042 | 0.51 | Uncontrolled | Galapagos | single_dose_YP | Lab1 | 0.3627981
Exp 15, Replica 3 | 15 | 3 | 200 | 18.40964 | 18.40964 | 8.284069 | 100.6624 | CORR12148SP | 157.8042 | 0.51 | Uncontrolled | Galapagos | single_dose_YP | Lab1 | 0.3582455
Exp 15, Replica 3 | 15 | 3 | 200 | 18.61446 | 18.61446 | 8.284069 | 100.6624 | CORR12148SP | 157.8042 | 0.51 | Uncontrolled | Galapagos | single_dose_YP | Lab1 | 0.3542956
Exp 15, Replica 3 | 15 | 3 | 200 | 18.81928 | 18.81928 | 8.284069 | 100.6624 | CORR12148SP | 157.8042 | 0.51 | Uncontrolled | Galapagos | single_dose_YP | Lab1 | 0.3387601
Exp 15, Replica 3 | 15 | 3 | 200 | 19.0241 | 19.0241 | 8.284069 | 100.6624 | CORR12148SP | 157.8042 | 0.51 | Uncontrolled | Galapagos | single_dose_YP | Lab1 | 0.313554
Exp 15, Replica 3 | 15 | 3 | 200 | 19.22892 | 19.22892 | 8.284069 | 100.6624 | CORR12148SP | 157.8042 | 0.51 | Uncontrolled | Galapagos | single_dose_YP | Lab1 | 0.3113454
Exp 15, Replica 3 | 15 | 3 | 200 | 19.43373 | 19.43373 | 8.284069 | 100.6624 | CORR12148SP | 157.8042 | 0.51 | Uncontrolled | Galapagos | single_dose_YP | Lab1 | 0.3050758
Exp 15, Replica 3 | 15 | 3 | 200 | 19.63855 | 19.63855 | 8.284069 | 100.6624 | CORR12148SP | 157.8042 | 0.51 | Uncontrolled | Galapagos | single_dose_YP | Lab1 | 0.3084741
Exp 15, Replica 3 | 15 | 3 | 200 | 19.84337 | 19.84337 | 8.284069 | 100.6624 | CORR12148SP | 157.8042 | 0.51 | Uncontrolled | Galapagos | single_dose_YP | Lab1 | 0.3001575
Exp 15, Replica 3 | 15 | 3 | 200 | 20.04819 | 20.04819 | 8.284069 | 100.6624 | CORR12148SP | 157.8042 | 0.51 | Uncontrolled | Galapagos | single_dose_YP | Lab1 | 0.3046975
Exp 15, Replica 3 | 15 | 3 | 200 | 20.25301 | 20.25301 | 8.284069 | 100.6624 | CORR12148SP | 157.8042 | 0.51 | Uncontrolled | Galapagos | single_dose_YP | Lab1 | 0.2934925
Exp 15, Replica 3 | 15 | 3 | 200 | 20.45783 | 20.45783 | 8.284069 | 100.6624 | CORR12148SP | 157.8042 | 0.51 | Uncontrolled | Galapagos | single_dose_YP | Lab1 | 0.2896664
Exp 15, Replica 3 | 15 | 3 | 200 | 20.66265 | 20.66265 | 8.284069 | 100.6624 | CORR12148SP | 157.8042 | 0.51 | Uncontrolled | Galapagos | single_dose_YP | Lab1 | 0.3041995
Exp 15, Replica 3 | 15 | 3 | 200 | 20.86747 | 20.86747 | 8.284069 | 100.6624 | CORR12148SP | 157.8042 | 0.51 | Uncontrolled | Galapagos | single_dose_YP | Lab1 | 0.2859843
Exp 15, Replica 3 | 15 | 3 | 200 | 21.07229 | 21.07229 | 8.284069 | 100.6624 | CORR12148SP | 157.8042 | 0.51 | Uncontrolled | Galapagos | single_dose_YP | Lab1 | 0.2889626
Exp 15, Replica 3 | 15 | 3 | 200 | 21.27711 | 21.27711 | 8.284069 | 100.6624 | CORR12148SP | 157.8042 | 0.51 | Uncontrolled | Galapagos | single_dose_YP | Lab1 | 0.2732956
Exp 15, Replica 3 | 15 | 3 | 200 | 21.48193 | 21.48193 | 8.284069 | 100.6624 | CORR12148SP | 157.8042 | 0.51 | Uncontrolled | Galapagos | single_dose_YP | Lab1 | 0.2896538
Exp 15, Replica 3 | 15 | 3 | 200 | 21.68675 | 21.68675 | 8.284069 | 100.6624 | CORR12148SP | 157.8042 | 0.51 | Uncontrolled | Galapagos | single_dose_YP | Lab1 | 0.2651482
Exp 15, Replica 3 | 15 | 3 | 200 | 21.89157 | 21.89157 | 8.284069 | 100.6624 | CORR12148SP | 157.8042 | 0.51 | Uncontrolled | Galapagos | single_dose_YP | Lab1 | 0.273136
Exp 15, Replica 3 | 15 | 3 | 200 | 22.09639 | 22.09639 | 8.284069 | 100.6624 | CORR12148SP | 157.8042 | 0.51 | Uncontrolled | Galapagos | single_dose_YP | Lab1 | 0.2643353
Exp 15, Replica 3 | 15 | 3 | 200 | 22.3012 | 22.3012 | 8.284069 | 100.6624 | CORR12148SP | 157.8042 | 0.51 | Uncontrolled | Galapagos | single_dose_YP | Lab1 | 0.2624802
Exp 15, Replica 3 | 15 | 3 | 200 | 22.50602 | 22.50602 | 8.284069 | 100.6624 | CORR12148SP | 157.8042 | 0.51 | Uncontrolled | Galapagos | single_dose_YP | Lab1 | 0.259613
Exp 15, Replica 3 | 15 | 3 | 200 | 22.71084 | 22.71084 | 8.284069 | 100.6624 | CORR12148SP | 157.8042 | 0.51 | Uncontrolled | Galapagos | single_dose_YP | Lab1 | 0.2621286
Exp 15, Replica 3 | 15 | 3 | 200 | 22.91566 | 22.91566 | 8.284069 | 100.6624 | CORR12148SP | 157.8042 | 0.51 | Uncontrolled | Galapagos | single_dose_YP | Lab1 | 0.2588015
Exp 15, Replica 3 | 15 | 3 | 200 | 23.12048 | 23.12048 | 8.284069 | 100.6624 | CORR12148SP | 157.8042 | 0.51 | Uncontrolled | Galapagos | single_dose_YP | Lab1 | 0.2639762
Exp 15, Replica 3 | 15 | 3 | 200 | 23.3253 | 23.3253 | 8.284069 | 100.6624 | CORR12148SP | 157.8042 | 0.51 | Uncontrolled | Galapagos | single_dose_YP | Lab1 | 0.2523495
Exp 15, Replica 3 | 15 | 3 | 200 | 23.53012 | 23.53012 | 8.284069 | 100.6624 | CORR12148SP | 157.8042 | 0.51 | Uncontrolled | Galapagos | single_dose_YP | Lab1 | 0.2533078
Exp 15, Replica 3 | 15 | 3 | 200 | 23.73494 | 23.73494 | 8.284069 | 100.6624 | CORR12148SP | 157.8042 | 0.51 | Uncontrolled | Galapagos | single_dose_YP | Lab1 | 0.2511569
Exp 15, Replica 3 | 15 | 3 | 200 | 23.93976 | 23.93976 | 8.284069 | 100.6624 | CORR12148SP | 157.8042 | 0.51 | Uncontrolled | Galapagos | single_dose_YP | Lab1 | 0.2592389
Exp 15, Replica 3 | 15 | 3 | 200 | 24.14458 | 24.14458 | 8.284069 | 100.6624 | CORR12148SP | 157.8042 | 0.51 | Uncontrolled | Galapagos | single_dose_YP | Lab1 | 0.2550009
Exp 15, Replica 3 | 15 | 3 | 200 | 24.3494 | 24.3494 | 8.284069 | 100.6624 | CORR12148SP | 157.8042 | 0.51 | Uncontrolled | Galapagos | single_dose_YP | Lab1 | 0.2535439
Exp 15, Replica 3 | 15 | 3 | 200 | 24.55422 | 24.55422 | 8.284069 | 100.6624 | CORR12148SP | 157.8042 | 0.51 | Uncontrolled | Galapagos | single_dose_YP | Lab1 | 0.2429362
Exp 15, Replica 3 | 15 | 3 | 200 | 24.75904 | 24.75904 | 8.284069 | 100.6624 | CORR12148SP | 157.8042 | 0.51 | Uncontrolled | Galapagos | single_dose_YP | Lab1 | 0.2434865
Exp 15, Replica 3 | 15 | 3 | 200 | 24.96386 | 24.96386 | 8.284069 | 100.6624 | CORR12148SP | 157.8042 | 0.51 | Uncontrolled | Galapagos | single_dose_YP | Lab1 | 0.2457979
Exp 15, Replica 3 | 15 | 3 | 200 | 25.16867 | 25.16867 | 8.284069 | 100.6624 | CORR12148SP | 157.8042 | 0.51 | Uncontrolled | Galapagos | single_dose_YP | Lab1 | 0.2456122
Exp 15, Replica 3 | 15 | 3 | 200 | 25.37349 | 25.37349 | 8.284069 | 100.6624 | CORR12148SP | 157.8042 | 0.51 | Uncontrolled | Galapagos | single_dose_YP | Lab1 | 0.2495569
Exp 15, Replica 3 | 15 | 3 | 200 | 25.57831 | 25.57831 | 8.284069 | 100.6624 | CORR12148SP | 157.8042 | 0.51 | Uncontrolled | Galapagos | single_dose_YP | Lab1 | 0.2444851
Exp 15, Replica 3 | 15 | 3 | 200 | 25.78313 | 25.78313 | 8.284069 | 100.6624 | CORR12148SP | 157.8042 | 0.51 | Uncontrolled | Galapagos | single_dose_YP | Lab1 | 0.2465442
Exp 15, Replica 3 | 15 | 3 | 200 | 25.98795 | 25.98795 | 8.284069 | 100.6624 | CORR12148SP | 157.8042 | 0.51 | Uncontrolled | Galapagos | single_dose_YP | Lab1 | 0.2410373
Exp 15, Replica 3 | 15 | 3 | 200 | 26.19277 | 26.19277 | 8.284069 | 100.6624 | CORR12148SP | 157.8042 | 0.51 | Uncontrolled | Galapagos | single_dose_YP | Lab1 | 0.2486358
Exp 15, Replica 3 | 15 | 3 | 200 | 26.39759 | 26.39759 | 8.284069 | 100.6624 | CORR12148SP | 157.8042 | 0.51 | Uncontrolled | Galapagos | single_dose_YP | Lab1 | 0.2400029
Exp 15, Replica 3 | 15 | 3 | 200 | 26.60241 | 26.60241 | 8.284069 | 100.6624 | CORR12148SP | 157.8042 | 0.51 | Uncontrolled | Galapagos | single_dose_YP | Lab1 | 0.2354181
Exp 15, Replica 3 | 15 | 3 | 200 | 26.80723 | 26.80723 | 8.284069 | 100.6624 | CORR12148SP | 157.8042 | 0.51 | Uncontrolled | Galapagos | single_dose_YP | Lab1 | 0.238268
Exp 15, Replica 3 | 15 | 3 | 200 | 27.01205 | 27.01205 | 8.284069 | 100.6624 | CORR12148SP | 157.8042 | 0.51 | Uncontrolled | Galapagos | single_dose_YP | Lab1 | 0.2361971
Exp 15, Replica 3 | 15 | 3 | 200 | 27.21687 | 27.21687 | 8.284069 | 100.6624 | CORR12148SP | 157.8042 | 0.51 | Uncontrolled | Galapagos | single_dose_YP | Lab1 | 0.2354001
Exp 15, Replica 3 | 15 | 3 | 200 | 27.42169 | 27.42169 | 8.284069 | 100.6624 | CORR12148SP | 157.8042 | 0.51 | Uncontrolled | Galapagos | single_dose_YP | Lab1 | 0.239969
Exp 15, Replica 3 | 15 | 3 | 200 | 27.62651 | 27.62651 | 8.284069 | 100.6624 | CORR12148SP | 157.8042 | 0.51 | Uncontrolled | Galapagos | single_dose_YP | Lab1 | 0.2285998
Exp 15, Replica 3 | 15 | 3 | 200 | 27.83133 | 27.83133 | 8.284069 | 100.6624 | CORR12148SP | 157.8042 | 0.51 | Uncontrolled | Galapagos | single_dose_YP | Lab1 | 0.2368863
Exp 15, Replica 3 | 15 | 3 | 200 | 28.03614 | 28.03614 | 8.284069 | 100.6624 | CORR12148SP | 157.8042 | 0.51 | Uncontrolled | Galapagos | single_dose_YP | Lab1 | 0.2299315
Exp 15, Replica 3 | 15 | 3 | 200 | 28.24096 | 28.24096 | 8.284069 | 100.6624 | CORR12148SP | 157.8042 | 0.51 | Uncontrolled | Galapagos | single_dose_YP | Lab1 | 0.2390412
Exp 15, Replica 3 | 15 | 3 | 200 | 28.44578 | 28.44578 | 8.284069 | 100.6624 | CORR12148SP | 157.8042 | 0.51 | Uncontrolled | Galapagos | single_dose_YP | Lab1 | 0.2341282
Exp 15, Replica 3 | 15 | 3 | 200 | 28.6506 | 28.6506 | 8.284069 | 100.6624 | CORR12148SP | 157.8042 | 0.51 | Uncontrolled | Galapagos | single_dose_YP | Lab1 | 0.2291564
Exp 15, Replica 3 | 15 | 3 | 200 | 28.85542 | 28.85542 | 8.284069 | 100.6624 | CORR12148SP | 157.8042 | 0.51 | Uncontrolled | Galapagos | single_dose_YP | Lab1 | 0.2391241
Exp 15, Replica 3 | 15 | 3 | 200 | 29.06024 | 29.06024 | 8.284069 | 100.6624 | CORR12148SP | 157.8042 | 0.51 | Uncontrolled | Galapagos | single_dose_YP | Lab1 | 0.2434208
Exp 15, Replica 3 | 15 | 3 | 200 | 29.26506 | 29.26506 | 8.284069 | 100.6624 | CORR12148SP | 157.8042 | 0.51 | Uncontrolled | Galapagos | single_dose_YP | Lab1 | 0.2389224
Exp 15, Replica 3 | 15 | 3 | 200 | 29.46988 | 29.46988 | 8.284069 | 100.6624 | CORR12148SP | 157.8042 | 0.51 | Uncontrolled | Galapagos | single_dose_YP | Lab1 | 0.2346928
Exp 15, Replica 3 | 15 | 3 | 200 | 29.6747 | 29.6747 | 8.284069 | 100.6624 | CORR12148SP | 157.8042 | 0.51 | Uncontrolled | Galapagos | single_dose_YP | Lab1 | 0.2362004
Exp 15, Replica 3 | 15 | 3 | 200 | 29.87952 | 29.87952 | 8.284069 | 100.6624 | CORR12148SP | 157.8042 | 0.51 | Uncontrolled | Galapagos | single_dose_YP | Lab1 | 0.2382816
Exp 15, Replica 3 | 15 | 3 | 200 | 30.08434 | 30.08434 | 8.284069 | 100.6624 | CORR12148SP | 157.8042 | 0.51 | Uncontrolled | Galapagos | single_dose_YP | Lab1 | 0.2346181
Exp 15, Replica 3 | 15 | 3 | 200 | 30.28916 | 30.28916 | 8.284069 | 100.6624 | CORR12148SP | 157.8042 | 0.51 | Uncontrolled | Galapagos | single_dose_YP | Lab1 | 0.2283164
Exp 15, Replica 3 | 15 | 3 | 200 | 30.49398 | 30.49398 | 8.284069 | 100.6624 | CORR12148SP | 157.8042 | 0.51 | Uncontrolled | Galapagos | single_dose_YP | Lab1 | 0.2377554
Exp 15, Replica 3 | 15 | 3 | 200 | 30.6988 | 30.6988 | 8.284069 | 100.6624 | CORR12148SP | 157.8042 | 0.51 | Uncontrolled | Galapagos | single_dose_YP | Lab1 | 0.228405
Exp 15, Replica 3 | 15 | 3 | 200 | 30.90361 | 30.90361 | 8.284069 | 100.6624 | CORR12148SP | 157.8042 | 0.51 | Uncontrolled | Galapagos | single_dose_YP | Lab1 | 0.2328132
Exp 15, Replica 3 | 15 | 3 | 200 | 31.10843 | 31.10843 | 8.284069 | 100.6624 | CORR12148SP | 157.8042 | 0.51 | Uncontrolled | Galapagos | single_dose_YP | Lab1 | 0.2281831
Exp 15, Replica 3 | 15 | 3 | 200 | 31.31325 | 31.31325 | 8.284069 | 100.6624 | CORR12148SP | 157.8042 | 0.51 | Uncontrolled | Galapagos | single_dose_YP | Lab1 | 0.2287375
Exp 15, Replica 3 | 15 | 3 | 200 | 31.51807 | 31.51807 | 8.284069 | 100.6624 | CORR12148SP | 157.8042 | 0.51 | Uncontrolled | Galapagos | single_dose_YP | Lab1 | 0.2338484
Exp 15, Replica 3 | 15 | 3 | 200 | 31.72289 | 31.72289 | 8.284069 | 100.6624 | CORR12148SP | 157.8042 | 0.51 | Uncontrolled | Galapagos | single_dose_YP | Lab1 | 0.2335515
Exp 15, Replica 3 | 15 | 3 | 200 | 31.92771 | 31.92771 | 8.284069 | 100.6624 | CORR12148SP | 157.8042 | 0.51 | Uncontrolled | Galapagos | single_dose_YP | Lab1 | 0.226066
Exp 15, Replica 3 | 15 | 3 | 200 | 32.13253 | 32.13253 | 8.284069 | 100.6624 | CORR12148SP | 157.8042 | 0.51 | Uncontrolled | Galapagos | single_dose_YP | Lab1 | 0.2218808
Exp 15, Replica 3 | 15 | 3 | 200 | 32.33735 | 32.33735 | 8.284069 | 100.6624 | CORR12148SP | 157.8042 | 0.51 | Uncontrolled | Galapagos | single_dose_YP | Lab1 | 0.2278951
Exp 15, Replica 3 | 15 | 3 | 200 | 32.54217 | 32.54217 | 8.284069 | 100.6624 | CORR12148SP | 157.8042 | 0.51 | Uncontrolled | Galapagos | single_dose_YP | Lab1 | 0.2327526
Exp 15, Replica 3 | 15 | 3 | 200 | 32.74699 | 32.74699 | 8.284069 | 100.6624 | CORR12148SP | 157.8042 | 0.51 | Uncontrolled | Galapagos | single_dose_YP | Lab1 | 0.2358872
Exp 15, Replica 3 | 15 | 3 | 200 | 32.95181 | 32.95181 | 8.284069 | 100.6624 | CORR12148SP | 157.8042 | 0.51 | Uncontrolled | Galapagos | single_dose_YP | Lab1 | 0.2291374
Exp 15, Replica 3 | 15 | 3 | 200 | 33.15663 | 33.15663 | 8.284069 | 100.6624 | CORR12148SP | 157.8042 | 0.51 | Uncontrolled | Galapagos | single_dose_YP | Lab1 | 0.2246114
Exp 15, Replica 3 | 15 | 3 | 200 | 33.36145 | 33.36145 | 8.284069 | 100.6624 | CORR12148SP | 157.8042 | 0.51 | Uncontrolled | Galapagos | single_dose_YP | Lab1 | 0.2353831
Exp 15, Replica 3 | 15 | 3 | 200 | 33.56627 | 33.56627 | 8.284069 | 100.6624 | CORR12148SP | 157.8042 | 0.51 | Uncontrolled | Galapagos | single_dose_YP | Lab1 | 0.2390377
Exp 15, Replica 3 | 15 | 3 | 200 | 33.77108 | 33.77108 | 8.284069 | 100.6624 | CORR12148SP | 157.8042 | 0.51 | Uncontrolled | Galapagos | single_dose_YP | Lab1 | 0.2204215
Exp 15, Replica 3 | 15 | 3 | 200 | 33.9759 | 33.9759 | 8.284069 | 100.6624 | CORR12148SP | 157.8042 | 0.51 | Uncontrolled | Galapagos | single_dose_YP | Lab1 | 0.2351955
Exp 15, Replica 3 | 15 | 3 | 200 | 34.18072 | 34.18072 | 8.284069 | 100.6624 | CORR12148SP | 157.8042 | 0.51 | Uncontrolled | Galapagos | single_dose_YP | Lab1 | 0.2313893
Exp 15, Replica 3 | 15 | 3 | 200 | 34.38554 | 34.38554 | 8.284069 | 100.6624 | CORR12148SP | 157.8042 | 0.51 | Uncontrolled | Galapagos | single_dose_YP | Lab1 | 0.2281108
Exp 15, Replica 3 | 15 | 3 | 200 | 34.59036 | 34.59036 | 8.284069 | 100.6624 | CORR12148SP | 157.8042 | 0.51 | Uncontrolled | Galapagos | single_dose_YP | Lab1 | 0.2337459
Exp 15, Replica 3 | 15 | 3 | 200 | 34.79518 | 34.79518 | 8.284069 | 100.6624 | CORR12148SP | 157.8042 | 0.51 | Uncontrolled | Galapagos | single_dose_YP | Lab1 | 0.2229967
Exp 15, Replica 3 | 15 | 3 | 200 | 35 | 35 | 8.284069 | 100.6624 | CORR12148SP | 157.8042 | 0.51 | Uncontrolled | Galapagos | single_dose_YP | Lab1 | 0.2282271
Exp 15, Replica 3 | 15 | 3 | 200 | 35.20482 | 35.20482 | 8.284069 | 100.6624 | CORR12148SP | 157.8042 | 0.51 | Uncontrolled | Galapagos | single_dose_YP | Lab1 | 0.2244921
Exp 15, Replica 3 | 15 | 3 | 200 | 35.40964 | 35.40964 | 8.284069 | 100.6624 | CORR12148SP | 157.8042 | 0.51 | Uncontrolled | Galapagos | single_dose_YP | Lab1 | 0.2287214
Exp 15, Replica 3 | 15 | 3 | 200 | 35.61446 | 35.61446 | 8.284069 | 100.6624 | CORR12148SP | 157.8042 | 0.51 | Uncontrolled | Galapagos | single_dose_YP | Lab1 | 0.2243902
Exp 15, Replica 3 | 15 | 3 | 200 | 35.81928 | 35.81928 | 8.284069 | 100.6624 | CORR12148SP | 157.8042 | 0.51 | Uncontrolled | Galapagos | single_dose_YP | Lab1 | 0.2263686
Exp 15, Replica 3 | 15 | 3 | 200 | 36.0241 | 36.0241 | 8.284069 | 100.6624 | CORR12148SP | 157.8042 | 0.51 | Uncontrolled | Galapagos | single_dose_YP | Lab1 | 0.2283906
Exp 15, Replica 3 | 15 | 3 | 200 | 36.22892 | 36.22892 | 8.284069 | 100.6624 | CORR12148SP | 157.8042 | 0.51 | Uncontrolled | Galapagos | single_dose_YP | Lab1 | 0.2292522
Exp 15, Replica 3 | 15 | 3 | 200 | 36.43373 | 36.43373 | 8.284069 | 100.6624 | CORR12148SP | 157.8042 | 0.51 | Uncontrolled | Galapagos | single_dose_YP | Lab1 | 0.2298454
Exp 15, Replica 3 | 15 | 3 | 200 | 36.63855 | 36.63855 | 8.284069 | 100.6624 | CORR12148SP | 157.8042 | 0.51 | Uncontrolled | Galapagos | single_dose_YP | Lab1 | 0.2375426
Exp 15, Replica 3 | 15 | 3 | 200 | 36.84337 | 36.84337 | 8.284069 | 100.6624 | CORR12148SP | 157.8042 | 0.51 | Uncontrolled | Galapagos | single_dose_YP | Lab1 | 0.223668
Exp 15, Replica 3 | 15 | 3 | 200 | 37.04819 | 37.04819 | 8.284069 | 100.6624 | CORR12148SP | 157.8042 | 0.51 | Uncontrolled | Galapagos | single_dose_YP | Lab1 | 0.224794
Exp 15, Replica 3 | 15 | 3 | 200 | 37.25301 | 37.25301 | 8.284069 | 100.6624 | CORR12148SP | 157.8042 | 0.51 | Uncontrolled | Galapagos | single_dose_YP | Lab1 | 0.2207989
Exp 15, Replica 3 | 15 | 3 | 200 | 37.45783 | 37.45783 | 8.284069 | 100.6624 | CORR12148SP | 157.8042 | 0.51 | Uncontrolled | Galapagos | single_dose_YP | Lab1 | 0.2236064
Exp 15, Replica 3 | 15 | 3 | 200 | 37.66265 | 37.66265 | 8.284069 | 100.6624 | CORR12148SP | 157.8042 | 0.51 | Uncontrolled | Galapagos | single_dose_YP | Lab1 | 0.2290224
Exp 15, Replica 3 | 15 | 3 | 200 | 37.86747 | 37.86747 | 8.284069 | 100.6624 | CORR12148SP | 157.8042 | 0.51 | Uncontrolled | Galapagos | single_dose_YP | Lab1 | 0.2333967
Exp 15, Replica 3 | 15 | 3 | 200 | 38.07229 | 38.07229 | 8.284069 | 100.6624 | CORR12148SP | 157.8042 | 0.51 | Uncontrolled | Galapagos | single_dose_YP | Lab1 | 0.2167391
Exp 15, Replica 3 | 15 | 3 | 200 | 38.27711 | 38.27711 | 8.284069 | 100.6624 | CORR12148SP | 157.8042 | 0.51 | Uncontrolled | Galapagos | single_dose_YP | Lab1 | 0.2258323
Exp 15, Replica 3 | 15 | 3 | 200 | 38.48193 | 38.48193 | 8.284069 | 100.6624 | CORR12148SP | 157.8042 | 0.51 | Uncontrolled | Galapagos | single_dose_YP | Lab1 | 0.2194558
Exp 15, Replica 3 | 15 | 3 | 200 | 38.68675 | 38.68675 | 8.284069 | 100.6624 | CORR12148SP | 157.8042 | 0.51 | Uncontrolled | Galapagos | single_dose_YP | Lab1 | 0.2289255
Exp 15, Replica 3 | 15 | 3 | 200 | 38.89157 | 38.89157 | 8.284069 | 100.6624 | CORR12148SP | 157.8042 | 0.51 | Uncontrolled | Galapagos | single_dose_YP | Lab1 | 0.2277136
Exp 15, Replica 3 | 15 | 3 | 200 | 39.09639 | 39.09639 | 8.284069 | 100.6624 | CORR12148SP | 157.8042 | 0.51 | Uncontrolled | Galapagos | single_dose_YP | Lab1 | 0.2210451
Exp 15, Replica 3 | 15 | 3 | 200 | 39.3012 | 39.3012 | 8.284069 | 100.6624 | CORR12148SP | 157.8042 | 0.51 | Uncontrolled | Galapagos | single_dose_YP | Lab1 | 0.2270676
Exp 15, Replica 3 | 15 | 3 | 200 | 39.50602 | 39.50602 | 8.284069 | 100.6624 | CORR12148SP | 157.8042 | 0.51 | Uncontrolled | Galapagos | single_dose_YP | Lab1 | 0.2301307
Exp 15, Replica 3 | 15 | 3 | 200 | 39.71084 | 39.71084 | 8.284069 | 100.6624 | CORR12148SP | 157.8042 | 0.51 | Uncontrolled | Galapagos | single_dose_YP | Lab1 | 0.2243646
Exp 15, Replica 3 | 15 | 3 | 200 | 39.91566 | 39.91566 | 8.284069 | 100.6624 | CORR12148SP | 157.8042 | 0.51 | Uncontrolled | Galapagos | single_dose_YP | Lab1 | 0.2275158
Exp 15, Replica 3 | 15 | 3 | 200 | 40.12048 | 40.12048 | 8.284069 | 100.6624 | CORR12148SP | 157.8042 | 0.51 | Uncontrolled | Galapagos | single_dose_YP | Lab1 | 0.230937
Exp 15, Replica 3 | 15 | 3 | 200 | 40.3253 | 40.3253 | 8.284069 | 100.6624 | CORR12148SP | 157.8042 | 0.51 | Uncontrolled | Galapagos | single_dose_YP | Lab1 | 0.2220479
Exp 15, Replica 3 | 15 | 3 | 200 | 40.53012 | 40.53012 | 8.284069 | 100.6624 | CORR12148SP | 157.8042 | 0.51 | Uncontrolled | Galapagos | single_dose_YP | Lab1 | 0.2297515
Exp 15, Replica 3 | 15 | 3 | 200 | 40.73494 | 40.73494 | 8.284069 | 100.6624 | CORR12148SP | 157.8042 | 0.51 | Uncontrolled | Galapagos | single_dose_YP | Lab1 | 0.2323221
Exp 15, Replica 3 | 15 | 3 | 200 | 40.93976 | 40.93976 | 8.284069 | 100.6624 | CORR12148SP | 157.8042 | 0.51 | Uncontrolled | Galapagos | single_dose_YP | Lab1 | 0.2309283
Exp 15, Replica 3 | 15 | 3 | 200 | 41.14458 | 41.14458 | 8.284069 | 100.6624 | CORR12148SP | 157.8042 | 0.51 | Uncontrolled | Galapagos | single_dose_YP | Lab1 | 0.2259461
Exp 15, Replica 3 | 15 | 3 | 200 | 41.3494 | 41.3494 | 8.284069 | 100.6624 | CORR12148SP | 157.8042 | 0.51 | Uncontrolled | Galapagos | single_dose_YP | Lab1 | 0.2251584
Exp 15, Replica 3 | 15 | 3 | 200 | 41.55422 | 41.55422 | 8.284069 | 100.6624 | CORR12148SP | 157.8042 | 0.51 | Uncontrolled | Galapagos | single_dose_YP | Lab1 | 0.2304763
Exp 15, Replica 3 | 15 | 3 | 200 | 41.75904 | 41.75904 | 8.284069 | 100.6624 | CORR12148SP | 157.8042 | 0.51 | Uncontrolled | Galapagos | single_dose_YP | Lab1 | 0.2318517
Exp 15, Replica 3 | 15 | 3 | 200 | 41.96386 | 41.96386 | 8.284069 | 100.6624 | CORR12148SP | 157.8042 | 0.51 | Uncontrolled | Galapagos | single_dose_YP | Lab1 | 0.2242964
Exp 15, Replica 3 | 15 | 3 | 200 | 42.16867 | 42.16867 | 8.284069 | 100.6624 | CORR12148SP | 157.8042 | 0.51 | Uncontrolled | Galapagos | single_dose_YP | Lab1 | 0.2338755
Exp 15, Replica 3 | 15 | 3 | 200 | 42.37349 | 42.37349 | 8.284069 | 100.6624 | CORR12148SP | 157.8042 | 0.51 | Uncontrolled | Galapagos | single_dose_YP | Lab1 | 0.2317306
Exp 15, Replica 3 | 15 | 3 | 200 | 42.57831 | 42.57831 | 8.284069 | 100.6624 | CORR12148SP | 157.8042 | 0.51 | Uncontrolled | Galapagos | single_dose_YP | Lab1 | 0.2253146
Exp 15, Replica 3 | 15 | 3 | 200 | 42.78313 | 42.78313 | 8.284069 | 100.6624 | CORR12148SP | 157.8042 | 0.51 | Uncontrolled | Galapagos | single_dose_YP | Lab1 | 0.2333653
Exp 15, Replica 3 | 15 | 3 | 200 | 42.98795 | 42.98795 | 8.284069 | 100.6624 | CORR12148SP | 157.8042 | 0.51 | Uncontrolled | Galapagos | single_dose_YP | Lab1 | 0.2266219
Exp 15, Replica 3 | 15 | 3 | 200 | 43.19277 | 43.19277 | 8.284069 | 100.6624 | CORR12148SP | 157.8042 | 0.51 | Uncontrolled | Galapagos | single_dose_YP | Lab1 | 0.227353
Exp 15, Replica 3 | 15 | 3 | 200 | 43.39759 | 43.39759 | 8.284069 | 100.6624 | CORR12148SP | 157.8042 | 0.51 | Uncontrolled | Galapagos | single_dose_YP | Lab1 | 0.2290404
Exp 15, Replica 3 | 15 | 3 | 200 | 43.60241 | 43.60241 | 8.284069 | 100.6624 | CORR12148SP | 157.8042 | 0.51 | Uncontrolled | Galapagos | single_dose_YP | Lab1 | 0.2291865
Exp 15, Replica 3 | 15 | 3 | 200 | 43.80723 | 43.80723 | 8.284069 | 100.6624 | CORR12148SP | 157.8042 | 0.51 | Uncontrolled | Galapagos | single_dose_YP | Lab1 | 0.2317106
Exp 15, Replica 3 | 15 | 3 | 200 | 44.01205 | 44.01205 | 8.284069 | 100.6624 | CORR12148SP | 157.8042 | 0.51 | Uncontrolled | Galapagos | single_dose_YP | Lab1 | 0.2238682
Exp 15, Replica 3 | 15 | 3 | 200 | 44.21687 | 44.21687 | 8.284069 | 100.6624 | CORR12148SP | 157.8042 | 0.51 | Uncontrolled | Galapagos | single_dose_YP | Lab1 | 0.231285
Exp 15, Replica 3 | 15 | 3 | 200 | 44.42169 | 44.42169 | 8.284069 | 100.6624 | CORR12148SP | 157.8042 | 0.51 | Uncontrolled | Galapagos | single_dose_YP | Lab1 | 0.2283446
Exp 15, Replica 3 | 15 | 3 | 200 | 44.62651 | 44.62651 | 8.284069 | 100.6624 | CORR12148SP | 157.8042 | 0.51 | Uncontrolled | Galapagos | single_dose_YP | Lab1 | 0.2377507
Exp 15, Replica 3 | 15 | 3 | 200 | 44.83133 | 44.83133 | 8.284069 | 100.6624 | CORR12148SP | 157.8042 | 0.51 | Uncontrolled | Galapagos | single_dose_YP | Lab1 | 0.2354068
Exp 15, Replica 3 | 15 | 3 | 200 | 45.03614 | 45.03614 | 8.284069 | 100.6624 | CORR12148SP | 157.8042 | 0.51 | Uncontrolled | Galapagos | single_dose_YP | Lab1 | 0.2257193
Exp 15, Replica 3 | 15 | 3 | 200 | 45.24096 | 45.24096 | 8.284069 | 100.6624 | CORR12148SP | 157.8042 | 0.51 | Uncontrolled | Galapagos | single_dose_YP | Lab1 | 0.2309607
Exp 15, Replica 3 | 15 | 3 | 200 | 45.44578 | 45.44578 | 8.284069 | 100.6624 | CORR12148SP | 157.8042 | 0.51 | Uncontrolled | Galapagos | single_dose_YP | Lab1 | 0.2324962
Exp 15, Replica 3 | 15 | 3 | 200 | 45.6506 | 45.6506 | 8.284069 | 100.6624 | CORR12148SP | 157.8042 | 0.51 | Uncontrolled | Galapagos | single_dose_YP | Lab1 | 0.2422604
Exp 15, Replica 3 | 15 | 3 | 200 | 45.85542 | 45.85542 | 8.284069 | 100.6624 | CORR12148SP | 157.8042 | 0.51 | Uncontrolled | Galapagos | single_dose_YP | Lab1 | 0.2306227
Exp 15, Replica 3 | 15 | 3 | 200 | 46.06024 | 46.06024 | 8.284069 | 100.6624 | CORR12148SP | 157.8042 | 0.51 | Uncontrolled | Galapagos | single_dose_YP | Lab1 | 0.2268564
Exp 15, Replica 3 | 15 | 3 | 200 | 46.26506 | 46.26506 | 8.284069 | 100.6624 | CORR12148SP | 157.8042 | 0.51 | Uncontrolled | Galapagos | single_dose_YP | Lab1 | 0.2232437
Exp 15, Replica 3 | 15 | 3 | 200 | 46.46988 | 46.46988 | 8.284069 | 100.6624 | CORR12148SP | 157.8042 | 0.51 | Uncontrolled | Galapagos | single_dose_YP | Lab1 | 0.2368505
Exp 15, Replica 3 | 15 | 3 | 200 | 46.6747 | 46.6747 | 8.284069 | 100.6624 | CORR12148SP | 157.8042 | 0.51 | Uncontrolled | Galapagos | single_dose_YP | Lab1 | 0.2378114
Exp 15, Replica 3 | 15 | 3 | 200 | 46.87952 | 46.87952 | 8.284069 | 100.6624 | CORR12148SP | 157.8042 | 0.51 | Uncontrolled | Galapagos | single_dose_YP | Lab1 | 0.2281795
Exp 15, Replica 3 | 15 | 3 | 200 | 47.08434 | 47.08434 | 8.284069 | 100.6624 | CORR12148SP | 157.8042 | 0.51 | Uncontrolled | Galapagos | single_dose_YP | Lab1 | 0.2310134
Exp 15, Replica 3 | 15 | 3 | 200 | 47.28916 | 47.28916 | 8.284069 | 100.6624 | CORR12148SP | 157.8042 | 0.51 | Uncontrolled | Galapagos | single_dose_YP | Lab1 | 0.2370071
Exp 15, Replica 3 | 15 | 3 | 200 | 47.49398 | 47.49398 | 8.284069 | 100.6624 | CORR12148SP | 157.8042 | 0.51 | Uncontrolled | Galapagos | single_dose_YP | Lab1 | 0.2339823
Exp 15, Replica 3 | 15 | 3 | 200 | 47.6988 | 47.6988 | 8.284069 | 100.6624 | CORR12148SP | 157.8042 | 0.51 | Uncontrolled | Galapagos | single_dose_YP | Lab1 | 0.2280103
Exp 15, Replica 3 | 15 | 3 | 200 | 47.90361 | 47.90361 | 8.284069 | 100.6624 | CORR12148SP | 157.8042 | 0.51 | Uncontrolled | Galapagos | single_dose_YP | Lab1 | 0.2457714
Exp 15, Replica 3 | 15 | 3 | 200 | 48.10843 | 48.10843 | 8.284069 | 100.6624 | CORR12148SP | 157.8042 | 0.51 | Uncontrolled | Galapagos | single_dose_YP | Lab1 | 0.2370666
Exp 15, Replica 3 | 15 | 3 | 200 | 48.31325 | 48.31325 | 8.284069 | 100.6624 | CORR12148SP | 157.8042 | 0.51 | Uncontrolled | Galapagos | single_dose_YP | Lab1 | 0.2268838
Exp 15, Replica 3 | 15 | 3 | 200 | 48.51807 | 48.51807 | 8.284069 | 100.6624 | CORR12148SP | 157.8042 | 0.51 | Uncontrolled | Galapagos | single_dose_YP | Lab1 | 0.2378651
Exp 15, Replica 3 | 15 | 3 | 200 | 48.72289 | 48.72289 | 8.284069 | 100.6624 | CORR12148SP | 157.8042 | 0.51 | Uncontrolled | Galapagos | single_dose_YP | Lab1 | 0.2305989
Exp 15, Replica 3 | 15 | 3 | 200 | 48.92771 | 48.92771 | 8.284069 | 100.6624 | CORR12148SP | 157.8042 | 0.51 | Uncontrolled | Galapagos | single_dose_YP | Lab1 | 0.2372181
Exp 15, Replica 3 | 15 | 3 | 200 | 49.13253 | 49.13253 | 8.284069 | 100.6624 | CORR12148SP | 157.8042 | 0.51 | Uncontrolled | Galapagos | single_dose_YP | Lab1 | 0.2270819
Exp 15, Replica 3 | 15 | 3 | 200 | 49.33735 | 49.33735 | 8.284069 | 100.6624 | CORR12148SP | 157.8042 | 0.51 | Uncontrolled | Galapagos | single_dose_YP | Lab1 | 0.2276781
Exp 15, Replica 3 | 15 | 3 | 200 | 49.54217 | 49.54217 | 8.284069 | 100.6624 | CORR12148SP | 157.8042 | 0.51 | Uncontrolled | Galapagos | single_dose_YP | Lab1 | 0.2343894
Exp 15, Replica 3 | 15 | 3 | 200 | 49.74699 | 49.74699 | 8.284069 | 100.6624 | CORR12148SP | 157.8042 | 0.51 | Uncontrolled | Galapagos | single_dose_YP | Lab1 | 0.2361731
Exp 15, Replica 3 | 15 | 3 | 200 | 49.95181 | 49.95181 | 8.284069 | 100.6624 | CORR12148SP | 157.8042 | 0.51 | Uncontrolled | Galapagos | single_dose_YP | Lab1 | 0.2243578
Exp 15, Replica 3 | 15 | 3 | 200 | 50.15663 | 50.15663 | 8.284069 | 100.6624 | CORR12148SP | 157.8042 | 0.51 | Uncontrolled | Galapagos | single_dose_YP | Lab1 | 0.2285197
Exp 15, Replica 3 | 15 | 3 | 200 | 50.36145 | 50.36145 | 8.284069 | 100.6624 | CORR12148SP | 157.8042 | 0.51 | Uncontrolled | Galapagos | single_dose_YP | Lab1 | 0.2268079
Exp 15, Replica 3 | 15 | 3 | 200 | 50.56627 | 50.56627 | 8.284069 | 100.6624 | CORR12148SP | 157.8042 | 0.51 | Uncontrolled | Galapagos | single_dose_YP | Lab1 | 0.2321922
Exp 15, Replica 3 | 15 | 3 | 200 | 50.77108 | 50.77108 | 8.284069 | 100.6624 | CORR12148SP | 157.8042 | 0.51 | Uncontrolled | Galapagos | single_dose_YP | Lab1 | 0.2184772
Exp 15, Replica 3 | 15 | 3 | 200 | 50.9759 | 50.9759 | 8.284069 | 100.6624 | CORR12148SP | 157.8042 | 0.51 | Uncontrolled | Galapagos | single_dose_YP | Lab1 | 0.2305329
Exp 15, Replica 3 | 15 | 3 | 200 | 51.18072 | 51.18072 | 8.284069 | 100.6624 | CORR12148SP | 157.8042 | 0.51 | Uncontrolled | Galapagos | single_dose_YP | Lab1 | 0.2306939
Exp 15, Replica 3 | 15 | 3 | 200 | 51.38554 | 51.38554 | 8.284069 | 100.6624 | CORR12148SP | 157.8042 | 0.51 | Uncontrolled | Galapagos | single_dose_YP | Lab1 | 0.2245121
Exp 15, Replica 3 | 15 | 3 | 200 | 51.59036 | 51.59036 | 8.284069 | 100.6624 | CORR12148SP | 157.8042 | 0.51 | Uncontrolled | Galapagos | single_dose_YP | Lab1 | 0.2319848
Exp 15, Replica 3 | 15 | 3 | 200 | 51.79518 | 51.79518 | 8.284069 | 100.6624 | CORR12148SP | 157.8042 | 0.51 | Uncontrolled | Galapagos | single_dose_YP | Lab1 | 0.2245593
Exp 15, Replica 3 | 15 | 3 | 200 | 52 | 52 | 8.284069 | 100.6624 | CORR12148SP | 157.8042 | 0.51 | Uncontrolled | Galapagos | single_dose_YP | Lab1 | 0.2287619
Exp 15, Replica 4 | 15 | 4 | 500 | 1 | 1 | 4.509076 | 127.1133 | EC1612A | 173.8617 | 0.51 | Controlled=6 | Galapagos | single_dose_NP | Lab1 | 15.19605
Exp 15, Replica 4 | 15 | 4 | 500 | 1.204819 | 1.204819 | 4.509076 | 127.1133 | EC1612A | 173.8617 | 0.51 | Controlled=6 | Galapagos | single_dose_NP | Lab1 | 15.12604
Exp 15, Replica 4 | 15 | 4 | 500 | 1.409639 | 1.409639 | 4.509076 | 127.1133 | EC1612A | 173.8617 | 0.51 | Controlled=6 | Galapagos | single_dose_NP | Lab1 | 14.75166
Exp 15, Replica 4 | 15 | 4 | 500 | 1.614458 | 1.614458 | 4.509076 | 127.1133 | EC1612A | 173.8617 | 0.51 | Controlled=6 | Galapagos | single_dose_NP | Lab1 | 14.68163
Exp 15, Replica 4 | 15 | 4 | 500 | 1.819277 | 1.819277 | 4.509076 | 127.1133 | EC1612A | 173.8617 | 0.51 | Controlled=6 | Galapagos | single_dose_NP | Lab1 | 14.94489
Exp 15, Replica 4 | 15 | 4 | 500 | 2.024096 | 2.024096 | 4.509076 | 127.1133 | EC1612A | 173.8617 | 0.51 | Controlled=6 | Galapagos | single_dose_NP | Lab1 | 14.45158
Exp 15, Replica 4 | 15 | 4 | 500 | 2.228916 | 2.228916 | 4.509076 | 127.1133 | EC1612A | 173.8617 | 0.51 | Controlled=6 | Galapagos | single_dose_NP | Lab1 | 14.40973
Exp 15, Replica 4 | 15 | 4 | 500 | 2.433735 | 2.433735 | 4.509076 | 127.1133 | EC1612A | 173.8617 | 0.51 | Controlled=6 | Galapagos | single_dose_NP | Lab1 | 14.89437
Exp 15, Replica 4 | 15 | 4 | 500 | 2.638554 | 2.638554 | 4.509076 | 127.1133 | EC1612A | 173.8617 | 0.51 | Controlled=6 | Galapagos | single_dose_NP | Lab1 | 14.69231
Exp 15, Replica 4 | 15 | 4 | 500 | 2.843373 | 2.843373 | 4.509076 | 127.1133 | EC1612A | 173.8617 | 0.51 | Controlled=6 | Galapagos | single_dose_NP | Lab1 | 14.57865
Exp 15, Replica 4 | 15 | 4 | 500 | 3.048193 | 3.048193 | 4.509076 | 127.1133 | EC1612A | 173.8617 | 0.51 | Controlled=6 | Galapagos | single_dose_NP | Lab1 | 14.64825
Exp 15, Replica 4 | 15 | 4 | 500 | 3.253012 | 3.253012 | 4.509076 | 127.1133 | EC1612A | 173.8617 | 0.51 | Controlled=6 | Galapagos | single_dose_NP | Lab1 | 14.30395
Exp 15, Replica 4 | 15 | 4 | 500 | 3.457831 | 3.457831 | 4.509076 | 127.1133 | EC1612A | 173.8617 | 0.51 | Controlled=6 | Galapagos | single_dose_NP | Lab1 | 14.48883
Exp 15, Replica 4 | 15 | 4 | 500 | 3.662651 | 3.662651 | 4.509076 | 127.1133 | EC1612A | 173.8617 | 0.51 | Controlled=6 | Galapagos | single_dose_NP | Lab1 | 14.08883
Exp 15, Replica 4 | 15 | 4 | 500 | 3.86747 | 3.86747 | 4.509076 | 127.1133 | EC1612A | 173.8617 | 0.51 | Controlled=6 | Galapagos | single_dose_NP | Lab1 | 14.4138
Exp 15, Replica 4 | 15 | 4 | 500 | 4.072289 | 4.072289 | 4.509076 | 127.1133 | EC1612A | 173.8617 | 0.51 | Controlled=6 | Galapagos | single_dose_NP | Lab1 | 14.39988
Exp 15, Replica 4 | 15 | 4 | 500 | 4.277108 | 4.277108 | 4.509076 | 127.1133 | EC1612A | 173.8617 | 0.51 | Controlled=6 | Galapagos | single_dose_NP | Lab1 | 14.45258
Exp 15, Replica 4 | 15 | 4 | 500 | 4.481928 | 4.481928 | 4.509076 | 127.1133 | EC1612A | 173.8617 | 0.51 | Controlled=6 | Galapagos | single_dose_NP | Lab1 | 14.21387
Exp 15, Replica 4 | 15 | 4 | 500 | 4.686747 | 4.686747 | 4.509076 | 127.1133 | EC1612A | 173.8617 | 0.51 | Controlled=6 | Galapagos | single_dose_NP | Lab1 | 14.29811
Exp 15, Replica 4 | 15 | 4 | 500 | 4.891566 | 4.891566 | 4.509076 | 127.1133 | EC1612A | 173.8617 | 0.51 | Controlled=6 | Galapagos | single_dose_NP | Lab1 | 14.21825
Exp 15, Replica 4 | 15 | 4 | 500 | 5.096386 | 5.096386 | 4.509076 | 127.1133 | EC1612A | 173.8617 | 0.51 | Controlled=6 | Galapagos | single_dose_NP | Lab1 | 15.00024
Exp 15, Replica 4 | 15 | 4 | 500 | 5.301205 | 5.301205 | 4.509076 | 127.1133 | EC1612A | 173.8617 | 0.51 | Controlled=6 | Galapagos | single_dose_NP | Lab1 | 15.40269
Exp 15, Replica 4 | 15 | 4 | 500 | 5.506024 | 5.506024 | 4.509076 | 127.1133 | EC1612A | 173.8617 | 0.51 | Controlled=6 | Galapagos | single_dose_NP | Lab1 | 14.83261
Exp 15, Replica 4 | 15 | 4 | 500 | 5.710843 | 5.710843 | 4.509076 | 127.1133 | EC1612A | 173.8617 | 0.51 | Controlled=6 | Galapagos | single_dose_NP | Lab1 | 12.99962
Exp 15, Replica 4 | 15 | 4 | 500 | 5.915663 | 5.915663 | 4.509076 | 127.1133 | EC1612A | 173.8617 | 0.51 | Controlled=6 | Galapagos | single_dose_NP | Lab1 | 12.22774
Exp 15, Replica 4 | 15 | 4 | 500 | 6.120482 | 6.120482 | 4.509076 | 127.1133 | EC1612A | 173.8617 | 0.51 | Controlled=6 | Galapagos | single_dose_NP | Lab1 | 9.708157
Exp 15, Replica 4 | 15 | 4 | 500 | 6.325301 | 6.325301 | 4.509076 | 127.1133 | EC1612A | 173.8617 | 0.51 | Controlled=6 | Galapagos | single_dose_NP | Lab1 | 9.129077
Exp 15, Replica 4 | 15 | 4 | 500 | 6.53012 | 6.53012 | 4.509076 | 127.1133 | EC1612A | 173.8617 | 0.51 | Controlled=6 | Galapagos | single_dose_NP | Lab1 | 8.51617
Exp 15, Replica 4 | 15 | 4 | 500 | 6.73494 | 6.73494 | 4.509076 | 127.1133 | EC1612A | 173.8617 | 0.51 | Controlled=6 | Galapagos | single_dose_NP | Lab1 | 9.293863
Exp 15, Replica 4 | 15 | 4 | 500 | 6.939759 | 6.939759 | 4.509076 | 127.1133 | EC1612A | 173.8617 | 0.51 | Controlled=6 | Galapagos | single_dose_NP | Lab1 | 7.898688
Exp 15, Replica 4 | 15 | 4 | 500 | 7.144578 | 7.144578 | 4.509076 | 127.1133 | EC1612A | 173.8617 | 0.51 | Controlled=6 | Galapagos | single_dose_NP | Lab1 | 7.512639
Exp 15, Replica 4 | 15 | 4 | 500 | 7.349398 | 7.349398 | 4.509076 | 127.1133 | EC1612A | 173.8617 | 0.51 | Controlled=6 | Galapagos | single_dose_NP | Lab1 | 6.692449
Exp 15, Replica 4 | 15 | 4 | 500 | 7.554217 | 7.554217 | 4.509076 | 127.1133 | EC1612A | 173.8617 | 0.51 | Controlled=6 | Galapagos | single_dose_NP | Lab1 | 5.670614
Exp 15, Replica 4 | 15 | 4 | 500 | 7.759036 | 7.759036 | 4.509076 | 127.1133 | EC1612A | 173.8617 | 0.51 | Controlled=6 | Galapagos | single_dose_NP | Lab1 | 5.274448
Exp 15, Replica 4 | 15 | 4 | 500 | 7.963855 | 7.963855 | 4.509076 | 127.1133 | EC1612A | 173.8617 | 0.51 | Controlled=6 | Galapagos | single_dose_NP | Lab1 | 4.711004
Exp 15, Replica 4 | 15 | 4 | 500 | 8.168675 | 8.168675 | 4.509076 | 127.1133 | EC1612A | 173.8617 | 0.51 | Controlled=6 | Galapagos | single_dose_NP | Lab1 | 4.253895
Exp 15, Replica 4 | 15 | 4 | 500 | 8.373494 | 8.373494 | 4.509076 | 127.1133 | EC1612A | 173.8617 | 0.51 | Controlled=6 | Galapagos | single_dose_NP | Lab1 | 4.288248
Exp 15, Replica 4 | 15 | 4 | 500 | 8.578313 | 8.578313 | 4.509076 | 127.1133 | EC1612A | 173.8617 | 0.51 | Controlled=6 | Galapagos | single_dose_NP | Lab1 | 3.66739
Exp 15, Replica 4 | 15 | 4 | 500 | 8.783133 | 8.783133 | 4.509076 | 127.1133 | EC1612A | 173.8617 | 0.51 | Controlled=6 | Galapagos | single_dose_NP | Lab1 | 3.536482
Exp 15, Replica 4 | 15 | 4 | 500 | 8.987952 | 8.987952 | 4.509076 | 127.1133 | EC1612A | 173.8617 | 0.51 | Controlled=6 | Galapagos | single_dose_NP | Lab1 | 2.924292
Exp 15, Replica 4 | 15 | 4 | 500 | 9.192771 | 9.192771 | 4.509076 | 127.1133 | EC1612A | 173.8617 | 0.51 | Controlled=6 | Galapagos | single_dose_NP | Lab1 | 3.202308
Exp 15, Replica 4 | 15 | 4 | 500 | 9.39759 | 9.39759 | 4.509076 | 127.1133 | EC1612A | 173.8617 | 0.51 | Controlled=6 | Galapagos | single_dose_NP | Lab1 | 2.951607
Exp 15, Replica 4 | 15 | 4 | 500 | 9.60241 | 9.60241 | 4.509076 | 127.1133 | EC1612A | 173.8617 | 0.51 | Controlled=6 | Galapagos | single_dose_NP | Lab1 | 2.982601
Exp 15, Replica 4 | 15 | 4 | 500 | 9.807229 | 9.807229 | 4.509076 | 127.1133 | EC1612A | 173.8617 | 0.51 | Controlled=6 | Galapagos | single_dose_NP | Lab1 | 2.597472
Exp 15, Replica 4 | 15 | 4 | 500 | 10.01205 | 10.01205 | 4.509076 | 127.1133 | EC1612A | 173.8617 | 0.51 | Controlled=6 | Galapagos | single_dose_NP | Lab1 | 2.482003
Exp 15, Replica 4 | 15 | 4 | 500 | 10.21687 | 10.21687 | 4.509076 | 127.1133 | EC1612A | 173.8617 | 0.51 | Controlled=6 | Galapagos | single_dose_NP | Lab1 | 2.527459
Exp 15, Replica 4 | 15 | 4 | 500 | 10.42169 | 10.42169 | 4.509076 | 127.1133 | EC1612A | 173.8617 | 0.51 | Controlled=6 | Galapagos | single_dose_NP | Lab1 | 2.033938
Exp 15, Replica 4 | 15 | 4 | 500 | 10.62651 | 10.62651 | 4.509076 | 127.1133 | EC1612A | 173.8617 | 0.51 | Controlled=6 | Galapagos | single_dose_NP | Lab1 | 1.892441
Exp 15, Replica 4 | 15 | 4 | 500 | 10.83133 | 10.83133 | 4.509076 | 127.1133 | EC1612A | 173.8617 | 0.51 | Controlled=6 | Galapagos | single_dose_NP | Lab1 | 1.534991
Exp 15, Replica 4 | 15 | 4 | 500 | 11.03614 | 11.03614 | 4.509076 | 127.1133 | EC1612A | 173.8617 | 0.51 | Controlled=6 | Galapagos | single_dose_NP | Lab1 | 1.654904
Exp 15, Replica 4 | 15 | 4 | 500 | 11.24096 | 11.24096 | 4.509076 | 127.1133 | EC1612A | 173.8617 | 0.51 | Controlled=6 | Galapagos | single_dose_NP | Lab1 | 1.429808
Exp 15, Replica 4 | 15 | 4 | 500 | 11.44578 | 11.44578 | 4.509076 | 127.1133 | EC1612A | 173.8617 | 0.51 | Controlled=6 | Galapagos | single_dose_NP | Lab1 | 1.367348
Exp 15, Replica 4 | 15 | 4 | 500 | 11.6506 | 11.6506 | 4.509076 | 127.1133 | EC1612A | 173.8617 | 0.51 | Controlled=6 | Galapagos | single_dose_NP | Lab1 | 1.389006
Exp 15, Replica 4 | 15 | 4 | 500 | 11.85542 | 11.85542 | 4.509076 | 127.1133 | EC1612A | 173.8617 | 0.51 | Controlled=6 | Galapagos | single_dose_NP | Lab1 | 1.510765
Exp 15, Replica 4 | 15 | 4 | 500 | 12.06024 | 12.06024 | 4.509076 | 127.1133 | EC1612A | 173.8617 | 0.51 | Controlled=6 | Galapagos | single_dose_NP | Lab1 | 1.336741
Exp 15, Replica 4 | 15 | 4 | 500 | 12.26506 | 12.26506 | 4.509076 | 127.1133 | EC1612A | 173.8617 | 0.51 | Controlled=6 | Galapagos | single_dose_NP | Lab1 | 1.243296
Exp 15, Replica 4 | 15 | 4 | 500 | 12.46988 | 12.46988 | 4.509076 | 127.1133 | EC1612A | 173.8617 | 0.51 | Controlled=6 | Galapagos | single_dose_NP | Lab1 | 1.111343
Exp 15, Replica 4 | 15 | 4 | 500 | 12.6747 | 12.6747 | 4.509076 | 127.1133 | EC1612A | 173.8617 | 0.51 | Controlled=6 | Galapagos | single_dose_NP | Lab1 | 1.009555
Exp 15, Replica 4 | 15 | 4 | 500 | 12.87952 | 12.87952 | 4.509076 | 127.1133 | EC1612A | 173.8617 | 0.51 | Controlled=6 | Galapagos | single_dose_NP | Lab1 | 0.9707515
Exp 15, Replica 4 | 15 | 4 | 500 | 13.08434 | 13.08434 | 4.509076 | 127.1133 | EC1612A | 173.8617 | 0.51 | Controlled=6 | Galapagos | single_dose_NP | Lab1 | 0.8918805
Exp 15, Replica 4 | 15 | 4 | 500 | 13.28916 | 13.28916 | 4.509076 | 127.1133 | EC1612A | 173.8617 | 0.51 | Controlled=6 | Galapagos | single_dose_NP | Lab1 | 0.8686214
Exp 15, Replica 4 | 15 | 4 | 500 | 13.49398 | 13.49398 | 4.509076 | 127.1133 | EC1612A | 173.8617 | 0.51 | Controlled=6 | Galapagos | single_dose_NP | Lab1 | 0.7682046
Exp 15, Replica 4 | 15 | 4 | 500 | 13.6988 | 13.6988 | 4.509076 | 127.1133 | EC1612A | 173.8617 | 0.51 | Controlled=6 | Galapagos | single_dose_NP | Lab1 | 0.6483041
Exp 15, Replica 4 | 15 | 4 | 500 | 13.90361 | 13.90361 | 4.509076 | 127.1133 | EC1612A | 173.8617 | 0.51 | Controlled=6 | Galapagos | single_dose_NP | Lab1 | 0.5862304
Exp 15, Replica 4 | 15 | 4 | 500 | 14.10843 | 14.10843 | 4.509076 | 127.1133 | EC1612A | 173.8617 | 0.51 | Controlled=6 | Galapagos | single_dose_NP | Lab1 | 0.5353457
Exp 15, Replica 4 | 15 | 4 | 500 | 14.31325 | 14.31325 | 4.509076 | 127.1133 | EC1612A | 173.8617 | 0.51 | Controlled=6 | Galapagos | single_dose_NP | Lab1 | 0.4920541
Exp 15, Replica 4 | 15 | 4 | 500 | 14.51807 | 14.51807 | 4.509076 | 127.1133 | EC1612A | 173.8617 | 0.51 | Controlled=6 | Galapagos | single_dose_NP | Lab1 | 0.480152
Exp 15, Replica 4 | 15 | 4 | 500 | 14.72289 | 14.72289 | 4.509076 | 127.1133 | EC1612A | 173.8617 | 0.51 | Controlled=6 | Galapagos | single_dose_NP | Lab1 | 0.4558195
Exp 15, Replica 4 | 15 | 4 | 500 | 14.92771 | 14.92771 | 4.509076 | 127.1133 | EC1612A | 173.8617 | 0.51 | Controlled=6 | Galapagos | single_dose_NP | Lab1 | 0.4373211
Exp 15, Replica 4 | 15 | 4 | 500 | 15.13253 | 15.13253 | 4.509076 | 127.1133 | EC1612A | 173.8617 | 0.51 | Controlled=6 | Galapagos | single_dose_NP | Lab1 | 0.3924376
Exp 15, Replica 4 | 15 | 4 | 500 | 15.33735 | 15.33735 | 4.509076 | 127.1133 | EC1612A | 173.8617 | 0.51 | Controlled=6 | Galapagos | single_dose_NP | Lab1 | 0.3807456
Exp 15, Replica 4 | 15 | 4 | 500 | 15.54217 | 15.54217 | 4.509076 | 127.1133 | EC1612A | 173.8617 | 0.51 | Controlled=6 | Galapagos | single_dose_NP | Lab1 | 0.3826323
Exp 15, Replica 4 | 15 | 4 | 500 | 15.74699 | 15.74699 | 4.509076 | 127.1133 | EC1612A | 173.8617 | 0.51 | Controlled=6 | Galapagos | single_dose_NP | Lab1 | 0.4069284
Exp 15, Replica 4 | 15 | 4 | 500 | 15.95181 | 15.95181 | 4.509076 | 127.1133 | EC1612A | 173.8617 | 0.51 | Controlled=6 | Galapagos | single_dose_NP | Lab1 | 0.4075586
Exp 15, Replica 4 | 15 | 4 | 500 | 16.15663 | 16.15663 | 4.509076 | 127.1133 | EC1612A | 173.8617 | 0.51 | Controlled=6 | Galapagos | single_dose_NP | Lab1 | 0.4184047
Exp 15, Replica 4 | 15 | 4 | 500 | 16.36145 | 16.36145 | 4.509076 | 127.1133 | EC1612A | 173.8617 | 0.51 | Controlled=6 | Galapagos | single_dose_NP | Lab1 | 0.4055287
Exp 15, Replica 4 | 15 | 4 | 500 | 16.56627 | 16.56627 | 4.509076 | 127.1133 | EC1612A | 173.8617 | 0.51 | Controlled=6 | Galapagos | single_dose_NP | Lab1 | 0.4178251
Exp 15, Replica 4 | 15 | 4 | 500 | 16.77108 | 16.77108 | 4.509076 | 127.1133 | EC1612A | 173.8617 | 0.51 | Controlled=6 | Galapagos | single_dose_NP | Lab1 | 0.4057858
Exp 15, Replica 4 | 15 | 4 | 500 | 16.9759 | 16.9759 | 4.509076 | 127.1133 | EC1612A | 173.8617 | 0.51 | Controlled=6 | Galapagos | single_dose_NP | Lab1 | 0.3713032
Exp 15, Replica 4 | 15 | 4 | 500 | 17.18072 | 17.18072 | 4.509076 | 127.1133 | EC1612A | 173.8617 | 0.51 | Controlled=6 | Galapagos | single_dose_NP | Lab1 | 0.3373959
Exp 15, Replica 4 | 15 | 4 | 500 | 17.38554 | 17.38554 | 4.509076 | 127.1133 | EC1612A | 173.8617 | 0.51 | Controlled=6 | Galapagos | single_dose_NP | Lab1 | 0.3422727
Exp 15, Replica 4 | 15 | 4 | 500 | 17.59036 | 17.59036 | 4.509076 | 127.1133 | EC1612A | 173.8617 | 0.51 | Controlled=6 | Galapagos | single_dose_NP | Lab1 | 0.3128969
Exp 15, Replica 4 | 15 | 4 | 500 | 17.79518 | 17.79518 | 4.509076 | 127.1133 | EC1612A | 173.8617 | 0.51 | Controlled=6 | Galapagos | single_dose_NP | Lab1 | 0.3249732
Exp 15, Replica 4 | 15 | 4 | 500 | 18 | 18 | 4.509076 | 127.1133 | EC1612A | 173.8617 | 0.51 | Controlled=6 | Galapagos | single_dose_NP | Lab1 | 0.3070735
Exp 15, Replica 4 | 15 | 4 | 500 | 18.20482 | 18.20482 | 4.509076 | 127.1133 | EC1612A | 173.8617 | 0.51 | Controlled=6 | Galapagos | single_dose_NP | Lab1 | 0.2933862
Exp 15, Replica 4 | 15 | 4 | 500 | 18.40964 | 18.40964 | 4.509076 | 127.1133 | EC1612A | 173.8617 | 0.51 | Controlled=6 | Galapagos | single_dose_NP | Lab1 | 0.2809109
Exp 15, Replica 4 | 15 | 4 | 500 | 18.61446 | 18.61446 | 4.509076 | 127.1133 | EC1612A | 173.8617 | 0.51 | Controlled=6 | Galapagos | single_dose_NP | Lab1 | 0.2908198
Exp 15, Replica 4 | 15 | 4 | 500 | 18.81928 | 18.81928 | 4.509076 | 127.1133 | EC1612A | 173.8617 | 0.51 | Controlled=6 | Galapagos | single_dose_NP | Lab1 | 0.2869104
Exp 15, Replica 4 | 15 | 4 | 500 | 19.0241 | 19.0241 | 4.509076 | 127.1133 | EC1612A | 173.8617 | 0.51 | Controlled=6 | Galapagos | single_dose_NP | Lab1 | 0.2888008
Exp 15, Replica 4 | 15 | 4 | 500 | 19.22892 | 19.22892 | 4.509076 | 127.1133 | EC1612A | 173.8617 | 0.51 | Controlled=6 | Galapagos | single_dose_NP | Lab1 | 0.271465
Exp 15, Replica 4 | 15 | 4 | 500 | 19.43373 | 19.43373 | 4.509076 | 127.1133 | EC1612A | 173.8617 | 0.51 | Controlled=6 | Galapagos | single_dose_NP | Lab1 | 0.2683312
Exp 15, Replica 4 | 15 | 4 | 500 | 19.63855 | 19.63855 | 4.509076 | 127.1133 | EC1612A | 173.8617 | 0.51 | Controlled=6 | Galapagos | single_dose_NP | Lab1 | 0.2483887
Exp 15, Replica 4 | 15 | 4 | 500 | 19.84337 | 19.84337 | 4.509076 | 127.1133 | EC1612A | 173.8617 | 0.51 | Controlled=6 | Galapagos | single_dose_NP | Lab1 | 0.2571937
Exp 15, Replica 4 | 15 | 4 | 500 | 20.04819 | 20.04819 | 4.509076 | 127.1133 | EC1612A | 173.8617 | 0.51 | Controlled=6 | Galapagos | single_dose_NP | Lab1 | 0.2253903
Exp 15, Replica 4 | 15 | 4 | 500 | 20.25301 | 20.25301 | 4.509076 | 127.1133 | EC1612A | 173.8617 | 0.51 | Controlled=6 | Galapagos | single_dose_NP | Lab1 | 0.2332158
Exp 15, Replica 4 | 15 | 4 | 500 | 20.45783 | 20.45783 | 4.509076 | 127.1133 | EC1612A | 173.8617 | 0.51 | Controlled=6 | Galapagos | single_dose_NP | Lab1 | 0.2281881
Exp 15, Replica 4 | 15 | 4 | 500 | 20.66265 | 20.66265 | 4.509076 | 127.1133 | EC1612A | 173.8617 | 0.51 | Controlled=6 | Galapagos | single_dose_NP | Lab1 | 0.2261424
Exp 15, Replica 4 | 15 | 4 | 500 | 20.86747 | 20.86747 | 4.509076 | 127.1133 | EC1612A | 173.8617 | 0.51 | Controlled=6 | Galapagos | single_dose_NP | Lab1 | 0.215248
Exp 15, Replica 4 | 15 | 4 | 500 | 21.07229 | 21.07229 | 4.509076 | 127.1133 | EC1612A | 173.8617 | 0.51 | Controlled=6 | Galapagos | single_dose_NP | Lab1 | 0.2142426
Exp 15, Replica 4 | 15 | 4 | 500 | 21.27711 | 21.27711 | 4.509076 | 127.1133 | EC1612A | 173.8617 | 0.51 | Controlled=6 | Galapagos | single_dose_NP | Lab1 | 0.2044974
Exp 15, Replica 4 | 15 | 4 | 500 | 21.48193 | 21.48193 | 4.509076 | 127.1133 | EC1612A | 173.8617 | 0.51 | Controlled=6 | Galapagos | single_dose_NP | Lab1 | 0.2037153
Exp 15, Replica 4 | 15 | 4 | 500 | 21.68675 | 21.68675 | 4.509076 | 127.1133 | EC1612A | 173.8617 | 0.51 | Controlled=6 | Galapagos | single_dose_NP | Lab1 | 0.1951248
Exp 15, Replica 4 | 15 | 4 | 500 | 21.89157 | 21.89157 | 4.509076 | 127.1133 | EC1612A | 173.8617 | 0.51 | Controlled=6 | Galapagos | single_dose_NP | Lab1 | 0.2077569
Exp 15, Replica 4 | 15 | 4 | 500 | 22.09639 | 22.09639 | 4.509076 | 127.1133 | EC1612A | 173.8617 | 0.51 | Controlled=6 | Galapagos | single_dose_NP | Lab1 | 0.2018043
Exp 15, Replica 4 | 15 | 4 | 500 | 22.3012 | 22.3012 | 4.509076 | 127.1133 | EC1612A | 173.8617 | 0.51 | Controlled=6 | Galapagos | single_dose_NP | Lab1 | 0.2039445
Exp 15, Replica 4 | 15 | 4 | 500 | 22.50602 | 22.50602 | 4.509076 | 127.1133 | EC1612A | 173.8617 | 0.51 | Controlled=6 | Galapagos | single_dose_NP | Lab1 | 0.2000187
Exp 15, Replica 4 | 15 | 4 | 500 | 22.71084 | 22.71084 | 4.509076 | 127.1133 | EC1612A | 173.8617 | 0.51 | Controlled=6 | Galapagos | single_dose_NP | Lab1 | 0.1903256
Exp 15, Replica 4 | 15 | 4 | 500 | 22.91566 | 22.91566 | 4.509076 | 127.1133 | EC1612A | 173.8617 | 0.51 | Controlled=6 | Galapagos | single_dose_NP | Lab1 | 0.1918544
Exp 15, Replica 4 | 15 | 4 | 500 | 23.12048 | 23.12048 | 4.509076 | 127.1133 | EC1612A | 173.8617 | 0.51 | Controlled=6 | Galapagos | single_dose_NP | Lab1 | 0.1871459
Exp 15, Replica 4 | 15 | 4 | 500 | 23.3253 | 23.3253 | 4.509076 | 127.1133 | EC1612A | 173.8617 | 0.51 | Controlled=6 | Galapagos | single_dose_NP | Lab1 | 0.1764696
Exp 15, Replica 4 | 15 | 4 | 500 | 23.53012 | 23.53012 | 4.509076 | 127.1133 | EC1612A | 173.8617 | 0.51 | Controlled=6 | Galapagos | single_dose_NP | Lab1 | 0.183195
Exp 15, Replica 4 | 15 | 4 | 500 | 23.73494 | 23.73494 | 4.509076 | 127.1133 | EC1612A | 173.8617 | 0.51 | Controlled=6 | Galapagos | single_dose_NP | Lab1 | 0.178165
Exp 15, Replica 4 | 15 | 4 | 500 | 23.93976 | 23.93976 | 4.509076 | 127.1133 | EC1612A | 173.8617 | 0.51 | Controlled=6 | Galapagos | single_dose_NP | Lab1 | 0.1802262
Exp 15, Replica 4 | 15 | 4 | 500 | 24.14458 | 24.14458 | 4.509076 | 127.1133 | EC1612A | 173.8617 | 0.51 | Controlled=6 | Galapagos | single_dose_NP | Lab1 | 0.1703701
Exp 15, Replica 4 | 15 | 4 | 500 | 24.3494 | 24.3494 | 4.509076 | 127.1133 | EC1612A | 173.8617 | 0.51 | Controlled=6 | Galapagos | single_dose_NP | Lab1 | 0.1752291
Exp 15, Replica 4 | 15 | 4 | 500 | 24.55422 | 24.55422 | 4.509076 | 127.1133 | EC1612A | 173.8617 | 0.51 | Controlled=6 | Galapagos | single_dose_NP | Lab1 | 0.1724724
Exp 15, Replica 4 | 15 | 4 | 500 | 24.75904 | 24.75904 | 4.509076 | 127.1133 | EC1612A | 173.8617 | 0.51 | Controlled=6 | Galapagos | single_dose_NP | Lab1 | 0.1723505
Exp 15, Replica 4 | 15 | 4 | 500 | 24.96386 | 24.96386 | 4.509076 | 127.1133 | EC1612A | 173.8617 | 0.51 | Controlled=6 | Galapagos | single_dose_NP | Lab1 | 0.1738695
Exp 15, Replica 4 | 15 | 4 | 500 | 25.16867 | 25.16867 | 4.509076 | 127.1133 | EC1612A | 173.8617 | 0.51 | Controlled=6 | Galapagos | single_dose_NP | Lab1 | 0.1744323
Exp 15, Replica 4 | 15 | 4 | 500 | 25.37349 | 25.37349 | 4.509076 | 127.1133 | EC1612A | 173.8617 | 0.51 | Controlled=6 | Galapagos | single_dose_NP | Lab1 | 0.1717214
Exp 15, Replica 4 | 15 | 4 | 500 | 25.57831 | 25.57831 | 4.509076 | 127.1133 | EC1612A | 173.8617 | 0.51 | Controlled=6 | Galapagos | single_dose_NP | Lab1 | 0.1694906
Exp 15, Replica 4 | 15 | 4 | 500 | 25.78313 | 25.78313 | 4.509076 | 127.1133 | EC1612A | 173.8617 | 0.51 | Controlled=6 | Galapagos | single_dose_NP | Lab1 | 0.1669062
Exp 15, Replica 4 | 15 | 4 | 500 | 25.98795 | 25.98795 | 4.509076 | 127.1133 | EC1612A | 173.8617 | 0.51 | Controlled=6 | Galapagos | single_dose_NP | Lab1 | 0.1729642
Exp 15, Replica 4 | 15 | 4 | 500 | 26.19277 | 26.19277 | 4.509076 | 127.1133 | EC1612A | 173.8617 | 0.51 | Controlled=6 | Galapagos | single_dose_NP | Lab1 | 0.1676739
Exp 15, Replica 4 | 15 | 4 | 500 | 26.39759 | 26.39759 | 4.509076 | 127.1133 | EC1612A | 173.8617 | 0.51 | Controlled=6 | Galapagos | single_dose_NP | Lab1 | 0.1655976
Exp 15, Replica 4 | 15 | 4 | 500 | 26.60241 | 26.60241 | 4.509076 | 127.1133 | EC1612A | 173.8617 | 0.51 | Controlled=6 | Galapagos | single_dose_NP | Lab1 | 0.1704566
Exp 15, Replica 4 | 15 | 4 | 500 | 26.80723 | 26.80723 | 4.509076 | 127.1133 | EC1612A | 173.8617 | 0.51 | Controlled=6 | Galapagos | single_dose_NP | Lab1 | 0.163159
Exp 15, Replica 4 | 15 | 4 | 500 | 27.01205 | 27.01205 | 4.509076 | 127.1133 | EC1612A | 173.8617 | 0.51 | Controlled=6 | Galapagos | single_dose_NP | Lab1 | 0.1631537
Exp 15, Replica 4 | 15 | 4 | 500 | 27.21687 | 27.21687 | 4.509076 | 127.1133 | EC1612A | 173.8617 | 0.51 | Controlled=6 | Galapagos | single_dose_NP | Lab1 | 0.15919
Exp 15, Replica 4 | 15 | 4 | 500 | 27.42169 | 27.42169 | 4.509076 | 127.1133 | EC1612A | 173.8617 | 0.51 | Controlled=6 | Galapagos | single_dose_NP | Lab1 | 0.165355
Exp 15, Replica 4 | 15 | 4 | 500 | 27.62651 | 27.62651 | 4.509076 | 127.1133 | EC1612A | 173.8617 | 0.51 | Controlled=6 | Galapagos | single_dose_NP | Lab1 | 0.1634982
Exp 15, Replica 4 | 15 | 4 | 500 | 27.83133 | 27.83133 | 4.509076 | 127.1133 | EC1612A | 173.8617 | 0.51 | Controlled=6 | Galapagos | single_dose_NP | Lab1 | 0.1615198
Exp 15, Replica 4 | 15 | 4 | 500 | 28.03614 | 28.03614 | 4.509076 | 127.1133 | EC1612A | 173.8617 | 0.51 | Controlled=6 | Galapagos | single_dose_NP | Lab1 | 0.1581348
Exp 15, Replica 4 | 15 | 4 | 500 | 28.24096 | 28.24096 | 4.509076 | 127.1133 | EC1612A | 173.8617 | 0.51 | Controlled=6 | Galapagos | single_dose_NP | Lab1 | 0.1644315
Exp 15, Replica 4 | 15 | 4 | 500 | 28.44578 | 28.44578 | 4.509076 | 127.1133 | EC1612A | 173.8617 | 0.51 | Controlled=6 | Galapagos | single_dose_NP | Lab1 | 0.1643511
Exp 15, Replica 4 | 15 | 4 | 500 | 28.6506 | 28.6506 | 4.509076 | 127.1133 | EC1612A | 173.8617 | 0.51 | Controlled=6 | Galapagos | single_dose_NP | Lab1 | 0.1622799
Exp 15, Replica 4 | 15 | 4 | 500 | 28.85542 | 28.85542 | 4.509076 | 127.1133 | EC1612A | 173.8617 | 0.51 | Controlled=6 | Galapagos | single_dose_NP | Lab1 | 0.1606369
Exp 15, Replica 4 | 15 | 4 | 500 | 29.06024 | 29.06024 | 4.509076 | 127.1133 | EC1612A | 173.8617 | 0.51 | Controlled=6 | Galapagos | single_dose_NP | Lab1 | 0.1574014
Exp 15, Replica 4 | 15 | 4 | 500 | 29.26506 | 29.26506 | 4.509076 | 127.1133 | EC1612A | 173.8617 | 0.51 | Controlled=6 | Galapagos | single_dose_NP | Lab1 | 0.1546496
Exp 15, Replica 4 | 15 | 4 | 500 | 29.46988 | 29.46988 | 4.509076 | 127.1133 | EC1612A | 173.8617 | 0.51 | Controlled=6 | Galapagos | single_dose_NP | Lab1 | 0.1606267
Exp 15, Replica 4 | 15 | 4 | 500 | 29.6747 | 29.6747 | 4.509076 | 127.1133 | EC1612A | 173.8617 | 0.51 | Controlled=6 | Galapagos | single_dose_NP | Lab1 | 0.1667978
Exp 15, Replica 4 | 15 | 4 | 500 | 29.87952 | 29.87952 | 4.509076 | 127.1133 | EC1612A | 173.8617 | 0.51 | Controlled=6 | Galapagos | single_dose_NP | Lab1 | 0.1595216
Exp 15, Replica 4 | 15 | 4 | 500 | 30.08434 | 30.08434 | 4.509076 | 127.1133 | EC1612A | 173.8617 | 0.51 | Controlled=6 | Galapagos | single_dose_NP | Lab1 | 0.1608697
Exp 15, Replica 4 | 15 | 4 | 500 | 30.28916 | 30.28916 | 4.509076 | 127.1133 | EC1612A | 173.8617 | 0.51 | Controlled=6 | Galapagos | single_dose_NP | Lab1 | 0.1605802
Exp 15, Replica 4 | 15 | 4 | 500 | 30.49398 | 30.49398 | 4.509076 | 127.1133 | EC1612A | 173.8617 | 0.51 | Controlled=6 | Galapagos | single_dose_NP | Lab1 | 0.1554297
Exp 15, Replica 4 | 15 | 4 | 500 | 30.6988 | 30.6988 | 4.509076 | 127.1133 | EC1612A | 173.8617 | 0.51 | Controlled=6 | Galapagos | single_dose_NP | Lab1 | 0.1542072
Exp 15, Replica 4 | 15 | 4 | 500 | 30.90361 | 30.90361 | 4.509076 | 127.1133 | EC1612A | 173.8617 | 0.51 | Controlled=6 | Galapagos | single_dose_NP | Lab1 | 0.1581449
Exp 15, Replica 4 | 15 | 4 | 500 | 31.10843 | 31.10843 | 4.509076 | 127.1133 | EC1612A | 173.8617 | 0.51 | Controlled=6 | Galapagos | single_dose_NP | Lab1 | 0.1605939
Exp 15, Replica 4 | 15 | 4 | 500 | 31.31325 | 31.31325 | 4.509076 | 127.1133 | EC1612A | 173.8617 | 0.51 | Controlled=6 | Galapagos | single_dose_NP | Lab1 | 0.1616165
Exp 15, Replica 4 | 15 | 4 | 500 | 31.51807 | 31.51807 | 4.509076 | 127.1133 | EC1612A | 173.8617 | 0.51 | Controlled=6 | Galapagos | single_dose_NP | Lab1 | 0.1579983
Exp 15, Replica 4 | 15 | 4 | 500 | 31.72289 | 31.72289 | 4.509076 | 127.1133 | EC1612A | 173.8617 | 0.51 | Controlled=6 | Galapagos | single_dose_NP | Lab1 | 0.1663242
Exp 15, Replica 4 | 15 | 4 | 500 | 31.92771 | 31.92771 | 4.509076 | 127.1133 | EC1612A | 173.8617 | 0.51 | Controlled=6 | Galapagos | single_dose_NP | Lab1 | 0.165315
Exp 15, Replica 4 | 15 | 4 | 500 | 32.13253 | 32.13253 | 4.509076 | 127.1133 | EC1612A | 173.8617 | 0.51 | Controlled=6 | Galapagos | single_dose_NP | Lab1 | 0.1573924
Exp 15, Replica 4 | 15 | 4 | 500 | 32.33735 | 32.33735 | 4.509076 | 127.1133 | EC1612A | 173.8617 | 0.51 | Controlled=6 | Galapagos | single_dose_NP | Lab1 | 0.1550324
Exp 15, Replica 4 | 15 | 4 | 500 | 32.54217 | 32.54217 | 4.509076 | 127.1133 | EC1612A | 173.8617 | 0.51 | Controlled=6 | Galapagos | single_dose_NP | Lab1 | 0.1582569
Exp 15, Replica 4 | 15 | 4 | 500 | 32.74699 | 32.74699 | 4.509076 | 127.1133 | EC1612A | 173.8617 | 0.51 | Controlled=6 | Galapagos | single_dose_NP | Lab1 | 0.1578682
Exp 15, Replica 4 | 15 | 4 | 500 | 32.95181 | 32.95181 | 4.509076 | 127.1133 | EC1612A | 173.8617 | 0.51 | Controlled=6 | Galapagos | single_dose_NP | Lab1 | 0.1538772
Exp 15, Replica 4 | 15 | 4 | 500 | 33.15663 | 33.15663 | 4.509076 | 127.1133 | EC1612A | 173.8617 | 0.51 | Controlled=6 | Galapagos | single_dose_NP | Lab1 | 0.1584173
Exp 15, Replica 4 | 15 | 4 | 500 | 33.36145 | 33.36145 | 4.509076 | 127.1133 | EC1612A | 173.8617 | 0.51 | Controlled=6 | Galapagos | single_dose_NP | Lab1 | 0.1604356
Exp 15, Replica 4 | 15 | 4 | 500 | 33.56627 | 33.56627 | 4.509076 | 127.1133 | EC1612A | 173.8617 | 0.51 | Controlled=6 | Galapagos | single_dose_NP | Lab1 | 0.1572255
Exp 15, Replica 4 | 15 | 4 | 500 | 33.77108 | 33.77108 | 4.509076 | 127.1133 | EC1612A | 173.8617 | 0.51 | Controlled=6 | Galapagos | single_dose_NP | Lab1 | 0.1612959
Exp 15, Replica 4 | 15 | 4 | 500 | 33.9759 | 33.9759 | 4.509076 | 127.1133 | EC1612A | 173.8617 | 0.51 | Controlled=6 | Galapagos | single_dose_NP | Lab1 | 0.1583999
Exp 15, Replica 4 | 15 | 4 | 500 | 34.18072 | 34.18072 | 4.509076 | 127.1133 | EC1612A | 173.8617 | 0.51 | Controlled=6 | Galapagos | single_dose_NP | Lab1 | 0.1558869
Exp 15, Replica 4 | 15 | 4 | 500 | 34.38554 | 34.38554 | 4.509076 | 127.1133 | EC1612A | 173.8617 | 0.51 | Controlled=6 | Galapagos | single_dose_NP | Lab1 | 0.1550128
Exp 15, Replica 4 | 15 | 4 | 500 | 34.59036 | 34.59036 | 4.509076 | 127.1133 | EC1612A | 173.8617 | 0.51 | Controlled=6 | Galapagos | single_dose_NP | Lab1 | 0.15414
Exp 15, Replica 4 | 15 | 4 | 500 | 34.79518 | 34.79518 | 4.509076 | 127.1133 | EC1612A | 173.8617 | 0.51 | Controlled=6 | Galapagos | single_dose_NP | Lab1 | 0.1652834
Exp 15, Replica 4 | 15 | 4 | 500 | 35 | 35 | 4.509076 | 127.1133 | EC1612A | 173.8617 | 0.51 | Controlled=6 | Galapagos | single_dose_NP | Lab1 | 0.157066
Exp 15, Replica 4 | 15 | 4 | 500 | 35.20482 | 35.20482 | 4.509076 | 127.1133 | EC1612A | 173.8617 | 0.51 | Controlled=6 | Galapagos | single_dose_NP | Lab1 | 0.1571533
Exp 15, Replica 4 | 15 | 4 | 500 | 35.40964 | 35.40964 | 4.509076 | 127.1133 | EC1612A | 173.8617 | 0.51 | Controlled=6 | Galapagos | single_dose_NP | Lab1 | 0.1543322
Exp 15, Replica 4 | 15 | 4 | 500 | 35.61446 | 35.61446 | 4.509076 | 127.1133 | EC1612A | 173.8617 | 0.51 | Controlled=6 | Galapagos | single_dose_NP | Lab1 | 0.1620999
Exp 15, Replica 4 | 15 | 4 | 500 | 35.81928 | 35.81928 | 4.509076 | 127.1133 | EC1612A | 173.8617 | 0.51 | Controlled=6 | Galapagos | single_dose_NP | Lab1 | 0.159561
Exp 15, Replica 4 | 15 | 4 | 500 | 36.0241 | 36.0241 | 4.509076 | 127.1133 | EC1612A | 173.8617 | 0.51 | Controlled=6 | Galapagos | single_dose_NP | Lab1 | 0.1535826
Exp 15, Replica 4 | 15 | 4 | 500 | 36.22892 | 36.22892 | 4.509076 | 127.1133 | EC1612A | 173.8617 | 0.51 | Controlled=6 | Galapagos | single_dose_NP | Lab1 | 0.1602304
Exp 15, Replica 4 | 15 | 4 | 500 | 36.43373 | 36.43373 | 4.509076 | 127.1133 | EC1612A | 173.8617 | 0.51 | Controlled=6 | Galapagos | single_dose_NP | Lab1 | 0.1606593
Exp 15, Replica 4 | 15 | 4 | 500 | 36.63855 | 36.63855 | 4.509076 | 127.1133 | EC1612A | 173.8617 | 0.51 | Controlled=6 | Galapagos | single_dose_NP | Lab1 | 0.157849
Exp 15, Replica 4 | 15 | 4 | 500 | 36.84337 | 36.84337 | 4.509076 | 127.1133 | EC1612A | 173.8617 | 0.51 | Controlled=6 | Galapagos | single_dose_NP | Lab1 | 0.1556008
Exp 15, Replica 4 | 15 | 4 | 500 | 37.04819 | 37.04819 | 4.509076 | 127.1133 | EC1612A | 173.8617 | 0.51 | Controlled=6 | Galapagos | single_dose_NP | Lab1 | 0.1538214
Exp 15, Replica 4 | 15 | 4 | 500 | 37.25301 | 37.25301 | 4.509076 | 127.1133 | EC1612A | 173.8617 | 0.51 | Controlled=6 | Galapagos | single_dose_NP | Lab1 | 0.1544666
Exp 15, Replica 4 | 15 | 4 | 500 | 37.45783 | 37.45783 | 4.509076 | 127.1133 | EC1612A | 173.8617 | 0.51 | Controlled=6 | Galapagos | single_dose_NP | Lab1 | 0.1628498
Exp 15, Replica 4 | 15 | 4 | 500 | 37.66265 | 37.66265 | 4.509076 | 127.1133 | EC1612A | 173.8617 | 0.51 | Controlled=6 | Galapagos | single_dose_NP | Lab1 | 0.1578856
Exp 15, Replica 4 | 15 | 4 | 500 | 37.86747 | 37.86747 | 4.509076 | 127.1133 | EC1612A | 173.8617 | 0.51 | Controlled=6 | Galapagos | single_dose_NP | Lab1 | 0.1530617
Exp 15, Replica 4 | 15 | 4 | 500 | 38.07229 | 38.07229 | 4.509076 | 127.1133 | EC1612A | 173.8617 | 0.51 | Controlled=6 | Galapagos | single_dose_NP | Lab1 | 0.1579258
Exp 15, Replica 4 | 15 | 4 | 500 | 38.27711 | 38.27711 | 4.509076 | 127.1133 | EC1612A | 173.8617 | 0.51 | Controlled=6 | Galapagos | single_dose_NP | Lab1 | 0.1556113
Exp 15, Replica 4 | 15 | 4 | 500 | 38.48193 | 38.48193 | 4.509076 | 127.1133 | EC1612A | 173.8617 | 0.51 | Controlled=6 | Galapagos | single_dose_NP | Lab1 | 0.1628326
Exp 15, Replica 4 | 15 | 4 | 500 | 38.68675 | 38.68675 | 4.509076 | 127.1133 | EC1612A | 173.8617 | 0.51 | Controlled=6 | Galapagos | single_dose_NP | Lab1 | 0.1562417
Exp 15, Replica 4 | 15 | 4 | 500 | 38.89157 | 38.89157 | 4.509076 | 127.1133 | EC1612A | 173.8617 | 0.51 | Controlled=6 | Galapagos | single_dose_NP | Lab1 | 0.1558271
Exp 15, Replica 4 | 15 | 4 | 500 | 39.09639 | 39.09639 | 4.509076 | 127.1133 | EC1612A | 173.8617 | 0.51 | Controlled=6 | Galapagos | single_dose_NP | Lab1 | 0.1590095
Exp 15, Replica 4 | 15 | 4 | 500 | 39.3012 | 39.3012 | 4.509076 | 127.1133 | EC1612A | 173.8617 | 0.51 | Controlled=6 | Galapagos | single_dose_NP | Lab1 | 0.1594778
Exp 15, Replica 4 | 15 | 4 | 500 | 39.50602 | 39.50602 | 4.509076 | 127.1133 | EC1612A | 173.8617 | 0.51 | Controlled=6 | Galapagos | single_dose_NP | Lab1 | 0.153889
Exp 15, Replica 4 | 15 | 4 | 500 | 39.71084 | 39.71084 | 4.509076 | 127.1133 | EC1612A | 173.8617 | 0.51 | Controlled=6 | Galapagos | single_dose_NP | Lab1 | 0.1608365
Exp 15, Replica 4 | 15 | 4 | 500 | 39.91566 | 39.91566 | 4.509076 | 127.1133 | EC1612A | 173.8617 | 0.51 | Controlled=6 | Galapagos | single_dose_NP | Lab1 | 0.1562394
Exp 15, Replica 4 | 15 | 4 | 500 | 40.12048 | 40.12048 | 4.509076 | 127.1133 | EC1612A | 173.8617 | 0.51 | Controlled=6 | Galapagos | single_dose_NP | Lab1 | 0.1550454
Exp 15, Replica 4 | 15 | 4 | 500 | 40.3253 | 40.3253 | 4.509076 | 127.1133 | EC1612A | 173.8617 | 0.51 | Controlled=6 | Galapagos | single_dose_NP | Lab1 | 0.1536137
Exp 15, Replica 4 | 15 | 4 | 500 | 40.53012 | 40.53012 | 4.509076 | 127.1133 | EC1612A | 173.8617 | 0.51 | Controlled=6 | Galapagos | single_dose_NP | Lab1 | 0.1605387
Exp 15, Replica 4 | 15 | 4 | 500 | 40.73494 | 40.73494 | 4.509076 | 127.1133 | EC1612A | 173.8617 | 0.51 | Controlled=6 | Galapagos | single_dose_NP | Lab1 | 0.1570409
Exp 15, Replica 4 | 15 | 4 | 500 | 40.93976 | 40.93976 | 4.509076 | 127.1133 | EC1612A | 173.8617 | 0.51 | Controlled=6 | Galapagos | single_dose_NP | Lab1 | 0.1654533
Exp 15, Replica 4 | 15 | 4 | 500 | 41.14458 | 41.14458 | 4.509076 | 127.1133 | EC1612A | 173.8617 | 0.51 | Controlled=6 | Galapagos | single_dose_NP | Lab1 | 0.1561737
Exp 15, Replica 4 | 15 | 4 | 500 | 41.3494 | 41.3494 | 4.509076 | 127.1133 | EC1612A | 173.8617 | 0.51 | Controlled=6 | Galapagos | single_dose_NP | Lab1 | 0.1551418
Exp 15, Replica 4 | 15 | 4 | 500 | 41.55422 | 41.55422 | 4.509076 | 127.1133 | EC1612A | 173.8617 | 0.51 | Controlled=6 | Galapagos | single_dose_NP | Lab1 | 0.1582703
Exp 15, Replica 4 | 15 | 4 | 500 | 41.75904 | 41.75904 | 4.509076 | 127.1133 | EC1612A | 173.8617 | 0.51 | Controlled=6 | Galapagos | single_dose_NP | Lab1 | 0.1609011
Exp 15, Replica 4 | 15 | 4 | 500 | 41.96386 | 41.96386 | 4.509076 | 127.1133 | EC1612A | 173.8617 | 0.51 | Controlled=6 | Galapagos | single_dose_NP | Lab1 | 0.157924
Exp 15, Replica 4 | 15 | 4 | 500 | 42.16867 | 42.16867 | 4.509076 | 127.1133 | EC1612A | 173.8617 | 0.51 | Controlled=6 | Galapagos | single_dose_NP | Lab1 | 0.1578241
Exp 15, Replica 4 | 15 | 4 | 500 | 42.37349 | 42.37349 | 4.509076 | 127.1133 | EC1612A | 173.8617 | 0.51 | Controlled=6 | Galapagos | single_dose_NP | Lab1 | 0.1593952
Exp 15, Replica 4 | 15 | 4 | 500 | 42.57831 | 42.57831 | 4.509076 | 127.1133 | EC1612A | 173.8617 | 0.51 | Controlled=6 | Galapagos | single_dose_NP | Lab1 | 0.1674533
Exp 15, Replica 4 | 15 | 4 | 500 | 42.78313 | 42.78313 | 4.509076 | 127.1133 | EC1612A | 173.8617 | 0.51 | Controlled=6 | Galapagos | single_dose_NP | Lab1 | 0.1564221
Exp 15, Replica 4 | 15 | 4 | 500 | 42.98795 | 42.98795 | 4.509076 | 127.1133 | EC1612A | 173.8617 | 0.51 | Controlled=6 | Galapagos | single_dose_NP | Lab1 | 0.1630535
Exp 15, Replica 4 | 15 | 4 | 500 | 43.19277 | 43.19277 | 4.509076 | 127.1133 | EC1612A | 173.8617 | 0.51 | Controlled=6 | Galapagos | single_dose_NP | Lab1 | 0.1596161
Exp 15, Replica 4 | 15 | 4 | 500 | 43.39759 | 43.39759 | 4.509076 | 127.1133 | EC1612A | 173.8617 | 0.51 | Controlled=6 | Galapagos | single_dose_NP | Lab1 | 0.1667117
Exp 15, Replica 4 | 15 | 4 | 500 | 43.60241 | 43.60241 | 4.509076 | 127.1133 | EC1612A | 173.8617 | 0.51 | Controlled=6 | Galapagos | single_dose_NP | Lab1 | 0.1589558
Exp 15, Replica 4 | 15 | 4 | 500 | 43.80723 | 43.80723 | 4.509076 | 127.1133 | EC1612A | 173.8617 | 0.51 | Controlled=6 | Galapagos | single_dose_NP | Lab1 | 0.1602914
Exp 15, Replica 4 | 15 | 4 | 500 | 44.01205 | 44.01205 | 4.509076 | 127.1133 | EC1612A | 173.8617 | 0.51 | Controlled=6 | Galapagos | single_dose_NP | Lab1 | 0.1598421
Exp 15, Replica 4 | 15 | 4 | 500 | 44.21687 | 44.21687 | 4.509076 | 127.1133 | EC1612A | 173.8617 | 0.51 | Controlled=6 | Galapagos | single_dose_NP | Lab1 | 0.1636214
Exp 15, Replica 4 | 15 | 4 | 500 | 44.42169 | 44.42169 | 4.509076 | 127.1133 | EC1612A | 173.8617 | 0.51 | Controlled=6 | Galapagos | single_dose_NP | Lab1 | 0.1519452
Exp 15, Replica 4 | 15 | 4 | 500 | 44.62651 | 44.62651 | 4.509076 | 127.1133 | EC1612A | 173.8617 | 0.51 | Controlled=6 | Galapagos | single_dose_NP | Lab1 | 0.1588907
Exp 15, Replica 4 | 15 | 4 | 500 | 44.83133 | 44.83133 | 4.509076 | 127.1133 | EC1612A | 173.8617 | 0.51 | Controlled=6 | Galapagos | single_dose_NP | Lab1 | 0.1615539
Exp 15, Replica 4 | 15 | 4 | 500 | 45.03614 | 45.03614 | 4.509076 | 127.1133 | EC1612A | 173.8617 | 0.51 | Controlled=6 | Galapagos | single_dose_NP | Lab1 | 0.1539705
Exp 15, Replica 4 | 15 | 4 | 500 | 45.24096 | 45.24096 | 4.509076 | 127.1133 | EC1612A | 173.8617 | 0.51 | Controlled=6 | Galapagos | single_dose_NP | Lab1 | 0.1545071
Exp 15, Replica 4 | 15 | 4 | 500 | 45.44578 | 45.44578 | 4.509076 | 127.1133 | EC1612A | 173.8617 | 0.51 | Controlled=6 | Galapagos | single_dose_NP | Lab1 | 0.1558402
Exp 15, Replica 4 | 15 | 4 | 500 | 45.6506 | 45.6506 | 4.509076 | 127.1133 | EC1612A | 173.8617 | 0.51 | Controlled=6 | Galapagos | single_dose_NP | Lab1 | 0.1573227
Exp 15, Replica 4 | 15 | 4 | 500 | 45.85542 | 45.85542 | 4.509076 | 127.1133 | EC1612A | 173.8617 | 0.51 | Controlled=6 | Galapagos | single_dose_NP | Lab1 | 0.1574413
Exp 15, Replica 4 | 15 | 4 | 500 | 46.06024 | 46.06024 | 4.509076 | 127.1133 | EC1612A | 173.8617 | 0.51 | Controlled=6 | Galapagos | single_dose_NP | Lab1 | 0.1595585
Exp 15, Replica 4 | 15 | 4 | 500 | 46.26506 | 46.26506 | 4.509076 | 127.1133 | EC1612A | 173.8617 | 0.51 | Controlled=6 | Galapagos | single_dose_NP | Lab1 | 0.1515209
Exp 15, Replica 4 | 15 | 4 | 500 | 46.46988 | 46.46988 | 4.509076 | 127.1133 | EC1612A | 173.8617 | 0.51 | Controlled=6 | Galapagos | single_dose_NP | Lab1 | 0.1575641
Exp 15, Replica 4 | 15 | 4 | 500 | 46.6747 | 46.6747 | 4.509076 | 127.1133 | EC1612A | 173.8617 | 0.51 | Controlled=6 | Galapagos | single_dose_NP | Lab1 | 0.1550038
Exp 15, Replica 4 | 15 | 4 | 500 | 46.87952 | 46.87952 | 4.509076 | 127.1133 | EC1612A | 173.8617 | 0.51 | Controlled=6 | Galapagos | single_dose_NP | Lab1 | 0.1564027
Exp 15, Replica 4 | 15 | 4 | 500 | 47.08434 | 47.08434 | 4.509076 | 127.1133 | EC1612A | 173.8617 | 0.51 | Controlled=6 | Galapagos | single_dose_NP | Lab1 | 0.1620506
Exp 15, Replica 4 | 15 | 4 | 500 | 47.28916 | 47.28916 | 4.509076 | 127.1133 | EC1612A | 173.8617 | 0.51 | Controlled=6 | Galapagos | single_dose_NP | Lab1 | 0.1573103
Exp 15, Replica 4 | 15 | 4 | 500 | 47.49398 | 47.49398 | 4.509076 | 127.1133 | EC1612A | 173.8617 | 0.51 | Controlled=6 | Galapagos | single_dose_NP | Lab1 | 0.1504485
Exp 15, Replica 4 | 15 | 4 | 500 | 47.6988 | 47.6988 | 4.509076 | 127.1133 | EC1612A | 173.8617 | 0.51 | Controlled=6 | Galapagos | single_dose_NP | Lab1 | 0.1553969
Exp 15, Replica 4 | 15 | 4 | 500 | 47.90361 | 47.90361 | 4.509076 | 127.1133 | EC1612A | 173.8617 | 0.51 | Controlled=6 | Galapagos | single_dose_NP | Lab1 | 0.1555006
Exp 15, Replica 4 | 15 | 4 | 500 | 48.10843 | 48.10843 | 4.509076 | 127.1133 | EC1612A | 173.8617 | 0.51 | Controlled=6 | Galapagos | single_dose_NP | Lab1 | 0.1538664
Exp 15, Replica 4 | 15 | 4 | 500 | 48.31325 | 48.31325 | 4.509076 | 127.1133 | EC1612A | 173.8617 | 0.51 | Controlled=6 | Galapagos | single_dose_NP | Lab1 | 0.1591385
Exp 15, Replica 4 | 15 | 4 | 500 | 48.51807 | 48.51807 | 4.509076 | 127.1133 | EC1612A | 173.8617 | 0.51 | Controlled=6 | Galapagos | single_dose_NP | Lab1 | 0.1527889
Exp 15, Replica 4 | 15 | 4 | 500 | 48.72289 | 48.72289 | 4.509076 | 127.1133 | EC1612A | 173.8617 | 0.51 | Controlled=6 | Galapagos | single_dose_NP | Lab1 | 0.1531846
Exp 15, Replica 4 | 15 | 4 | 500 | 48.92771 | 48.92771 | 4.509076 | 127.1133 | EC1612A | 173.8617 | 0.51 | Controlled=6 | Galapagos | single_dose_NP | Lab1 | 0.1601436
Exp 15, Replica 4 | 15 | 4 | 500 | 49.13253 | 49.13253 | 4.509076 | 127.1133 | EC1612A | 173.8617 | 0.51 | Controlled=6 | Galapagos | single_dose_NP | Lab1 | 0.1535104
Exp 15, Replica 4 | 15 | 4 | 500 | 49.33735 | 49.33735 | 4.509076 | 127.1133 | EC1612A | 173.8617 | 0.51 | Controlled=6 | Galapagos | single_dose_NP | Lab1 | 0.1611283
Exp 15, Replica 4 | 15 | 4 | 500 | 49.54217 | 49.54217 | 4.509076 | 127.1133 | EC1612A | 173.8617 | 0.51 | Controlled=6 | Galapagos | single_dose_NP | Lab1 | 0.1559412
Exp 15, Replica 4 | 15 | 4 | 500 | 49.74699 | 49.74699 | 4.509076 | 127.1133 | EC1612A | 173.8617 | 0.51 | Controlled=6 | Galapagos | single_dose_NP | Lab1 | 0.1573709
Exp 15, Replica 4 | 15 | 4 | 500 | 49.95181 | 49.95181 | 4.509076 | 127.1133 | EC1612A | 173.8617 | 0.51 | Controlled=6 | Galapagos | single_dose_NP | Lab1 | 0.1553799
Exp 15, Replica 4 | 15 | 4 | 500 | 50.15663 | 50.15663 | 4.509076 | 127.1133 | EC1612A | 173.8617 | 0.51 | Controlled=6 | Galapagos | single_dose_NP | Lab1 | 0.1562751
Exp 15, Replica 4 | 15 | 4 | 500 | 50.36145 | 50.36145 | 4.509076 | 127.1133 | EC1612A | 173.8617 | 0.51 | Controlled=6 | Galapagos | single_dose_NP | Lab1 | 0.1561994
Exp 15, Replica 4 | 15 | 4 | 500 | 50.56627 | 50.56627 | 4.509076 | 127.1133 | EC1612A | 173.8617 | 0.51 | Controlled=6 | Galapagos | single_dose_NP | Lab1 | 0.1556698
Exp 15, Replica 4 | 15 | 4 | 500 | 50.77108 | 50.77108 | 4.509076 | 127.1133 | EC1612A | 173.8617 | 0.51 | Controlled=6 | Galapagos | single_dose_NP | Lab1 | 0.1607347
Exp 15, Replica 4 | 15 | 4 | 500 | 50.9759 | 50.9759 | 4.509076 | 127.1133 | EC1612A | 173.8617 | 0.51 | Controlled=6 | Galapagos | single_dose_NP | Lab1 | 0.1543164
Exp 15, Replica 4 | 15 | 4 | 500 | 51.18072 | 51.18072 | 4.509076 | 127.1133 | EC1612A | 173.8617 | 0.51 | Controlled=6 | Galapagos | single_dose_NP | Lab1 | 0.159988
Exp 15, Replica 4 | 15 | 4 | 500 | 51.38554 | 51.38554 | 4.509076 | 127.1133 | EC1612A | 173.8617 | 0.51 | Controlled=6 | Galapagos | single_dose_NP | Lab1 | 0.159937
Exp 15, Replica 4 | 15 | 4 | 500 | 51.59036 | 51.59036 | 4.509076 | 127.1133 | EC1612A | 173.8617 | 0.51 | Controlled=6 | Galapagos | single_dose_NP | Lab1 | 0.1528947
Exp 15, Replica 4 | 15 | 4 | 500 | 51.79518 | 51.79518 | 4.509076 | 127.1133 | EC1612A | 173.8617 | 0.51 | Controlled=6 | Galapagos | single_dose_NP | Lab1 | 0.1578483
Exp 15, Replica 4 | 15 | 4 | 500 | 52 | 52 | 4.509076 | 127.1133 | EC1612A | 173.8617 | 0.51 | Controlled=6 | Galapagos | single_dose_NP | Lab1 | 0.1597593
Exp 15, Replica 5 | 15 | 5 | 300 | 1 | 1 | 6.630431 | 86.17194 | EC1612A | 189.3157 | 2.31 | Controlled=6 | TH | single_dose_YP | Lab2 | 15.51391
Exp 15, Replica 5 | 15 | 5 | 300 | 1.204819 | 1.204819 | 6.630431 | 86.17194 | EC1612A | 189.3157 | 2.31 | Controlled=6 | TH | single_dose_YP | Lab2 | 15.01644
Exp 15, Replica 5 | 15 | 5 | 300 | 1.409639 | 1.409639 | 6.630431 | 86.17194 | EC1612A | 189.3157 | 2.31 | Controlled=6 | TH | single_dose_YP | Lab2 | 14.68905
Exp 15, Replica 5 | 15 | 5 | 300 | 1.614458 | 1.614458 | 6.630431 | 86.17194 | EC1612A | 189.3157 | 2.31 | Controlled=6 | TH | single_dose_YP | Lab2 | 14.49936
Exp 15, Replica 5 | 15 | 5 | 300 | 1.819277 | 1.819277 | 6.630431 | 86.17194 | EC1612A | 189.3157 | 2.31 | Controlled=6 | TH | single_dose_YP | Lab2 | 14.91345
Exp 15, Replica 5 | 15 | 5 | 300 | 2.024096 | 2.024096 | 6.630431 | 86.17194 | EC1612A | 189.3157 | 2.31 | Controlled=6 | TH | single_dose_YP | Lab2 | 14.92811
Exp 15, Replica 5 | 15 | 5 | 300 | 2.228916 | 2.228916 | 6.630431 | 86.17194 | EC1612A | 189.3157 | 2.31 | Controlled=6 | TH | single_dose_YP | Lab2 | 14.84233
Exp 15, Replica 5 | 15 | 5 | 300 | 2.433735 | 2.433735 | 6.630431 | 86.17194 | EC1612A | 189.3157 | 2.31 | Controlled=6 | TH | single_dose_YP | Lab2 | 14.91214
Exp 15, Replica 5 | 15 | 5 | 300 | 2.638554 | 2.638554 | 6.630431 | 86.17194 | EC1612A | 189.3157 | 2.31 | Controlled=6 | TH | single_dose_YP | Lab2 | 14.2021
Exp 15, Replica 5 | 15 | 5 | 300 | 2.843373 | 2.843373 | 6.630431 | 86.17194 | EC1612A | 189.3157 | 2.31 | Controlled=6 | TH | single_dose_YP | Lab2 | 14.8259
Exp 15, Replica 5 | 15 | 5 | 300 | 3.048193 | 3.048193 | 6.630431 | 86.17194 | EC1612A | 189.3157 | 2.31 | Controlled=6 | TH | single_dose_YP | Lab2 | 14.81299
Exp 15, Replica 5 | 15 | 5 | 300 | 3.253012 | 3.253012 | 6.630431 | 86.17194 | EC1612A | 189.3157 | 2.31 | Controlled=6 | TH | single_dose_YP | Lab2 | 14.91522
Exp 15, Replica 5 | 15 | 5 | 300 | 3.457831 | 3.457831 | 6.630431 | 86.17194 | EC1612A | 189.3157 | 2.31 | Controlled=6 | TH | single_dose_YP | Lab2 | 14.18849
Exp 15, Replica 5 | 15 | 5 | 300 | 3.662651 | 3.662651 | 6.630431 | 86.17194 | EC1612A | 189.3157 | 2.31 | Controlled=6 | TH | single_dose_YP | Lab2 | 14.47775
Exp 15, Replica 5 | 15 | 5 | 300 | 3.86747 | 3.86747 | 6.630431 | 86.17194 | EC1612A | 189.3157 | 2.31 | Controlled=6 | TH | single_dose_YP | Lab2 | 14.69815
Exp 15, Replica 5 | 15 | 5 | 300 | 4.072289 | 4.072289 | 6.630431 | 86.17194 | EC1612A | 189.3157 | 2.31 | Controlled=6 | TH | single_dose_YP | Lab2 | 14.697
Exp 15, Replica 5 | 15 | 5 | 300 | 4.277108 | 4.277108 | 6.630431 | 86.17194 | EC1612A | 189.3157 | 2.31 | Controlled=6 | TH | single_dose_YP | Lab2 | 14.60118
Exp 15, Replica 5 | 15 | 5 | 300 | 4.481928 | 4.481928 | 6.630431 | 86.17194 | EC1612A | 189.3157 | 2.31 | Controlled=6 | TH | single_dose_YP | Lab2 | 14.37817
Exp 15, Replica 5 | 15 | 5 | 300 | 4.686747 | 4.686747 | 6.630431 | 86.17194 | EC1612A | 189.3157 | 2.31 | Controlled=6 | TH | single_dose_YP | Lab2 | 13.91979
Exp 15, Replica 5 | 15 | 5 | 300 | 4.891566 | 4.891566 | 6.630431 | 86.17194 | EC1612A | 189.3157 | 2.31 | Controlled=6 | TH | single_dose_YP | Lab2 | 14.09307
Exp 15, Replica 5 | 15 | 5 | 300 | 5.096386 | 5.096386 | 6.630431 | 86.17194 | EC1612A | 189.3157 | 2.31 | Controlled=6 | TH | single_dose_YP | Lab2 | 15.13247
Exp 15, Replica 5 | 15 | 5 | 300 | 5.301205 | 5.301205 | 6.630431 | 86.17194 | EC1612A | 189.3157 | 2.31 | Controlled=6 | TH | single_dose_YP | Lab2 | 13.07299
Exp 15, Replica 5 | 15 | 5 | 300 | 5.506024 | 5.506024 | 6.630431 | 86.17194 | EC1612A | 189.3157 | 2.31 | Controlled=6 | TH | single_dose_YP | Lab2 | 13.81549
Exp 15, Replica 5 | 15 | 5 | 300 | 5.710843 | 5.710843 | 6.630431 | 86.17194 | EC1612A | 189.3157 | 2.31 | Controlled=6 | TH | single_dose_YP | Lab2 | 11.37887
Exp 15, Replica 5 | 15 | 5 | 300 | 5.915663 | 5.915663 | 6.630431 | 86.17194 | EC1612A | 189.3157 | 2.31 | Controlled=6 | TH | single_dose_YP | Lab2 | 10.54112
Exp 15, Replica 5 | 15 | 5 | 300 | 6.120482 | 6.120482 | 6.630431 | 86.17194 | EC1612A | 189.3157 | 2.31 | Controlled=6 | TH | single_dose_YP | Lab2 | 9.260244
Exp 15, Replica 5 | 15 | 5 | 300 | 6.325301 | 6.325301 | 6.630431 | 86.17194 | EC1612A | 189.3157 | 2.31 | Controlled=6 | TH | single_dose_YP | Lab2 | 9.008774
Exp 15, Replica 5 | 15 | 5 | 300 | 6.53012 | 6.53012 | 6.630431 | 86.17194 | EC1612A | 189.3157 | 2.31 | Controlled=6 | TH | single_dose_YP | Lab2 | 7.20842
Exp 15, Replica 5 | 15 | 5 | 300 | 6.73494 | 6.73494 | 6.630431 | 86.17194 | EC1612A | 189.3157 | 2.31 | Controlled=6 | TH | single_dose_YP | Lab2 | 6.14891
Exp 15, Replica 5 | 15 | 5 | 300 | 6.939759 | 6.939759 | 6.630431 | 86.17194 | EC1612A | 189.3157 | 2.31 | Controlled=6 | TH | single_dose_YP | Lab2 | 5.601158
Exp 15, Replica 5 | 15 | 5 | 300 | 7.144578 | 7.144578 | 6.630431 | 86.17194 | EC1612A | 189.3157 | 2.31 | Controlled=6 | TH | single_dose_YP | Lab2 | 4.972746
Exp 15, Replica 5 | 15 | 5 | 300 | 7.349398 | 7.349398 | 6.630431 | 86.17194 | EC1612A | 189.3157 | 2.31 | Controlled=6 | TH | single_dose_YP | Lab2 | 4.383071
Exp 15, Replica 5 | 15 | 5 | 300 | 7.554217 | 7.554217 | 6.630431 | 86.17194 | EC1612A | 189.3157 | 2.31 | Controlled=6 | TH | single_dose_YP | Lab2 | 3.979635
Exp 15, Replica 5 | 15 | 5 | 300 | 7.759036 | 7.759036 | 6.630431 | 86.17194 | EC1612A | 189.3157 | 2.31 | Controlled=6 | TH | single_dose_YP | Lab2 | 3.448001
Exp 15, Replica 5 | 15 | 5 | 300 | 7.963855 | 7.963855 | 6.630431 | 86.17194 | EC1612A | 189.3157 | 2.31 | Controlled=6 | TH | single_dose_YP | Lab2 | 3.794075
Exp 15, Replica 5 | 15 | 5 | 300 | 8.168675 | 8.168675 | 6.630431 | 86.17194 | EC1612A | 189.3157 | 2.31 | Controlled=6 | TH | single_dose_YP | Lab2 | 3.602508
Exp 15, Replica 5 | 15 | 5 | 300 | 8.373494 | 8.373494 | 6.630431 | 86.17194 | EC1612A | 189.3157 | 2.31 | Controlled=6 | TH | single_dose_YP | Lab2 | 3.014793
Exp 15, Replica 5 | 15 | 5 | 300 | 8.578313 | 8.578313 | 6.630431 | 86.17194 | EC1612A | 189.3157 | 2.31 | Controlled=6 | TH | single_dose_YP | Lab2 | 2.846072
Exp 15, Replica 5 | 15 | 5 | 300 | 8.783133 | 8.783133 | 6.630431 | 86.17194 | EC1612A | 189.3157 | 2.31 | Controlled=6 | TH | single_dose_YP | Lab2 | 2.63768
Exp 15, Replica 5 | 15 | 5 | 300 | 8.987952 | 8.987952 | 6.630431 | 86.17194 | EC1612A | 189.3157 | 2.31 | Controlled=6 | TH | single_dose_YP | Lab2 | 2.672222
Exp 15, Replica 5 | 15 | 5 | 300 | 9.192771 | 9.192771 | 6.630431 | 86.17194 | EC1612A | 189.3157 | 2.31 | Controlled=6 | TH | single_dose_YP | Lab2 | 2.607407
Exp 15, Replica 5 | 15 | 5 | 300 | 9.39759 | 9.39759 | 6.630431 | 86.17194 | EC1612A | 189.3157 | 2.31 | Controlled=6 | TH | single_dose_YP | Lab2 | 2.672136
Exp 15, Replica 5 | 15 | 5 | 300 | 9.60241 | 9.60241 | 6.630431 | 86.17194 | EC1612A | 189.3157 | 2.31 | Controlled=6 | TH | single_dose_YP | Lab2 | 2.362849
Exp 15, Replica 5 | 15 | 5 | 300 | 9.807229 | 9.807229 | 6.630431 | 86.17194 | EC1612A | 189.3157 | 2.31 | Controlled=6 | TH | single_dose_YP | Lab2 | 2.204295
Exp 15, Replica 5 | 15 | 5 | 300 | 10.01205 | 10.01205 | 6.630431 | 86.17194 | EC1612A | 189.3157 | 2.31 | Controlled=6 | TH | single_dose_YP | Lab2 | 2.069389
Exp 15, Replica 5 | 15 | 5 | 300 | 10.21687 | 10.21687 | 6.630431 | 86.17194 | EC1612A | 189.3157 | 2.31 | Controlled=6 | TH | single_dose_YP | Lab2 | 2.061695
Exp 15, Replica 5 | 15 | 5 | 300 | 10.42169 | 10.42169 | 6.630431 | 86.17194 | EC1612A | 189.3157 | 2.31 | Controlled=6 | TH | single_dose_YP | Lab2 | 1.864821
Exp 15, Replica 5 | 15 | 5 | 300 | 10.62651 | 10.62651 | 6.630431 | 86.17194 | EC1612A | 189.3157 | 2.31 | Controlled=6 | TH | single_dose_YP | Lab2 | 1.768867
Exp 15, Replica 5 | 15 | 5 | 300 | 10.83133 | 10.83133 | 6.630431 | 86.17194 | EC1612A | 189.3157 | 2.31 | Controlled=6 | TH | single_dose_YP | Lab2 | 1.572337
Exp 15, Replica 5 | 15 | 5 | 300 | 11.03614 | 11.03614 | 6.630431 | 86.17194 | EC1612A | 189.3157 | 2.31 | Controlled=6 | TH | single_dose_YP | Lab2 | 1.483736
Exp 15, Replica 5 | 15 | 5 | 300 | 11.24096 | 11.24096 | 6.630431 | 86.17194 | EC1612A | 189.3157 | 2.31 | Controlled=6 | TH | single_dose_YP | Lab2 | 1.300624
Exp 15, Replica 5 | 15 | 5 | 300 | 11.44578 | 11.44578 | 6.630431 | 86.17194 | EC1612A | 189.3157 | 2.31 | Controlled=6 | TH | single_dose_YP | Lab2 | 1.216196
Exp 15, Replica 5 | 15 | 5 | 300 | 11.6506 | 11.6506 | 6.630431 | 86.17194 | EC1612A | 189.3157 | 2.31 | Controlled=6 | TH | single_dose_YP | Lab2 | 1.074202
Exp 15, Replica 5 | 15 | 5 | 300 | 11.85542 | 11.85542 | 6.630431 | 86.17194 | EC1612A | 189.3157 | 2.31 | Controlled=6 | TH | single_dose_YP | Lab2 | 0.9899622
Exp 15, Replica 5 | 15 | 5 | 300 | 12.06024 | 12.06024 | 6.630431 | 86.17194 | EC1612A | 189.3157 | 2.31 | Controlled=6 | TH | single_dose_YP | Lab2 | 0.9662588
Exp 15, Replica 5 | 15 | 5 | 300 | 12.26506 | 12.26506 | 6.630431 | 86.17194 | EC1612A | 189.3157 | 2.31 | Controlled=6 | TH | single_dose_YP | Lab2 | 0.8839485
Exp 15, Replica 5 | 15 | 5 | 300 | 12.46988 | 12.46988 | 6.630431 | 86.17194 | EC1612A | 189.3157 | 2.31 | Controlled=6 | TH | single_dose_YP | Lab2 | 0.9334446
Exp 15, Replica 5 | 15 | 5 | 300 | 12.6747 | 12.6747 | 6.630431 | 86.17194 | EC1612A | 189.3157 | 2.31 | Controlled=6 | TH | single_dose_YP | Lab2 | 0.9487444
Exp 15, Replica 5 | 15 | 5 | 300 | 12.87952 | 12.87952 | 6.630431 | 86.17194 | EC1612A | 189.3157 | 2.31 | Controlled=6 | TH | single_dose_YP | Lab2 | 0.9081324
Exp 15, Replica 5 | 15 | 5 | 300 | 13.08434 | 13.08434 | 6.630431 | 86.17194 | EC1612A | 189.3157 | 2.31 | Controlled=6 | TH | single_dose_YP | Lab2 | 0.8360452
Exp 15, Replica 5 | 15 | 5 | 300 | 13.28916 | 13.28916 | 6.630431 | 86.17194 | EC1612A | 189.3157 | 2.31 | Controlled=6 | TH | single_dose_YP | Lab2 | 0.855365
Exp 15, Replica 5 | 15 | 5 | 300 | 13.49398 | 13.49398 | 6.630431 | 86.17194 | EC1612A | 189.3157 | 2.31 | Controlled=6 | TH | single_dose_YP | Lab2 | 0.8182927
Exp 15, Replica 5 | 15 | 5 | 300 | 13.6988 | 13.6988 | 6.630431 | 86.17194 | EC1612A | 189.3157 | 2.31 | Controlled=6 | TH | single_dose_YP | Lab2 | 0.7272143
Exp 15, Replica 5 | 15 | 5 | 300 | 13.90361 | 13.90361 | 6.630431 | 86.17194 | EC1612A | 189.3157 | 2.31 | Controlled=6 | TH | single_dose_YP | Lab2 | 0.7406896
Exp 15, Replica 5 | 15 | 5 | 300 | 14.10843 | 14.10843 | 6.630431 | 86.17194 | EC1612A | 189.3157 | 2.31 | Controlled=6 | TH | single_dose_YP | Lab2 | 0.7187094
Exp 15, Replica 5 | 15 | 5 | 300 | 14.31325 | 14.31325 | 6.630431 | 86.17194 | EC1612A | 189.3157 | 2.31 | Controlled=6 | TH | single_dose_YP | Lab2 | 0.6301886
Exp 15, Replica 5 | 15 | 5 | 300 | 14.51807 | 14.51807 | 6.630431 | 86.17194 | EC1612A | 189.3157 | 2.31 | Controlled=6 | TH | single_dose_YP | Lab2 | 0.6642996
Exp 15, Replica 5 | 15 | 5 | 300 | 14.72289 | 14.72289 | 6.630431 | 86.17194 | EC1612A | 189.3157 | 2.31 | Controlled=6 | TH | single_dose_YP | Lab2 | 0.5807247
Exp 15, Replica 5 | 15 | 5 | 300 | 14.92771 | 14.92771 | 6.630431 | 86.17194 | EC1612A | 189.3157 | 2.31 | Controlled=6 | TH | single_dose_YP | Lab2 | 0.5956328
Exp 15, Replica 5 | 15 | 5 | 300 | 15.13253 | 15.13253 | 6.630431 | 86.17194 | EC1612A | 189.3157 | 2.31 | Controlled=6 | TH | single_dose_YP | Lab2 | 0.6062643
Exp 15, Replica 5 | 15 | 5 | 300 | 15.33735 | 15.33735 | 6.630431 | 86.17194 | EC1612A | 189.3157 | 2.31 | Controlled=6 | TH | single_dose_YP | Lab2 | 0.5758663
Exp 15, Replica 5 | 15 | 5 | 300 | 15.54217 | 15.54217 | 6.630431 | 86.17194 | EC1612A | 189.3157 | 2.31 | Controlled=6 | TH | single_dose_YP | Lab2 | 0.5530512
Exp 15, Replica 5 | 15 | 5 | 300 | 15.74699 | 15.74699 | 6.630431 | 86.17194 | EC1612A | 189.3157 | 2.31 | Controlled=6 | TH | single_dose_YP | Lab2 | 0.5824168
Exp 15, Replica 5 | 15 | 5 | 300 | 15.95181 | 15.95181 | 6.630431 | 86.17194 | EC1612A | 189.3157 | 2.31 | Controlled=6 | TH | single_dose_YP | Lab2 | 0.5637416
Exp 15, Replica 5 | 15 | 5 | 300 | 16.15663 | 16.15663 | 6.630431 | 86.17194 | EC1612A | 189.3157 | 2.31 | Controlled=6 | TH | single_dose_YP | Lab2 | 0.5541616
Exp 15, Replica 5 | 15 | 5 | 300 | 16.36145 | 16.36145 | 6.630431 | 86.17194 | EC1612A | 189.3157 | 2.31 | Controlled=6 | TH | single_dose_YP | Lab2 | 0.552639
Exp 15, Replica 5 | 15 | 5 | 300 | 16.56627 | 16.56627 | 6.630431 | 86.17194 | EC1612A | 189.3157 | 2.31 | Controlled=6 | TH | single_dose_YP | Lab2 | 0.5610889
Exp 15, Replica 5 | 15 | 5 | 300 | 16.77108 | 16.77108 | 6.630431 | 86.17194 | EC1612A | 189.3157 | 2.31 | Controlled=6 | TH | single_dose_YP | Lab2 | 0.5803024
Exp 15, Replica 5 | 15 | 5 | 300 | 16.9759 | 16.9759 | 6.630431 | 86.17194 | EC1612A | 189.3157 | 2.31 | Controlled=6 | TH | single_dose_YP | Lab2 | 0.5256934
Exp 15, Replica 5 | 15 | 5 | 300 | 17.18072 | 17.18072 | 6.630431 | 86.17194 | EC1612A | 189.3157 | 2.31 | Controlled=6 | TH | single_dose_YP | Lab2 | 0.5096698
Exp 15, Replica 5 | 15 | 5 | 300 | 17.38554 | 17.38554 | 6.630431 | 86.17194 | EC1612A | 189.3157 | 2.31 | Controlled=6 | TH | single_dose_YP | Lab2 | 0.4668665
Exp 15, Replica 5 | 15 | 5 | 300 | 17.59036 | 17.59036 | 6.630431 | 86.17194 | EC1612A | 189.3157 | 2.31 | Controlled=6 | TH | single_dose_YP | Lab2 | 0.4394933
Exp 15, Replica 5 | 15 | 5 | 300 | 17.79518 | 17.79518 | 6.630431 | 86.17194 | EC1612A | 189.3157 | 2.31 | Controlled=6 | TH | single_dose_YP | Lab2 | 0.4113563
Exp 15, Replica 5 | 15 | 5 | 300 | 18 | 18 | 6.630431 | 86.17194 | EC1612A | 189.3157 | 2.31 | Controlled=6 | TH | single_dose_YP | Lab2 | 0.3932051
Exp 15, Replica 5 | 15 | 5 | 300 | 18.20482 | 18.20482 | 6.630431 | 86.17194 | EC1612A | 189.3157 | 2.31 | Controlled=6 | TH | single_dose_YP | Lab2 | 0.3732803
Exp 15, Replica 5 | 15 | 5 | 300 | 18.40964 | 18.40964 | 6.630431 | 86.17194 | EC1612A | 189.3157 | 2.31 | Controlled=6 | TH | single_dose_YP | Lab2 | 0.3570321
Exp 15, Replica 5 | 15 | 5 | 300 | 18.61446 | 18.61446 | 6.630431 | 86.17194 | EC1612A | 189.3157 | 2.31 | Controlled=6 | TH | single_dose_YP | Lab2 | 0.3313445
Exp 15, Replica 5 | 15 | 5 | 300 | 18.81928 | 18.81928 | 6.630431 | 86.17194 | EC1612A | 189.3157 | 2.31 | Controlled=6 | TH | single_dose_YP | Lab2 | 0.3341453
Exp 15, Replica 5 | 15 | 5 | 300 | 19.0241 | 19.0241 | 6.630431 | 86.17194 | EC1612A | 189.3157 | 2.31 | Controlled=6 | TH | single_dose_YP | Lab2 | 0.3481537
Exp 15, Replica 5 | 15 | 5 | 300 | 19.22892 | 19.22892 | 6.630431 | 86.17194 | EC1612A | 189.3157 | 2.31 | Controlled=6 | TH | single_dose_YP | Lab2 | 0.3121752
Exp 15, Replica 5 | 15 | 5 | 300 | 19.43373 | 19.43373 | 6.630431 | 86.17194 | EC1612A | 189.3157 | 2.31 | Controlled=6 | TH | single_dose_YP | Lab2 | 0.321516
Exp 15, Replica 5 | 15 | 5 | 300 | 19.63855 | 19.63855 | 6.630431 | 86.17194 | EC1612A | 189.3157 | 2.31 | Controlled=6 | TH | single_dose_YP | Lab2 | 0.2937001
Exp 15, Replica 5 | 15 | 5 | 300 | 19.84337 | 19.84337 | 6.630431 | 86.17194 | EC1612A | 189.3157 | 2.31 | Controlled=6 | TH | single_dose_YP | Lab2 | 0.2940992
Exp 15, Replica 5 | 15 | 5 | 300 | 20.04819 | 20.04819 | 6.630431 | 86.17194 | EC1612A | 189.3157 | 2.31 | Controlled=6 | TH | single_dose_YP | Lab2 | 0.2793994
Exp 15, Replica 5 | 15 | 5 | 300 | 20.25301 | 20.25301 | 6.630431 | 86.17194 | EC1612A | 189.3157 | 2.31 | Controlled=6 | TH | single_dose_YP | Lab2 | 0.2626316
Exp 15, Replica 5 | 15 | 5 | 300 | 20.45783 | 20.45783 | 6.630431 | 86.17194 | EC1612A | 189.3157 | 2.31 | Controlled=6 | TH | single_dose_YP | Lab2 | 0.2544377
Exp 15, Replica 5 | 15 | 5 | 300 | 20.66265 | 20.66265 | 6.630431 | 86.17194 | EC1612A | 189.3157 | 2.31 | Controlled=6 | TH | single_dose_YP | Lab2 | 0.2741017
Exp 15, Replica 5 | 15 | 5 | 300 | 20.86747 | 20.86747 | 6.630431 | 86.17194 | EC1612A | 189.3157 | 2.31 | Controlled=6 | TH | single_dose_YP | Lab2 | 0.2572268
Exp 15, Replica 5 | 15 | 5 | 300 | 21.07229 | 21.07229 | 6.630431 | 86.17194 | EC1612A | 189.3157 | 2.31 | Controlled=6 | TH | single_dose_YP | Lab2 | 0.2648157
Exp 15, Replica 5 | 15 | 5 | 300 | 21.27711 | 21.27711 | 6.630431 | 86.17194 | EC1612A | 189.3157 | 2.31 | Controlled=6 | TH | single_dose_YP | Lab2 | 0.263148
Exp 15, Replica 5 | 15 | 5 | 300 | 21.48193 | 21.48193 | 6.630431 | 86.17194 | EC1612A | 189.3157 | 2.31 | Controlled=6 | TH | single_dose_YP | Lab2 | 0.2772653
Exp 15, Replica 5 | 15 | 5 | 300 | 21.68675 | 21.68675 | 6.630431 | 86.17194 | EC1612A | 189.3157 | 2.31 | Controlled=6 | TH | single_dose_YP | Lab2 | 0.2613453
Exp 15, Replica 5 | 15 | 5 | 300 | 21.89157 | 21.89157 | 6.630431 | 86.17194 | EC1612A | 189.3157 | 2.31 | Controlled=6 | TH | single_dose_YP | Lab2 | 0.2541129
Exp 15, Replica 5 | 15 | 5 | 300 | 22.09639 | 22.09639 | 6.630431 | 86.17194 | EC1612A | 189.3157 | 2.31 | Controlled=6 | TH | single_dose_YP | Lab2 | 0.2626755
Exp 15, Replica 5 | 15 | 5 | 300 | 22.3012 | 22.3012 | 6.630431 | 86.17194 | EC1612A | 189.3157 | 2.31 | Controlled=6 | TH | single_dose_YP | Lab2 | 0.2457374
Exp 15, Replica 5 | 15 | 5 | 300 | 22.50602 | 22.50602 | 6.630431 | 86.17194 | EC1612A | 189.3157 | 2.31 | Controlled=6 | TH | single_dose_YP | Lab2 | 0.252725
Exp 15, Replica 5 | 15 | 5 | 300 | 22.71084 | 22.71084 | 6.630431 | 86.17194 | EC1612A | 189.3157 | 2.31 | Controlled=6 | TH | single_dose_YP | Lab2 | 0.242916
Exp 15, Replica 5 | 15 | 5 | 300 | 22.91566 | 22.91566 | 6.630431 | 86.17194 | EC1612A | 189.3157 | 2.31 | Controlled=6 | TH | single_dose_YP | Lab2 | 0.2433414
Exp 15, Replica 5 | 15 | 5 | 300 | 23.12048 | 23.12048 | 6.630431 | 86.17194 | EC1612A | 189.3157 | 2.31 | Controlled=6 | TH | single_dose_YP | Lab2 | 0.2455894
Exp 15, Replica 5 | 15 | 5 | 300 | 23.3253 | 23.3253 | 6.630431 | 86.17194 | EC1612A | 189.3157 | 2.31 | Controlled=6 | TH | single_dose_YP | Lab2 | 0.2388248
Exp 15, Replica 5 | 15 | 5 | 300 | 23.53012 | 23.53012 | 6.630431 | 86.17194 | EC1612A | 189.3157 | 2.31 | Controlled=6 | TH | single_dose_YP | Lab2 | 0.2375794
Exp 15, Replica 5 | 15 | 5 | 300 | 23.73494 | 23.73494 | 6.630431 | 86.17194 | EC1612A | 189.3157 | 2.31 | Controlled=6 | TH | single_dose_YP | Lab2 | 0.243868
Exp 15, Replica 5 | 15 | 5 | 300 | 23.93976 | 23.93976 | 6.630431 | 86.17194 | EC1612A | 189.3157 | 2.31 | Controlled=6 | TH | single_dose_YP | Lab2 | 0.2495835
Exp 15, Replica 5 | 15 | 5 | 300 | 24.14458 | 24.14458 | 6.630431 | 86.17194 | EC1612A | 189.3157 | 2.31 | Controlled=6 | TH | single_dose_YP | Lab2 | 0.2393354
Exp 15, Replica 5 | 15 | 5 | 300 | 24.3494 | 24.3494 | 6.630431 | 86.17194 | EC1612A | 189.3157 | 2.31 | Controlled=6 | TH | single_dose_YP | Lab2 | 0.2433854
Exp 15, Replica 5 | 15 | 5 | 300 | 24.55422 | 24.55422 | 6.630431 | 86.17194 | EC1612A | 189.3157 | 2.31 | Controlled=6 | TH | single_dose_YP | Lab2 | 0.2378717
Exp 15, Replica 5 | 15 | 5 | 300 | 24.75904 | 24.75904 | 6.630431 | 86.17194 | EC1612A | 189.3157 | 2.31 | Controlled=6 | TH | single_dose_YP | Lab2 | 0.2335908
Exp 15, Replica 5 | 15 | 5 | 300 | 24.96386 | 24.96386 | 6.630431 | 86.17194 | EC1612A | 189.3157 | 2.31 | Controlled=6 | TH | single_dose_YP | Lab2 | 0.2279946
Exp 15, Replica 5 | 15 | 5 | 300 | 25.16867 | 25.16867 | 6.630431 | 86.17194 | EC1612A | 189.3157 | 2.31 | Controlled=6 | TH | single_dose_YP | Lab2 | 0.2346948
Exp 15, Replica 5 | 15 | 5 | 300 | 25.37349 | 25.37349 | 6.630431 | 86.17194 | EC1612A | 189.3157 | 2.31 | Controlled=6 | TH | single_dose_YP | Lab2 | 0.2341962
Exp 15, Replica 5 | 15 | 5 | 300 | 25.57831 | 25.57831 | 6.630431 | 86.17194 | EC1612A | 189.3157 | 2.31 | Controlled=6 | TH | single_dose_YP | Lab2 | 0.2354762
Exp 15, Replica 5 | 15 | 5 | 300 | 25.78313 | 25.78313 | 6.630431 | 86.17194 | EC1612A | 189.3157 | 2.31 | Controlled=6 | TH | single_dose_YP | Lab2 | 0.2302187
Exp 15, Replica 5 | 15 | 5 | 300 | 25.98795 | 25.98795 | 6.630431 | 86.17194 | EC1612A | 189.3157 | 2.31 | Controlled=6 | TH | single_dose_YP | Lab2 | 0.2334847
Exp 15, Replica 5 | 15 | 5 | 300 | 26.19277 | 26.19277 | 6.630431 | 86.17194 | EC1612A | 189.3157 | 2.31 | Controlled=6 | TH | single_dose_YP | Lab2 | 0.2303871
Exp 15, Replica 5 | 15 | 5 | 300 | 26.39759 | 26.39759 | 6.630431 | 86.17194 | EC1612A | 189.3157 | 2.31 | Controlled=6 | TH | single_dose_YP | Lab2 | 0.2363385
Exp 15, Replica 5 | 15 | 5 | 300 | 26.60241 | 26.60241 | 6.630431 | 86.17194 | EC1612A | 189.3157 | 2.31 | Controlled=6 | TH | single_dose_YP | Lab2 | 0.2286714
Exp 15, Replica 5 | 15 | 5 | 300 | 26.80723 | 26.80723 | 6.630431 | 86.17194 | EC1612A | 189.3157 | 2.31 | Controlled=6 | TH | single_dose_YP | Lab2 | 0.2285242
Exp 15, Replica 5 | 15 | 5 | 300 | 27.01205 | 27.01205 | 6.630431 | 86.17194 | EC1612A | 189.3157 | 2.31 | Controlled=6 | TH | single_dose_YP | Lab2 | 0.2325961
Exp 15, Replica 5 | 15 | 5 | 300 | 27.21687 | 27.21687 | 6.630431 | 86.17194 | EC1612A | 189.3157 | 2.31 | Controlled=6 | TH | single_dose_YP | Lab2 | 0.2273079
Exp 15, Replica 5 | 15 | 5 | 300 | 27.42169 | 27.42169 | 6.630431 | 86.17194 | EC1612A | 189.3157 | 2.31 | Controlled=6 | TH | single_dose_YP | Lab2 | 0.2280987
Exp 15, Replica 5 | 15 | 5 | 300 | 27.62651 | 27.62651 | 6.630431 | 86.17194 | EC1612A | 189.3157 | 2.31 | Controlled=6 | TH | single_dose_YP | Lab2 | 0.232945
Exp 15, Replica 5 | 15 | 5 | 300 | 27.83133 | 27.83133 | 6.630431 | 86.17194 | EC1612A | 189.3157 | 2.31 | Controlled=6 | TH | single_dose_YP | Lab2 | 0.2298091
Exp 15, Replica 5 | 15 | 5 | 300 | 28.03614 | 28.03614 | 6.630431 | 86.17194 | EC1612A | 189.3157 | 2.31 | Controlled=6 | TH | single_dose_YP | Lab2 | 0.2231731
Exp 15, Replica 5 | 15 | 5 | 300 | 28.24096 | 28.24096 | 6.630431 | 86.17194 | EC1612A | 189.3157 | 2.31 | Controlled=6 | TH | single_dose_YP | Lab2 | 0.2240768
Exp 15, Replica 5 | 15 | 5 | 300 | 28.44578 | 28.44578 | 6.630431 | 86.17194 | EC1612A | 189.3157 | 2.31 | Controlled=6 | TH | single_dose_YP | Lab2 | 0.2310279
Exp 15, Replica 5 | 15 | 5 | 300 | 28.6506 | 28.6506 | 6.630431 | 86.17194 | EC1612A | 189.3157 | 2.31 | Controlled=6 | TH | single_dose_YP | Lab2 | 0.2252561
Exp 15, Replica 5 | 15 | 5 | 300 | 28.85542 | 28.85542 | 6.630431 | 86.17194 | EC1612A | 189.3157 | 2.31 | Controlled=6 | TH | single_dose_YP | Lab2 | 0.2361923
Exp 15, Replica 5 | 15 | 5 | 300 | 29.06024 | 29.06024 | 6.630431 | 86.17194 | EC1612A | 189.3157 | 2.31 | Controlled=6 | TH | single_dose_YP | Lab2 | 0.2319854
Exp 15, Replica 5 | 15 | 5 | 300 | 29.26506 | 29.26506 | 6.630431 | 86.17194 | EC1612A | 189.3157 | 2.31 | Controlled=6 | TH | single_dose_YP | Lab2 | 0.2282725
Exp 15, Replica 5 | 15 | 5 | 300 | 29.46988 | 29.46988 | 6.630431 | 86.17194 | EC1612A | 189.3157 | 2.31 | Controlled=6 | TH | single_dose_YP | Lab2 | 0.2313277
Exp 15, Replica 5 | 15 | 5 | 300 | 29.6747 | 29.6747 | 6.630431 | 86.17194 | EC1612A | 189.3157 | 2.31 | Controlled=6 | TH | single_dose_YP | Lab2 | 0.2292951
Exp 15, Replica 5 | 15 | 5 | 300 | 29.87952 | 29.87952 | 6.630431 | 86.17194 | EC1612A | 189.3157 | 2.31 | Controlled=6 | TH | single_dose_YP | Lab2 | 0.2340963
Exp 15, Replica 5 | 15 | 5 | 300 | 30.08434 | 30.08434 | 6.630431 | 86.17194 | EC1612A | 189.3157 | 2.31 | Controlled=6 | TH | single_dose_YP | Lab2 | 0.2216939
Exp 15, Replica 5 | 15 | 5 | 300 | 30.28916 | 30.28916 | 6.630431 | 86.17194 | EC1612A | 189.3157 | 2.31 | Controlled=6 | TH | single_dose_YP | Lab2 | 0.2224413
Exp 15, Replica 5 | 15 | 5 | 300 | 30.49398 | 30.49398 | 6.630431 | 86.17194 | EC1612A | 189.3157 | 2.31 | Controlled=6 | TH | single_dose_YP | Lab2 | 0.2260957
Exp 15, Replica 5 | 15 | 5 | 300 | 30.6988 | 30.6988 | 6.630431 | 86.17194 | EC1612A | 189.3157 | 2.31 | Controlled=6 | TH | single_dose_YP | Lab2 | 0.2197724
Exp 15, Replica 5 | 15 | 5 | 300 | 30.90361 | 30.90361 | 6.630431 | 86.17194 | EC1612A | 189.3157 | 2.31 | Controlled=6 | TH | single_dose_YP | Lab2 | 0.2261455
Exp 15, Replica 5 | 15 | 5 | 300 | 31.10843 | 31.10843 | 6.630431 | 86.17194 | EC1612A | 189.3157 | 2.31 | Controlled=6 | TH | single_dose_YP | Lab2 | 0.2254692
Exp 15, Replica 5 | 15 | 5 | 300 | 31.31325 | 31.31325 | 6.630431 | 86.17194 | EC1612A | 189.3157 | 2.31 | Controlled=6 | TH | single_dose_YP | Lab2 | 0.2147647
Exp 15, Replica 5 | 15 | 5 | 300 | 31.51807 | 31.51807 | 6.630431 | 86.17194 | EC1612A | 189.3157 | 2.31 | Controlled=6 | TH | single_dose_YP | Lab2 | 0.2205895
Exp 15, Replica 5 | 15 | 5 | 300 | 31.72289 | 31.72289 | 6.630431 | 86.17194 | EC1612A | 189.3157 | 2.31 | Controlled=6 | TH | single_dose_YP | Lab2 | 0.2214734
Exp 15, Replica 5 | 15 | 5 | 300 | 31.92771 | 31.92771 | 6.630431 | 86.17194 | EC1612A | 189.3157 | 2.31 | Controlled=6 | TH | single_dose_YP | Lab2 | 0.2234777
Exp 15, Replica 5 | 15 | 5 | 300 | 32.13253 | 32.13253 | 6.630431 | 86.17194 | EC1612A | 189.3157 | 2.31 | Controlled=6 | TH | single_dose_YP | Lab2 | 0.2258924
Exp 15, Replica 5 | 15 | 5 | 300 | 32.33735 | 32.33735 | 6.630431 | 86.17194 | EC1612A | 189.3157 | 2.31 | Controlled=6 | TH | single_dose_YP | Lab2 | 0.225452
Exp 15, Replica 5 | 15 | 5 | 300 | 32.54217 | 32.54217 | 6.630431 | 86.17194 | EC1612A | 189.3157 | 2.31 | Controlled=6 | TH | single_dose_YP | Lab2 | 0.2327087
Exp 15, Replica 5 | 15 | 5 | 300 | 32.74699 | 32.74699 | 6.630431 | 86.17194 | EC1612A | 189.3157 | 2.31 | Controlled=6 | TH | single_dose_YP | Lab2 | 0.2244631
Exp 15, Replica 5 | 15 | 5 | 300 | 32.95181 | 32.95181 | 6.630431 | 86.17194 | EC1612A | 189.3157 | 2.31 | Controlled=6 | TH | single_dose_YP | Lab2 | 0.2195762
Exp 15, Replica 5 | 15 | 5 | 300 | 33.15663 | 33.15663 | 6.630431 | 86.17194 | EC1612A | 189.3157 | 2.31 | Controlled=6 | TH | single_dose_YP | Lab2 | 0.231216
Exp 15, Replica 5 | 15 | 5 | 300 | 33.36145 | 33.36145 | 6.630431 | 86.17194 | EC1612A | 189.3157 | 2.31 | Controlled=6 | TH | single_dose_YP | Lab2 | 0.2224517
Exp 15, Replica 5 | 15 | 5 | 300 | 33.56627 | 33.56627 | 6.630431 | 86.17194 | EC1612A | 189.3157 | 2.31 | Controlled=6 | TH | single_dose_YP | Lab2 | 0.2270859
Exp 15, Replica 5 | 15 | 5 | 300 | 33.77108 | 33.77108 | 6.630431 | 86.17194 | EC1612A | 189.3157 | 2.31 | Controlled=6 | TH | single_dose_YP | Lab2 | 0.2209281
Exp 15, Replica 5 | 15 | 5 | 300 | 33.9759 | 33.9759 | 6.630431 | 86.17194 | EC1612A | 189.3157 | 2.31 | Controlled=6 | TH | single_dose_YP | Lab2 | 0.224999
Exp 15, Replica 5 | 15 | 5 | 300 | 34.18072 | 34.18072 | 6.630431 | 86.17194 | EC1612A | 189.3157 | 2.31 | Controlled=6 | TH | single_dose_YP | Lab2 | 0.2300239
Exp 15, Replica 5 | 15 | 5 | 300 | 34.38554 | 34.38554 | 6.630431 | 86.17194 | EC1612A | 189.3157 | 2.31 | Controlled=6 | TH | single_dose_YP | Lab2 | 0.2312581
Exp 15, Replica 5 | 15 | 5 | 300 | 34.59036 | 34.59036 | 6.630431 | 86.17194 | EC1612A | 189.3157 | 2.31 | Controlled=6 | TH | single_dose_YP | Lab2 | 0.2263013
Exp 15, Replica 5 | 15 | 5 | 300 | 34.79518 | 34.79518 | 6.630431 | 86.17194 | EC1612A | 189.3157 | 2.31 | Controlled=6 | TH | single_dose_YP | Lab2 | 0.228222
Exp 15, Replica 5 | 15 | 5 | 300 | 35 | 35 | 6.630431 | 86.17194 | EC1612A | 189.3157 | 2.31 | Controlled=6 | TH | single_dose_YP | Lab2 | 0.2325439
Exp 15, Replica 5 | 15 | 5 | 300 | 35.20482 | 35.20482 | 6.630431 | 86.17194 | EC1612A | 189.3157 | 2.31 | Controlled=6 | TH | single_dose_YP | Lab2 | 0.2263788
Exp 15, Replica 5 | 15 | 5 | 300 | 35.40964 | 35.40964 | 6.630431 | 86.17194 | EC1612A | 189.3157 | 2.31 | Controlled=6 | TH | single_dose_YP | Lab2 | 0.217711
Exp 15, Replica 5 | 15 | 5 | 300 | 35.61446 | 35.61446 | 6.630431 | 86.17194 | EC1612A | 189.3157 | 2.31 | Controlled=6 | TH | single_dose_YP | Lab2 | 0.2239532
Exp 15, Replica 5 | 15 | 5 | 300 | 35.81928 | 35.81928 | 6.630431 | 86.17194 | EC1612A | 189.3157 | 2.31 | Controlled=6 | TH | single_dose_YP | Lab2 | 0.2153995
Exp 15, Replica 5 | 15 | 5 | 300 | 36.0241 | 36.0241 | 6.630431 | 86.17194 | EC1612A | 189.3157 | 2.31 | Controlled=6 | TH | single_dose_YP | Lab2 | 0.2211536
Exp 15, Replica 5 | 15 | 5 | 300 | 36.22892 | 36.22892 | 6.630431 | 86.17194 | EC1612A | 189.3157 | 2.31 | Controlled=6 | TH | single_dose_YP | Lab2 | 0.2246087
Exp 15, Replica 5 | 15 | 5 | 300 | 36.43373 | 36.43373 | 6.630431 | 86.17194 | EC1612A | 189.3157 | 2.31 | Controlled=6 | TH | single_dose_YP | Lab2 | 0.2219371
Exp 15, Replica 5 | 15 | 5 | 300 | 36.63855 | 36.63855 | 6.630431 | 86.17194 | EC1612A | 189.3157 | 2.31 | Controlled=6 | TH | single_dose_YP | Lab2 | 0.2292093
Exp 15, Replica 5 | 15 | 5 | 300 | 36.84337 | 36.84337 | 6.630431 | 86.17194 | EC1612A | 189.3157 | 2.31 | Controlled=6 | TH | single_dose_YP | Lab2 | 0.2285613
Exp 15, Replica 5 | 15 | 5 | 300 | 37.04819 | 37.04819 | 6.630431 | 86.17194 | EC1612A | 189.3157 | 2.31 | Controlled=6 | TH | single_dose_YP | Lab2 | 0.2303313
Exp 15, Replica 5 | 15 | 5 | 300 | 37.25301 | 37.25301 | 6.630431 | 86.17194 | EC1612A | 189.3157 | 2.31 | Controlled=6 | TH | single_dose_YP | Lab2 | 0.2259384
Exp 15, Replica 5 | 15 | 5 | 300 | 37.45783 | 37.45783 | 6.630431 | 86.17194 | EC1612A | 189.3157 | 2.31 | Controlled=6 | TH | single_dose_YP | Lab2 | 0.2336978
Exp 15, Replica 5 | 15 | 5 | 300 | 37.66265 | 37.66265 | 6.630431 | 86.17194 | EC1612A | 189.3157 | 2.31 | Controlled=6 | TH | single_dose_YP | Lab2 | 0.2296789
Exp 15, Replica 5 | 15 | 5 | 300 | 37.86747 | 37.86747 | 6.630431 | 86.17194 | EC1612A | 189.3157 | 2.31 | Controlled=6 | TH | single_dose_YP | Lab2 | 0.2185739
Exp 15, Replica 5 | 15 | 5 | 300 | 38.07229 | 38.07229 | 6.630431 | 86.17194 | EC1612A | 189.3157 | 2.31 | Controlled=6 | TH | single_dose_YP | Lab2 | 0.2291394
Exp 15, Replica 5 | 15 | 5 | 300 | 38.27711 | 38.27711 | 6.630431 | 86.17194 | EC1612A | 189.3157 | 2.31 | Controlled=6 | TH | single_dose_YP | Lab2 | 0.2232546
Exp 15, Replica 5 | 15 | 5 | 300 | 38.48193 | 38.48193 | 6.630431 | 86.17194 | EC1612A | 189.3157 | 2.31 | Controlled=6 | TH | single_dose_YP | Lab2 | 0.2217497
Exp 15, Replica 5 | 15 | 5 | 300 | 38.68675 | 38.68675 | 6.630431 | 86.17194 | EC1612A | 189.3157 | 2.31 | Controlled=6 | TH | single_dose_YP | Lab2 | 0.2116647
Exp 15, Replica 5 | 15 | 5 | 300 | 38.89157 | 38.89157 | 6.630431 | 86.17194 | EC1612A | 189.3157 | 2.31 | Controlled=6 | TH | single_dose_YP | Lab2 | 0.2388611
Exp 15, Replica 5 | 15 | 5 | 300 | 39.09639 | 39.09639 | 6.630431 | 86.17194 | EC1612A | 189.3157 | 2.31 | Controlled=6 | TH | single_dose_YP | Lab2 | 0.2276062
Exp 15, Replica 5 | 15 | 5 | 300 | 39.3012 | 39.3012 | 6.630431 | 86.17194 | EC1612A | 189.3157 | 2.31 | Controlled=6 | TH | single_dose_YP | Lab2 | 0.2189832
Exp 15, Replica 5 | 15 | 5 | 300 | 39.50602 | 39.50602 | 6.630431 | 86.17194 | EC1612A | 189.3157 | 2.31 | Controlled=6 | TH | single_dose_YP | Lab2 | 0.2181775
Exp 15, Replica 5 | 15 | 5 | 300 | 39.71084 | 39.71084 | 6.630431 | 86.17194 | EC1612A | 189.3157 | 2.31 | Controlled=6 | TH | single_dose_YP | Lab2 | 0.2266143
Exp 15, Replica 5 | 15 | 5 | 300 | 39.91566 | 39.91566 | 6.630431 | 86.17194 | EC1612A | 189.3157 | 2.31 | Controlled=6 | TH | single_dose_YP | Lab2 | 0.2293436
Exp 15, Replica 5 | 15 | 5 | 300 | 40.12048 | 40.12048 | 6.630431 | 86.17194 | EC1612A | 189.3157 | 2.31 | Controlled=6 | TH | single_dose_YP | Lab2 | 0.2291199
Exp 15, Replica 5 | 15 | 5 | 300 | 40.3253 | 40.3253 | 6.630431 | 86.17194 | EC1612A | 189.3157 | 2.31 | Controlled=6 | TH | single_dose_YP | Lab2 | 0.2286549
Exp 15, Replica 5 | 15 | 5 | 300 | 40.53012 | 40.53012 | 6.630431 | 86.17194 | EC1612A | 189.3157 | 2.31 | Controlled=6 | TH | single_dose_YP | Lab2 | 0.2230565
Exp 15, Replica 5 | 15 | 5 | 300 | 40.73494 | 40.73494 | 6.630431 | 86.17194 | EC1612A | 189.3157 | 2.31 | Controlled=6 | TH | single_dose_YP | Lab2 | 0.2209669
Exp 15, Replica 5 | 15 | 5 | 300 | 40.93976 | 40.93976 | 6.630431 | 86.17194 | EC1612A | 189.3157 | 2.31 | Controlled=6 | TH | single_dose_YP | Lab2 | 0.2215785
Exp 15, Replica 5 | 15 | 5 | 300 | 41.14458 | 41.14458 | 6.630431 | 86.17194 | EC1612A | 189.3157 | 2.31 | Controlled=6 | TH | single_dose_YP | Lab2 | 0.2251683
Exp 15, Replica 5 | 15 | 5 | 300 | 41.3494 | 41.3494 | 6.630431 | 86.17194 | EC1612A | 189.3157 | 2.31 | Controlled=6 | TH | single_dose_YP | Lab2 | 0.2160481
Exp 15, Replica 5 | 15 | 5 | 300 | 41.55422 | 41.55422 | 6.630431 | 86.17194 | EC1612A | 189.3157 | 2.31 | Controlled=6 | TH | single_dose_YP | Lab2 | 0.2214102
Exp 15, Replica 5 | 15 | 5 | 300 | 41.75904 | 41.75904 | 6.630431 | 86.17194 | EC1612A | 189.3157 | 2.31 | Controlled=6 | TH | single_dose_YP | Lab2 | 0.226911
Exp 15, Replica 5 | 15 | 5 | 300 | 41.96386 | 41.96386 | 6.630431 | 86.17194 | EC1612A | 189.3157 | 2.31 | Controlled=6 | TH | single_dose_YP | Lab2 | 0.2328551
Exp 15, Replica 5 | 15 | 5 | 300 | 42.16867 | 42.16867 | 6.630431 | 86.17194 | EC1612A | 189.3157 | 2.31 | Controlled=6 | TH | single_dose_YP | Lab2 | 0.2268317
Exp 15, Replica 5 | 15 | 5 | 300 | 42.37349 | 42.37349 | 6.630431 | 86.17194 | EC1612A | 189.3157 | 2.31 | Controlled=6 | TH | single_dose_YP | Lab2 | 0.2241515
Exp 15, Replica 5 | 15 | 5 | 300 | 42.57831 | 42.57831 | 6.630431 | 86.17194 | EC1612A | 189.3157 | 2.31 | Controlled=6 | TH | single_dose_YP | Lab2 | 0.2348081
Exp 15, Replica 5 | 15 | 5 | 300 | 42.78313 | 42.78313 | 6.630431 | 86.17194 | EC1612A | 189.3157 | 2.31 | Controlled=6 | TH | single_dose_YP | Lab2 | 0.2226398
Exp 15, Replica 5 | 15 | 5 | 300 | 42.98795 | 42.98795 | 6.630431 | 86.17194 | EC1612A | 189.3157 | 2.31 | Controlled=6 | TH | single_dose_YP | Lab2 | 0.2278401
Exp 15, Replica 5 | 15 | 5 | 300 | 43.19277 | 43.19277 | 6.630431 | 86.17194 | EC1612A | 189.3157 | 2.31 | Controlled=6 | TH | single_dose_YP | Lab2 | 0.2243288
Exp 15, Replica 5 | 15 | 5 | 300 | 43.39759 | 43.39759 | 6.630431 | 86.17194 | EC1612A | 189.3157 | 2.31 | Controlled=6 | TH | single_dose_YP | Lab2 | 0.2199249
Exp 15, Replica 5 | 15 | 5 | 300 | 43.60241 | 43.60241 | 6.630431 | 86.17194 | EC1612A | 189.3157 | 2.31 | Controlled=6 | TH | single_dose_YP | Lab2 | 0.233414
Exp 15, Replica 5 | 15 | 5 | 300 | 43.80723 | 43.80723 | 6.630431 | 86.17194 | EC1612A | 189.3157 | 2.31 | Controlled=6 | TH | single_dose_YP | Lab2 | 0.2195045
Exp 15, Replica 5 | 15 | 5 | 300 | 44.01205 | 44.01205 | 6.630431 | 86.17194 | EC1612A | 189.3157 | 2.31 | Controlled=6 | TH | single_dose_YP | Lab2 | 0.2201518
Exp 15, Replica 5 | 15 | 5 | 300 | 44.21687 | 44.21687 | 6.630431 | 86.17194 | EC1612A | 189.3157 | 2.31 | Controlled=6 | TH | single_dose_YP | Lab2 | 0.2176872
Exp 15, Replica 5 | 15 | 5 | 300 | 44.42169 | 44.42169 | 6.630431 | 86.17194 | EC1612A | 189.3157 | 2.31 | Controlled=6 | TH | single_dose_YP | Lab2 | 0.2244538
Exp 15, Replica 5 | 15 | 5 | 300 | 44.62651 | 44.62651 | 6.630431 | 86.17194 | EC1612A | 189.3157 | 2.31 | Controlled=6 | TH | single_dose_YP | Lab2 | 0.2247894
Exp 15, Replica 5 | 15 | 5 | 300 | 44.83133 | 44.83133 | 6.630431 | 86.17194 | EC1612A | 189.3157 | 2.31 | Controlled=6 | TH | single_dose_YP | Lab2 | 0.2248414
Exp 15, Replica 5 | 15 | 5 | 300 | 45.03614 | 45.03614 | 6.630431 | 86.17194 | EC1612A | 189.3157 | 2.31 | Controlled=6 | TH | single_dose_YP | Lab2 | 0.2224316
Exp 15, Replica 5 | 15 | 5 | 300 | 45.24096 | 45.24096 | 6.630431 | 86.17194 | EC1612A | 189.3157 | 2.31 | Controlled=6 | TH | single_dose_YP | Lab2 | 0.2176258
Exp 15, Replica 5 | 15 | 5 | 300 | 45.44578 | 45.44578 | 6.630431 | 86.17194 | EC1612A | 189.3157 | 2.31 | Controlled=6 | TH | single_dose_YP | Lab2 | 0.2261815
Exp 15, Replica 5 | 15 | 5 | 300 | 45.6506 | 45.6506 | 6.630431 | 86.17194 | EC1612A | 189.3157 | 2.31 | Controlled=6 | TH | single_dose_YP | Lab2 | 0.2240266
Exp 15, Replica 5 | 15 | 5 | 300 | 45.85542 | 45.85542 | 6.630431 | 86.17194 | EC1612A | 189.3157 | 2.31 | Controlled=6 | TH | single_dose_YP | Lab2 | 0.2311499
Exp 15, Replica 5 | 15 | 5 | 300 | 46.06024 | 46.06024 | 6.630431 | 86.17194 | EC1612A | 189.3157 | 2.31 | Controlled=6 | TH | single_dose_YP | Lab2 | 0.2201026
Exp 15, Replica 5 | 15 | 5 | 300 | 46.26506 | 46.26506 | 6.630431 | 86.17194 | EC1612A | 189.3157 | 2.31 | Controlled=6 | TH | single_dose_YP | Lab2 | 0.2212522
Exp 15, Replica 5 | 15 | 5 | 300 | 46.46988 | 46.46988 | 6.630431 | 86.17194 | EC1612A | 189.3157 | 2.31 | Controlled=6 | TH | single_dose_YP | Lab2 | 0.2182019
Exp 15, Replica 5 | 15 | 5 | 300 | 46.6747 | 46.6747 | 6.630431 | 86.17194 | EC1612A | 189.3157 | 2.31 | Controlled=6 | TH | single_dose_YP | Lab2 | 0.2207305
Exp 15, Replica 5 | 15 | 5 | 300 | 46.87952 | 46.87952 | 6.630431 | 86.17194 | EC1612A | 189.3157 | 2.31 | Controlled=6 | TH | single_dose_YP | Lab2 | 0.2229958
Exp 15, Replica 5 | 15 | 5 | 300 | 47.08434 | 47.08434 | 6.630431 | 86.17194 | EC1612A | 189.3157 | 2.31 | Controlled=6 | TH | single_dose_YP | Lab2 | 0.2203816
Exp 15, Replica 5 | 15 | 5 | 300 | 47.28916 | 47.28916 | 6.630431 | 86.17194 | EC1612A | 189.3157 | 2.31 | Controlled=6 | TH | single_dose_YP | Lab2 | 0.2141853
Exp 15, Replica 5 | 15 | 5 | 300 | 47.49398 | 47.49398 | 6.630431 | 86.17194 | EC1612A | 189.3157 | 2.31 | Controlled=6 | TH | single_dose_YP | Lab2 | 0.2178892
Exp 15, Replica 5 | 15 | 5 | 300 | 47.6988 | 47.6988 | 6.630431 | 86.17194 | EC1612A | 189.3157 | 2.31 | Controlled=6 | TH | single_dose_YP | Lab2 | 0.2136494
Exp 15, Replica 5 | 15 | 5 | 300 | 47.90361 | 47.90361 | 6.630431 | 86.17194 | EC1612A | 189.3157 | 2.31 | Controlled=6 | TH | single_dose_YP | Lab2 | 0.208555
Exp 15, Replica 5 | 15 | 5 | 300 | 48.10843 | 48.10843 | 6.630431 | 86.17194 | EC1612A | 189.3157 | 2.31 | Controlled=6 | TH | single_dose_YP | Lab2 | 0.2242752
Exp 15, Replica 5 | 15 | 5 | 300 | 48.31325 | 48.31325 | 6.630431 | 86.17194 | EC1612A | 189.3157 | 2.31 | Controlled=6 | TH | single_dose_YP | Lab2 | 0.2242145
Exp 15, Replica 5 | 15 | 5 | 300 | 48.51807 | 48.51807 | 6.630431 | 86.17194 | EC1612A | 189.3157 | 2.31 | Controlled=6 | TH | single_dose_YP | Lab2 | 0.2202998
Exp 15, Replica 5 | 15 | 5 | 300 | 48.72289 | 48.72289 | 6.630431 | 86.17194 | EC1612A | 189.3157 | 2.31 | Controlled=6 | TH | single_dose_YP | Lab2 | 0.217729
Exp 15, Replica 5 | 15 | 5 | 300 | 48.92771 | 48.92771 | 6.630431 | 86.17194 | EC1612A | 189.3157 | 2.31 | Controlled=6 | TH | single_dose_YP | Lab2 | 0.2166876
Exp 15, Replica 5 | 15 | 5 | 300 | 49.13253 | 49.13253 | 6.630431 | 86.17194 | EC1612A | 189.3157 | 2.31 | Controlled=6 | TH | single_dose_YP | Lab2 | 0.2231237
Exp 15, Replica 5 | 15 | 5 | 300 | 49.33735 | 49.33735 | 6.630431 | 86.17194 | EC1612A | 189.3157 | 2.31 | Controlled=6 | TH | single_dose_YP | Lab2 | 0.2264352
Exp 15, Replica 5 | 15 | 5 | 300 | 49.54217 | 49.54217 | 6.630431 | 86.17194 | EC1612A | 189.3157 | 2.31 | Controlled=6 | TH | single_dose_YP | Lab2 | 0.2298734
Exp 15, Replica 5 | 15 | 5 | 300 | 49.74699 | 49.74699 | 6.630431 | 86.17194 | EC1612A | 189.3157 | 2.31 | Controlled=6 | TH | single_dose_YP | Lab2 | 0.2262662
Exp 15, Replica 5 | 15 | 5 | 300 | 49.95181 | 49.95181 | 6.630431 | 86.17194 | EC1612A | 189.3157 | 2.31 | Controlled=6 | TH | single_dose_YP | Lab2 | 0.2260878
Exp 15, Replica 5 | 15 | 5 | 300 | 50.15663 | 50.15663 | 6.630431 | 86.17194 | EC1612A | 189.3157 | 2.31 | Controlled=6 | TH | single_dose_YP | Lab2 | 0.2210107
Exp 15, Replica 5 | 15 | 5 | 300 | 50.36145 | 50.36145 | 6.630431 | 86.17194 | EC1612A | 189.3157 | 2.31 | Controlled=6 | TH | single_dose_YP | Lab2 | 0.2272353
Exp 15, Replica 5 | 15 | 5 | 300 | 50.56627 | 50.56627 | 6.630431 | 86.17194 | EC1612A | 189.3157 | 2.31 | Controlled=6 | TH | single_dose_YP | Lab2 | 0.213255
Exp 15, Replica 5 | 15 | 5 | 300 | 50.77108 | 50.77108 | 6.630431 | 86.17194 | EC1612A | 189.3157 | 2.31 | Controlled=6 | TH | single_dose_YP | Lab2 | 0.2279211
Exp 15, Replica 5 | 15 | 5 | 300 | 50.9759 | 50.9759 | 6.630431 | 86.17194 | EC1612A | 189.3157 | 2.31 | Controlled=6 | TH | single_dose_YP | Lab2 | 0.2277237
Exp 15, Replica 5 | 15 | 5 | 300 | 51.18072 | 51.18072 | 6.630431 | 86.17194 | EC1612A | 189.3157 | 2.31 | Controlled=6 | TH | single_dose_YP | Lab2 | 0.2199588
Exp 15, Replica 5 | 15 | 5 | 300 | 51.38554 | 51.38554 | 6.630431 | 86.17194 | EC1612A | 189.3157 | 2.31 | Controlled=6 | TH | single_dose_YP | Lab2 | 0.225109
Exp 15, Replica 5 | 15 | 5 | 300 | 51.59036 | 51.59036 | 6.630431 | 86.17194 | EC1612A | 189.3157 | 2.31 | Controlled=6 | TH | single_dose_YP | Lab2 | 0.2257412
Exp 15, Replica 5 | 15 | 5 | 300 | 51.79518 | 51.79518 | 6.630431 | 86.17194 | EC1612A | 189.3157 | 2.31 | Controlled=6 | TH | single_dose_YP | Lab2 | 0.2294348
Exp 15, Replica 5 | 15 | 5 | 300 | 52 | 52 | 6.630431 | 86.17194 | EC1612A | 189.3157 | 2.31 | Controlled=6 | TH | single_dose_YP | Lab2 | 0.2267007
Exp 15, Replica 6 | 15 | 6 | 500 | 1 | 1 | 1.598096 | 129.5574 | EC1612A | 20.4909 | 0.51 | Uncontrolled | Galapagos | single_dose_NP | Lab3 | 14.90449
Exp 15, Replica 6 | 15 | 6 | 500 | 1.204819 | 1.204819 | 1.598096 | 129.5574 | EC1612A | 20.4909 | 0.51 | Uncontrolled | Galapagos | single_dose_NP | Lab3 | 15.11384
Exp 15, Replica 6 | 15 | 6 | 500 | 1.409639 | 1.409639 | 1.598096 | 129.5574 | EC1612A | 20.4909 | 0.51 | Uncontrolled | Galapagos | single_dose_NP | Lab3 | 14.91773
Exp 15, Replica 6 | 15 | 6 | 500 | 1.614458 | 1.614458 | 1.598096 | 129.5574 | EC1612A | 20.4909 | 0.51 | Uncontrolled | Galapagos | single_dose_NP | Lab3 | 15.07344
Exp 15, Replica 6 | 15 | 6 | 500 | 1.819277 | 1.819277 | 1.598096 | 129.5574 | EC1612A | 20.4909 | 0.51 | Uncontrolled | Galapagos | single_dose_NP | Lab3 | 14.81859
Exp 15, Replica 6 | 15 | 6 | 500 | 2.024096 | 2.024096 | 1.598096 | 129.5574 | EC1612A | 20.4909 | 0.51 | Uncontrolled | Galapagos | single_dose_NP | Lab3 | 14.94649
Exp 15, Replica 6 | 15 | 6 | 500 | 2.228916 | 2.228916 | 1.598096 | 129.5574 | EC1612A | 20.4909 | 0.51 | Uncontrolled | Galapagos | single_dose_NP | Lab3 | 14.2226
Exp 15, Replica 6 | 15 | 6 | 500 | 2.433735 | 2.433735 | 1.598096 | 129.5574 | EC1612A | 20.4909 | 0.51 | Uncontrolled | Galapagos | single_dose_NP | Lab3 | 14.79076
Exp 15, Replica 6 | 15 | 6 | 500 | 2.638554 | 2.638554 | 1.598096 | 129.5574 | EC1612A | 20.4909 | 0.51 | Uncontrolled | Galapagos | single_dose_NP | Lab3 | 15.19669
Exp 15, Replica 6 | 15 | 6 | 500 | 2.843373 | 2.843373 | 1.598096 | 129.5574 | EC1612A | 20.4909 | 0.51 | Uncontrolled | Galapagos | single_dose_NP | Lab3 | 15.04298
Exp 15, Replica 6 | 15 | 6 | 500 | 3.048193 | 3.048193 | 1.598096 | 129.5574 | EC1612A | 20.4909 | 0.51 | Uncontrolled | Galapagos | single_dose_NP | Lab3 | 14.00305
Exp 15, Replica 6 | 15 | 6 | 500 | 3.253012 | 3.253012 | 1.598096 | 129.5574 | EC1612A | 20.4909 | 0.51 | Uncontrolled | Galapagos | single_dose_NP | Lab3 | 14.24166
Exp 15, Replica 6 | 15 | 6 | 500 | 3.457831 | 3.457831 | 1.598096 | 129.5574 | EC1612A | 20.4909 | 0.51 | Uncontrolled | Galapagos | single_dose_NP | Lab3 | 14.41012
Exp 15, Replica 6 | 15 | 6 | 500 | 3.662651 | 3.662651 | 1.598096 | 129.5574 | EC1612A | 20.4909 | 0.51 | Uncontrolled | Galapagos | single_dose_NP | Lab3 | 14.55701
Exp 15, Replica 6 | 15 | 6 | 500 | 3.86747 | 3.86747 | 1.598096 | 129.5574 | EC1612A | 20.4909 | 0.51 | Uncontrolled | Galapagos | single_dose_NP | Lab3 | 14.56054
Exp 15, Replica 6 | 15 | 6 | 500 | 4.072289 | 4.072289 | 1.598096 | 129.5574 | EC1612A | 20.4909 | 0.51 | Uncontrolled | Galapagos | single_dose_NP | Lab3 | 14.46444
Exp 15, Replica 6 | 15 | 6 | 500 | 4.277108 | 4.277108 | 1.598096 | 129.5574 | EC1612A | 20.4909 | 0.51 | Uncontrolled | Galapagos | single_dose_NP | Lab3 | 13.99664
Exp 15, Replica 6 | 15 | 6 | 500 | 4.481928 | 4.481928 | 1.598096 | 129.5574 | EC1612A | 20.4909 | 0.51 | Uncontrolled | Galapagos | single_dose_NP | Lab3 | 14.07754
Exp 15, Replica 6 | 15 | 6 | 500 | 4.686747 | 4.686747 | 1.598096 | 129.5574 | EC1612A | 20.4909 | 0.51 | Uncontrolled | Galapagos | single_dose_NP | Lab3 | 13.70115
Exp 15, Replica 6 | 15 | 6 | 500 | 4.891566 | 4.891566 | 1.598096 | 129.5574 | EC1612A | 20.4909 | 0.51 | Uncontrolled | Galapagos | single_dose_NP | Lab3 | 14.27054
Exp 15, Replica 6 | 15 | 6 | 500 | 5.096386 | 5.096386 | 1.598096 | 129.5574 | EC1612A | 20.4909 | 0.51 | Uncontrolled | Galapagos | single_dose_NP | Lab3 | 12.18928
Exp 15, Replica 6 | 15 | 6 | 500 | 5.301205 | 5.301205 | 1.598096 | 129.5574 | EC1612A | 20.4909 | 0.51 | Uncontrolled | Galapagos | single_dose_NP | Lab3 | 10.08586
Exp 15, Replica 6 | 15 | 6 | 500 | 5.506024 | 5.506024 | 1.598096 | 129.5574 | EC1612A | 20.4909 | 0.51 | Uncontrolled | Galapagos | single_dose_NP | Lab3 | 10.87783
Exp 15, Replica 6 | 15 | 6 | 500 | 5.710843 | 5.710843 | 1.598096 | 129.5574 | EC1612A | 20.4909 | 0.51 | Uncontrolled | Galapagos | single_dose_NP | Lab3 | 11.12629
Exp 15, Replica 6 | 15 | 6 | 500 | 5.915663 | 5.915663 | 1.598096 | 129.5574 | EC1612A | 20.4909 | 0.51 | Uncontrolled | Galapagos | single_dose_NP | Lab3 | 9.475015
Exp 15, Replica 6 | 15 | 6 | 500 | 6.120482 | 6.120482 | 1.598096 | 129.5574 | EC1612A | 20.4909 | 0.51 | Uncontrolled | Galapagos | single_dose_NP | Lab3 | 8.941909
Exp 15, Replica 6 | 15 | 6 | 500 | 6.325301 | 6.325301 | 1.598096 | 129.5574 | EC1612A | 20.4909 | 0.51 | Uncontrolled | Galapagos | single_dose_NP | Lab3 | 9.474937
Exp 15, Replica 6 | 15 | 6 | 500 | 6.53012 | 6.53012 | 1.598096 | 129.5574 | EC1612A | 20.4909 | 0.51 | Uncontrolled | Galapagos | single_dose_NP | Lab3 | 8.249962
Exp 15, Replica 6 | 15 | 6 | 500 | 6.73494 | 6.73494 | 1.598096 | 129.5574 | EC1612A | 20.4909 | 0.51 | Uncontrolled | Galapagos | single_dose_NP | Lab3 | 7.266714
Exp 15, Replica 6 | 15 | 6 | 500 | 6.939759 | 6.939759 | 1.598096 | 129.5574 | EC1612A | 20.4909 | 0.51 | Uncontrolled | Galapagos | single_dose_NP | Lab3 | 7.824279
Exp 15, Replica 6 | 15 | 6 | 500 | 7.144578 | 7.144578 | 1.598096 | 129.5574 | EC1612A | 20.4909 | 0.51 | Uncontrolled | Galapagos | single_dose_NP | Lab3 | 7.970483
Exp 15, Replica 6 | 15 | 6 | 500 | 7.349398 | 7.349398 | 1.598096 | 129.5574 | EC1612A | 20.4909 | 0.51 | Uncontrolled | Galapagos | single_dose_NP | Lab3 | 7.483919
Exp 15, Replica 6 | 15 | 6 | 500 | 7.554217 | 7.554217 | 1.598096 | 129.5574 | EC1612A | 20.4909 | 0.51 | Uncontrolled | Galapagos | single_dose_NP | Lab3 | 7.240459
Exp 15, Replica 6 | 15 | 6 | 500 | 7.759036 | 7.759036 | 1.598096 | 129.5574 | EC1612A | 20.4909 | 0.51 | Uncontrolled | Galapagos | single_dose_NP | Lab3 | 6.68963
Exp 15, Replica 6 | 15 | 6 | 500 | 7.963855 | 7.963855 | 1.598096 | 129.5574 | EC1612A | 20.4909 | 0.51 | Uncontrolled | Galapagos | single_dose_NP | Lab3 | 6.781214
Exp 15, Replica 6 | 15 | 6 | 500 | 8.168675 | 8.168675 | 1.598096 | 129.5574 | EC1612A | 20.4909 | 0.51 | Uncontrolled | Galapagos | single_dose_NP | Lab3 | 5.511815
Exp 15, Replica 6 | 15 | 6 | 500 | 8.373494 | 8.373494 | 1.598096 | 129.5574 | EC1612A | 20.4909 | 0.51 | Uncontrolled | Galapagos | single_dose_NP | Lab3 | 4.945589
Exp 15, Replica 6 | 15 | 6 | 500 | 8.578313 | 8.578313 | 1.598096 | 129.5574 | EC1612A | 20.4909 | 0.51 | Uncontrolled | Galapagos | single_dose_NP | Lab3 | 4.138554
Exp 15, Replica 6 | 15 | 6 | 500 | 8.783133 | 8.783133 | 1.598096 | 129.5574 | EC1612A | 20.4909 | 0.51 | Uncontrolled | Galapagos | single_dose_NP | Lab3 | 3.617014
Exp 15, Replica 6 | 15 | 6 | 500 | 8.987952 | 8.987952 | 1.598096 | 129.5574 | EC1612A | 20.4909 | 0.51 | Uncontrolled | Galapagos | single_dose_NP | Lab3 | 3.27922
Exp 15, Replica 6 | 15 | 6 | 500 | 9.192771 | 9.192771 | 1.598096 | 129.5574 | EC1612A | 20.4909 | 0.51 | Uncontrolled | Galapagos | single_dose_NP | Lab3 | 3.332193
Exp 15, Replica 6 | 15 | 6 | 500 | 9.39759 | 9.39759 | 1.598096 | 129.5574 | EC1612A | 20.4909 | 0.51 | Uncontrolled | Galapagos | single_dose_NP | Lab3 | 2.823218
Exp 15, Replica 6 | 15 | 6 | 500 | 9.60241 | 9.60241 | 1.598096 | 129.5574 | EC1612A | 20.4909 | 0.51 | Uncontrolled | Galapagos | single_dose_NP | Lab3 | 2.770796
Exp 15, Replica 6 | 15 | 6 | 500 | 9.807229 | 9.807229 | 1.598096 | 129.5574 | EC1612A | 20.4909 | 0.51 | Uncontrolled | Galapagos | single_dose_NP | Lab3 | 2.456181
Exp 15, Replica 6 | 15 | 6 | 500 | 10.01205 | 10.01205 | 1.598096 | 129.5574 | EC1612A | 20.4909 | 0.51 | Uncontrolled | Galapagos | single_dose_NP | Lab3 | 2.448472
Exp 15, Replica 6 | 15 | 6 | 500 | 10.21687 | 10.21687 | 1.598096 | 129.5574 | EC1612A | 20.4909 | 0.51 | Uncontrolled | Galapagos | single_dose_NP | Lab3 | 2.137186
Exp 15, Replica 6 | 15 | 6 | 500 | 10.42169 | 10.42169 | 1.598096 | 129.5574 | EC1612A | 20.4909 | 0.51 | Uncontrolled | Galapagos | single_dose_NP | Lab3 | 1.985953
Exp 15, Replica 6 | 15 | 6 | 500 | 10.62651 | 10.62651 | 1.598096 | 129.5574 | EC1612A | 20.4909 | 0.51 | Uncontrolled | Galapagos | single_dose_NP | Lab3 | 1.915086
Exp 15, Replica 6 | 15 | 6 | 500 | 10.83133 | 10.83133 | 1.598096 | 129.5574 | EC1612A | 20.4909 | 0.51 | Uncontrolled | Galapagos | single_dose_NP | Lab3 | 1.681891
Exp 15, Replica 6 | 15 | 6 | 500 | 11.03614 | 11.03614 | 1.598096 | 129.5574 | EC1612A | 20.4909 | 0.51 | Uncontrolled | Galapagos | single_dose_NP | Lab3 | 1.775349
Exp 15, Replica 6 | 15 | 6 | 500 | 11.24096 | 11.24096 | 1.598096 | 129.5574 | EC1612A | 20.4909 | 0.51 | Uncontrolled | Galapagos | single_dose_NP | Lab3 | 1.83644
Exp 15, Replica 6 | 15 | 6 | 500 | 11.44578 | 11.44578 | 1.598096 | 129.5574 | EC1612A | 20.4909 | 0.51 | Uncontrolled | Galapagos | single_dose_NP | Lab3 | 1.724482
Exp 15, Replica 6 | 15 | 6 | 500 | 11.6506 | 11.6506 | 1.598096 | 129.5574 | EC1612A | 20.4909 | 0.51 | Uncontrolled | Galapagos | single_dose_NP | Lab3 | 1.644256
Exp 15, Replica 6 | 15 | 6 | 500 | 11.85542 | 11.85542 | 1.598096 | 129.5574 | EC1612A | 20.4909 | 0.51 | Uncontrolled | Galapagos | single_dose_NP | Lab3 | 1.675837
Exp 15, Replica 6 | 15 | 6 | 500 | 12.06024 | 12.06024 | 1.598096 | 129.5574 | EC1612A | 20.4909 | 0.51 | Uncontrolled | Galapagos | single_dose_NP | Lab3 | 1.464394
Exp 15, Replica 6 | 15 | 6 | 500 | 12.26506 | 12.26506 | 1.598096 | 129.5574 | EC1612A | 20.4909 | 0.51 | Uncontrolled | Galapagos | single_dose_NP | Lab3 | 1.295014
Exp 15, Replica 6 | 15 | 6 | 500 | 12.46988 | 12.46988 | 1.598096 | 129.5574 | EC1612A | 20.4909 | 0.51 | Uncontrolled | Galapagos | single_dose_NP | Lab3 | 1.253226
Exp 15, Replica 6 | 15 | 6 | 500 | 12.6747 | 12.6747 | 1.598096 | 129.5574 | EC1612A | 20.4909 | 0.51 | Uncontrolled | Galapagos | single_dose_NP | Lab3 | 1.107258
Exp 15, Replica 6 | 15 | 6 | 500 | 12.87952 | 12.87952 | 1.598096 | 129.5574 | EC1612A | 20.4909 | 0.51 | Uncontrolled | Galapagos | single_dose_NP | Lab3 | 1.040585
Exp 15, Replica 6 | 15 | 6 | 500 | 13.08434 | 13.08434 | 1.598096 | 129.5574 | EC1612A | 20.4909 | 0.51 | Uncontrolled | Galapagos | single_dose_NP | Lab3 | 0.9527636
Exp 15, Replica 6 | 15 | 6 | 500 | 13.28916 | 13.28916 | 1.598096 | 129.5574 | EC1612A | 20.4909 | 0.51 | Uncontrolled | Galapagos | single_dose_NP | Lab3 | 0.8980989
Exp 15, Replica 6 | 15 | 6 | 500 | 13.49398 | 13.49398 | 1.598096 | 129.5574 | EC1612A | 20.4909 | 0.51 | Uncontrolled | Galapagos | single_dose_NP | Lab3 | 0.826799
Exp 15, Replica 6 | 15 | 6 | 500 | 13.6988 | 13.6988 | 1.598096 | 129.5574 | EC1612A | 20.4909 | 0.51 | Uncontrolled | Galapagos | single_dose_NP | Lab3 | 0.7969197
Exp 15, Replica 6 | 15 | 6 | 500 | 13.90361 | 13.90361 | 1.598096 | 129.5574 | EC1612A | 20.4909 | 0.51 | Uncontrolled | Galapagos | single_dose_NP | Lab3 | 0.8083166
Exp 15, Replica 6 | 15 | 6 | 500 | 14.10843 | 14.10843 | 1.598096 | 129.5574 | EC1612A | 20.4909 | 0.51 | Uncontrolled | Galapagos | single_dose_NP | Lab3 | 0.8087437
Exp 15, Replica 6 | 15 | 6 | 500 | 14.31325 | 14.31325 | 1.598096 | 129.5574 | EC1612A | 20.4909 | 0.51 | Uncontrolled | Galapagos | single_dose_NP | Lab3 | 0.7741358
Exp 15, Replica 6 | 15 | 6 | 500 | 14.51807 | 14.51807 | 1.598096 | 129.5574 | EC1612A | 20.4909 | 0.51 | Uncontrolled | Galapagos | single_dose_NP | Lab3 | 0.7290741
Exp 15, Replica 6 | 15 | 6 | 500 | 14.72289 | 14.72289 | 1.598096 | 129.5574 | EC1612A | 20.4909 | 0.51 | Uncontrolled | Galapagos | single_dose_NP | Lab3 | 0.7572246
Exp 15, Replica 6 | 15 | 6 | 500 | 14.92771 | 14.92771 | 1.598096 | 129.5574 | EC1612A | 20.4909 | 0.51 | Uncontrolled | Galapagos | single_dose_NP | Lab3 | 0.6907471
Exp 15, Replica 6 | 15 | 6 | 500 | 15.13253 | 15.13253 | 1.598096 | 129.5574 | EC1612A | 20.4909 | 0.51 | Uncontrolled | Galapagos | single_dose_NP | Lab3 | 0.6782867
Exp 15, Replica 6 | 15 | 6 | 500 | 15.33735 | 15.33735 | 1.598096 | 129.5574 | EC1612A | 20.4909 | 0.51 | Uncontrolled | Galapagos | single_dose_NP | Lab3 | 0.6848286
Exp 15, Replica 6 | 15 | 6 | 500 | 15.54217 | 15.54217 | 1.598096 | 129.5574 | EC1612A | 20.4909 | 0.51 | Uncontrolled | Galapagos | single_dose_NP | Lab3 | 0.6420895
Exp 15, Replica 6 | 15 | 6 | 500 | 15.74699 | 15.74699 | 1.598096 | 129.5574 | EC1612A | 20.4909 | 0.51 | Uncontrolled | Galapagos | single_dose_NP | Lab3 | 0.6120186
Exp 15, Replica 6 | 15 | 6 | 500 | 15.95181 | 15.95181 | 1.598096 | 129.5574 | EC1612A | 20.4909 | 0.51 | Uncontrolled | Galapagos | single_dose_NP | Lab3 | 0.6027674
Exp 15, Replica 6 | 15 | 6 | 500 | 16.15663 | 16.15663 | 1.598096 | 129.5574 | EC1612A | 20.4909 | 0.51 | Uncontrolled | Galapagos | single_dose_NP | Lab3 | 0.5665623
Exp 15, Replica 6 | 15 | 6 | 500 | 16.36145 | 16.36145 | 1.598096 | 129.5574 | EC1612A | 20.4909 | 0.51 | Uncontrolled | Galapagos | single_dose_NP | Lab3 | 0.5568025
Exp 15, Replica 6 | 15 | 6 | 500 | 16.56627 | 16.56627 | 1.598096 | 129.5574 | EC1612A | 20.4909 | 0.51 | Uncontrolled | Galapagos | single_dose_NP | Lab3 | 0.5565614
Exp 15, Replica 6 | 15 | 6 | 500 | 16.77108 | 16.77108 | 1.598096 | 129.5574 | EC1612A | 20.4909 | 0.51 | Uncontrolled | Galapagos | single_dose_NP | Lab3 | 0.557657
Exp 15, Replica 6 | 15 | 6 | 500 | 16.9759 | 16.9759 | 1.598096 | 129.5574 | EC1612A | 20.4909 | 0.51 | Uncontrolled | Galapagos | single_dose_NP | Lab3 | 0.504686
Exp 15, Replica 6 | 15 | 6 | 500 | 17.18072 | 17.18072 | 1.598096 | 129.5574 | EC1612A | 20.4909 | 0.51 | Uncontrolled | Galapagos | single_dose_NP | Lab3 | 0.4982786
Exp 15, Replica 6 | 15 | 6 | 500 | 17.38554 | 17.38554 | 1.598096 | 129.5574 | EC1612A | 20.4909 | 0.51 | Uncontrolled | Galapagos | single_dose_NP | Lab3 | 0.5117817
Exp 15, Replica 6 | 15 | 6 | 500 | 17.59036 | 17.59036 | 1.598096 | 129.5574 | EC1612A | 20.4909 | 0.51 | Uncontrolled | Galapagos | single_dose_NP | Lab3 | 0.5089156
Exp 15, Replica 6 | 15 | 6 | 500 | 17.79518 | 17.79518 | 1.598096 | 129.5574 | EC1612A | 20.4909 | 0.51 | Uncontrolled | Galapagos | single_dose_NP | Lab3 | 0.484158
Exp 15, Replica 6 | 15 | 6 | 500 | 18 | 18 | 1.598096 | 129.5574 | EC1612A | 20.4909 | 0.51 | Uncontrolled | Galapagos | single_dose_NP | Lab3 | 0.4682121
Exp 15, Replica 6 | 15 | 6 | 500 | 18.20482 | 18.20482 | 1.598096 | 129.5574 | EC1612A | 20.4909 | 0.51 | Uncontrolled | Galapagos | single_dose_NP | Lab3 | 0.4530623
Exp 15, Replica 6 | 15 | 6 | 500 | 18.40964 | 18.40964 | 1.598096 | 129.5574 | EC1612A | 20.4909 | 0.51 | Uncontrolled | Galapagos | single_dose_NP | Lab3 | 0.4567578
Exp 15, Replica 6 | 15 | 6 | 500 | 18.61446 | 18.61446 | 1.598096 | 129.5574 | EC1612A | 20.4909 | 0.51 | Uncontrolled | Galapagos | single_dose_NP | Lab3 | 0.4529377
Exp 15, Replica 6 | 15 | 6 | 500 | 18.81928 | 18.81928 | 1.598096 | 129.5574 | EC1612A | 20.4909 | 0.51 | Uncontrolled | Galapagos | single_dose_NP | Lab3 | 0.4313737
Exp 15, Replica 6 | 15 | 6 | 500 | 19.0241 | 19.0241 | 1.598096 | 129.5574 | EC1612A | 20.4909 | 0.51 | Uncontrolled | Galapagos | single_dose_NP | Lab3 | 0.4424447
Exp 15, Replica 6 | 15 | 6 | 500 | 19.22892 | 19.22892 | 1.598096 | 129.5574 | EC1612A | 20.4909 | 0.51 | Uncontrolled | Galapagos | single_dose_NP | Lab3 | 0.4205132
Exp 15, Replica 6 | 15 | 6 | 500 | 19.43373 | 19.43373 | 1.598096 | 129.5574 | EC1612A | 20.4909 | 0.51 | Uncontrolled | Galapagos | single_dose_NP | Lab3 | 0.4220103
Exp 15, Replica 6 | 15 | 6 | 500 | 19.63855 | 19.63855 | 1.598096 | 129.5574 | EC1612A | 20.4909 | 0.51 | Uncontrolled | Galapagos | single_dose_NP | Lab3 | 0.416077
Exp 15, Replica 6 | 15 | 6 | 500 | 19.84337 | 19.84337 | 1.598096 | 129.5574 | EC1612A | 20.4909 | 0.51 | Uncontrolled | Galapagos | single_dose_NP | Lab3 | 0.4262619
Exp 15, Replica 6 | 15 | 6 | 500 | 20.04819 | 20.04819 | 1.598096 | 129.5574 | EC1612A | 20.4909 | 0.51 | Uncontrolled | Galapagos | single_dose_NP | Lab3 | 0.4065945
Exp 15, Replica 6 | 15 | 6 | 500 | 20.25301 | 20.25301 | 1.598096 | 129.5574 | EC1612A | 20.4909 | 0.51 | Uncontrolled | Galapagos | single_dose_NP | Lab3 | 0.4149499
Exp 15, Replica 6 | 15 | 6 | 500 | 20.45783 | 20.45783 | 1.598096 | 129.5574 | EC1612A | 20.4909 | 0.51 | Uncontrolled | Galapagos | single_dose_NP | Lab3 | 0.4163024
Exp 15, Replica 6 | 15 | 6 | 500 | 20.66265 | 20.66265 | 1.598096 | 129.5574 | EC1612A | 20.4909 | 0.51 | Uncontrolled | Galapagos | single_dose_NP | Lab3 | 0.4179039
Exp 15, Replica 6 | 15 | 6 | 500 | 20.86747 | 20.86747 | 1.598096 | 129.5574 | EC1612A | 20.4909 | 0.51 | Uncontrolled | Galapagos | single_dose_NP | Lab3 | 0.410923
Exp 15, Replica 6 | 15 | 6 | 500 | 21.07229 | 21.07229 | 1.598096 | 129.5574 | EC1612A | 20.4909 | 0.51 | Uncontrolled | Galapagos | single_dose_NP | Lab3 | 0.4029658
Exp 15, Replica 6 | 15 | 6 | 500 | 21.27711 | 21.27711 | 1.598096 | 129.5574 | EC1612A | 20.4909 | 0.51 | Uncontrolled | Galapagos | single_dose_NP | Lab3 | 0.4118494
Exp 15, Replica 6 | 15 | 6 | 500 | 21.48193 | 21.48193 | 1.598096 | 129.5574 | EC1612A | 20.4909 | 0.51 | Uncontrolled | Galapagos | single_dose_NP | Lab3 | 0.4117616
Exp 15, Replica 6 | 15 | 6 | 500 | 21.68675 | 21.68675 | 1.598096 | 129.5574 | EC1612A | 20.4909 | 0.51 | Uncontrolled | Galapagos | single_dose_NP | Lab3 | 0.3956831
Exp 15, Replica 6 | 15 | 6 | 500 | 21.89157 | 21.89157 | 1.598096 | 129.5574 | EC1612A | 20.4909 | 0.51 | Uncontrolled | Galapagos | single_dose_NP | Lab3 | 0.4114227
Exp 15, Replica 6 | 15 | 6 | 500 | 22.09639 | 22.09639 | 1.598096 | 129.5574 | EC1612A | 20.4909 | 0.51 | Uncontrolled | Galapagos | single_dose_NP | Lab3 | 0.4001033
Exp 15, Replica 6 | 15 | 6 | 500 | 22.3012 | 22.3012 | 1.598096 | 129.5574 | EC1612A | 20.4909 | 0.51 | Uncontrolled | Galapagos | single_dose_NP | Lab3 | 0.4007296
Exp 15, Replica 6 | 15 | 6 | 500 | 22.50602 | 22.50602 | 1.598096 | 129.5574 | EC1612A | 20.4909 | 0.51 | Uncontrolled | Galapagos | single_dose_NP | Lab3 | 0.4116894
Exp 15, Replica 6 | 15 | 6 | 500 | 22.71084 | 22.71084 | 1.598096 | 129.5574 | EC1612A | 20.4909 | 0.51 | Uncontrolled | Galapagos | single_dose_NP | Lab3 | 0.3911802
Exp 15, Replica 6 | 15 | 6 | 500 | 22.91566 | 22.91566 | 1.598096 | 129.5574 | EC1612A | 20.4909 | 0.51 | Uncontrolled | Galapagos | single_dose_NP | Lab3 | 0.3948591
Exp 15, Replica 6 | 15 | 6 | 500 | 23.12048 | 23.12048 | 1.598096 | 129.5574 | EC1612A | 20.4909 | 0.51 | Uncontrolled | Galapagos | single_dose_NP | Lab3 | 0.4117042
Exp 15, Replica 6 | 15 | 6 | 500 | 23.3253 | 23.3253 | 1.598096 | 129.5574 | EC1612A | 20.4909 | 0.51 | Uncontrolled | Galapagos | single_dose_NP | Lab3 | 0.3943918
Exp 15, Replica 6 | 15 | 6 | 500 | 23.53012 | 23.53012 | 1.598096 | 129.5574 | EC1612A | 20.4909 | 0.51 | Uncontrolled | Galapagos | single_dose_NP | Lab3 | 0.4029602
Exp 15, Replica 6 | 15 | 6 | 500 | 23.73494 | 23.73494 | 1.598096 | 129.5574 | EC1612A | 20.4909 | 0.51 | Uncontrolled | Galapagos | single_dose_NP | Lab3 | 0.3923183
Exp 15, Replica 6 | 15 | 6 | 500 | 23.93976 | 23.93976 | 1.598096 | 129.5574 | EC1612A | 20.4909 | 0.51 | Uncontrolled | Galapagos | single_dose_NP | Lab3 | 0.3845315
Exp 15, Replica 6 | 15 | 6 | 500 | 24.14458 | 24.14458 | 1.598096 | 129.5574 | EC1612A | 20.4909 | 0.51 | Uncontrolled | Galapagos | single_dose_NP | Lab3 | 0.3942237
Exp 15, Replica 6 | 15 | 6 | 500 | 24.3494 | 24.3494 | 1.598096 | 129.5574 | EC1612A | 20.4909 | 0.51 | Uncontrolled | Galapagos | single_dose_NP | Lab3 | 0.4025456
Exp 15, Replica 6 | 15 | 6 | 500 | 24.55422 | 24.55422 | 1.598096 | 129.5574 | EC1612A | 20.4909 | 0.51 | Uncontrolled | Galapagos | single_dose_NP | Lab3 | 0.4010945
Exp 15, Replica 6 | 15 | 6 | 500 | 24.75904 | 24.75904 | 1.598096 | 129.5574 | EC1612A | 20.4909 | 0.51 | Uncontrolled | Galapagos | single_dose_NP | Lab3 | 0.3853312
Exp 15, Replica 6 | 15 | 6 | 500 | 24.96386 | 24.96386 | 1.598096 | 129.5574 | EC1612A | 20.4909 | 0.51 | Uncontrolled | Galapagos | single_dose_NP | Lab3 | 0.3891404
Exp 15, Replica 6 | 15 | 6 | 500 | 25.16867 | 25.16867 | 1.598096 | 129.5574 | EC1612A | 20.4909 | 0.51 | Uncontrolled | Galapagos | single_dose_NP | Lab3 | 0.391637
Exp 15, Replica 6 | 15 | 6 | 500 | 25.37349 | 25.37349 | 1.598096 | 129.5574 | EC1612A | 20.4909 | 0.51 | Uncontrolled | Galapagos | single_dose_NP | Lab3 | 0.4123233
Exp 15, Replica 6 | 15 | 6 | 500 | 25.57831 | 25.57831 | 1.598096 | 129.5574 | EC1612A | 20.4909 | 0.51 | Uncontrolled | Galapagos | single_dose_NP | Lab3 | 0.3964706
Exp 15, Replica 6 | 15 | 6 | 500 | 25.78313 | 25.78313 | 1.598096 | 129.5574 | EC1612A | 20.4909 | 0.51 | Uncontrolled | Galapagos | single_dose_NP | Lab3 | 0.3967676
Exp 15, Replica 6 | 15 | 6 | 500 | 25.98795 | 25.98795 | 1.598096 | 129.5574 | EC1612A | 20.4909 | 0.51 | Uncontrolled | Galapagos | single_dose_NP | Lab3 | 0.4090162
Exp 15, Replica 6 | 15 | 6 | 500 | 26.19277 | 26.19277 | 1.598096 | 129.5574 | EC1612A | 20.4909 | 0.51 | Uncontrolled | Galapagos | single_dose_NP | Lab3 | 0.3941133
Exp 15, Replica 6 | 15 | 6 | 500 | 26.39759 | 26.39759 | 1.598096 | 129.5574 | EC1612A | 20.4909 | 0.51 | Uncontrolled | Galapagos | single_dose_NP | Lab3 | 0.3833647
Exp 15, Replica 6 | 15 | 6 | 500 | 26.60241 | 26.60241 | 1.598096 | 129.5574 | EC1612A | 20.4909 | 0.51 | Uncontrolled | Galapagos | single_dose_NP | Lab3 | 0.3926776
Exp 15, Replica 6 | 15 | 6 | 500 | 26.80723 | 26.80723 | 1.598096 | 129.5574 | EC1612A | 20.4909 | 0.51 | Uncontrolled | Galapagos | single_dose_NP | Lab3 | 0.3885469
Exp 15, Replica 6 | 15 | 6 | 500 | 27.01205 | 27.01205 | 1.598096 | 129.5574 | EC1612A | 20.4909 | 0.51 | Uncontrolled | Galapagos | single_dose_NP | Lab3 | 0.3888647
Exp 15, Replica 6 | 15 | 6 | 500 | 27.21687 | 27.21687 | 1.598096 | 129.5574 | EC1612A | 20.4909 | 0.51 | Uncontrolled | Galapagos | single_dose_NP | Lab3 | 0.4001049
Exp 15, Replica 6 | 15 | 6 | 500 | 27.42169 | 27.42169 | 1.598096 | 129.5574 | EC1612A | 20.4909 | 0.51 | Uncontrolled | Galapagos | single_dose_NP | Lab3 | 0.3962277
Exp 15, Replica 6 | 15 | 6 | 500 | 27.62651 | 27.62651 | 1.598096 | 129.5574 | EC1612A | 20.4909 | 0.51 | Uncontrolled | Galapagos | single_dose_NP | Lab3 | 0.3872057
Exp 15, Replica 6 | 15 | 6 | 500 | 27.83133 | 27.83133 | 1.598096 | 129.5574 | EC1612A | 20.4909 | 0.51 | Uncontrolled | Galapagos | single_dose_NP | Lab3 | 0.3962173
Exp 15, Replica 6 | 15 | 6 | 500 | 28.03614 | 28.03614 | 1.598096 | 129.5574 | EC1612A | 20.4909 | 0.51 | Uncontrolled | Galapagos | single_dose_NP | Lab3 | 0.3886579
Exp 15, Replica 6 | 15 | 6 | 500 | 28.24096 | 28.24096 | 1.598096 | 129.5574 | EC1612A | 20.4909 | 0.51 | Uncontrolled | Galapagos | single_dose_NP | Lab3 | 0.40122
Exp 15, Replica 6 | 15 | 6 | 500 | 28.44578 | 28.44578 | 1.598096 | 129.5574 | EC1612A | 20.4909 | 0.51 | Uncontrolled | Galapagos | single_dose_NP | Lab3 | 0.3992495
Exp 15, Replica 6 | 15 | 6 | 500 | 28.6506 | 28.6506 | 1.598096 | 129.5574 | EC1612A | 20.4909 | 0.51 | Uncontrolled | Galapagos | single_dose_NP | Lab3 | 0.3837026
Exp 15, Replica 6 | 15 | 6 | 500 | 28.85542 | 28.85542 | 1.598096 | 129.5574 | EC1612A | 20.4909 | 0.51 | Uncontrolled | Galapagos | single_dose_NP | Lab3 | 0.390387
Exp 15, Replica 6 | 15 | 6 | 500 | 29.06024 | 29.06024 | 1.598096 | 129.5574 | EC1612A | 20.4909 | 0.51 | Uncontrolled | Galapagos | single_dose_NP | Lab3 | 0.392843
Exp 15, Replica 6 | 15 | 6 | 500 | 29.26506 | 29.26506 | 1.598096 | 129.5574 | EC1612A | 20.4909 | 0.51 | Uncontrolled | Galapagos | single_dose_NP | Lab3 | 0.3964291
Exp 15, Replica 6 | 15 | 6 | 500 | 29.46988 | 29.46988 | 1.598096 | 129.5574 | EC1612A | 20.4909 | 0.51 | Uncontrolled | Galapagos | single_dose_NP | Lab3 | 0.3833501
Exp 15, Replica 6 | 15 | 6 | 500 | 29.6747 | 29.6747 | 1.598096 | 129.5574 | EC1612A | 20.4909 | 0.51 | Uncontrolled | Galapagos | single_dose_NP | Lab3 | 0.3874814
Exp 15, Replica 6 | 15 | 6 | 500 | 29.87952 | 29.87952 | 1.598096 | 129.5574 | EC1612A | 20.4909 | 0.51 | Uncontrolled | Galapagos | single_dose_NP | Lab3 | 0.3910471
Exp 15, Replica 6 | 15 | 6 | 500 | 30.08434 | 30.08434 | 1.598096 | 129.5574 | EC1612A | 20.4909 | 0.51 | Uncontrolled | Galapagos | single_dose_NP | Lab3 | 0.3965502
Exp 15, Replica 6 | 15 | 6 | 500 | 30.28916 | 30.28916 | 1.598096 | 129.5574 | EC1612A | 20.4909 | 0.51 | Uncontrolled | Galapagos | single_dose_NP | Lab3 | 0.3926267
Exp 15, Replica 6 | 15 | 6 | 500 | 30.49398 | 30.49398 | 1.598096 | 129.5574 | EC1612A | 20.4909 | 0.51 | Uncontrolled | Galapagos | single_dose_NP | Lab3 | 0.4085883
Exp 15, Replica 6 | 15 | 6 | 500 | 30.6988 | 30.6988 | 1.598096 | 129.5574 | EC1612A | 20.4909 | 0.51 | Uncontrolled | Galapagos | single_dose_NP | Lab3 | 0.3964537
Exp 15, Replica 6 | 15 | 6 | 500 | 30.90361 | 30.90361 | 1.598096 | 129.5574 | EC1612A | 20.4909 | 0.51 | Uncontrolled | Galapagos | single_dose_NP | Lab3 | 0.3951665
Exp 15, Replica 6 | 15 | 6 | 500 | 31.10843 | 31.10843 | 1.598096 | 129.5574 | EC1612A | 20.4909 | 0.51 | Uncontrolled | Galapagos | single_dose_NP | Lab3 | 0.4014269
Exp 15, Replica 6 | 15 | 6 | 500 | 31.31325 | 31.31325 | 1.598096 | 129.5574 | EC1612A | 20.4909 | 0.51 | Uncontrolled | Galapagos | single_dose_NP | Lab3 | 0.3989046
Exp 15, Replica 6 | 15 | 6 | 500 | 31.51807 | 31.51807 | 1.598096 | 129.5574 | EC1612A | 20.4909 | 0.51 | Uncontrolled | Galapagos | single_dose_NP | Lab3 | 0.3930001
Exp 15, Replica 6 | 15 | 6 | 500 | 31.72289 | 31.72289 | 1.598096 | 129.5574 | EC1612A | 20.4909 | 0.51 | Uncontrolled | Galapagos | single_dose_NP | Lab3 | 0.3872954
Exp 15, Replica 6 | 15 | 6 | 500 | 31.92771 | 31.92771 | 1.598096 | 129.5574 | EC1612A | 20.4909 | 0.51 | Uncontrolled | Galapagos | single_dose_NP | Lab3 | 0.3964388
Exp 15, Replica 6 | 15 | 6 | 500 | 32.13253 | 32.13253 | 1.598096 | 129.5574 | EC1612A | 20.4909 | 0.51 | Uncontrolled | Galapagos | single_dose_NP | Lab3 | 0.3945486
Exp 15, Replica 6 | 15 | 6 | 500 | 32.33735 | 32.33735 | 1.598096 | 129.5574 | EC1612A | 20.4909 | 0.51 | Uncontrolled | Galapagos | single_dose_NP | Lab3 | 0.3903448
Exp 15, Replica 6 | 15 | 6 | 500 | 32.54217 | 32.54217 | 1.598096 | 129.5574 | EC1612A | 20.4909 | 0.51 | Uncontrolled | Galapagos | single_dose_NP | Lab3 | 0.3717321
Exp 15, Replica 6 | 15 | 6 | 500 | 32.74699 | 32.74699 | 1.598096 | 129.5574 | EC1612A | 20.4909 | 0.51 | Uncontrolled | Galapagos | single_dose_NP | Lab3 | 0.4058949
Exp 15, Replica 6 | 15 | 6 | 500 | 32.95181 | 32.95181 | 1.598096 | 129.5574 | EC1612A | 20.4909 | 0.51 | Uncontrolled | Galapagos | single_dose_NP | Lab3 | 0.3782356
Exp 15, Replica 6 | 15 | 6 | 500 | 33.15663 | 33.15663 | 1.598096 | 129.5574 | EC1612A | 20.4909 | 0.51 | Uncontrolled | Galapagos | single_dose_NP | Lab3 | 0.3878734
Exp 15, Replica 6 | 15 | 6 | 500 | 33.36145 | 33.36145 | 1.598096 | 129.5574 | EC1612A | 20.4909 | 0.51 | Uncontrolled | Galapagos | single_dose_NP | Lab3 | 0.3805449
Exp 15, Replica 6 | 15 | 6 | 500 | 33.56627 | 33.56627 | 1.598096 | 129.5574 | EC1612A | 20.4909 | 0.51 | Uncontrolled | Galapagos | single_dose_NP | Lab3 | 0.3833644
Exp 15, Replica 6 | 15 | 6 | 500 | 33.77108 | 33.77108 | 1.598096 | 129.5574 | EC1612A | 20.4909 | 0.51 | Uncontrolled | Galapagos | single_dose_NP | Lab3 | 0.3911802
Exp 15, Replica 6 | 15 | 6 | 500 | 33.9759 | 33.9759 | 1.598096 | 129.5574 | EC1612A | 20.4909 | 0.51 | Uncontrolled | Galapagos | single_dose_NP | Lab3 | 0.3800272
Exp 15, Replica 6 | 15 | 6 | 500 | 34.18072 | 34.18072 | 1.598096 | 129.5574 | EC1612A | 20.4909 | 0.51 | Uncontrolled | Galapagos | single_dose_NP | Lab3 | 0.3765367
Exp 15, Replica 6 | 15 | 6 | 500 | 34.38554 | 34.38554 | 1.598096 | 129.5574 | EC1612A | 20.4909 | 0.51 | Uncontrolled | Galapagos | single_dose_NP | Lab3 | 0.375891
Exp 15, Replica 6 | 15 | 6 | 500 | 34.59036 | 34.59036 | 1.598096 | 129.5574 | EC1612A | 20.4909 | 0.51 | Uncontrolled | Galapagos | single_dose_NP | Lab3 | 0.3812747
Exp 15, Replica 6 | 15 | 6 | 500 | 34.79518 | 34.79518 | 1.598096 | 129.5574 | EC1612A | 20.4909 | 0.51 | Uncontrolled | Galapagos | single_dose_NP | Lab3 | 0.3845526
Exp 15, Replica 6 | 15 | 6 | 500 | 35 | 35 | 1.598096 | 129.5574 | EC1612A | 20.4909 | 0.51 | Uncontrolled | Galapagos | single_dose_NP | Lab3 | 0.3885457
Exp 15, Replica 6 | 15 | 6 | 500 | 35.20482 | 35.20482 | 1.598096 | 129.5574 | EC1612A | 20.4909 | 0.51 | Uncontrolled | Galapagos | single_dose_NP | Lab3 | 0.3822711
Exp 15, Replica 6 | 15 | 6 | 500 | 35.40964 | 35.40964 | 1.598096 | 129.5574 | EC1612A | 20.4909 | 0.51 | Uncontrolled | Galapagos | single_dose_NP | Lab3 | 0.3731642
Exp 15, Replica 6 | 15 | 6 | 500 | 35.61446 | 35.61446 | 1.598096 | 129.5574 | EC1612A | 20.4909 | 0.51 | Uncontrolled | Galapagos | single_dose_NP | Lab3 | 0.3821003
Exp 15, Replica 6 | 15 | 6 | 500 | 35.81928 | 35.81928 | 1.598096 | 129.5574 | EC1612A | 20.4909 | 0.51 | Uncontrolled | Galapagos | single_dose_NP | Lab3 | 0.3906836
Exp 15, Replica 6 | 15 | 6 | 500 | 36.0241 | 36.0241 | 1.598096 | 129.5574 | EC1612A | 20.4909 | 0.51 | Uncontrolled | Galapagos | single_dose_NP | Lab3 | 0.3748525
Exp 15, Replica 6 | 15 | 6 | 500 | 36.22892 | 36.22892 | 1.598096 | 129.5574 | EC1612A | 20.4909 | 0.51 | Uncontrolled | Galapagos | single_dose_NP | Lab3 | 0.391816
Exp 15, Replica 6 | 15 | 6 | 500 | 36.43373 | 36.43373 | 1.598096 | 129.5574 | EC1612A | 20.4909 | 0.51 | Uncontrolled | Galapagos | single_dose_NP | Lab3 | 0.3857741
Exp 15, Replica 6 | 15 | 6 | 500 | 36.63855 | 36.63855 | 1.598096 | 129.5574 | EC1612A | 20.4909 | 0.51 | Uncontrolled | Galapagos | single_dose_NP | Lab3 | 0.3866638
Exp 15, Replica 6 | 15 | 6 | 500 | 36.84337 | 36.84337 | 1.598096 | 129.5574 | EC1612A | 20.4909 | 0.51 | Uncontrolled | Galapagos | single_dose_NP | Lab3 | 0.4009418
Exp 15, Replica 6 | 15 | 6 | 500 | 37.04819 | 37.04819 | 1.598096 | 129.5574 | EC1612A | 20.4909 | 0.51 | Uncontrolled | Galapagos | single_dose_NP | Lab3 | 0.4129483
Exp 15, Replica 6 | 15 | 6 | 500 | 37.25301 | 37.25301 | 1.598096 | 129.5574 | EC1612A | 20.4909 | 0.51 | Uncontrolled | Galapagos | single_dose_NP | Lab3 | 0.3860592
Exp 15, Replica 6 | 15 | 6 | 500 | 37.45783 | 37.45783 | 1.598096 | 129.5574 | EC1612A | 20.4909 | 0.51 | Uncontrolled | Galapagos | single_dose_NP | Lab3 | 0.3900141
Exp 15, Replica 6 | 15 | 6 | 500 | 37.66265 | 37.66265 | 1.598096 | 129.5574 | EC1612A | 20.4909 | 0.51 | Uncontrolled | Galapagos | single_dose_NP | Lab3 | 0.3932585
Exp 15, Replica 6 | 15 | 6 | 500 | 37.86747 | 37.86747 | 1.598096 | 129.5574 | EC1612A | 20.4909 | 0.51 | Uncontrolled | Galapagos | single_dose_NP | Lab3 | 0.3819646
Exp 15, Replica 6 | 15 | 6 | 500 | 38.07229 | 38.07229 | 1.598096 | 129.5574 | EC1612A | 20.4909 | 0.51 | Uncontrolled | Galapagos | single_dose_NP | Lab3 | 0.3935486
Exp 15, Replica 6 | 15 | 6 | 500 | 38.27711 | 38.27711 | 1.598096 | 129.5574 | EC1612A | 20.4909 | 0.51 | Uncontrolled | Galapagos | single_dose_NP | Lab3 | 0.3875907
Exp 15, Replica 6 | 15 | 6 | 500 | 38.48193 | 38.48193 | 1.598096 | 129.5574 | EC1612A | 20.4909 | 0.51 | Uncontrolled | Galapagos | single_dose_NP | Lab3 | 0.3847418
Exp 15, Replica 6 | 15 | 6 | 500 | 38.68675 | 38.68675 | 1.598096 | 129.5574 | EC1612A | 20.4909 | 0.51 | Uncontrolled | Galapagos | single_dose_NP | Lab3 | 0.4217275
Exp 15, Replica 6 | 15 | 6 | 500 | 38.89157 | 38.89157 | 1.598096 | 129.5574 | EC1612A | 20.4909 | 0.51 | Uncontrolled | Galapagos | single_dose_NP | Lab3 | 0.4030395
Exp 15, Replica 6 | 15 | 6 | 500 | 39.09639 | 39.09639 | 1.598096 | 129.5574 | EC1612A | 20.4909 | 0.51 | Uncontrolled | Galapagos | single_dose_NP | Lab3 | 0.3915503
Exp 15, Replica 6 | 15 | 6 | 500 | 39.3012 | 39.3012 | 1.598096 | 129.5574 | EC1612A | 20.4909 | 0.51 | Uncontrolled | Galapagos | single_dose_NP | Lab3 | 0.3982613
Exp 15, Replica 6 | 15 | 6 | 500 | 39.50602 | 39.50602 | 1.598096 | 129.5574 | EC1612A | 20.4909 | 0.51 | Uncontrolled | Galapagos | single_dose_NP | Lab3 | 0.3867722
Exp 15, Replica 6 | 15 | 6 | 500 | 39.71084 | 39.71084 | 1.598096 | 129.5574 | EC1612A | 20.4909 | 0.51 | Uncontrolled | Galapagos | single_dose_NP | Lab3 | 0.3882542
Exp 15, Replica 6 | 15 | 6 | 500 | 39.91566 | 39.91566 | 1.598096 | 129.5574 | EC1612A | 20.4909 | 0.51 | Uncontrolled | Galapagos | single_dose_NP | Lab3 | 0.3924951
Exp 15, Replica 6 | 15 | 6 | 500 | 40.12048 | 40.12048 | 1.598096 | 129.5574 | EC1612A | 20.4909 | 0.51 | Uncontrolled | Galapagos | single_dose_NP | Lab3 | 0.3899344
Exp 15, Replica 6 | 15 | 6 | 500 | 40.3253 | 40.3253 | 1.598096 | 129.5574 | EC1612A | 20.4909 | 0.51 | Uncontrolled | Galapagos | single_dose_NP | Lab3 | 0.3858025
Exp 15, Replica 6 | 15 | 6 | 500 | 40.53012 | 40.53012 | 1.598096 | 129.5574 | EC1612A | 20.4909 | 0.51 | Uncontrolled | Galapagos | single_dose_NP | Lab3 | 0.3870334
Exp 15, Replica 6 | 15 | 6 | 500 | 40.73494 | 40.73494 | 1.598096 | 129.5574 | EC1612A | 20.4909 | 0.51 | Uncontrolled | Galapagos | single_dose_NP | Lab3 | 0.3972878
Exp 15, Replica 6 | 15 | 6 | 500 | 40.93976 | 40.93976 | 1.598096 | 129.5574 | EC1612A | 20.4909 | 0.51 | Uncontrolled | Galapagos | single_dose_NP | Lab3 | 0.3969043
Exp 15, Replica 6 | 15 | 6 | 500 | 41.14458 | 41.14458 | 1.598096 | 129.5574 | EC1612A | 20.4909 | 0.51 | Uncontrolled | Galapagos | single_dose_NP | Lab3 | 0.3852686
Exp 15, Replica 6 | 15 | 6 | 500 | 41.3494 | 41.3494 | 1.598096 | 129.5574 | EC1612A | 20.4909 | 0.51 | Uncontrolled | Galapagos | single_dose_NP | Lab3 | 0.3959727
Exp 15, Replica 6 | 15 | 6 | 500 | 41.55422 | 41.55422 | 1.598096 | 129.5574 | EC1612A | 20.4909 | 0.51 | Uncontrolled | Galapagos | single_dose_NP | Lab3 | 0.4028759
Exp 15, Replica 6 | 15 | 6 | 500 | 41.75904 | 41.75904 | 1.598096 | 129.5574 | EC1612A | 20.4909 | 0.51 | Uncontrolled | Galapagos | single_dose_NP | Lab3 | 0.3985399
Exp 15, Replica 6 | 15 | 6 | 500 | 41.96386 | 41.96386 | 1.598096 | 129.5574 | EC1612A | 20.4909 | 0.51 | Uncontrolled | Galapagos | single_dose_NP | Lab3 | 0.3821021
Exp 15, Replica 6 | 15 | 6 | 500 | 42.16867 | 42.16867 | 1.598096 | 129.5574 | EC1612A | 20.4909 | 0.51 | Uncontrolled | Galapagos | single_dose_NP | Lab3 | 0.385346
Exp 15, Replica 6 | 15 | 6 | 500 | 42.37349 | 42.37349 | 1.598096 | 129.5574 | EC1612A | 20.4909 | 0.51 | Uncontrolled | Galapagos | single_dose_NP | Lab3 | 0.3743029
Exp 15, Replica 6 | 15 | 6 | 500 | 42.57831 | 42.57831 | 1.598096 | 129.5574 | EC1612A | 20.4909 | 0.51 | Uncontrolled | Galapagos | single_dose_NP | Lab3 | 0.4031138
Exp 15, Replica 6 | 15 | 6 | 500 | 42.78313 | 42.78313 | 1.598096 | 129.5574 | EC1612A | 20.4909 | 0.51 | Uncontrolled | Galapagos | single_dose_NP | Lab3 | 0.3921277
Exp 15, Replica 6 | 15 | 6 | 500 | 42.98795 | 42.98795 | 1.598096 | 129.5574 | EC1612A | 20.4909 | 0.51 | Uncontrolled | Galapagos | single_dose_NP | Lab3 | 0.3826012
Exp 15, Replica 6 | 15 | 6 | 500 | 43.19277 | 43.19277 | 1.598096 | 129.5574 | EC1612A | 20.4909 | 0.51 | Uncontrolled | Galapagos | single_dose_NP | Lab3 | 0.3932023
Exp 15, Replica 6 | 15 | 6 | 500 | 43.39759 | 43.39759 | 1.598096 | 129.5574 | EC1612A | 20.4909 | 0.51 | Uncontrolled | Galapagos | single_dose_NP | Lab3 | 0.390964
Exp 15, Replica 6 | 15 | 6 | 500 | 43.60241 | 43.60241 | 1.598096 | 129.5574 | EC1612A | 20.4909 | 0.51 | Uncontrolled | Galapagos | single_dose_NP | Lab3 | 0.3867441
Exp 15, Replica 6 | 15 | 6 | 500 | 43.80723 | 43.80723 | 1.598096 | 129.5574 | EC1612A | 20.4909 | 0.51 | Uncontrolled | Galapagos | single_dose_NP | Lab3 | 0.4010283
Exp 15, Replica 6 | 15 | 6 | 500 | 44.01205 | 44.01205 | 1.598096 | 129.5574 | EC1612A | 20.4909 | 0.51 | Uncontrolled | Galapagos | single_dose_NP | Lab3 | 0.3869023
Exp 15, Replica 6 | 15 | 6 | 500 | 44.21687 | 44.21687 | 1.598096 | 129.5574 | EC1612A | 20.4909 | 0.51 | Uncontrolled | Galapagos | single_dose_NP | Lab3 | 0.385941
Exp 15, Replica 6 | 15 | 6 | 500 | 44.42169 | 44.42169 | 1.598096 | 129.5574 | EC1612A | 20.4909 | 0.51 | Uncontrolled | Galapagos | single_dose_NP | Lab3 | 0.3959478
Exp 15, Replica 6 | 15 | 6 | 500 | 44.62651 | 44.62651 | 1.598096 | 129.5574 | EC1612A | 20.4909 | 0.51 | Uncontrolled | Galapagos | single_dose_NP | Lab3 | 0.4035757
Exp 15, Replica 6 | 15 | 6 | 500 | 44.83133 | 44.83133 | 1.598096 | 129.5574 | EC1612A | 20.4909 | 0.51 | Uncontrolled | Galapagos | single_dose_NP | Lab3 | 0.403218
Exp 15, Replica 6 | 15 | 6 | 500 | 45.03614 | 45.03614 | 1.598096 | 129.5574 | EC1612A | 20.4909 | 0.51 | Uncontrolled | Galapagos | single_dose_NP | Lab3 | 0.3836252
Exp 15, Replica 6 | 15 | 6 | 500 | 45.24096 | 45.24096 | 1.598096 | 129.5574 | EC1612A | 20.4909 | 0.51 | Uncontrolled | Galapagos | single_dose_NP | Lab3 | 0.3861604
Exp 15, Replica 6 | 15 | 6 | 500 | 45.44578 | 45.44578 | 1.598096 | 129.5574 | EC1612A | 20.4909 | 0.51 | Uncontrolled | Galapagos | single_dose_NP | Lab3 | 0.3946571
Exp 15, Replica 6 | 15 | 6 | 500 | 45.6506 | 45.6506 | 1.598096 | 129.5574 | EC1612A | 20.4909 | 0.51 | Uncontrolled | Galapagos | single_dose_NP | Lab3 | 0.3954608
Exp 15, Replica 6 | 15 | 6 | 500 | 45.85542 | 45.85542 | 1.598096 | 129.5574 | EC1612A | 20.4909 | 0.51 | Uncontrolled | Galapagos | single_dose_NP | Lab3 | 0.384961
Exp 15, Replica 6 | 15 | 6 | 500 | 46.06024 | 46.06024 | 1.598096 | 129.5574 | EC1612A | 20.4909 | 0.51 | Uncontrolled | Galapagos | single_dose_NP | Lab3 | 0.4011215
Exp 15, Replica 6 | 15 | 6 | 500 | 46.26506 | 46.26506 | 1.598096 | 129.5574 | EC1612A | 20.4909 | 0.51 | Uncontrolled | Galapagos | single_dose_NP | Lab3 | 0.3949297
Exp 15, Replica 6 | 15 | 6 | 500 | 46.46988 | 46.46988 | 1.598096 | 129.5574 | EC1612A | 20.4909 | 0.51 | Uncontrolled | Galapagos | single_dose_NP | Lab3 | 0.3796356
Exp 15, Replica 6 | 15 | 6 | 500 | 46.6747 | 46.6747 | 1.598096 | 129.5574 | EC1612A | 20.4909 | 0.51 | Uncontrolled | Galapagos | single_dose_NP | Lab3 | 0.3825885
Exp 15, Replica 6 | 15 | 6 | 500 | 46.87952 | 46.87952 | 1.598096 | 129.5574 | EC1612A | 20.4909 | 0.51 | Uncontrolled | Galapagos | single_dose_NP | Lab3 | 0.3845707
Exp 15, Replica 6 | 15 | 6 | 500 | 47.08434 | 47.08434 | 1.598096 | 129.5574 | EC1612A | 20.4909 | 0.51 | Uncontrolled | Galapagos | single_dose_NP | Lab3 | 0.3937438
Exp 15, Replica 6 | 15 | 6 | 500 | 47.28916 | 47.28916 | 1.598096 | 129.5574 | EC1612A | 20.4909 | 0.51 | Uncontrolled | Galapagos | single_dose_NP | Lab3 | 0.3813215
Exp 15, Replica 6 | 15 | 6 | 500 | 47.49398 | 47.49398 | 1.598096 | 129.5574 | EC1612A | 20.4909 | 0.51 | Uncontrolled | Galapagos | single_dose_NP | Lab3 | 0.3922602
Exp 15, Replica 6 | 15 | 6 | 500 | 47.6988 | 47.6988 | 1.598096 | 129.5574 | EC1612A | 20.4909 | 0.51 | Uncontrolled | Galapagos | single_dose_NP | Lab3 | 0.3983179
Exp 15, Replica 6 | 15 | 6 | 500 | 47.90361 | 47.90361 | 1.598096 | 129.5574 | EC1612A | 20.4909 | 0.51 | Uncontrolled | Galapagos | single_dose_NP | Lab3 | 0.3806673
Exp 15, Replica 6 | 15 | 6 | 500 | 48.10843 | 48.10843 | 1.598096 | 129.5574 | EC1612A | 20.4909 | 0.51 | Uncontrolled | Galapagos | single_dose_NP | Lab3 | 0.3923238
Exp 15, Replica 6 | 15 | 6 | 500 | 48.31325 | 48.31325 | 1.598096 | 129.5574 | EC1612A | 20.4909 | 0.51 | Uncontrolled | Galapagos | single_dose_NP | Lab3 | 0.4018097
Exp 15, Replica 6 | 15 | 6 | 500 | 48.51807 | 48.51807 | 1.598096 | 129.5574 | EC1612A | 20.4909 | 0.51 | Uncontrolled | Galapagos | single_dose_NP | Lab3 | 0.393277
Exp 15, Replica 6 | 15 | 6 | 500 | 48.72289 | 48.72289 | 1.598096 | 129.5574 | EC1612A | 20.4909 | 0.51 | Uncontrolled | Galapagos | single_dose_NP | Lab3 | 0.3957368
Exp 15, Replica 6 | 15 | 6 | 500 | 48.92771 | 48.92771 | 1.598096 | 129.5574 | EC1612A | 20.4909 | 0.51 | Uncontrolled | Galapagos | single_dose_NP | Lab3 | 0.3844866
Exp 15, Replica 6 | 15 | 6 | 500 | 49.13253 | 49.13253 | 1.598096 | 129.5574 | EC1612A | 20.4909 | 0.51 | Uncontrolled | Galapagos | single_dose_NP | Lab3 | 0.3728915
Exp 15, Replica 6 | 15 | 6 | 500 | 49.33735 | 49.33735 | 1.598096 | 129.5574 | EC1612A | 20.4909 | 0.51 | Uncontrolled | Galapagos | single_dose_NP | Lab3 | 0.3793315
Exp 15, Replica 6 | 15 | 6 | 500 | 49.54217 | 49.54217 | 1.598096 | 129.5574 | EC1612A | 20.4909 | 0.51 | Uncontrolled | Galapagos | single_dose_NP | Lab3 | 0.4081012
Exp 15, Replica 6 | 15 | 6 | 500 | 49.74699 | 49.74699 | 1.598096 | 129.5574 | EC1612A | 20.4909 | 0.51 | Uncontrolled | Galapagos | single_dose_NP | Lab3 | 0.3887011
Exp 15, Replica 6 | 15 | 6 | 500 | 49.95181 | 49.95181 | 1.598096 | 129.5574 | EC1612A | 20.4909 | 0.51 | Uncontrolled | Galapagos | single_dose_NP | Lab3 | 0.3837148
Exp 15, Replica 6 | 15 | 6 | 500 | 50.15663 | 50.15663 | 1.598096 | 129.5574 | EC1612A | 20.4909 | 0.51 | Uncontrolled | Galapagos | single_dose_NP | Lab3 | 0.3736512
Exp 15, Replica 6 | 15 | 6 | 500 | 50.36145 | 50.36145 | 1.598096 | 129.5574 | EC1612A | 20.4909 | 0.51 | Uncontrolled | Galapagos | single_dose_NP | Lab3 | 0.3922949
Exp 15, Replica 6 | 15 | 6 | 500 | 50.56627 | 50.56627 | 1.598096 | 129.5574 | EC1612A | 20.4909 | 0.51 | Uncontrolled | Galapagos | single_dose_NP | Lab3 | 0.3973683
Exp 15, Replica 6 | 15 | 6 | 500 | 50.77108 | 50.77108 | 1.598096 | 129.5574 | EC1612A | 20.4909 | 0.51 | Uncontrolled | Galapagos | single_dose_NP | Lab3 | 0.3979812
Exp 15, Replica 6 | 15 | 6 | 500 | 50.9759 | 50.9759 | 1.598096 | 129.5574 | EC1612A | 20.4909 | 0.51 | Uncontrolled | Galapagos | single_dose_NP | Lab3 | 0.3925709
Exp 15, Replica 6 | 15 | 6 | 500 | 51.18072 | 51.18072 | 1.598096 | 129.5574 | EC1612A | 20.4909 | 0.51 | Uncontrolled | Galapagos | single_dose_NP | Lab3 | 0.3956855
Exp 15, Replica 6 | 15 | 6 | 500 | 51.38554 | 51.38554 | 1.598096 | 129.5574 | EC1612A | 20.4909 | 0.51 | Uncontrolled | Galapagos | single_dose_NP | Lab3 | 0.3747878
Exp 15, Replica 6 | 15 | 6 | 500 | 51.59036 | 51.59036 | 1.598096 | 129.5574 | EC1612A | 20.4909 | 0.51 | Uncontrolled | Galapagos | single_dose_NP | Lab3 | 0.3879599
Exp 15, Replica 6 | 15 | 6 | 500 | 51.79518 | 51.79518 | 1.598096 | 129.5574 | EC1612A | 20.4909 | 0.51 | Uncontrolled | Galapagos | single_dose_NP | Lab3 | 0.3730552
Exp 15, Replica 6 | 15 | 6 | 500 | 52 | 52 | 1.598096 | 129.5574 | EC1612A | 20.4909 | 0.51 | Uncontrolled | Galapagos | single_dose_NP | Lab3 | 0.3739005

## Experiment_16
Description | Experiment | Replica | concentration_ppm | time_hrs | time_hrs_original | Pressure_bar_CO2 | Temperature_C | CI | Shear_Pa | Brine_Ionic_Strength | pH | Brine_Type | Type_of_test | Lab | corrosion_mm_yr
Exp 16, Replica 1 | 16 | 1 | 10 | 1 | 1 | 6.497095 | 127.1391 | EC1612A | 169.5914 | 0.615 | Controlled=6 | Galapagos | single_dose_YP | Lab2 | 15.03999
Exp 16, Replica 1 | 16 | 1 | 10 | 1.100402 | 1.100402 | 6.497095 | 127.1391 | EC1612A | 169.5914 | 0.615 | Controlled=6 | Galapagos | single_dose_YP | Lab2 | 14.88789
Exp 16, Replica 1 | 16 | 1 | 10 | 1.200803 | 1.200803 | 6.497095 | 127.1391 | EC1612A | 169.5914 | 0.615 | Controlled=6 | Galapagos | single_dose_YP | Lab2 | 14.58358
Exp 16, Replica 1 | 16 | 1 | 10 | 1.301205 | 1.301205 | 6.497095 | 127.1391 | EC1612A | 169.5914 | 0.615 | Controlled=6 | Galapagos | single_dose_YP | Lab2 | 15.00127
Exp 16, Replica 1 | 16 | 1 | 10 | 1.401606 | 1.401606 | 6.497095 | 127.1391 | EC1612A | 169.5914 | 0.615 | Controlled=6 | Galapagos | single_dose_YP | Lab2 | 14.798
Exp 16, Replica 1 | 16 | 1 | 10 | 1.502008 | 1.502008 | 6.497095 | 127.1391 | EC1612A | 169.5914 | 0.615 | Controlled=6 | Galapagos | single_dose_YP | Lab2 | 14.24905
Exp 16, Replica 1 | 16 | 1 | 10 | 1.60241 | 1.60241 | 6.497095 | 127.1391 | EC1612A | 169.5914 | 0.615 | Controlled=6 | Galapagos | single_dose_YP | Lab2 | 15.23997
Exp 16, Replica 1 | 16 | 1 | 10 | 1.702811 | 1.702811 | 6.497095 | 127.1391 | EC1612A | 169.5914 | 0.615 | Controlled=6 | Galapagos | single_dose_YP | Lab2 | 14.91159
Exp 16, Replica 1 | 16 | 1 | 10 | 1.803213 | 1.803213 | 6.497095 | 127.1391 | EC1612A | 169.5914 | 0.615 | Controlled=6 | Galapagos | single_dose_YP | Lab2 | 14.20358
Exp 16, Replica 1 | 16 | 1 | 10 | 1.903614 | 1.903614 | 6.497095 | 127.1391 | EC1612A | 169.5914 | 0.615 | Controlled=6 | Galapagos | single_dose_YP | Lab2 | 14.86307
Exp 16, Replica 1 | 16 | 1 | 10 | 2.004016 | 2.004016 | 6.497095 | 127.1391 | EC1612A | 169.5914 | 0.615 | Controlled=6 | Galapagos | single_dose_YP | Lab2 | 14.84912
Exp 16, Replica 1 | 16 | 1 | 10 | 2.104418 | 2.104418 | 6.497095 | 127.1391 | EC1612A | 169.5914 | 0.615 | Controlled=6 | Galapagos | single_dose_YP | Lab2 | 14.18072
Exp 16, Replica 1 | 16 | 1 | 10 | 2.204819 | 2.204819 | 6.497095 | 127.1391 | EC1612A | 169.5914 | 0.615 | Controlled=6 | Galapagos | single_dose_YP | Lab2 | 14.34024
Exp 16, Replica 1 | 16 | 1 | 10 | 2.305221 | 2.305221 | 6.497095 | 127.1391 | EC1612A | 169.5914 | 0.615 | Controlled=6 | Galapagos | single_dose_YP | Lab2 | 14.69007
Exp 16, Replica 1 | 16 | 1 | 10 | 2.405622 | 2.405622 | 6.497095 | 127.1391 | EC1612A | 169.5914 | 0.615 | Controlled=6 | Galapagos | single_dose_YP | Lab2 | 14.14172
Exp 16, Replica 1 | 16 | 1 | 10 | 2.506024 | 2.506024 | 6.497095 | 127.1391 | EC1612A | 169.5914 | 0.615 | Controlled=6 | Galapagos | single_dose_YP | Lab2 | 14.51787
Exp 16, Replica 1 | 16 | 1 | 10 | 2.606426 | 2.606426 | 6.497095 | 127.1391 | EC1612A | 169.5914 | 0.615 | Controlled=6 | Galapagos | single_dose_YP | Lab2 | 14.26187
Exp 16, Replica 1 | 16 | 1 | 10 | 2.706827 | 2.706827 | 6.497095 | 127.1391 | EC1612A | 169.5914 | 0.615 | Controlled=6 | Galapagos | single_dose_YP | Lab2 | 14.44634
Exp 16, Replica 1 | 16 | 1 | 10 | 2.807229 | 2.807229 | 6.497095 | 127.1391 | EC1612A | 169.5914 | 0.615 | Controlled=6 | Galapagos | single_dose_YP | Lab2 | 14.09558
Exp 16, Replica 1 | 16 | 1 | 10 | 2.907631 | 2.907631 | 6.497095 | 127.1391 | EC1612A | 169.5914 | 0.615 | Controlled=6 | Galapagos | single_dose_YP | Lab2 | 13.8365
Exp 16, Replica 1 | 16 | 1 | 10 | 3.008032 | 3.008032 | 6.497095 | 127.1391 | EC1612A | 169.5914 | 0.615 | Controlled=6 | Galapagos | single_dose_YP | Lab2 | 13.84522
Exp 16, Replica 1 | 16 | 1 | 10 | 3.108434 | 3.108434 | 6.497095 | 127.1391 | EC1612A | 169.5914 | 0.615 | Controlled=6 | Galapagos | single_dose_YP | Lab2 | 14.44262
Exp 16, Replica 1 | 16 | 1 | 10 | 3.208835 | 3.208835 | 6.497095 | 127.1391 | EC1612A | 169.5914 | 0.615 | Controlled=6 | Galapagos | single_dose_YP | Lab2 | 13.94169
Exp 16, Replica 1 | 16 | 1 | 10 | 3.309237 | 3.309237 | 6.497095 | 127.1391 | EC1612A | 169.5914 | 0.615 | Controlled=6 | Galapagos | single_dose_YP | Lab2 | 13.84335
Exp 16, Replica 1 | 16 | 1 | 10 | 3.409639 | 3.409639 | 6.497095 | 127.1391 | EC1612A | 169.5914 | 0.615 | Controlled=6 | Galapagos | single_dose_YP | Lab2 | 13.82239
Exp 16, Replica 1 | 16 | 1 | 10 | 3.51004 | 3.51004 | 6.497095 | 127.1391 | EC1612A | 169.5914 | 0.615 | Controlled=6 | Galapagos | single_dose_YP | Lab2 | 13.84021
Exp 16, Replica 1 | 16 | 1 | 10 | 3.610442 | 3.610442 | 6.497095 | 127.1391 | EC1612A | 169.5914 | 0.615 | Controlled=6 | Galapagos | single_dose_YP | Lab2 | 13.61744
Exp 16, Replica 1 | 16 | 1 | 10 | 3.710843 | 3.710843 | 6.497095 | 127.1391 | EC1612A | 169.5914 | 0.615 | Controlled=6 | Galapagos | single_dose_YP | Lab2 | 13.65075
Exp 16, Replica 1 | 16 | 1 | 10 | 3.811245 | 3.811245 | 6.497095 | 127.1391 | EC1612A | 169.5914 | 0.615 | Controlled=6 | Galapagos | single_dose_YP | Lab2 | 13.69926
Exp 16, Replica 1 | 16 | 1 | 10 | 3.911647 | 3.911647 | 6.497095 | 127.1391 | EC1612A | 169.5914 | 0.615 | Controlled=6 | Galapagos | single_dose_YP | Lab2 | 13.80049
Exp 16, Replica 1 | 16 | 1 | 10 | 4.012048 | 4.012048 | 6.497095 | 127.1391 | EC1612A | 169.5914 | 0.615 | Controlled=6 | Galapagos | single_dose_YP | Lab2 | 14.01476
Exp 16, Replica 1 | 16 | 1 | 10 | 4.11245 | 4.11245 | 6.497095 | 127.1391 | EC1612A | 169.5914 | 0.615 | Controlled=6 | Galapagos | single_dose_YP | Lab2 | 13.88674
Exp 16, Replica 1 | 16 | 1 | 10 | 4.212851 | 4.212851 | 6.497095 | 127.1391 | EC1612A | 169.5914 | 0.615 | Controlled=6 | Galapagos | single_dose_YP | Lab2 | 13.88131
Exp 16, Replica 1 | 16 | 1 | 10 | 4.313253 | 4.313253 | 6.497095 | 127.1391 | EC1612A | 169.5914 | 0.615 | Controlled=6 | Galapagos | single_dose_YP | Lab2 | 13.79396
Exp 16, Replica 1 | 16 | 1 | 10 | 4.413655 | 4.413655 | 6.497095 | 127.1391 | EC1612A | 169.5914 | 0.615 | Controlled=6 | Galapagos | single_dose_YP | Lab2 | 13.90527
Exp 16, Replica 1 | 16 | 1 | 10 | 4.514056 | 4.514056 | 6.497095 | 127.1391 | EC1612A | 169.5914 | 0.615 | Controlled=6 | Galapagos | single_dose_YP | Lab2 | 13.57186
Exp 16, Replica 1 | 16 | 1 | 10 | 4.614458 | 4.614458 | 6.497095 | 127.1391 | EC1612A | 169.5914 | 0.615 | Controlled=6 | Galapagos | single_dose_YP | Lab2 | 13.03023
Exp 16, Replica 1 | 16 | 1 | 10 | 4.714859 | 4.714859 | 6.497095 | 127.1391 | EC1612A | 169.5914 | 0.615 | Controlled=6 | Galapagos | single_dose_YP | Lab2 | 13.53415
Exp 16, Replica 1 | 16 | 1 | 10 | 4.815261 | 4.815261 | 6.497095 | 127.1391 | EC1612A | 169.5914 | 0.615 | Controlled=6 | Galapagos | single_dose_YP | Lab2 | 13.35366
Exp 16, Replica 1 | 16 | 1 | 10 | 4.915663 | 4.915663 | 6.497095 | 127.1391 | EC1612A | 169.5914 | 0.615 | Controlled=6 | Galapagos | single_dose_YP | Lab2 | 13.16225
Exp 16, Replica 1 | 16 | 1 | 10 | 5.016064 | 5.016064 | 6.497095 | 127.1391 | EC1612A | 169.5914 | 0.615 | Controlled=6 | Galapagos | single_dose_YP | Lab2 | 11.71154
Exp 16, Replica 1 | 16 | 1 | 10 | 5.116466 | 5.116466 | 6.497095 | 127.1391 | EC1612A | 169.5914 | 0.615 | Controlled=6 | Galapagos | single_dose_YP | Lab2 | 10.61286
Exp 16, Replica 1 | 16 | 1 | 10 | 5.216867 | 5.216867 | 6.497095 | 127.1391 | EC1612A | 169.5914 | 0.615 | Controlled=6 | Galapagos | single_dose_YP | Lab2 | 10.31907
Exp 16, Replica 1 | 16 | 1 | 10 | 5.317269 | 5.317269 | 6.497095 | 127.1391 | EC1612A | 169.5914 | 0.615 | Controlled=6 | Galapagos | single_dose_YP | Lab2 | 10.95123
Exp 16, Replica 1 | 16 | 1 | 10 | 5.417671 | 5.417671 | 6.497095 | 127.1391 | EC1612A | 169.5914 | 0.615 | Controlled=6 | Galapagos | single_dose_YP | Lab2 | 9.328296
Exp 16, Replica 1 | 16 | 1 | 10 | 5.518072 | 5.518072 | 6.497095 | 127.1391 | EC1612A | 169.5914 | 0.615 | Controlled=6 | Galapagos | single_dose_YP | Lab2 | 8.243431
Exp 16, Replica 1 | 16 | 1 | 10 | 5.618474 | 5.618474 | 6.497095 | 127.1391 | EC1612A | 169.5914 | 0.615 | Controlled=6 | Galapagos | single_dose_YP | Lab2 | 8.123483
Exp 16, Replica 1 | 16 | 1 | 10 | 5.718876 | 5.718876 | 6.497095 | 127.1391 | EC1612A | 169.5914 | 0.615 | Controlled=6 | Galapagos | single_dose_YP | Lab2 | 6.617654
Exp 16, Replica 1 | 16 | 1 | 10 | 5.819277 | 5.819277 | 6.497095 | 127.1391 | EC1612A | 169.5914 | 0.615 | Controlled=6 | Galapagos | single_dose_YP | Lab2 | 5.867521
Exp 16, Replica 1 | 16 | 1 | 10 | 5.919679 | 5.919679 | 6.497095 | 127.1391 | EC1612A | 169.5914 | 0.615 | Controlled=6 | Galapagos | single_dose_YP | Lab2 | 5.578161
Exp 16, Replica 1 | 16 | 1 | 10 | 6.02008 | 6.02008 | 6.497095 | 127.1391 | EC1612A | 169.5914 | 0.615 | Controlled=6 | Galapagos | single_dose_YP | Lab2 | 5.853094
Exp 16, Replica 1 | 16 | 1 | 10 | 6.120482 | 6.120482 | 6.497095 | 127.1391 | EC1612A | 169.5914 | 0.615 | Controlled=6 | Galapagos | single_dose_YP | Lab2 | 5.235933
Exp 16, Replica 1 | 16 | 1 | 10 | 6.220884 | 6.220884 | 6.497095 | 127.1391 | EC1612A | 169.5914 | 0.615 | Controlled=6 | Galapagos | single_dose_YP | Lab2 | 4.588051
Exp 16, Replica 1 | 16 | 1 | 10 | 6.321285 | 6.321285 | 6.497095 | 127.1391 | EC1612A | 169.5914 | 0.615 | Controlled=6 | Galapagos | single_dose_YP | Lab2 | 4.210605
Exp 16, Replica 1 | 16 | 1 | 10 | 6.421687 | 6.421687 | 6.497095 | 127.1391 | EC1612A | 169.5914 | 0.615 | Controlled=6 | Galapagos | single_dose_YP | Lab2 | 3.745648
Exp 16, Replica 1 | 16 | 1 | 10 | 6.522088 | 6.522088 | 6.497095 | 127.1391 | EC1612A | 169.5914 | 0.615 | Controlled=6 | Galapagos | single_dose_YP | Lab2 | 3.370683
Exp 16, Replica 1 | 16 | 1 | 10 | 6.62249 | 6.62249 | 6.497095 | 127.1391 | EC1612A | 169.5914 | 0.615 | Controlled=6 | Galapagos | single_dose_YP | Lab2 | 3.391261
Exp 16, Replica 1 | 16 | 1 | 10 | 6.722892 | 6.722892 | 6.497095 | 127.1391 | EC1612A | 169.5914 | 0.615 | Controlled=6 | Galapagos | single_dose_YP | Lab2 | 3.52694
Exp 16, Replica 1 | 16 | 1 | 10 | 6.823293 | 6.823293 | 6.497095 | 127.1391 | EC1612A | 169.5914 | 0.615 | Controlled=6 | Galapagos | single_dose_YP | Lab2 | 3.127818
Exp 16, Replica 1 | 16 | 1 | 10 | 6.923695 | 6.923695 | 6.497095 | 127.1391 | EC1612A | 169.5914 | 0.615 | Controlled=6 | Galapagos | single_dose_YP | Lab2 | 3.220196
Exp 16, Replica 1 | 16 | 1 | 10 | 7.024096 | 7.024096 | 6.497095 | 127.1391 | EC1612A | 169.5914 | 0.615 | Controlled=6 | Galapagos | single_dose_YP | Lab2 | 2.998388
Exp 16, Replica 1 | 16 | 1 | 10 | 7.124498 | 7.124498 | 6.497095 | 127.1391 | EC1612A | 169.5914 | 0.615 | Controlled=6 | Galapagos | single_dose_YP | Lab2 | 3.20659
Exp 16, Replica 1 | 16 | 1 | 10 | 7.2249 | 7.2249 | 6.497095 | 127.1391 | EC1612A | 169.5914 | 0.615 | Controlled=6 | Galapagos | single_dose_YP | Lab2 | 3.182455
Exp 16, Replica 1 | 16 | 1 | 10 | 7.325301 | 7.325301 | 6.497095 | 127.1391 | EC1612A | 169.5914 | 0.615 | Controlled=6 | Galapagos | single_dose_YP | Lab2 | 2.900906
Exp 16, Replica 1 | 16 | 1 | 10 | 7.425703 | 7.425703 | 6.497095 | 127.1391 | EC1612A | 169.5914 | 0.615 | Controlled=6 | Galapagos | single_dose_YP | Lab2 | 2.783632
Exp 16, Replica 1 | 16 | 1 | 10 | 7.526104 | 7.526104 | 6.497095 | 127.1391 | EC1612A | 169.5914 | 0.615 | Controlled=6 | Galapagos | single_dose_YP | Lab2 | 2.554188
Exp 16, Replica 1 | 16 | 1 | 10 | 7.626506 | 7.626506 | 6.497095 | 127.1391 | EC1612A | 169.5914 | 0.615 | Controlled=6 | Galapagos | single_dose_YP | Lab2 | 2.443036
Exp 16, Replica 1 | 16 | 1 | 10 | 7.726908 | 7.726908 | 6.497095 | 127.1391 | EC1612A | 169.5914 | 0.615 | Controlled=6 | Galapagos | single_dose_YP | Lab2 | 2.346716
Exp 16, Replica 1 | 16 | 1 | 10 | 7.827309 | 7.827309 | 6.497095 | 127.1391 | EC1612A | 169.5914 | 0.615 | Controlled=6 | Galapagos | single_dose_YP | Lab2 | 2.021535
Exp 16, Replica 1 | 16 | 1 | 10 | 7.927711 | 7.927711 | 6.497095 | 127.1391 | EC1612A | 169.5914 | 0.615 | Controlled=6 | Galapagos | single_dose_YP | Lab2 | 1.856141
Exp 16, Replica 1 | 16 | 1 | 10 | 8.028112 | 8.028112 | 6.497095 | 127.1391 | EC1612A | 169.5914 | 0.615 | Controlled=6 | Galapagos | single_dose_YP | Lab2 | 1.710818
Exp 16, Replica 1 | 16 | 1 | 10 | 8.128514 | 8.128514 | 6.497095 | 127.1391 | EC1612A | 169.5914 | 0.615 | Controlled=6 | Galapagos | single_dose_YP | Lab2 | 1.587433
Exp 16, Replica 1 | 16 | 1 | 10 | 8.228916 | 8.228916 | 6.497095 | 127.1391 | EC1612A | 169.5914 | 0.615 | Controlled=6 | Galapagos | single_dose_YP | Lab2 | 1.752524
Exp 16, Replica 1 | 16 | 1 | 10 | 8.329317 | 8.329317 | 6.497095 | 127.1391 | EC1612A | 169.5914 | 0.615 | Controlled=6 | Galapagos | single_dose_YP | Lab2 | 1.456574
Exp 16, Replica 1 | 16 | 1 | 10 | 8.429719 | 8.429719 | 6.497095 | 127.1391 | EC1612A | 169.5914 | 0.615 | Controlled=6 | Galapagos | single_dose_YP | Lab2 | 1.512178
Exp 16, Replica 1 | 16 | 1 | 10 | 8.53012 | 8.53012 | 6.497095 | 127.1391 | EC1612A | 169.5914 | 0.615 | Controlled=6 | Galapagos | single_dose_YP | Lab2 | 1.322522
Exp 16, Replica 1 | 16 | 1 | 10 | 8.630522 | 8.630522 | 6.497095 | 127.1391 | EC1612A | 169.5914 | 0.615 | Controlled=6 | Galapagos | single_dose_YP | Lab2 | 1.33842
Exp 16, Replica 1 | 16 | 1 | 10 | 8.730924 | 8.730924 | 6.497095 | 127.1391 | EC1612A | 169.5914 | 0.615 | Controlled=6 | Galapagos | single_dose_YP | Lab2 | 1.303696
Exp 16, Replica 1 | 16 | 1 | 10 | 8.831325 | 8.831325 | 6.497095 | 127.1391 | EC1612A | 169.5914 | 0.615 | Controlled=6 | Galapagos | single_dose_YP | Lab2 | 1.212848
Exp 16, Replica 1 | 16 | 1 | 10 | 8.931727 | 8.931727 | 6.497095 | 127.1391 | EC1612A | 169.5914 | 0.615 | Controlled=6 | Galapagos | single_dose_YP | Lab2 | 1.101841
Exp 16, Replica 1 | 16 | 1 | 10 | 9.032129 | 9.032129 | 6.497095 | 127.1391 | EC1612A | 169.5914 | 0.615 | Controlled=6 | Galapagos | single_dose_YP | Lab2 | 1.154412
Exp 16, Replica 1 | 16 | 1 | 10 | 9.13253 | 9.13253 | 6.497095 | 127.1391 | EC1612A | 169.5914 | 0.615 | Controlled=6 | Galapagos | single_dose_YP | Lab2 | 1.140008
Exp 16, Replica 1 | 16 | 1 | 10 | 9.232932 | 9.232932 | 6.497095 | 127.1391 | EC1612A | 169.5914 | 0.615 | Controlled=6 | Galapagos | single_dose_YP | Lab2 | 1.04691
Exp 16, Replica 1 | 16 | 1 | 10 | 9.333333 | 9.333333 | 6.497095 | 127.1391 | EC1612A | 169.5914 | 0.615 | Controlled=6 | Galapagos | single_dose_YP | Lab2 | 1.04211
Exp 16, Replica 1 | 16 | 1 | 10 | 9.433735 | 9.433735 | 6.497095 | 127.1391 | EC1612A | 169.5914 | 0.615 | Controlled=6 | Galapagos | single_dose_YP | Lab2 | 1.038402
Exp 16, Replica 1 | 16 | 1 | 10 | 9.534137 | 9.534137 | 6.497095 | 127.1391 | EC1612A | 169.5914 | 0.615 | Controlled=6 | Galapagos | single_dose_YP | Lab2 | 0.8901755
Exp 16, Replica 1 | 16 | 1 | 10 | 9.634538 | 9.634538 | 6.497095 | 127.1391 | EC1612A | 169.5914 | 0.615 | Controlled=6 | Galapagos | single_dose_YP | Lab2 | 0.8726131
Exp 16, Replica 1 | 16 | 1 | 10 | 9.73494 | 9.73494 | 6.497095 | 127.1391 | EC1612A | 169.5914 | 0.615 | Controlled=6 | Galapagos | single_dose_YP | Lab2 | 0.8070619
Exp 16, Replica 1 | 16 | 1 | 10 | 9.835341 | 9.835341 | 6.497095 | 127.1391 | EC1612A | 169.5914 | 0.615 | Controlled=6 | Galapagos | single_dose_YP | Lab2 | 0.7475092
Exp 16, Replica 1 | 16 | 1 | 10 | 9.935743 | 9.935743 | 6.497095 | 127.1391 | EC1612A | 169.5914 | 0.615 | Controlled=6 | Galapagos | single_dose_YP | Lab2 | 0.7763223
Exp 16, Replica 1 | 16 | 1 | 10 | 10.03614 | 10.03614 | 6.497095 | 127.1391 | EC1612A | 169.5914 | 0.615 | Controlled=6 | Galapagos | single_dose_YP | Lab2 | 0.7325362
Exp 16, Replica 1 | 16 | 1 | 10 | 10.13655 | 10.13655 | 6.497095 | 127.1391 | EC1612A | 169.5914 | 0.615 | Controlled=6 | Galapagos | single_dose_YP | Lab2 | 0.7343096
Exp 16, Replica 1 | 16 | 1 | 10 | 10.23695 | 10.23695 | 6.497095 | 127.1391 | EC1612A | 169.5914 | 0.615 | Controlled=6 | Galapagos | single_dose_YP | Lab2 | 0.6752293
Exp 16, Replica 1 | 16 | 1 | 10 | 10.33735 | 10.33735 | 6.497095 | 127.1391 | EC1612A | 169.5914 | 0.615 | Controlled=6 | Galapagos | single_dose_YP | Lab2 | 0.6813353
Exp 16, Replica 1 | 16 | 1 | 10 | 10.43775 | 10.43775 | 6.497095 | 127.1391 | EC1612A | 169.5914 | 0.615 | Controlled=6 | Galapagos | single_dose_YP | Lab2 | 0.6774439
Exp 16, Replica 1 | 16 | 1 | 10 | 10.53815 | 10.53815 | 6.497095 | 127.1391 | EC1612A | 169.5914 | 0.615 | Controlled=6 | Galapagos | single_dose_YP | Lab2 | 0.6457447
Exp 16, Replica 1 | 16 | 1 | 10 | 10.63855 | 10.63855 | 6.497095 | 127.1391 | EC1612A | 169.5914 | 0.615 | Controlled=6 | Galapagos | single_dose_YP | Lab2 | 0.6314606
Exp 16, Replica 1 | 16 | 1 | 10 | 10.73896 | 10.73896 | 6.497095 | 127.1391 | EC1612A | 169.5914 | 0.615 | Controlled=6 | Galapagos | single_dose_YP | Lab2 | 0.612622
Exp 16, Replica 1 | 16 | 1 | 10 | 10.83936 | 10.83936 | 6.497095 | 127.1391 | EC1612A | 169.5914 | 0.615 | Controlled=6 | Galapagos | single_dose_YP | Lab2 | 0.6114146
Exp 16, Replica 1 | 16 | 1 | 10 | 10.93976 | 10.93976 | 6.497095 | 127.1391 | EC1612A | 169.5914 | 0.615 | Controlled=6 | Galapagos | single_dose_YP | Lab2 | 0.6133581
Exp 16, Replica 1 | 16 | 1 | 10 | 11.04016 | 11.04016 | 6.497095 | 127.1391 | EC1612A | 169.5914 | 0.615 | Controlled=6 | Galapagos | single_dose_YP | Lab2 | 0.6080112
Exp 16, Replica 1 | 16 | 1 | 10 | 11.14056 | 11.14056 | 6.497095 | 127.1391 | EC1612A | 169.5914 | 0.615 | Controlled=6 | Galapagos | single_dose_YP | Lab2 | 0.6208684
Exp 16, Replica 1 | 16 | 1 | 10 | 11.24096 | 11.24096 | 6.497095 | 127.1391 | EC1612A | 169.5914 | 0.615 | Controlled=6 | Galapagos | single_dose_YP | Lab2 | 0.6061328
Exp 16, Replica 1 | 16 | 1 | 10 | 11.34137 | 11.34137 | 6.497095 | 127.1391 | EC1612A | 169.5914 | 0.615 | Controlled=6 | Galapagos | single_dose_YP | Lab2 | 0.5982244
Exp 16, Replica 1 | 16 | 1 | 10 | 11.44177 | 11.44177 | 6.497095 | 127.1391 | EC1612A | 169.5914 | 0.615 | Controlled=6 | Galapagos | single_dose_YP | Lab2 | 0.6019794
Exp 16, Replica 1 | 16 | 1 | 10 | 11.54217 | 11.54217 | 6.497095 | 127.1391 | EC1612A | 169.5914 | 0.615 | Controlled=6 | Galapagos | single_dose_YP | Lab2 | 0.6009832
Exp 16, Replica 1 | 16 | 1 | 10 | 11.64257 | 11.64257 | 6.497095 | 127.1391 | EC1612A | 169.5914 | 0.615 | Controlled=6 | Galapagos | single_dose_YP | Lab2 | 0.6072161
Exp 16, Replica 1 | 16 | 1 | 10 | 11.74297 | 11.74297 | 6.497095 | 127.1391 | EC1612A | 169.5914 | 0.615 | Controlled=6 | Galapagos | single_dose_YP | Lab2 | 0.5838891
Exp 16, Replica 1 | 16 | 1 | 10 | 11.84337 | 11.84337 | 6.497095 | 127.1391 | EC1612A | 169.5914 | 0.615 | Controlled=6 | Galapagos | single_dose_YP | Lab2 | 0.5714022
Exp 16, Replica 1 | 16 | 1 | 10 | 11.94378 | 11.94378 | 6.497095 | 127.1391 | EC1612A | 169.5914 | 0.615 | Controlled=6 | Galapagos | single_dose_YP | Lab2 | 0.5825924
Exp 16, Replica 1 | 16 | 1 | 10 | 12.04418 | 12.04418 | 6.497095 | 127.1391 | EC1612A | 169.5914 | 0.615 | Controlled=6 | Galapagos | single_dose_YP | Lab2 | 0.5903598
Exp 16, Replica 1 | 16 | 1 | 10 | 12.14458 | 12.14458 | 6.497095 | 127.1391 | EC1612A | 169.5914 | 0.615 | Controlled=6 | Galapagos | single_dose_YP | Lab2 | 0.5869011
Exp 16, Replica 1 | 16 | 1 | 10 | 12.24498 | 12.24498 | 6.497095 | 127.1391 | EC1612A | 169.5914 | 0.615 | Controlled=6 | Galapagos | single_dose_YP | Lab2 | 0.5778454
Exp 16, Replica 1 | 16 | 1 | 10 | 12.34538 | 12.34538 | 6.497095 | 127.1391 | EC1612A | 169.5914 | 0.615 | Controlled=6 | Galapagos | single_dose_YP | Lab2 | 0.5660733
Exp 16, Replica 1 | 16 | 1 | 10 | 12.44578 | 12.44578 | 6.497095 | 127.1391 | EC1612A | 169.5914 | 0.615 | Controlled=6 | Galapagos | single_dose_YP | Lab2 | 0.5814058
Exp 16, Replica 1 | 16 | 1 | 10 | 12.54618 | 12.54618 | 6.497095 | 127.1391 | EC1612A | 169.5914 | 0.615 | Controlled=6 | Galapagos | single_dose_YP | Lab2 | 0.5579647
Exp 16, Replica 1 | 16 | 1 | 10 | 12.64659 | 12.64659 | 6.497095 | 127.1391 | EC1612A | 169.5914 | 0.615 | Controlled=6 | Galapagos | single_dose_YP | Lab2 | 0.5520722
Exp 16, Replica 1 | 16 | 1 | 10 | 12.74699 | 12.74699 | 6.497095 | 127.1391 | EC1612A | 169.5914 | 0.615 | Controlled=6 | Galapagos | single_dose_YP | Lab2 | 0.5339659
Exp 16, Replica 1 | 16 | 1 | 10 | 12.84739 | 12.84739 | 6.497095 | 127.1391 | EC1612A | 169.5914 | 0.615 | Controlled=6 | Galapagos | single_dose_YP | Lab2 | 0.5381158
Exp 16, Replica 1 | 16 | 1 | 10 | 12.94779 | 12.94779 | 6.497095 | 127.1391 | EC1612A | 169.5914 | 0.615 | Controlled=6 | Galapagos | single_dose_YP | Lab2 | 0.536544
Exp 16, Replica 1 | 16 | 1 | 10 | 13.04819 | 13.04819 | 6.497095 | 127.1391 | EC1612A | 169.5914 | 0.615 | Controlled=6 | Galapagos | single_dose_YP | Lab2 | 0.5547478
Exp 16, Replica 1 | 16 | 1 | 10 | 13.14859 | 13.14859 | 6.497095 | 127.1391 | EC1612A | 169.5914 | 0.615 | Controlled=6 | Galapagos | single_dose_YP | Lab2 | 0.5368156
Exp 16, Replica 1 | 16 | 1 | 10 | 13.249 | 13.249 | 6.497095 | 127.1391 | EC1612A | 169.5914 | 0.615 | Controlled=6 | Galapagos | single_dose_YP | Lab2 | 0.5306564
Exp 16, Replica 1 | 16 | 1 | 10 | 13.3494 | 13.3494 | 6.497095 | 127.1391 | EC1612A | 169.5914 | 0.615 | Controlled=6 | Galapagos | single_dose_YP | Lab2 | 0.4996279
Exp 16, Replica 1 | 16 | 1 | 10 | 13.4498 | 13.4498 | 6.497095 | 127.1391 | EC1612A | 169.5914 | 0.615 | Controlled=6 | Galapagos | single_dose_YP | Lab2 | 0.5298187
Exp 16, Replica 1 | 16 | 1 | 10 | 13.5502 | 13.5502 | 6.497095 | 127.1391 | EC1612A | 169.5914 | 0.615 | Controlled=6 | Galapagos | single_dose_YP | Lab2 | 0.5157607
Exp 16, Replica 1 | 16 | 1 | 10 | 13.6506 | 13.6506 | 6.497095 | 127.1391 | EC1612A | 169.5914 | 0.615 | Controlled=6 | Galapagos | single_dose_YP | Lab2 | 0.5025972
Exp 16, Replica 1 | 16 | 1 | 10 | 13.751 | 13.751 | 6.497095 | 127.1391 | EC1612A | 169.5914 | 0.615 | Controlled=6 | Galapagos | single_dose_YP | Lab2 | 0.5161063
Exp 16, Replica 1 | 16 | 1 | 10 | 13.85141 | 13.85141 | 6.497095 | 127.1391 | EC1612A | 169.5914 | 0.615 | Controlled=6 | Galapagos | single_dose_YP | Lab2 | 0.5156524
Exp 16, Replica 1 | 16 | 1 | 10 | 13.95181 | 13.95181 | 6.497095 | 127.1391 | EC1612A | 169.5914 | 0.615 | Controlled=6 | Galapagos | single_dose_YP | Lab2 | 0.5189553
Exp 16, Replica 1 | 16 | 1 | 10 | 14.05221 | 14.05221 | 6.497095 | 127.1391 | EC1612A | 169.5914 | 0.615 | Controlled=6 | Galapagos | single_dose_YP | Lab2 | 0.51909
Exp 16, Replica 1 | 16 | 1 | 10 | 14.15261 | 14.15261 | 6.497095 | 127.1391 | EC1612A | 169.5914 | 0.615 | Controlled=6 | Galapagos | single_dose_YP | Lab2 | 0.5251334
Exp 16, Replica 1 | 16 | 1 | 10 | 14.25301 | 14.25301 | 6.497095 | 127.1391 | EC1612A | 169.5914 | 0.615 | Controlled=6 | Galapagos | single_dose_YP | Lab2 | 0.5252021
Exp 16, Replica 1 | 16 | 1 | 10 | 14.35341 | 14.35341 | 6.497095 | 127.1391 | EC1612A | 169.5914 | 0.615 | Controlled=6 | Galapagos | single_dose_YP | Lab2 | 0.5109879
Exp 16, Replica 1 | 16 | 1 | 10 | 14.45382 | 14.45382 | 6.497095 | 127.1391 | EC1612A | 169.5914 | 0.615 | Controlled=6 | Galapagos | single_dose_YP | Lab2 | 0.4986761
Exp 16, Replica 1 | 16 | 1 | 10 | 14.55422 | 14.55422 | 6.497095 | 127.1391 | EC1612A | 169.5914 | 0.615 | Controlled=6 | Galapagos | single_dose_YP | Lab2 | 0.5047502
Exp 16, Replica 1 | 16 | 1 | 10 | 14.65462 | 14.65462 | 6.497095 | 127.1391 | EC1612A | 169.5914 | 0.615 | Controlled=6 | Galapagos | single_dose_YP | Lab2 | 0.4835927
Exp 16, Replica 1 | 16 | 1 | 10 | 14.75502 | 14.75502 | 6.497095 | 127.1391 | EC1612A | 169.5914 | 0.615 | Controlled=6 | Galapagos | single_dose_YP | Lab2 | 0.4925692
Exp 16, Replica 1 | 16 | 1 | 10 | 14.85542 | 14.85542 | 6.497095 | 127.1391 | EC1612A | 169.5914 | 0.615 | Controlled=6 | Galapagos | single_dose_YP | Lab2 | 0.5038583
Exp 16, Replica 1 | 16 | 1 | 10 | 14.95582 | 14.95582 | 6.497095 | 127.1391 | EC1612A | 169.5914 | 0.615 | Controlled=6 | Galapagos | single_dose_YP | Lab2 | 0.4975884
Exp 16, Replica 1 | 16 | 1 | 10 | 15.05622 | 15.05622 | 6.497095 | 127.1391 | EC1612A | 169.5914 | 0.615 | Controlled=6 | Galapagos | single_dose_YP | Lab2 | 0.5236517
Exp 16, Replica 1 | 16 | 1 | 10 | 15.15663 | 15.15663 | 6.497095 | 127.1391 | EC1612A | 169.5914 | 0.615 | Controlled=6 | Galapagos | single_dose_YP | Lab2 | 0.4957289
Exp 16, Replica 1 | 16 | 1 | 10 | 15.25703 | 15.25703 | 6.497095 | 127.1391 | EC1612A | 169.5914 | 0.615 | Controlled=6 | Galapagos | single_dose_YP | Lab2 | 0.4975744
Exp 16, Replica 1 | 16 | 1 | 10 | 15.35743 | 15.35743 | 6.497095 | 127.1391 | EC1612A | 169.5914 | 0.615 | Controlled=6 | Galapagos | single_dose_YP | Lab2 | 0.5100119
Exp 16, Replica 1 | 16 | 1 | 10 | 15.45783 | 15.45783 | 6.497095 | 127.1391 | EC1612A | 169.5914 | 0.615 | Controlled=6 | Galapagos | single_dose_YP | Lab2 | 0.4896049
Exp 16, Replica 1 | 16 | 1 | 10 | 15.55823 | 15.55823 | 6.497095 | 127.1391 | EC1612A | 169.5914 | 0.615 | Controlled=6 | Galapagos | single_dose_YP | Lab2 | 0.4937242
Exp 16, Replica 1 | 16 | 1 | 10 | 15.65863 | 15.65863 | 6.497095 | 127.1391 | EC1612A | 169.5914 | 0.615 | Controlled=6 | Galapagos | single_dose_YP | Lab2 | 0.4812377
Exp 16, Replica 1 | 16 | 1 | 10 | 15.75904 | 15.75904 | 6.497095 | 127.1391 | EC1612A | 169.5914 | 0.615 | Controlled=6 | Galapagos | single_dose_YP | Lab2 | 0.5067313
Exp 16, Replica 1 | 16 | 1 | 10 | 15.85944 | 15.85944 | 6.497095 | 127.1391 | EC1612A | 169.5914 | 0.615 | Controlled=6 | Galapagos | single_dose_YP | Lab2 | 0.4818369
Exp 16, Replica 1 | 16 | 1 | 10 | 15.95984 | 15.95984 | 6.497095 | 127.1391 | EC1612A | 169.5914 | 0.615 | Controlled=6 | Galapagos | single_dose_YP | Lab2 | 0.5064686
Exp 16, Replica 1 | 16 | 1 | 10 | 16.06024 | 16.06024 | 6.497095 | 127.1391 | EC1612A | 169.5914 | 0.615 | Controlled=6 | Galapagos | single_dose_YP | Lab2 | 0.4843466
Exp 16, Replica 1 | 16 | 1 | 10 | 16.16064 | 16.16064 | 6.497095 | 127.1391 | EC1612A | 169.5914 | 0.615 | Controlled=6 | Galapagos | single_dose_YP | Lab2 | 0.4822478
Exp 16, Replica 1 | 16 | 1 | 10 | 16.26104 | 16.26104 | 6.497095 | 127.1391 | EC1612A | 169.5914 | 0.615 | Controlled=6 | Galapagos | single_dose_YP | Lab2 | 0.4896087
Exp 16, Replica 1 | 16 | 1 | 10 | 16.36145 | 16.36145 | 6.497095 | 127.1391 | EC1612A | 169.5914 | 0.615 | Controlled=6 | Galapagos | single_dose_YP | Lab2 | 0.4776909
Exp 16, Replica 1 | 16 | 1 | 10 | 16.46185 | 16.46185 | 6.497095 | 127.1391 | EC1612A | 169.5914 | 0.615 | Controlled=6 | Galapagos | single_dose_YP | Lab2 | 0.4969964
Exp 16, Replica 1 | 16 | 1 | 10 | 16.56225 | 16.56225 | 6.497095 | 127.1391 | EC1612A | 169.5914 | 0.615 | Controlled=6 | Galapagos | single_dose_YP | Lab2 | 0.4711869
Exp 16, Replica 1 | 16 | 1 | 10 | 16.66265 | 16.66265 | 6.497095 | 127.1391 | EC1612A | 169.5914 | 0.615 | Controlled=6 | Galapagos | single_dose_YP | Lab2 | 0.4784123
Exp 16, Replica 1 | 16 | 1 | 10 | 16.76305 | 16.76305 | 6.497095 | 127.1391 | EC1612A | 169.5914 | 0.615 | Controlled=6 | Galapagos | single_dose_YP | Lab2 | 0.4924894
Exp 16, Replica 1 | 16 | 1 | 10 | 16.86345 | 16.86345 | 6.497095 | 127.1391 | EC1612A | 169.5914 | 0.615 | Controlled=6 | Galapagos | single_dose_YP | Lab2 | 0.4746195
Exp 16, Replica 1 | 16 | 1 | 10 | 16.96386 | 16.96386 | 6.497095 | 127.1391 | EC1612A | 169.5914 | 0.615 | Controlled=6 | Galapagos | single_dose_YP | Lab2 | 0.4744779
Exp 16, Replica 1 | 16 | 1 | 10 | 17.06426 | 17.06426 | 6.497095 | 127.1391 | EC1612A | 169.5914 | 0.615 | Controlled=6 | Galapagos | single_dose_YP | Lab2 | 0.4803313
Exp 16, Replica 1 | 16 | 1 | 10 | 17.16466 | 17.16466 | 6.497095 | 127.1391 | EC1612A | 169.5914 | 0.615 | Controlled=6 | Galapagos | single_dose_YP | Lab2 | 0.4938193
Exp 16, Replica 1 | 16 | 1 | 10 | 17.26506 | 17.26506 | 6.497095 | 127.1391 | EC1612A | 169.5914 | 0.615 | Controlled=6 | Galapagos | single_dose_YP | Lab2 | 0.4781135
Exp 16, Replica 1 | 16 | 1 | 10 | 17.36546 | 17.36546 | 6.497095 | 127.1391 | EC1612A | 169.5914 | 0.615 | Controlled=6 | Galapagos | single_dose_YP | Lab2 | 0.4992697
Exp 16, Replica 1 | 16 | 1 | 10 | 17.46586 | 17.46586 | 6.497095 | 127.1391 | EC1612A | 169.5914 | 0.615 | Controlled=6 | Galapagos | single_dose_YP | Lab2 | 0.4925978
Exp 16, Replica 1 | 16 | 1 | 10 | 17.56627 | 17.56627 | 6.497095 | 127.1391 | EC1612A | 169.5914 | 0.615 | Controlled=6 | Galapagos | single_dose_YP | Lab2 | 0.4995388
Exp 16, Replica 1 | 16 | 1 | 10 | 17.66667 | 17.66667 | 6.497095 | 127.1391 | EC1612A | 169.5914 | 0.615 | Controlled=6 | Galapagos | single_dose_YP | Lab2 | 0.4839485
Exp 16, Replica 1 | 16 | 1 | 10 | 17.76707 | 17.76707 | 6.497095 | 127.1391 | EC1612A | 169.5914 | 0.615 | Controlled=6 | Galapagos | single_dose_YP | Lab2 | 0.4833602
Exp 16, Replica 1 | 16 | 1 | 10 | 17.86747 | 17.86747 | 6.497095 | 127.1391 | EC1612A | 169.5914 | 0.615 | Controlled=6 | Galapagos | single_dose_YP | Lab2 | 0.4836629
Exp 16, Replica 1 | 16 | 1 | 10 | 17.96787 | 17.96787 | 6.497095 | 127.1391 | EC1612A | 169.5914 | 0.615 | Controlled=6 | Galapagos | single_dose_YP | Lab2 | 0.4800943
Exp 16, Replica 1 | 16 | 1 | 10 | 18.06827 | 18.06827 | 6.497095 | 127.1391 | EC1612A | 169.5914 | 0.615 | Controlled=6 | Galapagos | single_dose_YP | Lab2 | 0.4720354
Exp 16, Replica 1 | 16 | 1 | 10 | 18.16867 | 18.16867 | 6.497095 | 127.1391 | EC1612A | 169.5914 | 0.615 | Controlled=6 | Galapagos | single_dose_YP | Lab2 | 0.4963659
Exp 16, Replica 1 | 16 | 1 | 10 | 18.26908 | 18.26908 | 6.497095 | 127.1391 | EC1612A | 169.5914 | 0.615 | Controlled=6 | Galapagos | single_dose_YP | Lab2 | 0.4785754
Exp 16, Replica 1 | 16 | 1 | 10 | 18.36948 | 18.36948 | 6.497095 | 127.1391 | EC1612A | 169.5914 | 0.615 | Controlled=6 | Galapagos | single_dose_YP | Lab2 | 0.4739181
Exp 16, Replica 1 | 16 | 1 | 10 | 18.46988 | 18.46988 | 6.497095 | 127.1391 | EC1612A | 169.5914 | 0.615 | Controlled=6 | Galapagos | single_dose_YP | Lab2 | 0.4932338
Exp 16, Replica 1 | 16 | 1 | 10 | 18.57028 | 18.57028 | 6.497095 | 127.1391 | EC1612A | 169.5914 | 0.615 | Controlled=6 | Galapagos | single_dose_YP | Lab2 | 0.4777729
Exp 16, Replica 1 | 16 | 1 | 10 | 18.67068 | 18.67068 | 6.497095 | 127.1391 | EC1612A | 169.5914 | 0.615 | Controlled=6 | Galapagos | single_dose_YP | Lab2 | 0.498394
Exp 16, Replica 1 | 16 | 1 | 10 | 18.77108 | 18.77108 | 6.497095 | 127.1391 | EC1612A | 169.5914 | 0.615 | Controlled=6 | Galapagos | single_dose_YP | Lab2 | 0.4892411
Exp 16, Replica 1 | 16 | 1 | 10 | 18.87149 | 18.87149 | 6.497095 | 127.1391 | EC1612A | 169.5914 | 0.615 | Controlled=6 | Galapagos | single_dose_YP | Lab2 | 0.5003738
Exp 16, Replica 1 | 16 | 1 | 10 | 18.97189 | 18.97189 | 6.497095 | 127.1391 | EC1612A | 169.5914 | 0.615 | Controlled=6 | Galapagos | single_dose_YP | Lab2 | 0.4767047
Exp 16, Replica 1 | 16 | 1 | 10 | 19.07229 | 19.07229 | 6.497095 | 127.1391 | EC1612A | 169.5914 | 0.615 | Controlled=6 | Galapagos | single_dose_YP | Lab2 | 0.5012918
Exp 16, Replica 1 | 16 | 1 | 10 | 19.17269 | 19.17269 | 6.497095 | 127.1391 | EC1612A | 169.5914 | 0.615 | Controlled=6 | Galapagos | single_dose_YP | Lab2 | 0.4976066
Exp 16, Replica 1 | 16 | 1 | 10 | 19.27309 | 19.27309 | 6.497095 | 127.1391 | EC1612A | 169.5914 | 0.615 | Controlled=6 | Galapagos | single_dose_YP | Lab2 | 0.4777077
Exp 16, Replica 1 | 16 | 1 | 10 | 19.37349 | 19.37349 | 6.497095 | 127.1391 | EC1612A | 169.5914 | 0.615 | Controlled=6 | Galapagos | single_dose_YP | Lab2 | 0.4830513
Exp 16, Replica 1 | 16 | 1 | 10 | 19.4739 | 19.4739 | 6.497095 | 127.1391 | EC1612A | 169.5914 | 0.615 | Controlled=6 | Galapagos | single_dose_YP | Lab2 | 0.4813194
Exp 16, Replica 1 | 16 | 1 | 10 | 19.5743 | 19.5743 | 6.497095 | 127.1391 | EC1612A | 169.5914 | 0.615 | Controlled=6 | Galapagos | single_dose_YP | Lab2 | 0.4724502
Exp 16, Replica 1 | 16 | 1 | 10 | 19.6747 | 19.6747 | 6.497095 | 127.1391 | EC1612A | 169.5914 | 0.615 | Controlled=6 | Galapagos | single_dose_YP | Lab2 | 0.4812162
Exp 16, Replica 1 | 16 | 1 | 10 | 19.7751 | 19.7751 | 6.497095 | 127.1391 | EC1612A | 169.5914 | 0.615 | Controlled=6 | Galapagos | single_dose_YP | Lab2 | 0.4910809
Exp 16, Replica 1 | 16 | 1 | 10 | 19.8755 | 19.8755 | 6.497095 | 127.1391 | EC1612A | 169.5914 | 0.615 | Controlled=6 | Galapagos | single_dose_YP | Lab2 | 0.490233
Exp 16, Replica 1 | 16 | 1 | 10 | 19.9759 | 19.9759 | 6.497095 | 127.1391 | EC1612A | 169.5914 | 0.615 | Controlled=6 | Galapagos | single_dose_YP | Lab2 | 0.48355
Exp 16, Replica 1 | 16 | 1 | 10 | 20.07631 | 20.07631 | 6.497095 | 127.1391 | EC1612A | 169.5914 | 0.615 | Controlled=6 | Galapagos | single_dose_YP | Lab2 | 0.4700915
Exp 16, Replica 1 | 16 | 1 | 10 | 20.17671 | 20.17671 | 6.497095 | 127.1391 | EC1612A | 169.5914 | 0.615 | Controlled=6 | Galapagos | single_dose_YP | Lab2 | 0.4875478
Exp 16, Replica 1 | 16 | 1 | 10 | 20.27711 | 20.27711 | 6.497095 | 127.1391 | EC1612A | 169.5914 | 0.615 | Controlled=6 | Galapagos | single_dose_YP | Lab2 | 0.5033501
Exp 16, Replica 1 | 16 | 1 | 10 | 20.37751 | 20.37751 | 6.497095 | 127.1391 | EC1612A | 169.5914 | 0.615 | Controlled=6 | Galapagos | single_dose_YP | Lab2 | 0.4910639
Exp 16, Replica 1 | 16 | 1 | 10 | 20.47791 | 20.47791 | 6.497095 | 127.1391 | EC1612A | 169.5914 | 0.615 | Controlled=6 | Galapagos | single_dose_YP | Lab2 | 0.4908807
Exp 16, Replica 1 | 16 | 1 | 10 | 20.57831 | 20.57831 | 6.497095 | 127.1391 | EC1612A | 169.5914 | 0.615 | Controlled=6 | Galapagos | single_dose_YP | Lab2 | 0.4891794
Exp 16, Replica 1 | 16 | 1 | 10 | 20.67871 | 20.67871 | 6.497095 | 127.1391 | EC1612A | 169.5914 | 0.615 | Controlled=6 | Galapagos | single_dose_YP | Lab2 | 0.4876664
Exp 16, Replica 1 | 16 | 1 | 10 | 20.77912 | 20.77912 | 6.497095 | 127.1391 | EC1612A | 169.5914 | 0.615 | Controlled=6 | Galapagos | single_dose_YP | Lab2 | 0.4910816
Exp 16, Replica 1 | 16 | 1 | 10 | 20.87952 | 20.87952 | 6.497095 | 127.1391 | EC1612A | 169.5914 | 0.615 | Controlled=6 | Galapagos | single_dose_YP | Lab2 | 0.4975606
Exp 16, Replica 1 | 16 | 1 | 10 | 20.97992 | 20.97992 | 6.497095 | 127.1391 | EC1612A | 169.5914 | 0.615 | Controlled=6 | Galapagos | single_dose_YP | Lab2 | 0.4995192
Exp 16, Replica 1 | 16 | 1 | 10 | 21.08032 | 21.08032 | 6.497095 | 127.1391 | EC1612A | 169.5914 | 0.615 | Controlled=6 | Galapagos | single_dose_YP | Lab2 | 0.5008748
Exp 16, Replica 1 | 16 | 1 | 10 | 21.18072 | 21.18072 | 6.497095 | 127.1391 | EC1612A | 169.5914 | 0.615 | Controlled=6 | Galapagos | single_dose_YP | Lab2 | 0.4897223
Exp 16, Replica 1 | 16 | 1 | 10 | 21.28112 | 21.28112 | 6.497095 | 127.1391 | EC1612A | 169.5914 | 0.615 | Controlled=6 | Galapagos | single_dose_YP | Lab2 | 0.4763455
Exp 16, Replica 1 | 16 | 1 | 10 | 21.38153 | 21.38153 | 6.497095 | 127.1391 | EC1612A | 169.5914 | 0.615 | Controlled=6 | Galapagos | single_dose_YP | Lab2 | 0.4872023
Exp 16, Replica 1 | 16 | 1 | 10 | 21.48193 | 21.48193 | 6.497095 | 127.1391 | EC1612A | 169.5914 | 0.615 | Controlled=6 | Galapagos | single_dose_YP | Lab2 | 0.5020933
Exp 16, Replica 1 | 16 | 1 | 10 | 21.58233 | 21.58233 | 6.497095 | 127.1391 | EC1612A | 169.5914 | 0.615 | Controlled=6 | Galapagos | single_dose_YP | Lab2 | 0.4823125
Exp 16, Replica 1 | 16 | 1 | 10 | 21.68273 | 21.68273 | 6.497095 | 127.1391 | EC1612A | 169.5914 | 0.615 | Controlled=6 | Galapagos | single_dose_YP | Lab2 | 0.473848
Exp 16, Replica 1 | 16 | 1 | 10 | 21.78313 | 21.78313 | 6.497095 | 127.1391 | EC1612A | 169.5914 | 0.615 | Controlled=6 | Galapagos | single_dose_YP | Lab2 | 0.4831673
Exp 16, Replica 1 | 16 | 1 | 10 | 21.88353 | 21.88353 | 6.497095 | 127.1391 | EC1612A | 169.5914 | 0.615 | Controlled=6 | Galapagos | single_dose_YP | Lab2 | 0.4742752
Exp 16, Replica 1 | 16 | 1 | 10 | 21.98394 | 21.98394 | 6.497095 | 127.1391 | EC1612A | 169.5914 | 0.615 | Controlled=6 | Galapagos | single_dose_YP | Lab2 | 0.5052145
Exp 16, Replica 1 | 16 | 1 | 10 | 22.08434 | 22.08434 | 6.497095 | 127.1391 | EC1612A | 169.5914 | 0.615 | Controlled=6 | Galapagos | single_dose_YP | Lab2 | 0.490476
Exp 16, Replica 1 | 16 | 1 | 10 | 22.18474 | 22.18474 | 6.497095 | 127.1391 | EC1612A | 169.5914 | 0.615 | Controlled=6 | Galapagos | single_dose_YP | Lab2 | 0.4725412
Exp 16, Replica 1 | 16 | 1 | 10 | 22.28514 | 22.28514 | 6.497095 | 127.1391 | EC1612A | 169.5914 | 0.615 | Controlled=6 | Galapagos | single_dose_YP | Lab2 | 0.5095035
Exp 16, Replica 1 | 16 | 1 | 10 | 22.38554 | 22.38554 | 6.497095 | 127.1391 | EC1612A | 169.5914 | 0.615 | Controlled=6 | Galapagos | single_dose_YP | Lab2 | 0.492417
Exp 16, Replica 1 | 16 | 1 | 10 | 22.48594 | 22.48594 | 6.497095 | 127.1391 | EC1612A | 169.5914 | 0.615 | Controlled=6 | Galapagos | single_dose_YP | Lab2 | 0.4971242
Exp 16, Replica 1 | 16 | 1 | 10 | 22.58635 | 22.58635 | 6.497095 | 127.1391 | EC1612A | 169.5914 | 0.615 | Controlled=6 | Galapagos | single_dose_YP | Lab2 | 0.4877116
Exp 16, Replica 1 | 16 | 1 | 10 | 22.68675 | 22.68675 | 6.497095 | 127.1391 | EC1612A | 169.5914 | 0.615 | Controlled=6 | Galapagos | single_dose_YP | Lab2 | 0.484433
Exp 16, Replica 1 | 16 | 1 | 10 | 22.78715 | 22.78715 | 6.497095 | 127.1391 | EC1612A | 169.5914 | 0.615 | Controlled=6 | Galapagos | single_dose_YP | Lab2 | 0.5035979
Exp 16, Replica 1 | 16 | 1 | 10 | 22.88755 | 22.88755 | 6.497095 | 127.1391 | EC1612A | 169.5914 | 0.615 | Controlled=6 | Galapagos | single_dose_YP | Lab2 | 0.4935341
Exp 16, Replica 1 | 16 | 1 | 10 | 22.98795 | 22.98795 | 6.497095 | 127.1391 | EC1612A | 169.5914 | 0.615 | Controlled=6 | Galapagos | single_dose_YP | Lab2 | 0.5116152
Exp 16, Replica 1 | 16 | 1 | 10 | 23.08835 | 23.08835 | 6.497095 | 127.1391 | EC1612A | 169.5914 | 0.615 | Controlled=6 | Galapagos | single_dose_YP | Lab2 | 0.4890516
Exp 16, Replica 1 | 16 | 1 | 10 | 23.18876 | 23.18876 | 6.497095 | 127.1391 | EC1612A | 169.5914 | 0.615 | Controlled=6 | Galapagos | single_dose_YP | Lab2 | 0.5027081
Exp 16, Replica 1 | 16 | 1 | 10 | 23.28916 | 23.28916 | 6.497095 | 127.1391 | EC1612A | 169.5914 | 0.615 | Controlled=6 | Galapagos | single_dose_YP | Lab2 | 0.4830726
Exp 16, Replica 1 | 16 | 1 | 10 | 23.38956 | 23.38956 | 6.497095 | 127.1391 | EC1612A | 169.5914 | 0.615 | Controlled=6 | Galapagos | single_dose_YP | Lab2 | 0.4999161
Exp 16, Replica 1 | 16 | 1 | 10 | 23.48996 | 23.48996 | 6.497095 | 127.1391 | EC1612A | 169.5914 | 0.615 | Controlled=6 | Galapagos | single_dose_YP | Lab2 | 0.4998808
Exp 16, Replica 1 | 16 | 1 | 10 | 23.59036 | 23.59036 | 6.497095 | 127.1391 | EC1612A | 169.5914 | 0.615 | Controlled=6 | Galapagos | single_dose_YP | Lab2 | 0.4845322
Exp 16, Replica 1 | 16 | 1 | 10 | 23.69076 | 23.69076 | 6.497095 | 127.1391 | EC1612A | 169.5914 | 0.615 | Controlled=6 | Galapagos | single_dose_YP | Lab2 | 0.5005021
Exp 16, Replica 1 | 16 | 1 | 10 | 23.79116 | 23.79116 | 6.497095 | 127.1391 | EC1612A | 169.5914 | 0.615 | Controlled=6 | Galapagos | single_dose_YP | Lab2 | 0.4931868
Exp 16, Replica 1 | 16 | 1 | 10 | 23.89157 | 23.89157 | 6.497095 | 127.1391 | EC1612A | 169.5914 | 0.615 | Controlled=6 | Galapagos | single_dose_YP | Lab2 | 0.4844288
Exp 16, Replica 1 | 16 | 1 | 10 | 23.99197 | 23.99197 | 6.497095 | 127.1391 | EC1612A | 169.5914 | 0.615 | Controlled=6 | Galapagos | single_dose_YP | Lab2 | 0.4975875
Exp 16, Replica 1 | 16 | 1 | 10 | 24.09237 | 24.09237 | 6.497095 | 127.1391 | EC1612A | 169.5914 | 0.615 | Controlled=6 | Galapagos | single_dose_YP | Lab2 | 0.4785498
Exp 16, Replica 1 | 16 | 1 | 10 | 24.19277 | 24.19277 | 6.497095 | 127.1391 | EC1612A | 169.5914 | 0.615 | Controlled=6 | Galapagos | single_dose_YP | Lab2 | 0.4711107
Exp 16, Replica 1 | 16 | 1 | 10 | 24.29317 | 24.29317 | 6.497095 | 127.1391 | EC1612A | 169.5914 | 0.615 | Controlled=6 | Galapagos | single_dose_YP | Lab2 | 0.5099653
Exp 16, Replica 1 | 16 | 1 | 10 | 24.39357 | 24.39357 | 6.497095 | 127.1391 | EC1612A | 169.5914 | 0.615 | Controlled=6 | Galapagos | single_dose_YP | Lab2 | 0.4916292
Exp 16, Replica 1 | 16 | 1 | 10 | 24.49398 | 24.49398 | 6.497095 | 127.1391 | EC1612A | 169.5914 | 0.615 | Controlled=6 | Galapagos | single_dose_YP | Lab2 | 0.4880159
Exp 16, Replica 1 | 16 | 1 | 10 | 24.59438 | 24.59438 | 6.497095 | 127.1391 | EC1612A | 169.5914 | 0.615 | Controlled=6 | Galapagos | single_dose_YP | Lab2 | 0.5013105
Exp 16, Replica 1 | 16 | 1 | 10 | 24.69478 | 24.69478 | 6.497095 | 127.1391 | EC1612A | 169.5914 | 0.615 | Controlled=6 | Galapagos | single_dose_YP | Lab2 | 0.5013638
Exp 16, Replica 1 | 16 | 1 | 10 | 24.79518 | 24.79518 | 6.497095 | 127.1391 | EC1612A | 169.5914 | 0.615 | Controlled=6 | Galapagos | single_dose_YP | Lab2 | 0.4769214
Exp 16, Replica 1 | 16 | 1 | 10 | 24.89558 | 24.89558 | 6.497095 | 127.1391 | EC1612A | 169.5914 | 0.615 | Controlled=6 | Galapagos | single_dose_YP | Lab2 | 0.4940248
Exp 16, Replica 1 | 16 | 1 | 10 | 24.99598 | 24.99598 | 6.497095 | 127.1391 | EC1612A | 169.5914 | 0.615 | Controlled=6 | Galapagos | single_dose_YP | Lab2 | 0.4912334
Exp 16, Replica 1 | 16 | 1 | 10 | 25.09639 | 25.09639 | 6.497095 | 127.1391 | EC1612A | 169.5914 | 0.615 | Controlled=6 | Galapagos | single_dose_YP | Lab2 | 0.4546342
Exp 16, Replica 1 | 16 | 1 | 10 | 25.19679 | 25.19679 | 6.497095 | 127.1391 | EC1612A | 169.5914 | 0.615 | Controlled=6 | Galapagos | single_dose_YP | Lab2 | 0.5011838
Exp 16, Replica 1 | 16 | 1 | 10 | 25.29719 | 25.29719 | 6.497095 | 127.1391 | EC1612A | 169.5914 | 0.615 | Controlled=6 | Galapagos | single_dose_YP | Lab2 | 0.4751765
Exp 16, Replica 1 | 16 | 1 | 10 | 25.39759 | 25.39759 | 6.497095 | 127.1391 | EC1612A | 169.5914 | 0.615 | Controlled=6 | Galapagos | single_dose_YP | Lab2 | 0.477614
Exp 16, Replica 1 | 16 | 1 | 10 | 25.49799 | 25.49799 | 6.497095 | 127.1391 | EC1612A | 169.5914 | 0.615 | Controlled=6 | Galapagos | single_dose_YP | Lab2 | 0.4845889
Exp 16, Replica 1 | 16 | 1 | 10 | 25.59839 | 25.59839 | 6.497095 | 127.1391 | EC1612A | 169.5914 | 0.615 | Controlled=6 | Galapagos | single_dose_YP | Lab2 | 0.5162311
Exp 16, Replica 1 | 16 | 1 | 10 | 25.6988 | 25.6988 | 6.497095 | 127.1391 | EC1612A | 169.5914 | 0.615 | Controlled=6 | Galapagos | single_dose_YP | Lab2 | 0.4755413
Exp 16, Replica 1 | 16 | 1 | 10 | 25.7992 | 25.7992 | 6.497095 | 127.1391 | EC1612A | 169.5914 | 0.615 | Controlled=6 | Galapagos | single_dose_YP | Lab2 | 0.4832367
Exp 16, Replica 1 | 16 | 1 | 10 | 25.8996 | 25.8996 | 6.497095 | 127.1391 | EC1612A | 169.5914 | 0.615 | Controlled=6 | Galapagos | single_dose_YP | Lab2 | 0.4833548
Exp 16, Replica 1 | 16 | 1 | 10 | 26 | 26 | 6.497095 | 127.1391 | EC1612A | 169.5914 | 0.615 | Controlled=6 | Galapagos | single_dose_YP | Lab2 | 0.4933752
Exp 16, Replica 2 | 16 | 2 | 300 | 1 | 1 | 7.940103 | 110.2112 | EC1612A | 123.7089 | 0.51 | Uncontrolled | Galapagos | single_dose_NP | Lab3 | 15.11226
Exp 16, Replica 2 | 16 | 2 | 300 | 1.100402 | 1.100402 | 7.940103 | 110.2112 | EC1612A | 123.7089 | 0.51 | Uncontrolled | Galapagos | single_dose_NP | Lab3 | 14.87861
Exp 16, Replica 2 | 16 | 2 | 300 | 1.200803 | 1.200803 | 7.940103 | 110.2112 | EC1612A | 123.7089 | 0.51 | Uncontrolled | Galapagos | single_dose_NP | Lab3 | 15.06568
Exp 16, Replica 2 | 16 | 2 | 300 | 1.301205 | 1.301205 | 7.940103 | 110.2112 | EC1612A | 123.7089 | 0.51 | Uncontrolled | Galapagos | single_dose_NP | Lab3 | 15.00153
Exp 16, Replica 2 | 16 | 2 | 300 | 1.401606 | 1.401606 | 7.940103 | 110.2112 | EC1612A | 123.7089 | 0.51 | Uncontrolled | Galapagos | single_dose_NP | Lab3 | 14.52714
Exp 16, Replica 2 | 16 | 2 | 300 | 1.502008 | 1.502008 | 7.940103 | 110.2112 | EC1612A | 123.7089 | 0.51 | Uncontrolled | Galapagos | single_dose_NP | Lab3 | 14.9473
Exp 16, Replica 2 | 16 | 2 | 300 | 1.60241 | 1.60241 | 7.940103 | 110.2112 | EC1612A | 123.7089 | 0.51 | Uncontrolled | Galapagos | single_dose_NP | Lab3 | 14.71684
Exp 16, Replica 2 | 16 | 2 | 300 | 1.702811 | 1.702811 | 7.940103 | 110.2112 | EC1612A | 123.7089 | 0.51 | Uncontrolled | Galapagos | single_dose_NP | Lab3 | 14.14954
Exp 16, Replica 2 | 16 | 2 | 300 | 1.803213 | 1.803213 | 7.940103 | 110.2112 | EC1612A | 123.7089 | 0.51 | Uncontrolled | Galapagos | single_dose_NP | Lab3 | 15.02423
Exp 16, Replica 2 | 16 | 2 | 300 | 1.903614 | 1.903614 | 7.940103 | 110.2112 | EC1612A | 123.7089 | 0.51 | Uncontrolled | Galapagos | single_dose_NP | Lab3 | 14.55595
Exp 16, Replica 2 | 16 | 2 | 300 | 2.004016 | 2.004016 | 7.940103 | 110.2112 | EC1612A | 123.7089 | 0.51 | Uncontrolled | Galapagos | single_dose_NP | Lab3 | 14.89363
Exp 16, Replica 2 | 16 | 2 | 300 | 2.104418 | 2.104418 | 7.940103 | 110.2112 | EC1612A | 123.7089 | 0.51 | Uncontrolled | Galapagos | single_dose_NP | Lab3 | 14.68562
Exp 16, Replica 2 | 16 | 2 | 300 | 2.204819 | 2.204819 | 7.940103 | 110.2112 | EC1612A | 123.7089 | 0.51 | Uncontrolled | Galapagos | single_dose_NP | Lab3 | 14.13445
Exp 16, Replica 2 | 16 | 2 | 300 | 2.305221 | 2.305221 | 7.940103 | 110.2112 | EC1612A | 123.7089 | 0.51 | Uncontrolled | Galapagos | single_dose_NP | Lab3 | 14.51252
Exp 16, Replica 2 | 16 | 2 | 300 | 2.405622 | 2.405622 | 7.940103 | 110.2112 | EC1612A | 123.7089 | 0.51 | Uncontrolled | Galapagos | single_dose_NP | Lab3 | 14.91322
Exp 16, Replica 2 | 16 | 2 | 300 | 2.506024 | 2.506024 | 7.940103 | 110.2112 | EC1612A | 123.7089 | 0.51 | Uncontrolled | Galapagos | single_dose_NP | Lab3 | 14.50757
Exp 16, Replica 2 | 16 | 2 | 300 | 2.606426 | 2.606426 | 7.940103 | 110.2112 | EC1612A | 123.7089 | 0.51 | Uncontrolled | Galapagos | single_dose_NP | Lab3 | 14.55487
Exp 16, Replica 2 | 16 | 2 | 300 | 2.706827 | 2.706827 | 7.940103 | 110.2112 | EC1612A | 123.7089 | 0.51 | Uncontrolled | Galapagos | single_dose_NP | Lab3 | 14.61586
Exp 16, Replica 2 | 16 | 2 | 300 | 2.807229 | 2.807229 | 7.940103 | 110.2112 | EC1612A | 123.7089 | 0.51 | Uncontrolled | Galapagos | single_dose_NP | Lab3 | 13.85873
Exp 16, Replica 2 | 16 | 2 | 300 | 2.907631 | 2.907631 | 7.940103 | 110.2112 | EC1612A | 123.7089 | 0.51 | Uncontrolled | Galapagos | single_dose_NP | Lab3 | 14.36013
Exp 16, Replica 2 | 16 | 2 | 300 | 3.008032 | 3.008032 | 7.940103 | 110.2112 | EC1612A | 123.7089 | 0.51 | Uncontrolled | Galapagos | single_dose_NP | Lab3 | 14.10625
Exp 16, Replica 2 | 16 | 2 | 300 | 3.108434 | 3.108434 | 7.940103 | 110.2112 | EC1612A | 123.7089 | 0.51 | Uncontrolled | Galapagos | single_dose_NP | Lab3 | 13.99496
Exp 16, Replica 2 | 16 | 2 | 300 | 3.208835 | 3.208835 | 7.940103 | 110.2112 | EC1612A | 123.7089 | 0.51 | Uncontrolled | Galapagos | single_dose_NP | Lab3 | 14.04363
Exp 16, Replica 2 | 16 | 2 | 300 | 3.309237 | 3.309237 | 7.940103 | 110.2112 | EC1612A | 123.7089 | 0.51 | Uncontrolled | Galapagos | single_dose_NP | Lab3 | 13.88828
Exp 16, Replica 2 | 16 | 2 | 300 | 3.409639 | 3.409639 | 7.940103 | 110.2112 | EC1612A | 123.7089 | 0.51 | Uncontrolled | Galapagos | single_dose_NP | Lab3 | 14.26864
Exp 16, Replica 2 | 16 | 2 | 300 | 3.51004 | 3.51004 | 7.940103 | 110.2112 | EC1612A | 123.7089 | 0.51 | Uncontrolled | Galapagos | single_dose_NP | Lab3 | 13.7348
Exp 16, Replica 2 | 16 | 2 | 300 | 3.610442 | 3.610442 | 7.940103 | 110.2112 | EC1612A | 123.7089 | 0.51 | Uncontrolled | Galapagos | single_dose_NP | Lab3 | 13.3623
Exp 16, Replica 2 | 16 | 2 | 300 | 3.710843 | 3.710843 | 7.940103 | 110.2112 | EC1612A | 123.7089 | 0.51 | Uncontrolled | Galapagos | single_dose_NP | Lab3 | 13.8632
Exp 16, Replica 2 | 16 | 2 | 300 | 3.811245 | 3.811245 | 7.940103 | 110.2112 | EC1612A | 123.7089 | 0.51 | Uncontrolled | Galapagos | single_dose_NP | Lab3 | 13.60696
Exp 16, Replica 2 | 16 | 2 | 300 | 3.911647 | 3.911647 | 7.940103 | 110.2112 | EC1612A | 123.7089 | 0.51 | Uncontrolled | Galapagos | single_dose_NP | Lab3 | 13.57742
Exp 16, Replica 2 | 16 | 2 | 300 | 4.012048 | 4.012048 | 7.940103 | 110.2112 | EC1612A | 123.7089 | 0.51 | Uncontrolled | Galapagos | single_dose_NP | Lab3 | 13.61186
Exp 16, Replica 2 | 16 | 2 | 300 | 4.11245 | 4.11245 | 7.940103 | 110.2112 | EC1612A | 123.7089 | 0.51 | Uncontrolled | Galapagos | single_dose_NP | Lab3 | 13.93394
Exp 16, Replica 2 | 16 | 2 | 300 | 4.212851 | 4.212851 | 7.940103 | 110.2112 | EC1612A | 123.7089 | 0.51 | Uncontrolled | Galapagos | single_dose_NP | Lab3 | 13.61744
Exp 16, Replica 2 | 16 | 2 | 300 | 4.313253 | 4.313253 | 7.940103 | 110.2112 | EC1612A | 123.7089 | 0.51 | Uncontrolled | Galapagos | single_dose_NP | Lab3 | 13.83575
Exp 16, Replica 2 | 16 | 2 | 300 | 4.413655 | 4.413655 | 7.940103 | 110.2112 | EC1612A | 123.7089 | 0.51 | Uncontrolled | Galapagos | single_dose_NP | Lab3 | 13.38152
Exp 16, Replica 2 | 16 | 2 | 300 | 4.514056 | 4.514056 | 7.940103 | 110.2112 | EC1612A | 123.7089 | 0.51 | Uncontrolled | Galapagos | single_dose_NP | Lab3 | 13.40033
Exp 16, Replica 2 | 16 | 2 | 300 | 4.614458 | 4.614458 | 7.940103 | 110.2112 | EC1612A | 123.7089 | 0.51 | Uncontrolled | Galapagos | single_dose_NP | Lab3 | 13.63391
Exp 16, Replica 2 | 16 | 2 | 300 | 4.714859 | 4.714859 | 7.940103 | 110.2112 | EC1612A | 123.7089 | 0.51 | Uncontrolled | Galapagos | single_dose_NP | Lab3 | 13.74692
Exp 16, Replica 2 | 16 | 2 | 300 | 4.815261 | 4.815261 | 7.940103 | 110.2112 | EC1612A | 123.7089 | 0.51 | Uncontrolled | Galapagos | single_dose_NP | Lab3 | 13.36479
Exp 16, Replica 2 | 16 | 2 | 300 | 4.915663 | 4.915663 | 7.940103 | 110.2112 | EC1612A | 123.7089 | 0.51 | Uncontrolled | Galapagos | single_dose_NP | Lab3 | 13.85563
Exp 16, Replica 2 | 16 | 2 | 300 | 5.016064 | 5.016064 | 7.940103 | 110.2112 | EC1612A | 123.7089 | 0.51 | Uncontrolled | Galapagos | single_dose_NP | Lab3 | 12.07173
Exp 16, Replica 2 | 16 | 2 | 300 | 5.116466 | 5.116466 | 7.940103 | 110.2112 | EC1612A | 123.7089 | 0.51 | Uncontrolled | Galapagos | single_dose_NP | Lab3 | 11.75274
Exp 16, Replica 2 | 16 | 2 | 300 | 5.216867 | 5.216867 | 7.940103 | 110.2112 | EC1612A | 123.7089 | 0.51 | Uncontrolled | Galapagos | single_dose_NP | Lab3 | 10.24191
Exp 16, Replica 2 | 16 | 2 | 300 | 5.317269 | 5.317269 | 7.940103 | 110.2112 | EC1612A | 123.7089 | 0.51 | Uncontrolled | Galapagos | single_dose_NP | Lab3 | 9.734294
Exp 16, Replica 2 | 16 | 2 | 300 | 5.417671 | 5.417671 | 7.940103 | 110.2112 | EC1612A | 123.7089 | 0.51 | Uncontrolled | Galapagos | single_dose_NP | Lab3 | 9.222546
Exp 16, Replica 2 | 16 | 2 | 300 | 5.518072 | 5.518072 | 7.940103 | 110.2112 | EC1612A | 123.7089 | 0.51 | Uncontrolled | Galapagos | single_dose_NP | Lab3 | 7.840191
Exp 16, Replica 2 | 16 | 2 | 300 | 5.618474 | 5.618474 | 7.940103 | 110.2112 | EC1612A | 123.7089 | 0.51 | Uncontrolled | Galapagos | single_dose_NP | Lab3 | 7.621417
Exp 16, Replica 2 | 16 | 2 | 300 | 5.718876 | 5.718876 | 7.940103 | 110.2112 | EC1612A | 123.7089 | 0.51 | Uncontrolled | Galapagos | single_dose_NP | Lab3 | 6.308345
Exp 16, Replica 2 | 16 | 2 | 300 | 5.819277 | 5.819277 | 7.940103 | 110.2112 | EC1612A | 123.7089 | 0.51 | Uncontrolled | Galapagos | single_dose_NP | Lab3 | 5.779596
Exp 16, Replica 2 | 16 | 2 | 300 | 5.919679 | 5.919679 | 7.940103 | 110.2112 | EC1612A | 123.7089 | 0.51 | Uncontrolled | Galapagos | single_dose_NP | Lab3 | 5.11001
Exp 16, Replica 2 | 16 | 2 | 300 | 6.02008 | 6.02008 | 7.940103 | 110.2112 | EC1612A | 123.7089 | 0.51 | Uncontrolled | Galapagos | single_dose_NP | Lab3 | 5.240658
Exp 16, Replica 2 | 16 | 2 | 300 | 6.120482 | 6.120482 | 7.940103 | 110.2112 | EC1612A | 123.7089 | 0.51 | Uncontrolled | Galapagos | single_dose_NP | Lab3 | 4.910277
Exp 16, Replica 2 | 16 | 2 | 300 | 6.220884 | 6.220884 | 7.940103 | 110.2112 | EC1612A | 123.7089 | 0.51 | Uncontrolled | Galapagos | single_dose_NP | Lab3 | 4.267696
Exp 16, Replica 2 | 16 | 2 | 300 | 6.321285 | 6.321285 | 7.940103 | 110.2112 | EC1612A | 123.7089 | 0.51 | Uncontrolled | Galapagos | single_dose_NP | Lab3 | 3.963734
Exp 16, Replica 2 | 16 | 2 | 300 | 6.421687 | 6.421687 | 7.940103 | 110.2112 | EC1612A | 123.7089 | 0.51 | Uncontrolled | Galapagos | single_dose_NP | Lab3 | 4.459798
Exp 16, Replica 2 | 16 | 2 | 300 | 6.522088 | 6.522088 | 7.940103 | 110.2112 | EC1612A | 123.7089 | 0.51 | Uncontrolled | Galapagos | single_dose_NP | Lab3 | 3.757938
Exp 16, Replica 2 | 16 | 2 | 300 | 6.62249 | 6.62249 | 7.940103 | 110.2112 | EC1612A | 123.7089 | 0.51 | Uncontrolled | Galapagos | single_dose_NP | Lab3 | 3.105097
Exp 16, Replica 2 | 16 | 2 | 300 | 6.722892 | 6.722892 | 7.940103 | 110.2112 | EC1612A | 123.7089 | 0.51 | Uncontrolled | Galapagos | single_dose_NP | Lab3 | 2.917577
Exp 16, Replica 2 | 16 | 2 | 300 | 6.823293 | 6.823293 | 7.940103 | 110.2112 | EC1612A | 123.7089 | 0.51 | Uncontrolled | Galapagos | single_dose_NP | Lab3 | 2.619306
Exp 16, Replica 2 | 16 | 2 | 300 | 6.923695 | 6.923695 | 7.940103 | 110.2112 | EC1612A | 123.7089 | 0.51 | Uncontrolled | Galapagos | single_dose_NP | Lab3 | 2.502321
Exp 16, Replica 2 | 16 | 2 | 300 | 7.024096 | 7.024096 | 7.940103 | 110.2112 | EC1612A | 123.7089 | 0.51 | Uncontrolled | Galapagos | single_dose_NP | Lab3 | 2.624996
Exp 16, Replica 2 | 16 | 2 | 300 | 7.124498 | 7.124498 | 7.940103 | 110.2112 | EC1612A | 123.7089 | 0.51 | Uncontrolled | Galapagos | single_dose_NP | Lab3 | 2.497695
Exp 16, Replica 2 | 16 | 2 | 300 | 7.2249 | 7.2249 | 7.940103 | 110.2112 | EC1612A | 123.7089 | 0.51 | Uncontrolled | Galapagos | single_dose_NP | Lab3 | 2.458868
Exp 16, Replica 2 | 16 | 2 | 300 | 7.325301 | 7.325301 | 7.940103 | 110.2112 | EC1612A | 123.7089 | 0.51 | Uncontrolled | Galapagos | single_dose_NP | Lab3 | 2.230006
Exp 16, Replica 2 | 16 | 2 | 300 | 7.425703 | 7.425703 | 7.940103 | 110.2112 | EC1612A | 123.7089 | 0.51 | Uncontrolled | Galapagos | single_dose_NP | Lab3 | 2.162836
Exp 16, Replica 2 | 16 | 2 | 300 | 7.526104 | 7.526104 | 7.940103 | 110.2112 | EC1612A | 123.7089 | 0.51 | Uncontrolled | Galapagos | single_dose_NP | Lab3 | 1.914695
Exp 16, Replica 2 | 16 | 2 | 300 | 7.626506 | 7.626506 | 7.940103 | 110.2112 | EC1612A | 123.7089 | 0.51 | Uncontrolled | Galapagos | single_dose_NP | Lab3 | 1.753526
Exp 16, Replica 2 | 16 | 2 | 300 | 7.726908 | 7.726908 | 7.940103 | 110.2112 | EC1612A | 123.7089 | 0.51 | Uncontrolled | Galapagos | single_dose_NP | Lab3 | 1.685369
Exp 16, Replica 2 | 16 | 2 | 300 | 7.827309 | 7.827309 | 7.940103 | 110.2112 | EC1612A | 123.7089 | 0.51 | Uncontrolled | Galapagos | single_dose_NP | Lab3 | 1.514097
Exp 16, Replica 2 | 16 | 2 | 300 | 7.927711 | 7.927711 | 7.940103 | 110.2112 | EC1612A | 123.7089 | 0.51 | Uncontrolled | Galapagos | single_dose_NP | Lab3 | 1.414684
Exp 16, Replica 2 | 16 | 2 | 300 | 8.028112 | 8.028112 | 7.940103 | 110.2112 | EC1612A | 123.7089 | 0.51 | Uncontrolled | Galapagos | single_dose_NP | Lab3 | 1.419109
Exp 16, Replica 2 | 16 | 2 | 300 | 8.128514 | 8.128514 | 7.940103 | 110.2112 | EC1612A | 123.7089 | 0.51 | Uncontrolled | Galapagos | single_dose_NP | Lab3 | 1.396961
Exp 16, Replica 2 | 16 | 2 | 300 | 8.228916 | 8.228916 | 7.940103 | 110.2112 | EC1612A | 123.7089 | 0.51 | Uncontrolled | Galapagos | single_dose_NP | Lab3 | 1.29742
Exp 16, Replica 2 | 16 | 2 | 300 | 8.329317 | 8.329317 | 7.940103 | 110.2112 | EC1612A | 123.7089 | 0.51 | Uncontrolled | Galapagos | single_dose_NP | Lab3 | 1.258404
Exp 16, Replica 2 | 16 | 2 | 300 | 8.429719 | 8.429719 | 7.940103 | 110.2112 | EC1612A | 123.7089 | 0.51 | Uncontrolled | Galapagos | single_dose_NP | Lab3 | 1.301251
Exp 16, Replica 2 | 16 | 2 | 300 | 8.53012 | 8.53012 | 7.940103 | 110.2112 | EC1612A | 123.7089 | 0.51 | Uncontrolled | Galapagos | single_dose_NP | Lab3 | 1.322
Exp 16, Replica 2 | 16 | 2 | 300 | 8.630522 | 8.630522 | 7.940103 | 110.2112 | EC1612A | 123.7089 | 0.51 | Uncontrolled | Galapagos | single_dose_NP | Lab3 | 1.360398
Exp 16, Replica 2 | 16 | 2 | 300 | 8.730924 | 8.730924 | 7.940103 | 110.2112 | EC1612A | 123.7089 | 0.51 | Uncontrolled | Galapagos | single_dose_NP | Lab3 | 1.32381
Exp 16, Replica 2 | 16 | 2 | 300 | 8.831325 | 8.831325 | 7.940103 | 110.2112 | EC1612A | 123.7089 | 0.51 | Uncontrolled | Galapagos | single_dose_NP | Lab3 | 1.221917
Exp 16, Replica 2 | 16 | 2 | 300 | 8.931727 | 8.931727 | 7.940103 | 110.2112 | EC1612A | 123.7089 | 0.51 | Uncontrolled | Galapagos | single_dose_NP | Lab3 | 1.286645
Exp 16, Replica 2 | 16 | 2 | 300 | 9.032129 | 9.032129 | 7.940103 | 110.2112 | EC1612A | 123.7089 | 0.51 | Uncontrolled | Galapagos | single_dose_NP | Lab3 | 1.308541
Exp 16, Replica 2 | 16 | 2 | 300 | 9.13253 | 9.13253 | 7.940103 | 110.2112 | EC1612A | 123.7089 | 0.51 | Uncontrolled | Galapagos | single_dose_NP | Lab3 | 1.240473
Exp 16, Replica 2 | 16 | 2 | 300 | 9.232932 | 9.232932 | 7.940103 | 110.2112 | EC1612A | 123.7089 | 0.51 | Uncontrolled | Galapagos | single_dose_NP | Lab3 | 1.210141
Exp 16, Replica 2 | 16 | 2 | 300 | 9.333333 | 9.333333 | 7.940103 | 110.2112 | EC1612A | 123.7089 | 0.51 | Uncontrolled | Galapagos | single_dose_NP | Lab3 | 1.079971
Exp 16, Replica 2 | 16 | 2 | 300 | 9.433735 | 9.433735 | 7.940103 | 110.2112 | EC1612A | 123.7089 | 0.51 | Uncontrolled | Galapagos | single_dose_NP | Lab3 | 1.091558
Exp 16, Replica 2 | 16 | 2 | 300 | 9.534137 | 9.534137 | 7.940103 | 110.2112 | EC1612A | 123.7089 | 0.51 | Uncontrolled | Galapagos | single_dose_NP | Lab3 | 1.160799
Exp 16, Replica 2 | 16 | 2 | 300 | 9.634538 | 9.634538 | 7.940103 | 110.2112 | EC1612A | 123.7089 | 0.51 | Uncontrolled | Galapagos | single_dose_NP | Lab3 | 1.20715
Exp 16, Replica 2 | 16 | 2 | 300 | 9.73494 | 9.73494 | 7.940103 | 110.2112 | EC1612A | 123.7089 | 0.51 | Uncontrolled | Galapagos | single_dose_NP | Lab3 | 1.075044
Exp 16, Replica 2 | 16 | 2 | 300 | 9.835341 | 9.835341 | 7.940103 | 110.2112 | EC1612A | 123.7089 | 0.51 | Uncontrolled | Galapagos | single_dose_NP | Lab3 | 1.054347
Exp 16, Replica 2 | 16 | 2 | 300 | 9.935743 | 9.935743 | 7.940103 | 110.2112 | EC1612A | 123.7089 | 0.51 | Uncontrolled | Galapagos | single_dose_NP | Lab3 | 0.9457437
Exp 16, Replica 2 | 16 | 2 | 300 | 10.03614 | 10.03614 | 7.940103 | 110.2112 | EC1612A | 123.7089 | 0.51 | Uncontrolled | Galapagos | single_dose_NP | Lab3 | 0.8850741
Exp 16, Replica 2 | 16 | 2 | 300 | 10.13655 | 10.13655 | 7.940103 | 110.2112 | EC1612A | 123.7089 | 0.51 | Uncontrolled | Galapagos | single_dose_NP | Lab3 | 0.9180523
Exp 16, Replica 2 | 16 | 2 | 300 | 10.23695 | 10.23695 | 7.940103 | 110.2112 | EC1612A | 123.7089 | 0.51 | Uncontrolled | Galapagos | single_dose_NP | Lab3 | 0.8984703
Exp 16, Replica 2 | 16 | 2 | 300 | 10.33735 | 10.33735 | 7.940103 | 110.2112 | EC1612A | 123.7089 | 0.51 | Uncontrolled | Galapagos | single_dose_NP | Lab3 | 0.9373028
Exp 16, Replica 2 | 16 | 2 | 300 | 10.43775 | 10.43775 | 7.940103 | 110.2112 | EC1612A | 123.7089 | 0.51 | Uncontrolled | Galapagos | single_dose_NP | Lab3 | 0.868554
Exp 16, Replica 2 | 16 | 2 | 300 | 10.53815 | 10.53815 | 7.940103 | 110.2112 | EC1612A | 123.7089 | 0.51 | Uncontrolled | Galapagos | single_dose_NP | Lab3 | 0.8540253
Exp 16, Replica 2 | 16 | 2 | 300 | 10.63855 | 10.63855 | 7.940103 | 110.2112 | EC1612A | 123.7089 | 0.51 | Uncontrolled | Galapagos | single_dose_NP | Lab3 | 0.8675011
Exp 16, Replica 2 | 16 | 2 | 300 | 10.73896 | 10.73896 | 7.940103 | 110.2112 | EC1612A | 123.7089 | 0.51 | Uncontrolled | Galapagos | single_dose_NP | Lab3 | 0.8274373
Exp 16, Replica 2 | 16 | 2 | 300 | 10.83936 | 10.83936 | 7.940103 | 110.2112 | EC1612A | 123.7089 | 0.51 | Uncontrolled | Galapagos | single_dose_NP | Lab3 | 0.7693491
Exp 16, Replica 2 | 16 | 2 | 300 | 10.93976 | 10.93976 | 7.940103 | 110.2112 | EC1612A | 123.7089 | 0.51 | Uncontrolled | Galapagos | single_dose_NP | Lab3 | 0.7271961
Exp 16, Replica 2 | 16 | 2 | 300 | 11.04016 | 11.04016 | 7.940103 | 110.2112 | EC1612A | 123.7089 | 0.51 | Uncontrolled | Galapagos | single_dose_NP | Lab3 | 0.6643445
Exp 16, Replica 2 | 16 | 2 | 300 | 11.14056 | 11.14056 | 7.940103 | 110.2112 | EC1612A | 123.7089 | 0.51 | Uncontrolled | Galapagos | single_dose_NP | Lab3 | 0.6893447
Exp 16, Replica 2 | 16 | 2 | 300 | 11.24096 | 11.24096 | 7.940103 | 110.2112 | EC1612A | 123.7089 | 0.51 | Uncontrolled | Galapagos | single_dose_NP | Lab3 | 0.708476
Exp 16, Replica 2 | 16 | 2 | 300 | 11.34137 | 11.34137 | 7.940103 | 110.2112 | EC1612A | 123.7089 | 0.51 | Uncontrolled | Galapagos | single_dose_NP | Lab3 | 0.6734581
Exp 16, Replica 2 | 16 | 2 | 300 | 11.44177 | 11.44177 | 7.940103 | 110.2112 | EC1612A | 123.7089 | 0.51 | Uncontrolled | Galapagos | single_dose_NP | Lab3 | 0.6330102
Exp 16, Replica 2 | 16 | 2 | 300 | 11.54217 | 11.54217 | 7.940103 | 110.2112 | EC1612A | 123.7089 | 0.51 | Uncontrolled | Galapagos | single_dose_NP | Lab3 | 0.6316231
Exp 16, Replica 2 | 16 | 2 | 300 | 11.64257 | 11.64257 | 7.940103 | 110.2112 | EC1612A | 123.7089 | 0.51 | Uncontrolled | Galapagos | single_dose_NP | Lab3 | 0.5874663
Exp 16, Replica 2 | 16 | 2 | 300 | 11.74297 | 11.74297 | 7.940103 | 110.2112 | EC1612A | 123.7089 | 0.51 | Uncontrolled | Galapagos | single_dose_NP | Lab3 | 0.6209648
Exp 16, Replica 2 | 16 | 2 | 300 | 11.84337 | 11.84337 | 7.940103 | 110.2112 | EC1612A | 123.7089 | 0.51 | Uncontrolled | Galapagos | single_dose_NP | Lab3 | 0.5769701
Exp 16, Replica 2 | 16 | 2 | 300 | 11.94378 | 11.94378 | 7.940103 | 110.2112 | EC1612A | 123.7089 | 0.51 | Uncontrolled | Galapagos | single_dose_NP | Lab3 | 0.5785613
Exp 16, Replica 2 | 16 | 2 | 300 | 12.04418 | 12.04418 | 7.940103 | 110.2112 | EC1612A | 123.7089 | 0.51 | Uncontrolled | Galapagos | single_dose_NP | Lab3 | 0.5406372
Exp 16, Replica 2 | 16 | 2 | 300 | 12.14458 | 12.14458 | 7.940103 | 110.2112 | EC1612A | 123.7089 | 0.51 | Uncontrolled | Galapagos | single_dose_NP | Lab3 | 0.5384381
Exp 16, Replica 2 | 16 | 2 | 300 | 12.24498 | 12.24498 | 7.940103 | 110.2112 | EC1612A | 123.7089 | 0.51 | Uncontrolled | Galapagos | single_dose_NP | Lab3 | 0.5318952
Exp 16, Replica 2 | 16 | 2 | 300 | 12.34538 | 12.34538 | 7.940103 | 110.2112 | EC1612A | 123.7089 | 0.51 | Uncontrolled | Galapagos | single_dose_NP | Lab3 | 0.5202488
Exp 16, Replica 2 | 16 | 2 | 300 | 12.44578 | 12.44578 | 7.940103 | 110.2112 | EC1612A | 123.7089 | 0.51 | Uncontrolled | Galapagos | single_dose_NP | Lab3 | 0.5246023
Exp 16, Replica 2 | 16 | 2 | 300 | 12.54618 | 12.54618 | 7.940103 | 110.2112 | EC1612A | 123.7089 | 0.51 | Uncontrolled | Galapagos | single_dose_NP | Lab3 | 0.5146662
Exp 16, Replica 2 | 16 | 2 | 300 | 12.64659 | 12.64659 | 7.940103 | 110.2112 | EC1612A | 123.7089 | 0.51 | Uncontrolled | Galapagos | single_dose_NP | Lab3 | 0.4941408
Exp 16, Replica 2 | 16 | 2 | 300 | 12.74699 | 12.74699 | 7.940103 | 110.2112 | EC1612A | 123.7089 | 0.51 | Uncontrolled | Galapagos | single_dose_NP | Lab3 | 0.4889081
Exp 16, Replica 2 | 16 | 2 | 300 | 12.84739 | 12.84739 | 7.940103 | 110.2112 | EC1612A | 123.7089 | 0.51 | Uncontrolled | Galapagos | single_dose_NP | Lab3 | 0.4958632
Exp 16, Replica 2 | 16 | 2 | 300 | 12.94779 | 12.94779 | 7.940103 | 110.2112 | EC1612A | 123.7089 | 0.51 | Uncontrolled | Galapagos | single_dose_NP | Lab3 | 0.4941477
Exp 16, Replica 2 | 16 | 2 | 300 | 13.04819 | 13.04819 | 7.940103 | 110.2112 | EC1612A | 123.7089 | 0.51 | Uncontrolled | Galapagos | single_dose_NP | Lab3 | 0.473489
Exp 16, Replica 2 | 16 | 2 | 300 | 13.14859 | 13.14859 | 7.940103 | 110.2112 | EC1612A | 123.7089 | 0.51 | Uncontrolled | Galapagos | single_dose_NP | Lab3 | 0.4766398
Exp 16, Replica 2 | 16 | 2 | 300 | 13.249 | 13.249 | 7.940103 | 110.2112 | EC1612A | 123.7089 | 0.51 | Uncontrolled | Galapagos | single_dose_NP | Lab3 | 0.4710957
Exp 16, Replica 2 | 16 | 2 | 300 | 13.3494 | 13.3494 | 7.940103 | 110.2112 | EC1612A | 123.7089 | 0.51 | Uncontrolled | Galapagos | single_dose_NP | Lab3 | 0.4636812
Exp 16, Replica 2 | 16 | 2 | 300 | 13.4498 | 13.4498 | 7.940103 | 110.2112 | EC1612A | 123.7089 | 0.51 | Uncontrolled | Galapagos | single_dose_NP | Lab3 | 0.4520276
Exp 16, Replica 2 | 16 | 2 | 300 | 13.5502 | 13.5502 | 7.940103 | 110.2112 | EC1612A | 123.7089 | 0.51 | Uncontrolled | Galapagos | single_dose_NP | Lab3 | 0.4864848
Exp 16, Replica 2 | 16 | 2 | 300 | 13.6506 | 13.6506 | 7.940103 | 110.2112 | EC1612A | 123.7089 | 0.51 | Uncontrolled | Galapagos | single_dose_NP | Lab3 | 0.4628032
Exp 16, Replica 2 | 16 | 2 | 300 | 13.751 | 13.751 | 7.940103 | 110.2112 | EC1612A | 123.7089 | 0.51 | Uncontrolled | Galapagos | single_dose_NP | Lab3 | 0.4593285
Exp 16, Replica 2 | 16 | 2 | 300 | 13.85141 | 13.85141 | 7.940103 | 110.2112 | EC1612A | 123.7089 | 0.51 | Uncontrolled | Galapagos | single_dose_NP | Lab3 | 0.4729648
Exp 16, Replica 2 | 16 | 2 | 300 | 13.95181 | 13.95181 | 7.940103 | 110.2112 | EC1612A | 123.7089 | 0.51 | Uncontrolled | Galapagos | single_dose_NP | Lab3 | 0.4596855
Exp 16, Replica 2 | 16 | 2 | 300 | 14.05221 | 14.05221 | 7.940103 | 110.2112 | EC1612A | 123.7089 | 0.51 | Uncontrolled | Galapagos | single_dose_NP | Lab3 | 0.4446496
Exp 16, Replica 2 | 16 | 2 | 300 | 14.15261 | 14.15261 | 7.940103 | 110.2112 | EC1612A | 123.7089 | 0.51 | Uncontrolled | Galapagos | single_dose_NP | Lab3 | 0.4394239
Exp 16, Replica 2 | 16 | 2 | 300 | 14.25301 | 14.25301 | 7.940103 | 110.2112 | EC1612A | 123.7089 | 0.51 | Uncontrolled | Galapagos | single_dose_NP | Lab3 | 0.4419196
Exp 16, Replica 2 | 16 | 2 | 300 | 14.35341 | 14.35341 | 7.940103 | 110.2112 | EC1612A | 123.7089 | 0.51 | Uncontrolled | Galapagos | single_dose_NP | Lab3 | 0.4577484
Exp 16, Replica 2 | 16 | 2 | 300 | 14.45382 | 14.45382 | 7.940103 | 110.2112 | EC1612A | 123.7089 | 0.51 | Uncontrolled | Galapagos | single_dose_NP | Lab3 | 0.4388626
Exp 16, Replica 2 | 16 | 2 | 300 | 14.55422 | 14.55422 | 7.940103 | 110.2112 | EC1612A | 123.7089 | 0.51 | Uncontrolled | Galapagos | single_dose_NP | Lab3 | 0.4534222
Exp 16, Replica 2 | 16 | 2 | 300 | 14.65462 | 14.65462 | 7.940103 | 110.2112 | EC1612A | 123.7089 | 0.51 | Uncontrolled | Galapagos | single_dose_NP | Lab3 | 0.4420138
Exp 16, Replica 2 | 16 | 2 | 300 | 14.75502 | 14.75502 | 7.940103 | 110.2112 | EC1612A | 123.7089 | 0.51 | Uncontrolled | Galapagos | single_dose_NP | Lab3 | 0.4529733
Exp 16, Replica 2 | 16 | 2 | 300 | 14.85542 | 14.85542 | 7.940103 | 110.2112 | EC1612A | 123.7089 | 0.51 | Uncontrolled | Galapagos | single_dose_NP | Lab3 | 0.4460963
Exp 16, Replica 2 | 16 | 2 | 300 | 14.95582 | 14.95582 | 7.940103 | 110.2112 | EC1612A | 123.7089 | 0.51 | Uncontrolled | Galapagos | single_dose_NP | Lab3 | 0.4429286
Exp 16, Replica 2 | 16 | 2 | 300 | 15.05622 | 15.05622 | 7.940103 | 110.2112 | EC1612A | 123.7089 | 0.51 | Uncontrolled | Galapagos | single_dose_NP | Lab3 | 0.4458787
Exp 16, Replica 2 | 16 | 2 | 300 | 15.15663 | 15.15663 | 7.940103 | 110.2112 | EC1612A | 123.7089 | 0.51 | Uncontrolled | Galapagos | single_dose_NP | Lab3 | 0.4388812
Exp 16, Replica 2 | 16 | 2 | 300 | 15.25703 | 15.25703 | 7.940103 | 110.2112 | EC1612A | 123.7089 | 0.51 | Uncontrolled | Galapagos | single_dose_NP | Lab3 | 0.4569414
Exp 16, Replica 2 | 16 | 2 | 300 | 15.35743 | 15.35743 | 7.940103 | 110.2112 | EC1612A | 123.7089 | 0.51 | Uncontrolled | Galapagos | single_dose_NP | Lab3 | 0.4332181
Exp 16, Replica 2 | 16 | 2 | 300 | 15.45783 | 15.45783 | 7.940103 | 110.2112 | EC1612A | 123.7089 | 0.51 | Uncontrolled | Galapagos | single_dose_NP | Lab3 | 0.4125823
Exp 16, Replica 2 | 16 | 2 | 300 | 15.55823 | 15.55823 | 7.940103 | 110.2112 | EC1612A | 123.7089 | 0.51 | Uncontrolled | Galapagos | single_dose_NP | Lab3 | 0.4349075
Exp 16, Replica 2 | 16 | 2 | 300 | 15.65863 | 15.65863 | 7.940103 | 110.2112 | EC1612A | 123.7089 | 0.51 | Uncontrolled | Galapagos | single_dose_NP | Lab3 | 0.4523934
Exp 16, Replica 2 | 16 | 2 | 300 | 15.75904 | 15.75904 | 7.940103 | 110.2112 | EC1612A | 123.7089 | 0.51 | Uncontrolled | Galapagos | single_dose_NP | Lab3 | 0.4353917
Exp 16, Replica 2 | 16 | 2 | 300 | 15.85944 | 15.85944 | 7.940103 | 110.2112 | EC1612A | 123.7089 | 0.51 | Uncontrolled | Galapagos | single_dose_NP | Lab3 | 0.4245941
Exp 16, Replica 2 | 16 | 2 | 300 | 15.95984 | 15.95984 | 7.940103 | 110.2112 | EC1612A | 123.7089 | 0.51 | Uncontrolled | Galapagos | single_dose_NP | Lab3 | 0.4288174
Exp 16, Replica 2 | 16 | 2 | 300 | 16.06024 | 16.06024 | 7.940103 | 110.2112 | EC1612A | 123.7089 | 0.51 | Uncontrolled | Galapagos | single_dose_NP | Lab3 | 0.4320979
Exp 16, Replica 2 | 16 | 2 | 300 | 16.16064 | 16.16064 | 7.940103 | 110.2112 | EC1612A | 123.7089 | 0.51 | Uncontrolled | Galapagos | single_dose_NP | Lab3 | 0.4377545
Exp 16, Replica 2 | 16 | 2 | 300 | 16.26104 | 16.26104 | 7.940103 | 110.2112 | EC1612A | 123.7089 | 0.51 | Uncontrolled | Galapagos | single_dose_NP | Lab3 | 0.4472466
Exp 16, Replica 2 | 16 | 2 | 300 | 16.36145 | 16.36145 | 7.940103 | 110.2112 | EC1612A | 123.7089 | 0.51 | Uncontrolled | Galapagos | single_dose_NP | Lab3 | 0.4394415
Exp 16, Replica 2 | 16 | 2 | 300 | 16.46185 | 16.46185 | 7.940103 | 110.2112 | EC1612A | 123.7089 | 0.51 | Uncontrolled | Galapagos | single_dose_NP | Lab3 | 0.425913
Exp 16, Replica 2 | 16 | 2 | 300 | 16.56225 | 16.56225 | 7.940103 | 110.2112 | EC1612A | 123.7089 | 0.51 | Uncontrolled | Galapagos | single_dose_NP | Lab3 | 0.4335391
Exp 16, Replica 2 | 16 | 2 | 300 | 16.66265 | 16.66265 | 7.940103 | 110.2112 | EC1612A | 123.7089 | 0.51 | Uncontrolled | Galapagos | single_dose_NP | Lab3 | 0.4322332
Exp 16, Replica 2 | 16 | 2 | 300 | 16.76305 | 16.76305 | 7.940103 | 110.2112 | EC1612A | 123.7089 | 0.51 | Uncontrolled | Galapagos | single_dose_NP | Lab3 | 0.4224279
Exp 16, Replica 2 | 16 | 2 | 300 | 16.86345 | 16.86345 | 7.940103 | 110.2112 | EC1612A | 123.7089 | 0.51 | Uncontrolled | Galapagos | single_dose_NP | Lab3 | 0.4269009
Exp 16, Replica 2 | 16 | 2 | 300 | 16.96386 | 16.96386 | 7.940103 | 110.2112 | EC1612A | 123.7089 | 0.51 | Uncontrolled | Galapagos | single_dose_NP | Lab3 | 0.4184079
Exp 16, Replica 2 | 16 | 2 | 300 | 17.06426 | 17.06426 | 7.940103 | 110.2112 | EC1612A | 123.7089 | 0.51 | Uncontrolled | Galapagos | single_dose_NP | Lab3 | 0.4179301
Exp 16, Replica 2 | 16 | 2 | 300 | 17.16466 | 17.16466 | 7.940103 | 110.2112 | EC1612A | 123.7089 | 0.51 | Uncontrolled | Galapagos | single_dose_NP | Lab3 | 0.4300192
Exp 16, Replica 2 | 16 | 2 | 300 | 17.26506 | 17.26506 | 7.940103 | 110.2112 | EC1612A | 123.7089 | 0.51 | Uncontrolled | Galapagos | single_dose_NP | Lab3 | 0.4283505
Exp 16, Replica 2 | 16 | 2 | 300 | 17.36546 | 17.36546 | 7.940103 | 110.2112 | EC1612A | 123.7089 | 0.51 | Uncontrolled | Galapagos | single_dose_NP | Lab3 | 0.4308625
Exp 16, Replica 2 | 16 | 2 | 300 | 17.46586 | 17.46586 | 7.940103 | 110.2112 | EC1612A | 123.7089 | 0.51 | Uncontrolled | Galapagos | single_dose_NP | Lab3 | 0.4186351
Exp 16, Replica 2 | 16 | 2 | 300 | 17.56627 | 17.56627 | 7.940103 | 110.2112 | EC1612A | 123.7089 | 0.51 | Uncontrolled | Galapagos | single_dose_NP | Lab3 | 0.4219923
Exp 16, Replica 2 | 16 | 2 | 300 | 17.66667 | 17.66667 | 7.940103 | 110.2112 | EC1612A | 123.7089 | 0.51 | Uncontrolled | Galapagos | single_dose_NP | Lab3 | 0.4380241
Exp 16, Replica 2 | 16 | 2 | 300 | 17.76707 | 17.76707 | 7.940103 | 110.2112 | EC1612A | 123.7089 | 0.51 | Uncontrolled | Galapagos | single_dose_NP | Lab3 | 0.4420644
Exp 16, Replica 2 | 16 | 2 | 300 | 17.86747 | 17.86747 | 7.940103 | 110.2112 | EC1612A | 123.7089 | 0.51 | Uncontrolled | Galapagos | single_dose_NP | Lab3 | 0.4150538
Exp 16, Replica 2 | 16 | 2 | 300 | 17.96787 | 17.96787 | 7.940103 | 110.2112 | EC1612A | 123.7089 | 0.51 | Uncontrolled | Galapagos | single_dose_NP | Lab3 | 0.4418327
Exp 16, Replica 2 | 16 | 2 | 300 | 18.06827 | 18.06827 | 7.940103 | 110.2112 | EC1612A | 123.7089 | 0.51 | Uncontrolled | Galapagos | single_dose_NP | Lab3 | 0.4303426
Exp 16, Replica 2 | 16 | 2 | 300 | 18.16867 | 18.16867 | 7.940103 | 110.2112 | EC1612A | 123.7089 | 0.51 | Uncontrolled | Galapagos | single_dose_NP | Lab3 | 0.4276894
Exp 16, Replica 2 | 16 | 2 | 300 | 18.26908 | 18.26908 | 7.940103 | 110.2112 | EC1612A | 123.7089 | 0.51 | Uncontrolled | Galapagos | single_dose_NP | Lab3 | 0.4287526
Exp 16, Replica 2 | 16 | 2 | 300 | 18.36948 | 18.36948 | 7.940103 | 110.2112 | EC1612A | 123.7089 | 0.51 | Uncontrolled | Galapagos | single_dose_NP | Lab3 | 0.4298942
Exp 16, Replica 2 | 16 | 2 | 300 | 18.46988 | 18.46988 | 7.940103 | 110.2112 | EC1612A | 123.7089 | 0.51 | Uncontrolled | Galapagos | single_dose_NP | Lab3 | 0.4136814
Exp 16, Replica 2 | 16 | 2 | 300 | 18.57028 | 18.57028 | 7.940103 | 110.2112 | EC1612A | 123.7089 | 0.51 | Uncontrolled | Galapagos | single_dose_NP | Lab3 | 0.4290623
Exp 16, Replica 2 | 16 | 2 | 300 | 18.67068 | 18.67068 | 7.940103 | 110.2112 | EC1612A | 123.7089 | 0.51 | Uncontrolled | Galapagos | single_dose_NP | Lab3 | 0.4312802
Exp 16, Replica 2 | 16 | 2 | 300 | 18.77108 | 18.77108 | 7.940103 | 110.2112 | EC1612A | 123.7089 | 0.51 | Uncontrolled | Galapagos | single_dose_NP | Lab3 | 0.4141415
Exp 16, Replica 2 | 16 | 2 | 300 | 18.87149 | 18.87149 | 7.940103 | 110.2112 | EC1612A | 123.7089 | 0.51 | Uncontrolled | Galapagos | single_dose_NP | Lab3 | 0.4174399
Exp 16, Replica 2 | 16 | 2 | 300 | 18.97189 | 18.97189 | 7.940103 | 110.2112 | EC1612A | 123.7089 | 0.51 | Uncontrolled | Galapagos | single_dose_NP | Lab3 | 0.4214098
Exp 16, Replica 2 | 16 | 2 | 300 | 19.07229 | 19.07229 | 7.940103 | 110.2112 | EC1612A | 123.7089 | 0.51 | Uncontrolled | Galapagos | single_dose_NP | Lab3 | 0.4040132
Exp 16, Replica 2 | 16 | 2 | 300 | 19.17269 | 19.17269 | 7.940103 | 110.2112 | EC1612A | 123.7089 | 0.51 | Uncontrolled | Galapagos | single_dose_NP | Lab3 | 0.4196285
Exp 16, Replica 2 | 16 | 2 | 300 | 19.27309 | 19.27309 | 7.940103 | 110.2112 | EC1612A | 123.7089 | 0.51 | Uncontrolled | Galapagos | single_dose_NP | Lab3 | 0.4086824
Exp 16, Replica 2 | 16 | 2 | 300 | 19.37349 | 19.37349 | 7.940103 | 110.2112 | EC1612A | 123.7089 | 0.51 | Uncontrolled | Galapagos | single_dose_NP | Lab3 | 0.4105215
Exp 16, Replica 2 | 16 | 2 | 300 | 19.4739 | 19.4739 | 7.940103 | 110.2112 | EC1612A | 123.7089 | 0.51 | Uncontrolled | Galapagos | single_dose_NP | Lab3 | 0.4175767
Exp 16, Replica 2 | 16 | 2 | 300 | 19.5743 | 19.5743 | 7.940103 | 110.2112 | EC1612A | 123.7089 | 0.51 | Uncontrolled | Galapagos | single_dose_NP | Lab3 | 0.4075706
Exp 16, Replica 2 | 16 | 2 | 300 | 19.6747 | 19.6747 | 7.940103 | 110.2112 | EC1612A | 123.7089 | 0.51 | Uncontrolled | Galapagos | single_dose_NP | Lab3 | 0.4074024
Exp 16, Replica 2 | 16 | 2 | 300 | 19.7751 | 19.7751 | 7.940103 | 110.2112 | EC1612A | 123.7089 | 0.51 | Uncontrolled | Galapagos | single_dose_NP | Lab3 | 0.418884
Exp 16, Replica 2 | 16 | 2 | 300 | 19.8755 | 19.8755 | 7.940103 | 110.2112 | EC1612A | 123.7089 | 0.51 | Uncontrolled | Galapagos | single_dose_NP | Lab3 | 0.4234151
Exp 16, Replica 2 | 16 | 2 | 300 | 19.9759 | 19.9759 | 7.940103 | 110.2112 | EC1612A | 123.7089 | 0.51 | Uncontrolled | Galapagos | single_dose_NP | Lab3 | 0.4133757
Exp 16, Replica 2 | 16 | 2 | 300 | 20.07631 | 20.07631 | 7.940103 | 110.2112 | EC1612A | 123.7089 | 0.51 | Uncontrolled | Galapagos | single_dose_NP | Lab3 | 0.4173122
Exp 16, Replica 2 | 16 | 2 | 300 | 20.17671 | 20.17671 | 7.940103 | 110.2112 | EC1612A | 123.7089 | 0.51 | Uncontrolled | Galapagos | single_dose_NP | Lab3 | 0.4156976
Exp 16, Replica 2 | 16 | 2 | 300 | 20.27711 | 20.27711 | 7.940103 | 110.2112 | EC1612A | 123.7089 | 0.51 | Uncontrolled | Galapagos | single_dose_NP | Lab3 | 0.4336901
Exp 16, Replica 2 | 16 | 2 | 300 | 20.37751 | 20.37751 | 7.940103 | 110.2112 | EC1612A | 123.7089 | 0.51 | Uncontrolled | Galapagos | single_dose_NP | Lab3 | 0.4196441
Exp 16, Replica 2 | 16 | 2 | 300 | 20.47791 | 20.47791 | 7.940103 | 110.2112 | EC1612A | 123.7089 | 0.51 | Uncontrolled | Galapagos | single_dose_NP | Lab3 | 0.4249412
Exp 16, Replica 2 | 16 | 2 | 300 | 20.57831 | 20.57831 | 7.940103 | 110.2112 | EC1612A | 123.7089 | 0.51 | Uncontrolled | Galapagos | single_dose_NP | Lab3 | 0.4327459
Exp 16, Replica 2 | 16 | 2 | 300 | 20.67871 | 20.67871 | 7.940103 | 110.2112 | EC1612A | 123.7089 | 0.51 | Uncontrolled | Galapagos | single_dose_NP | Lab3 | 0.4164643
Exp 16, Replica 2 | 16 | 2 | 300 | 20.77912 | 20.77912 | 7.940103 | 110.2112 | EC1612A | 123.7089 | 0.51 | Uncontrolled | Galapagos | single_dose_NP | Lab3 | 0.4370031
Exp 16, Replica 2 | 16 | 2 | 300 | 20.87952 | 20.87952 | 7.940103 | 110.2112 | EC1612A | 123.7089 | 0.51 | Uncontrolled | Galapagos | single_dose_NP | Lab3 | 0.4169092
Exp 16, Replica 2 | 16 | 2 | 300 | 20.97992 | 20.97992 | 7.940103 | 110.2112 | EC1612A | 123.7089 | 0.51 | Uncontrolled | Galapagos | single_dose_NP | Lab3 | 0.4422589
Exp 16, Replica 2 | 16 | 2 | 300 | 21.08032 | 21.08032 | 7.940103 | 110.2112 | EC1612A | 123.7089 | 0.51 | Uncontrolled | Galapagos | single_dose_NP | Lab3 | 0.4260002
Exp 16, Replica 2 | 16 | 2 | 300 | 21.18072 | 21.18072 | 7.940103 | 110.2112 | EC1612A | 123.7089 | 0.51 | Uncontrolled | Galapagos | single_dose_NP | Lab3 | 0.4354466
Exp 16, Replica 2 | 16 | 2 | 300 | 21.28112 | 21.28112 | 7.940103 | 110.2112 | EC1612A | 123.7089 | 0.51 | Uncontrolled | Galapagos | single_dose_NP | Lab3 | 0.4268244
Exp 16, Replica 2 | 16 | 2 | 300 | 21.38153 | 21.38153 | 7.940103 | 110.2112 | EC1612A | 123.7089 | 0.51 | Uncontrolled | Galapagos | single_dose_NP | Lab3 | 0.4323475
Exp 16, Replica 2 | 16 | 2 | 300 | 21.48193 | 21.48193 | 7.940103 | 110.2112 | EC1612A | 123.7089 | 0.51 | Uncontrolled | Galapagos | single_dose_NP | Lab3 | 0.4389045
Exp 16, Replica 2 | 16 | 2 | 300 | 21.58233 | 21.58233 | 7.940103 | 110.2112 | EC1612A | 123.7089 | 0.51 | Uncontrolled | Galapagos | single_dose_NP | Lab3 | 0.4333642
Exp 16, Replica 2 | 16 | 2 | 300 | 21.68273 | 21.68273 | 7.940103 | 110.2112 | EC1612A | 123.7089 | 0.51 | Uncontrolled | Galapagos | single_dose_NP | Lab3 | 0.4223085
Exp 16, Replica 2 | 16 | 2 | 300 | 21.78313 | 21.78313 | 7.940103 | 110.2112 | EC1612A | 123.7089 | 0.51 | Uncontrolled | Galapagos | single_dose_NP | Lab3 | 0.4269522
Exp 16, Replica 2 | 16 | 2 | 300 | 21.88353 | 21.88353 | 7.940103 | 110.2112 | EC1612A | 123.7089 | 0.51 | Uncontrolled | Galapagos | single_dose_NP | Lab3 | 0.4415166
Exp 16, Replica 2 | 16 | 2 | 300 | 21.98394 | 21.98394 | 7.940103 | 110.2112 | EC1612A | 123.7089 | 0.51 | Uncontrolled | Galapagos | single_dose_NP | Lab3 | 0.4275646
Exp 16, Replica 2 | 16 | 2 | 300 | 22.08434 | 22.08434 | 7.940103 | 110.2112 | EC1612A | 123.7089 | 0.51 | Uncontrolled | Galapagos | single_dose_NP | Lab3 | 0.4268282
Exp 16, Replica 2 | 16 | 2 | 300 | 22.18474 | 22.18474 | 7.940103 | 110.2112 | EC1612A | 123.7089 | 0.51 | Uncontrolled | Galapagos | single_dose_NP | Lab3 | 0.4248277
Exp 16, Replica 2 | 16 | 2 | 300 | 22.28514 | 22.28514 | 7.940103 | 110.2112 | EC1612A | 123.7089 | 0.51 | Uncontrolled | Galapagos | single_dose_NP | Lab3 | 0.4395145
Exp 16, Replica 2 | 16 | 2 | 300 | 22.38554 | 22.38554 | 7.940103 | 110.2112 | EC1612A | 123.7089 | 0.51 | Uncontrolled | Galapagos | single_dose_NP | Lab3 | 0.4204431
Exp 16, Replica 2 | 16 | 2 | 300 | 22.48594 | 22.48594 | 7.940103 | 110.2112 | EC1612A | 123.7089 | 0.51 | Uncontrolled | Galapagos | single_dose_NP | Lab3 | 0.4274902
Exp 16, Replica 2 | 16 | 2 | 300 | 22.58635 | 22.58635 | 7.940103 | 110.2112 | EC1612A | 123.7089 | 0.51 | Uncontrolled | Galapagos | single_dose_NP | Lab3 | 0.4273272
Exp 16, Replica 2 | 16 | 2 | 300 | 22.68675 | 22.68675 | 7.940103 | 110.2112 | EC1612A | 123.7089 | 0.51 | Uncontrolled | Galapagos | single_dose_NP | Lab3 | 0.4185864
Exp 16, Replica 2 | 16 | 2 | 300 | 22.78715 | 22.78715 | 7.940103 | 110.2112 | EC1612A | 123.7089 | 0.51 | Uncontrolled | Galapagos | single_dose_NP | Lab3 | 0.4333346
Exp 16, Replica 2 | 16 | 2 | 300 | 22.88755 | 22.88755 | 7.940103 | 110.2112 | EC1612A | 123.7089 | 0.51 | Uncontrolled | Galapagos | single_dose_NP | Lab3 | 0.4363298
Exp 16, Replica 2 | 16 | 2 | 300 | 22.98795 | 22.98795 | 7.940103 | 110.2112 | EC1612A | 123.7089 | 0.51 | Uncontrolled | Galapagos | single_dose_NP | Lab3 | 0.4201499
Exp 16, Replica 2 | 16 | 2 | 300 | 23.08835 | 23.08835 | 7.940103 | 110.2112 | EC1612A | 123.7089 | 0.51 | Uncontrolled | Galapagos | single_dose_NP | Lab3 | 0.4240971
Exp 16, Replica 2 | 16 | 2 | 300 | 23.18876 | 23.18876 | 7.940103 | 110.2112 | EC1612A | 123.7089 | 0.51 | Uncontrolled | Galapagos | single_dose_NP | Lab3 | 0.4174318
Exp 16, Replica 2 | 16 | 2 | 300 | 23.28916 | 23.28916 | 7.940103 | 110.2112 | EC1612A | 123.7089 | 0.51 | Uncontrolled | Galapagos | single_dose_NP | Lab3 | 0.4229578
Exp 16, Replica 2 | 16 | 2 | 300 | 23.38956 | 23.38956 | 7.940103 | 110.2112 | EC1612A | 123.7089 | 0.51 | Uncontrolled | Galapagos | single_dose_NP | Lab3 | 0.4262289
Exp 16, Replica 2 | 16 | 2 | 300 | 23.48996 | 23.48996 | 7.940103 | 110.2112 | EC1612A | 123.7089 | 0.51 | Uncontrolled | Galapagos | single_dose_NP | Lab3 | 0.4125914
Exp 16, Replica 2 | 16 | 2 | 300 | 23.59036 | 23.59036 | 7.940103 | 110.2112 | EC1612A | 123.7089 | 0.51 | Uncontrolled | Galapagos | single_dose_NP | Lab3 | 0.4321716
Exp 16, Replica 2 | 16 | 2 | 300 | 23.69076 | 23.69076 | 7.940103 | 110.2112 | EC1612A | 123.7089 | 0.51 | Uncontrolled | Galapagos | single_dose_NP | Lab3 | 0.4192208
Exp 16, Replica 2 | 16 | 2 | 300 | 23.79116 | 23.79116 | 7.940103 | 110.2112 | EC1612A | 123.7089 | 0.51 | Uncontrolled | Galapagos | single_dose_NP | Lab3 | 0.4325926
Exp 16, Replica 2 | 16 | 2 | 300 | 23.89157 | 23.89157 | 7.940103 | 110.2112 | EC1612A | 123.7089 | 0.51 | Uncontrolled | Galapagos | single_dose_NP | Lab3 | 0.4249807
Exp 16, Replica 2 | 16 | 2 | 300 | 23.99197 | 23.99197 | 7.940103 | 110.2112 | EC1612A | 123.7089 | 0.51 | Uncontrolled | Galapagos | single_dose_NP | Lab3 | 0.437541
Exp 16, Replica 2 | 16 | 2 | 300 | 24.09237 | 24.09237 | 7.940103 | 110.2112 | EC1612A | 123.7089 | 0.51 | Uncontrolled | Galapagos | single_dose_NP | Lab3 | 0.4290654
Exp 16, Replica 2 | 16 | 2 | 300 | 24.19277 | 24.19277 | 7.940103 | 110.2112 | EC1612A | 123.7089 | 0.51 | Uncontrolled | Galapagos | single_dose_NP | Lab3 | 0.4177294
Exp 16, Replica 2 | 16 | 2 | 300 | 24.29317 | 24.29317 | 7.940103 | 110.2112 | EC1612A | 123.7089 | 0.51 | Uncontrolled | Galapagos | single_dose_NP | Lab3 | 0.4463667
Exp 16, Replica 2 | 16 | 2 | 300 | 24.39357 | 24.39357 | 7.940103 | 110.2112 | EC1612A | 123.7089 | 0.51 | Uncontrolled | Galapagos | single_dose_NP | Lab3 | 0.4356886
Exp 16, Replica 2 | 16 | 2 | 300 | 24.49398 | 24.49398 | 7.940103 | 110.2112 | EC1612A | 123.7089 | 0.51 | Uncontrolled | Galapagos | single_dose_NP | Lab3 | 0.4393378
Exp 16, Replica 2 | 16 | 2 | 300 | 24.59438 | 24.59438 | 7.940103 | 110.2112 | EC1612A | 123.7089 | 0.51 | Uncontrolled | Galapagos | single_dose_NP | Lab3 | 0.4241839
Exp 16, Replica 2 | 16 | 2 | 300 | 24.69478 | 24.69478 | 7.940103 | 110.2112 | EC1612A | 123.7089 | 0.51 | Uncontrolled | Galapagos | single_dose_NP | Lab3 | 0.428083
Exp 16, Replica 2 | 16 | 2 | 300 | 24.79518 | 24.79518 | 7.940103 | 110.2112 | EC1612A | 123.7089 | 0.51 | Uncontrolled | Galapagos | single_dose_NP | Lab3 | 0.4359009
Exp 16, Replica 2 | 16 | 2 | 300 | 24.89558 | 24.89558 | 7.940103 | 110.2112 | EC1612A | 123.7089 | 0.51 | Uncontrolled | Galapagos | single_dose_NP | Lab3 | 0.4377018
Exp 16, Replica 2 | 16 | 2 | 300 | 24.99598 | 24.99598 | 7.940103 | 110.2112 | EC1612A | 123.7089 | 0.51 | Uncontrolled | Galapagos | single_dose_NP | Lab3 | 0.4153238
Exp 16, Replica 2 | 16 | 2 | 300 | 25.09639 | 25.09639 | 7.940103 | 110.2112 | EC1612A | 123.7089 | 0.51 | Uncontrolled | Galapagos | single_dose_NP | Lab3 | 0.4217091
Exp 16, Replica 2 | 16 | 2 | 300 | 25.19679 | 25.19679 | 7.940103 | 110.2112 | EC1612A | 123.7089 | 0.51 | Uncontrolled | Galapagos | single_dose_NP | Lab3 | 0.4098728
Exp 16, Replica 2 | 16 | 2 | 300 | 25.29719 | 25.29719 | 7.940103 | 110.2112 | EC1612A | 123.7089 | 0.51 | Uncontrolled | Galapagos | single_dose_NP | Lab3 | 0.4088313
Exp 16, Replica 2 | 16 | 2 | 300 | 25.39759 | 25.39759 | 7.940103 | 110.2112 | EC1612A | 123.7089 | 0.51 | Uncontrolled | Galapagos | single_dose_NP | Lab3 | 0.4114314
Exp 16, Replica 2 | 16 | 2 | 300 | 25.49799 | 25.49799 | 7.940103 | 110.2112 | EC1612A | 123.7089 | 0.51 | Uncontrolled | Galapagos | single_dose_NP | Lab3 | 0.403531
Exp 16, Replica 2 | 16 | 2 | 300 | 25.59839 | 25.59839 | 7.940103 | 110.2112 | EC1612A | 123.7089 | 0.51 | Uncontrolled | Galapagos | single_dose_NP | Lab3 | 0.4124811
Exp 16, Replica 2 | 16 | 2 | 300 | 25.6988 | 25.6988 | 7.940103 | 110.2112 | EC1612A | 123.7089 | 0.51 | Uncontrolled | Galapagos | single_dose_NP | Lab3 | 0.4194747
Exp 16, Replica 2 | 16 | 2 | 300 | 25.7992 | 25.7992 | 7.940103 | 110.2112 | EC1612A | 123.7089 | 0.51 | Uncontrolled | Galapagos | single_dose_NP | Lab3 | 0.4356076
Exp 16, Replica 2 | 16 | 2 | 300 | 25.8996 | 25.8996 | 7.940103 | 110.2112 | EC1612A | 123.7089 | 0.51 | Uncontrolled | Galapagos | single_dose_NP | Lab3 | 0.4347209
Exp 16, Replica 2 | 16 | 2 | 300 | 26 | 26 | 7.940103 | 110.2112 | EC1612A | 123.7089 | 0.51 | Uncontrolled | Galapagos | single_dose_NP | Lab3 | 0.4323691
Exp 16, Replica 3 | 16 | 3 | 200 | 1 | 1 | 6.101125 | 95.44582 | EC1612A | 146.6843 | 0.615 | Uncontrolled | Galapagos | single_dose_NP | Lab3 | 14.96794
Exp 16, Replica 3 | 16 | 3 | 200 | 1.100402 | 1.100402 | 6.101125 | 95.44582 | EC1612A | 146.6843 | 0.615 | Uncontrolled | Galapagos | single_dose_NP | Lab3 | 15.0273
Exp 16, Replica 3 | 16 | 3 | 200 | 1.200803 | 1.200803 | 6.101125 | 95.44582 | EC1612A | 146.6843 | 0.615 | Uncontrolled | Galapagos | single_dose_NP | Lab3 | 15.45308
Exp 16, Replica 3 | 16 | 3 | 200 | 1.301205 | 1.301205 | 6.101125 | 95.44582 | EC1612A | 146.6843 | 0.615 | Uncontrolled | Galapagos | single_dose_NP | Lab3 | 15.14251
Exp 16, Replica 3 | 16 | 3 | 200 | 1.401606 | 1.401606 | 6.101125 | 95.44582 | EC1612A | 146.6843 | 0.615 | Uncontrolled | Galapagos | single_dose_NP | Lab3 | 14.46971
Exp 16, Replica 3 | 16 | 3 | 200 | 1.502008 | 1.502008 | 6.101125 | 95.44582 | EC1612A | 146.6843 | 0.615 | Uncontrolled | Galapagos | single_dose_NP | Lab3 | 14.57468
Exp 16, Replica 3 | 16 | 3 | 200 | 1.60241 | 1.60241 | 6.101125 | 95.44582 | EC1612A | 146.6843 | 0.615 | Uncontrolled | Galapagos | single_dose_NP | Lab3 | 14.85685
Exp 16, Replica 3 | 16 | 3 | 200 | 1.702811 | 1.702811 | 6.101125 | 95.44582 | EC1612A | 146.6843 | 0.615 | Uncontrolled | Galapagos | single_dose_NP | Lab3 | 14.32785
Exp 16, Replica 3 | 16 | 3 | 200 | 1.803213 | 1.803213 | 6.101125 | 95.44582 | EC1612A | 146.6843 | 0.615 | Uncontrolled | Galapagos | single_dose_NP | Lab3 | 14.33849
Exp 16, Replica 3 | 16 | 3 | 200 | 1.903614 | 1.903614 | 6.101125 | 95.44582 | EC1612A | 146.6843 | 0.615 | Uncontrolled | Galapagos | single_dose_NP | Lab3 | 14.61397
Exp 16, Replica 3 | 16 | 3 | 200 | 2.004016 | 2.004016 | 6.101125 | 95.44582 | EC1612A | 146.6843 | 0.615 | Uncontrolled | Galapagos | single_dose_NP | Lab3 | 14.58999
Exp 16, Replica 3 | 16 | 3 | 200 | 2.104418 | 2.104418 | 6.101125 | 95.44582 | EC1612A | 146.6843 | 0.615 | Uncontrolled | Galapagos | single_dose_NP | Lab3 | 14.54605
Exp 16, Replica 3 | 16 | 3 | 200 | 2.204819 | 2.204819 | 6.101125 | 95.44582 | EC1612A | 146.6843 | 0.615 | Uncontrolled | Galapagos | single_dose_NP | Lab3 | 14.64483
Exp 16, Replica 3 | 16 | 3 | 200 | 2.305221 | 2.305221 | 6.101125 | 95.44582 | EC1612A | 146.6843 | 0.615 | Uncontrolled | Galapagos | single_dose_NP | Lab3 | 14.45013
Exp 16, Replica 3 | 16 | 3 | 200 | 2.405622 | 2.405622 | 6.101125 | 95.44582 | EC1612A | 146.6843 | 0.615 | Uncontrolled | Galapagos | single_dose_NP | Lab3 | 14.41641
Exp 16, Replica 3 | 16 | 3 | 200 | 2.506024 | 2.506024 | 6.101125 | 95.44582 | EC1612A | 146.6843 | 0.615 | Uncontrolled | Galapagos | single_dose_NP | Lab3 | 14.51033
Exp 16, Replica 3 | 16 | 3 | 200 | 2.606426 | 2.606426 | 6.101125 | 95.44582 | EC1612A | 146.6843 | 0.615 | Uncontrolled | Galapagos | single_dose_NP | Lab3 | 14.04469
Exp 16, Replica 3 | 16 | 3 | 200 | 2.706827 | 2.706827 | 6.101125 | 95.44582 | EC1612A | 146.6843 | 0.615 | Uncontrolled | Galapagos | single_dose_NP | Lab3 | 14.38338
Exp 16, Replica 3 | 16 | 3 | 200 | 2.807229 | 2.807229 | 6.101125 | 95.44582 | EC1612A | 146.6843 | 0.615 | Uncontrolled | Galapagos | single_dose_NP | Lab3 | 14.02398
Exp 16, Replica 3 | 16 | 3 | 200 | 2.907631 | 2.907631 | 6.101125 | 95.44582 | EC1612A | 146.6843 | 0.615 | Uncontrolled | Galapagos | single_dose_NP | Lab3 | 14.4848
Exp 16, Replica 3 | 16 | 3 | 200 | 3.008032 | 3.008032 | 6.101125 | 95.44582 | EC1612A | 146.6843 | 0.615 | Uncontrolled | Galapagos | single_dose_NP | Lab3 | 14.25838
Exp 16, Replica 3 | 16 | 3 | 200 | 3.108434 | 3.108434 | 6.101125 | 95.44582 | EC1612A | 146.6843 | 0.615 | Uncontrolled | Galapagos | single_dose_NP | Lab3 | 13.81808
Exp 16, Replica 3 | 16 | 3 | 200 | 3.208835 | 3.208835 | 6.101125 | 95.44582 | EC1612A | 146.6843 | 0.615 | Uncontrolled | Galapagos | single_dose_NP | Lab3 | 13.87317
Exp 16, Replica 3 | 16 | 3 | 200 | 3.309237 | 3.309237 | 6.101125 | 95.44582 | EC1612A | 146.6843 | 0.615 | Uncontrolled | Galapagos | single_dose_NP | Lab3 | 14.29239
Exp 16, Replica 3 | 16 | 3 | 200 | 3.409639 | 3.409639 | 6.101125 | 95.44582 | EC1612A | 146.6843 | 0.615 | Uncontrolled | Galapagos | single_dose_NP | Lab3 | 13.7843
Exp 16, Replica 3 | 16 | 3 | 200 | 3.51004 | 3.51004 | 6.101125 | 95.44582 | EC1612A | 146.6843 | 0.615 | Uncontrolled | Galapagos | single_dose_NP | Lab3 | 13.84316
Exp 16, Replica 3 | 16 | 3 | 200 | 3.610442 | 3.610442 | 6.101125 | 95.44582 | EC1612A | 146.6843 | 0.615 | Uncontrolled | Galapagos | single_dose_NP | Lab3 | 14.20531
Exp 16, Replica 3 | 16 | 3 | 200 | 3.710843 | 3.710843 | 6.101125 | 95.44582 | EC1612A | 146.6843 | 0.615 | Uncontrolled | Galapagos | single_dose_NP | Lab3 | 13.55044
Exp 16, Replica 3 | 16 | 3 | 200 | 3.811245 | 3.811245 | 6.101125 | 95.44582 | EC1612A | 146.6843 | 0.615 | Uncontrolled | Galapagos | single_dose_NP | Lab3 | 13.82758
Exp 16, Replica 3 | 16 | 3 | 200 | 3.911647 | 3.911647 | 6.101125 | 95.44582 | EC1612A | 146.6843 | 0.615 | Uncontrolled | Galapagos | single_dose_NP | Lab3 | 13.26097
Exp 16, Replica 3 | 16 | 3 | 200 | 4.012048 | 4.012048 | 6.101125 | 95.44582 | EC1612A | 146.6843 | 0.615 | Uncontrolled | Galapagos | single_dose_NP | Lab3 | 13.95773
Exp 16, Replica 3 | 16 | 3 | 200 | 4.11245 | 4.11245 | 6.101125 | 95.44582 | EC1612A | 146.6843 | 0.615 | Uncontrolled | Galapagos | single_dose_NP | Lab3 | 13.63262
Exp 16, Replica 3 | 16 | 3 | 200 | 4.212851 | 4.212851 | 6.101125 | 95.44582 | EC1612A | 146.6843 | 0.615 | Uncontrolled | Galapagos | single_dose_NP | Lab3 | 13.90628
Exp 16, Replica 3 | 16 | 3 | 200 | 4.313253 | 4.313253 | 6.101125 | 95.44582 | EC1612A | 146.6843 | 0.615 | Uncontrolled | Galapagos | single_dose_NP | Lab3 | 13.55932
Exp 16, Replica 3 | 16 | 3 | 200 | 4.413655 | 4.413655 | 6.101125 | 95.44582 | EC1612A | 146.6843 | 0.615 | Uncontrolled | Galapagos | single_dose_NP | Lab3 | 13.70585
Exp 16, Replica 3 | 16 | 3 | 200 | 4.514056 | 4.514056 | 6.101125 | 95.44582 | EC1612A | 146.6843 | 0.615 | Uncontrolled | Galapagos | single_dose_NP | Lab3 | 13.56268
Exp 16, Replica 3 | 16 | 3 | 200 | 4.614458 | 4.614458 | 6.101125 | 95.44582 | EC1612A | 146.6843 | 0.615 | Uncontrolled | Galapagos | single_dose_NP | Lab3 | 13.6081
Exp 16, Replica 3 | 16 | 3 | 200 | 4.714859 | 4.714859 | 6.101125 | 95.44582 | EC1612A | 146.6843 | 0.615 | Uncontrolled | Galapagos | single_dose_NP | Lab3 | 13.70014
Exp 16, Replica 3 | 16 | 3 | 200 | 4.815261 | 4.815261 | 6.101125 | 95.44582 | EC1612A | 146.6843 | 0.615 | Uncontrolled | Galapagos | single_dose_NP | Lab3 | 13.5069
Exp 16, Replica 3 | 16 | 3 | 200 | 4.915663 | 4.915663 | 6.101125 | 95.44582 | EC1612A | 146.6843 | 0.615 | Uncontrolled | Galapagos | single_dose_NP | Lab3 | 13.11572
Exp 16, Replica 3 | 16 | 3 | 200 | 5.016064 | 5.016064 | 6.101125 | 95.44582 | EC1612A | 146.6843 | 0.615 | Uncontrolled | Galapagos | single_dose_NP | Lab3 | 11.56084
Exp 16, Replica 3 | 16 | 3 | 200 | 5.116466 | 5.116466 | 6.101125 | 95.44582 | EC1612A | 146.6843 | 0.615 | Uncontrolled | Galapagos | single_dose_NP | Lab3 | 9.85785
Exp 16, Replica 3 | 16 | 3 | 200 | 5.216867 | 5.216867 | 6.101125 | 95.44582 | EC1612A | 146.6843 | 0.615 | Uncontrolled | Galapagos | single_dose_NP | Lab3 | 9.295462
Exp 16, Replica 3 | 16 | 3 | 200 | 5.317269 | 5.317269 | 6.101125 | 95.44582 | EC1612A | 146.6843 | 0.615 | Uncontrolled | Galapagos | single_dose_NP | Lab3 | 8.112083
Exp 16, Replica 3 | 16 | 3 | 200 | 5.417671 | 5.417671 | 6.101125 | 95.44582 | EC1612A | 146.6843 | 0.615 | Uncontrolled | Galapagos | single_dose_NP | Lab3 | 7.051147
Exp 16, Replica 3 | 16 | 3 | 200 | 5.518072 | 5.518072 | 6.101125 | 95.44582 | EC1612A | 146.6843 | 0.615 | Uncontrolled | Galapagos | single_dose_NP | Lab3 | 6.846704
Exp 16, Replica 3 | 16 | 3 | 200 | 5.618474 | 5.618474 | 6.101125 | 95.44582 | EC1612A | 146.6843 | 0.615 | Uncontrolled | Galapagos | single_dose_NP | Lab3 | 6.165889
Exp 16, Replica 3 | 16 | 3 | 200 | 5.718876 | 5.718876 | 6.101125 | 95.44582 | EC1612A | 146.6843 | 0.615 | Uncontrolled | Galapagos | single_dose_NP | Lab3 | 6.503674
Exp 16, Replica 3 | 16 | 3 | 200 | 5.819277 | 5.819277 | 6.101125 | 95.44582 | EC1612A | 146.6843 | 0.615 | Uncontrolled | Galapagos | single_dose_NP | Lab3 | 6.848269
Exp 16, Replica 3 | 16 | 3 | 200 | 5.919679 | 5.919679 | 6.101125 | 95.44582 | EC1612A | 146.6843 | 0.615 | Uncontrolled | Galapagos | single_dose_NP | Lab3 | 5.733574
Exp 16, Replica 3 | 16 | 3 | 200 | 6.02008 | 6.02008 | 6.101125 | 95.44582 | EC1612A | 146.6843 | 0.615 | Uncontrolled | Galapagos | single_dose_NP | Lab3 | 5.230531
Exp 16, Replica 3 | 16 | 3 | 200 | 6.120482 | 6.120482 | 6.101125 | 95.44582 | EC1612A | 146.6843 | 0.615 | Uncontrolled | Galapagos | single_dose_NP | Lab3 | 5.79521
Exp 16, Replica 3 | 16 | 3 | 200 | 6.220884 | 6.220884 | 6.101125 | 95.44582 | EC1612A | 146.6843 | 0.615 | Uncontrolled | Galapagos | single_dose_NP | Lab3 | 5.959833
Exp 16, Replica 3 | 16 | 3 | 200 | 6.321285 | 6.321285 | 6.101125 | 95.44582 | EC1612A | 146.6843 | 0.615 | Uncontrolled | Galapagos | single_dose_NP | Lab3 | 6.110311
Exp 16, Replica 3 | 16 | 3 | 200 | 6.421687 | 6.421687 | 6.101125 | 95.44582 | EC1612A | 146.6843 | 0.615 | Uncontrolled | Galapagos | single_dose_NP | Lab3 | 6.510507
Exp 16, Replica 3 | 16 | 3 | 200 | 6.522088 | 6.522088 | 6.101125 | 95.44582 | EC1612A | 146.6843 | 0.615 | Uncontrolled | Galapagos | single_dose_NP | Lab3 | 5.684096
Exp 16, Replica 3 | 16 | 3 | 200 | 6.62249 | 6.62249 | 6.101125 | 95.44582 | EC1612A | 146.6843 | 0.615 | Uncontrolled | Galapagos | single_dose_NP | Lab3 | 5.056679
Exp 16, Replica 3 | 16 | 3 | 200 | 6.722892 | 6.722892 | 6.101125 | 95.44582 | EC1612A | 146.6843 | 0.615 | Uncontrolled | Galapagos | single_dose_NP | Lab3 | 4.413248
Exp 16, Replica 3 | 16 | 3 | 200 | 6.823293 | 6.823293 | 6.101125 | 95.44582 | EC1612A | 146.6843 | 0.615 | Uncontrolled | Galapagos | single_dose_NP | Lab3 | 3.819925
Exp 16, Replica 3 | 16 | 3 | 200 | 6.923695 | 6.923695 | 6.101125 | 95.44582 | EC1612A | 146.6843 | 0.615 | Uncontrolled | Galapagos | single_dose_NP | Lab3 | 3.736783
Exp 16, Replica 3 | 16 | 3 | 200 | 7.024096 | 7.024096 | 6.101125 | 95.44582 | EC1612A | 146.6843 | 0.615 | Uncontrolled | Galapagos | single_dose_NP | Lab3 | 3.912411
Exp 16, Replica 3 | 16 | 3 | 200 | 7.124498 | 7.124498 | 6.101125 | 95.44582 | EC1612A | 146.6843 | 0.615 | Uncontrolled | Galapagos | single_dose_NP | Lab3 | 3.632966
Exp 16, Replica 3 | 16 | 3 | 200 | 7.2249 | 7.2249 | 6.101125 | 95.44582 | EC1612A | 146.6843 | 0.615 | Uncontrolled | Galapagos | single_dose_NP | Lab3 | 3.459254
Exp 16, Replica 3 | 16 | 3 | 200 | 7.325301 | 7.325301 | 6.101125 | 95.44582 | EC1612A | 146.6843 | 0.615 | Uncontrolled | Galapagos | single_dose_NP | Lab3 | 3.187345
Exp 16, Replica 3 | 16 | 3 | 200 | 7.425703 | 7.425703 | 6.101125 | 95.44582 | EC1612A | 146.6843 | 0.615 | Uncontrolled | Galapagos | single_dose_NP | Lab3 | 3.384601
Exp 16, Replica 3 | 16 | 3 | 200 | 7.526104 | 7.526104 | 6.101125 | 95.44582 | EC1612A | 146.6843 | 0.615 | Uncontrolled | Galapagos | single_dose_NP | Lab3 | 2.933175
Exp 16, Replica 3 | 16 | 3 | 200 | 7.626506 | 7.626506 | 6.101125 | 95.44582 | EC1612A | 146.6843 | 0.615 | Uncontrolled | Galapagos | single_dose_NP | Lab3 | 2.621499
Exp 16, Replica 3 | 16 | 3 | 200 | 7.726908 | 7.726908 | 6.101125 | 95.44582 | EC1612A | 146.6843 | 0.615 | Uncontrolled | Galapagos | single_dose_NP | Lab3 | 2.754934
Exp 16, Replica 3 | 16 | 3 | 200 | 7.827309 | 7.827309 | 6.101125 | 95.44582 | EC1612A | 146.6843 | 0.615 | Uncontrolled | Galapagos | single_dose_NP | Lab3 | 2.580318
Exp 16, Replica 3 | 16 | 3 | 200 | 7.927711 | 7.927711 | 6.101125 | 95.44582 | EC1612A | 146.6843 | 0.615 | Uncontrolled | Galapagos | single_dose_NP | Lab3 | 2.721062
Exp 16, Replica 3 | 16 | 3 | 200 | 8.028112 | 8.028112 | 6.101125 | 95.44582 | EC1612A | 146.6843 | 0.615 | Uncontrolled | Galapagos | single_dose_NP | Lab3 | 2.412925
Exp 16, Replica 3 | 16 | 3 | 200 | 8.128514 | 8.128514 | 6.101125 | 95.44582 | EC1612A | 146.6843 | 0.615 | Uncontrolled | Galapagos | single_dose_NP | Lab3 | 2.065944
Exp 16, Replica 3 | 16 | 3 | 200 | 8.228916 | 8.228916 | 6.101125 | 95.44582 | EC1612A | 146.6843 | 0.615 | Uncontrolled | Galapagos | single_dose_NP | Lab3 | 1.852584
Exp 16, Replica 3 | 16 | 3 | 200 | 8.329317 | 8.329317 | 6.101125 | 95.44582 | EC1612A | 146.6843 | 0.615 | Uncontrolled | Galapagos | single_dose_NP | Lab3 | 1.953798
Exp 16, Replica 3 | 16 | 3 | 200 | 8.429719 | 8.429719 | 6.101125 | 95.44582 | EC1612A | 146.6843 | 0.615 | Uncontrolled | Galapagos | single_dose_NP | Lab3 | 2.136154
Exp 16, Replica 3 | 16 | 3 | 200 | 8.53012 | 8.53012 | 6.101125 | 95.44582 | EC1612A | 146.6843 | 0.615 | Uncontrolled | Galapagos | single_dose_NP | Lab3 | 1.8518
Exp 16, Replica 3 | 16 | 3 | 200 | 8.630522 | 8.630522 | 6.101125 | 95.44582 | EC1612A | 146.6843 | 0.615 | Uncontrolled | Galapagos | single_dose_NP | Lab3 | 1.706339
Exp 16, Replica 3 | 16 | 3 | 200 | 8.730924 | 8.730924 | 6.101125 | 95.44582 | EC1612A | 146.6843 | 0.615 | Uncontrolled | Galapagos | single_dose_NP | Lab3 | 1.696428
Exp 16, Replica 3 | 16 | 3 | 200 | 8.831325 | 8.831325 | 6.101125 | 95.44582 | EC1612A | 146.6843 | 0.615 | Uncontrolled | Galapagos | single_dose_NP | Lab3 | 1.594608
Exp 16, Replica 3 | 16 | 3 | 200 | 8.931727 | 8.931727 | 6.101125 | 95.44582 | EC1612A | 146.6843 | 0.615 | Uncontrolled | Galapagos | single_dose_NP | Lab3 | 1.613267
Exp 16, Replica 3 | 16 | 3 | 200 | 9.032129 | 9.032129 | 6.101125 | 95.44582 | EC1612A | 146.6843 | 0.615 | Uncontrolled | Galapagos | single_dose_NP | Lab3 | 1.729199
Exp 16, Replica 3 | 16 | 3 | 200 | 9.13253 | 9.13253 | 6.101125 | 95.44582 | EC1612A | 146.6843 | 0.615 | Uncontrolled | Galapagos | single_dose_NP | Lab3 | 1.587188
Exp 16, Replica 3 | 16 | 3 | 200 | 9.232932 | 9.232932 | 6.101125 | 95.44582 | EC1612A | 146.6843 | 0.615 | Uncontrolled | Galapagos | single_dose_NP | Lab3 | 1.683033
Exp 16, Replica 3 | 16 | 3 | 200 | 9.333333 | 9.333333 | 6.101125 | 95.44582 | EC1612A | 146.6843 | 0.615 | Uncontrolled | Galapagos | single_dose_NP | Lab3 | 1.572074
Exp 16, Replica 3 | 16 | 3 | 200 | 9.433735 | 9.433735 | 6.101125 | 95.44582 | EC1612A | 146.6843 | 0.615 | Uncontrolled | Galapagos | single_dose_NP | Lab3 | 1.581215
Exp 16, Replica 3 | 16 | 3 | 200 | 9.534137 | 9.534137 | 6.101125 | 95.44582 | EC1612A | 146.6843 | 0.615 | Uncontrolled | Galapagos | single_dose_NP | Lab3 | 1.639338
Exp 16, Replica 3 | 16 | 3 | 200 | 9.634538 | 9.634538 | 6.101125 | 95.44582 | EC1612A | 146.6843 | 0.615 | Uncontrolled | Galapagos | single_dose_NP | Lab3 | 1.374889
Exp 16, Replica 3 | 16 | 3 | 200 | 9.73494 | 9.73494 | 6.101125 | 95.44582 | EC1612A | 146.6843 | 0.615 | Uncontrolled | Galapagos | single_dose_NP | Lab3 | 1.398956
Exp 16, Replica 3 | 16 | 3 | 200 | 9.835341 | 9.835341 | 6.101125 | 95.44582 | EC1612A | 146.6843 | 0.615 | Uncontrolled | Galapagos | single_dose_NP | Lab3 | 1.243807
Exp 16, Replica 3 | 16 | 3 | 200 | 9.935743 | 9.935743 | 6.101125 | 95.44582 | EC1612A | 146.6843 | 0.615 | Uncontrolled | Galapagos | single_dose_NP | Lab3 | 1.26727
Exp 16, Replica 3 | 16 | 3 | 200 | 10.03614 | 10.03614 | 6.101125 | 95.44582 | EC1612A | 146.6843 | 0.615 | Uncontrolled | Galapagos | single_dose_NP | Lab3 | 1.164499
Exp 16, Replica 3 | 16 | 3 | 200 | 10.13655 | 10.13655 | 6.101125 | 95.44582 | EC1612A | 146.6843 | 0.615 | Uncontrolled | Galapagos | single_dose_NP | Lab3 | 1.210738
Exp 16, Replica 3 | 16 | 3 | 200 | 10.23695 | 10.23695 | 6.101125 | 95.44582 | EC1612A | 146.6843 | 0.615 | Uncontrolled | Galapagos | single_dose_NP | Lab3 | 1.260376
Exp 16, Replica 3 | 16 | 3 | 200 | 10.33735 | 10.33735 | 6.101125 | 95.44582 | EC1612A | 146.6843 | 0.615 | Uncontrolled | Galapagos | single_dose_NP | Lab3 | 1.172137
Exp 16, Replica 3 | 16 | 3 | 200 | 10.43775 | 10.43775 | 6.101125 | 95.44582 | EC1612A | 146.6843 | 0.615 | Uncontrolled | Galapagos | single_dose_NP | Lab3 | 1.220679
Exp 16, Replica 3 | 16 | 3 | 200 | 10.53815 | 10.53815 | 6.101125 | 95.44582 | EC1612A | 146.6843 | 0.615 | Uncontrolled | Galapagos | single_dose_NP | Lab3 | 1.121667
Exp 16, Replica 3 | 16 | 3 | 200 | 10.63855 | 10.63855 | 6.101125 | 95.44582 | EC1612A | 146.6843 | 0.615 | Uncontrolled | Galapagos | single_dose_NP | Lab3 | 1.054971
Exp 16, Replica 3 | 16 | 3 | 200 | 10.73896 | 10.73896 | 6.101125 | 95.44582 | EC1612A | 146.6843 | 0.615 | Uncontrolled | Galapagos | single_dose_NP | Lab3 | 0.923448
Exp 16, Replica 3 | 16 | 3 | 200 | 10.83936 | 10.83936 | 6.101125 | 95.44582 | EC1612A | 146.6843 | 0.615 | Uncontrolled | Galapagos | single_dose_NP | Lab3 | 0.9174973
Exp 16, Replica 3 | 16 | 3 | 200 | 10.93976 | 10.93976 | 6.101125 | 95.44582 | EC1612A | 146.6843 | 0.615 | Uncontrolled | Galapagos | single_dose_NP | Lab3 | 0.8461771
Exp 16, Replica 3 | 16 | 3 | 200 | 11.04016 | 11.04016 | 6.101125 | 95.44582 | EC1612A | 146.6843 | 0.615 | Uncontrolled | Galapagos | single_dose_NP | Lab3 | 0.7581224
Exp 16, Replica 3 | 16 | 3 | 200 | 11.14056 | 11.14056 | 6.101125 | 95.44582 | EC1612A | 146.6843 | 0.615 | Uncontrolled | Galapagos | single_dose_NP | Lab3 | 0.7058006
Exp 16, Replica 3 | 16 | 3 | 200 | 11.24096 | 11.24096 | 6.101125 | 95.44582 | EC1612A | 146.6843 | 0.615 | Uncontrolled | Galapagos | single_dose_NP | Lab3 | 0.6957076
Exp 16, Replica 3 | 16 | 3 | 200 | 11.34137 | 11.34137 | 6.101125 | 95.44582 | EC1612A | 146.6843 | 0.615 | Uncontrolled | Galapagos | single_dose_NP | Lab3 | 0.709858
Exp 16, Replica 3 | 16 | 3 | 200 | 11.44177 | 11.44177 | 6.101125 | 95.44582 | EC1612A | 146.6843 | 0.615 | Uncontrolled | Galapagos | single_dose_NP | Lab3 | 0.6553583
Exp 16, Replica 3 | 16 | 3 | 200 | 11.54217 | 11.54217 | 6.101125 | 95.44582 | EC1612A | 146.6843 | 0.615 | Uncontrolled | Galapagos | single_dose_NP | Lab3 | 0.601673
Exp 16, Replica 3 | 16 | 3 | 200 | 11.64257 | 11.64257 | 6.101125 | 95.44582 | EC1612A | 146.6843 | 0.615 | Uncontrolled | Galapagos | single_dose_NP | Lab3 | 0.5934324
Exp 16, Replica 3 | 16 | 3 | 200 | 11.74297 | 11.74297 | 6.101125 | 95.44582 | EC1612A | 146.6843 | 0.615 | Uncontrolled | Galapagos | single_dose_NP | Lab3 | 0.6046292
Exp 16, Replica 3 | 16 | 3 | 200 | 11.84337 | 11.84337 | 6.101125 | 95.44582 | EC1612A | 146.6843 | 0.615 | Uncontrolled | Galapagos | single_dose_NP | Lab3 | 0.6199977
Exp 16, Replica 3 | 16 | 3 | 200 | 11.94378 | 11.94378 | 6.101125 | 95.44582 | EC1612A | 146.6843 | 0.615 | Uncontrolled | Galapagos | single_dose_NP | Lab3 | 0.6123266
Exp 16, Replica 3 | 16 | 3 | 200 | 12.04418 | 12.04418 | 6.101125 | 95.44582 | EC1612A | 146.6843 | 0.615 | Uncontrolled | Galapagos | single_dose_NP | Lab3 | 0.6057698
Exp 16, Replica 3 | 16 | 3 | 200 | 12.14458 | 12.14458 | 6.101125 | 95.44582 | EC1612A | 146.6843 | 0.615 | Uncontrolled | Galapagos | single_dose_NP | Lab3 | 0.5957615
Exp 16, Replica 3 | 16 | 3 | 200 | 12.24498 | 12.24498 | 6.101125 | 95.44582 | EC1612A | 146.6843 | 0.615 | Uncontrolled | Galapagos | single_dose_NP | Lab3 | 0.5683286
Exp 16, Replica 3 | 16 | 3 | 200 | 12.34538 | 12.34538 | 6.101125 | 95.44582 | EC1612A | 146.6843 | 0.615 | Uncontrolled | Galapagos | single_dose_NP | Lab3 | 0.5485341
Exp 16, Replica 3 | 16 | 3 | 200 | 12.44578 | 12.44578 | 6.101125 | 95.44582 | EC1612A | 146.6843 | 0.615 | Uncontrolled | Galapagos | single_dose_NP | Lab3 | 0.5782273
Exp 16, Replica 3 | 16 | 3 | 200 | 12.54618 | 12.54618 | 6.101125 | 95.44582 | EC1612A | 146.6843 | 0.615 | Uncontrolled | Galapagos | single_dose_NP | Lab3 | 0.5542194
Exp 16, Replica 3 | 16 | 3 | 200 | 12.64659 | 12.64659 | 6.101125 | 95.44582 | EC1612A | 146.6843 | 0.615 | Uncontrolled | Galapagos | single_dose_NP | Lab3 | 0.5756264
Exp 16, Replica 3 | 16 | 3 | 200 | 12.74699 | 12.74699 | 6.101125 | 95.44582 | EC1612A | 146.6843 | 0.615 | Uncontrolled | Galapagos | single_dose_NP | Lab3 | 0.5726517
Exp 16, Replica 3 | 16 | 3 | 200 | 12.84739 | 12.84739 | 6.101125 | 95.44582 | EC1612A | 146.6843 | 0.615 | Uncontrolled | Galapagos | single_dose_NP | Lab3 | 0.5541529
Exp 16, Replica 3 | 16 | 3 | 200 | 12.94779 | 12.94779 | 6.101125 | 95.44582 | EC1612A | 146.6843 | 0.615 | Uncontrolled | Galapagos | single_dose_NP | Lab3 | 0.5327917
Exp 16, Replica 3 | 16 | 3 | 200 | 13.04819 | 13.04819 | 6.101125 | 95.44582 | EC1612A | 146.6843 | 0.615 | Uncontrolled | Galapagos | single_dose_NP | Lab3 | 0.5364612
Exp 16, Replica 3 | 16 | 3 | 200 | 13.14859 | 13.14859 | 6.101125 | 95.44582 | EC1612A | 146.6843 | 0.615 | Uncontrolled | Galapagos | single_dose_NP | Lab3 | 0.539455
Exp 16, Replica 3 | 16 | 3 | 200 | 13.249 | 13.249 | 6.101125 | 95.44582 | EC1612A | 146.6843 | 0.615 | Uncontrolled | Galapagos | single_dose_NP | Lab3 | 0.5434282
Exp 16, Replica 3 | 16 | 3 | 200 | 13.3494 | 13.3494 | 6.101125 | 95.44582 | EC1612A | 146.6843 | 0.615 | Uncontrolled | Galapagos | single_dose_NP | Lab3 | 0.5506346
Exp 16, Replica 3 | 16 | 3 | 200 | 13.4498 | 13.4498 | 6.101125 | 95.44582 | EC1612A | 146.6843 | 0.615 | Uncontrolled | Galapagos | single_dose_NP | Lab3 | 0.5355476
Exp 16, Replica 3 | 16 | 3 | 200 | 13.5502 | 13.5502 | 6.101125 | 95.44582 | EC1612A | 146.6843 | 0.615 | Uncontrolled | Galapagos | single_dose_NP | Lab3 | 0.5201617
Exp 16, Replica 3 | 16 | 3 | 200 | 13.6506 | 13.6506 | 6.101125 | 95.44582 | EC1612A | 146.6843 | 0.615 | Uncontrolled | Galapagos | single_dose_NP | Lab3 | 0.5367492
Exp 16, Replica 3 | 16 | 3 | 200 | 13.751 | 13.751 | 6.101125 | 95.44582 | EC1612A | 146.6843 | 0.615 | Uncontrolled | Galapagos | single_dose_NP | Lab3 | 0.5100559
Exp 16, Replica 3 | 16 | 3 | 200 | 13.85141 | 13.85141 | 6.101125 | 95.44582 | EC1612A | 146.6843 | 0.615 | Uncontrolled | Galapagos | single_dose_NP | Lab3 | 0.502929
Exp 16, Replica 3 | 16 | 3 | 200 | 13.95181 | 13.95181 | 6.101125 | 95.44582 | EC1612A | 146.6843 | 0.615 | Uncontrolled | Galapagos | single_dose_NP | Lab3 | 0.4817769
Exp 16, Replica 3 | 16 | 3 | 200 | 14.05221 | 14.05221 | 6.101125 | 95.44582 | EC1612A | 146.6843 | 0.615 | Uncontrolled | Galapagos | single_dose_NP | Lab3 | 0.4915358
Exp 16, Replica 3 | 16 | 3 | 200 | 14.15261 | 14.15261 | 6.101125 | 95.44582 | EC1612A | 146.6843 | 0.615 | Uncontrolled | Galapagos | single_dose_NP | Lab3 | 0.4830367
Exp 16, Replica 3 | 16 | 3 | 200 | 14.25301 | 14.25301 | 6.101125 | 95.44582 | EC1612A | 146.6843 | 0.615 | Uncontrolled | Galapagos | single_dose_NP | Lab3 | 0.4797781
Exp 16, Replica 3 | 16 | 3 | 200 | 14.35341 | 14.35341 | 6.101125 | 95.44582 | EC1612A | 146.6843 | 0.615 | Uncontrolled | Galapagos | single_dose_NP | Lab3 | 0.4722063
Exp 16, Replica 3 | 16 | 3 | 200 | 14.45382 | 14.45382 | 6.101125 | 95.44582 | EC1612A | 146.6843 | 0.615 | Uncontrolled | Galapagos | single_dose_NP | Lab3 | 0.4764169
Exp 16, Replica 3 | 16 | 3 | 200 | 14.55422 | 14.55422 | 6.101125 | 95.44582 | EC1612A | 146.6843 | 0.615 | Uncontrolled | Galapagos | single_dose_NP | Lab3 | 0.4802135
Exp 16, Replica 3 | 16 | 3 | 200 | 14.65462 | 14.65462 | 6.101125 | 95.44582 | EC1612A | 146.6843 | 0.615 | Uncontrolled | Galapagos | single_dose_NP | Lab3 | 0.4644266
Exp 16, Replica 3 | 16 | 3 | 200 | 14.75502 | 14.75502 | 6.101125 | 95.44582 | EC1612A | 146.6843 | 0.615 | Uncontrolled | Galapagos | single_dose_NP | Lab3 | 0.451228
Exp 16, Replica 3 | 16 | 3 | 200 | 14.85542 | 14.85542 | 6.101125 | 95.44582 | EC1612A | 146.6843 | 0.615 | Uncontrolled | Galapagos | single_dose_NP | Lab3 | 0.45406
Exp 16, Replica 3 | 16 | 3 | 200 | 14.95582 | 14.95582 | 6.101125 | 95.44582 | EC1612A | 146.6843 | 0.615 | Uncontrolled | Galapagos | single_dose_NP | Lab3 | 0.4515924
Exp 16, Replica 3 | 16 | 3 | 200 | 15.05622 | 15.05622 | 6.101125 | 95.44582 | EC1612A | 146.6843 | 0.615 | Uncontrolled | Galapagos | single_dose_NP | Lab3 | 0.4437432
Exp 16, Replica 3 | 16 | 3 | 200 | 15.15663 | 15.15663 | 6.101125 | 95.44582 | EC1612A | 146.6843 | 0.615 | Uncontrolled | Galapagos | single_dose_NP | Lab3 | 0.4398866
Exp 16, Replica 3 | 16 | 3 | 200 | 15.25703 | 15.25703 | 6.101125 | 95.44582 | EC1612A | 146.6843 | 0.615 | Uncontrolled | Galapagos | single_dose_NP | Lab3 | 0.4490583
Exp 16, Replica 3 | 16 | 3 | 200 | 15.35743 | 15.35743 | 6.101125 | 95.44582 | EC1612A | 146.6843 | 0.615 | Uncontrolled | Galapagos | single_dose_NP | Lab3 | 0.4274571
Exp 16, Replica 3 | 16 | 3 | 200 | 15.45783 | 15.45783 | 6.101125 | 95.44582 | EC1612A | 146.6843 | 0.615 | Uncontrolled | Galapagos | single_dose_NP | Lab3 | 0.4514676
Exp 16, Replica 3 | 16 | 3 | 200 | 15.55823 | 15.55823 | 6.101125 | 95.44582 | EC1612A | 146.6843 | 0.615 | Uncontrolled | Galapagos | single_dose_NP | Lab3 | 0.429284
Exp 16, Replica 3 | 16 | 3 | 200 | 15.65863 | 15.65863 | 6.101125 | 95.44582 | EC1612A | 146.6843 | 0.615 | Uncontrolled | Galapagos | single_dose_NP | Lab3 | 0.4330128
Exp 16, Replica 3 | 16 | 3 | 200 | 15.75904 | 15.75904 | 6.101125 | 95.44582 | EC1612A | 146.6843 | 0.615 | Uncontrolled | Galapagos | single_dose_NP | Lab3 | 0.4270529
Exp 16, Replica 3 | 16 | 3 | 200 | 15.85944 | 15.85944 | 6.101125 | 95.44582 | EC1612A | 146.6843 | 0.615 | Uncontrolled | Galapagos | single_dose_NP | Lab3 | 0.4239789
Exp 16, Replica 3 | 16 | 3 | 200 | 15.95984 | 15.95984 | 6.101125 | 95.44582 | EC1612A | 146.6843 | 0.615 | Uncontrolled | Galapagos | single_dose_NP | Lab3 | 0.4054749
Exp 16, Replica 3 | 16 | 3 | 200 | 16.06024 | 16.06024 | 6.101125 | 95.44582 | EC1612A | 146.6843 | 0.615 | Uncontrolled | Galapagos | single_dose_NP | Lab3 | 0.4275108
Exp 16, Replica 3 | 16 | 3 | 200 | 16.16064 | 16.16064 | 6.101125 | 95.44582 | EC1612A | 146.6843 | 0.615 | Uncontrolled | Galapagos | single_dose_NP | Lab3 | 0.4245429
Exp 16, Replica 3 | 16 | 3 | 200 | 16.26104 | 16.26104 | 6.101125 | 95.44582 | EC1612A | 146.6843 | 0.615 | Uncontrolled | Galapagos | single_dose_NP | Lab3 | 0.4262925
Exp 16, Replica 3 | 16 | 3 | 200 | 16.36145 | 16.36145 | 6.101125 | 95.44582 | EC1612A | 146.6843 | 0.615 | Uncontrolled | Galapagos | single_dose_NP | Lab3 | 0.4197566
Exp 16, Replica 3 | 16 | 3 | 200 | 16.46185 | 16.46185 | 6.101125 | 95.44582 | EC1612A | 146.6843 | 0.615 | Uncontrolled | Galapagos | single_dose_NP | Lab3 | 0.4187015
Exp 16, Replica 3 | 16 | 3 | 200 | 16.56225 | 16.56225 | 6.101125 | 95.44582 | EC1612A | 146.6843 | 0.615 | Uncontrolled | Galapagos | single_dose_NP | Lab3 | 0.4242456
Exp 16, Replica 3 | 16 | 3 | 200 | 16.66265 | 16.66265 | 6.101125 | 95.44582 | EC1612A | 146.6843 | 0.615 | Uncontrolled | Galapagos | single_dose_NP | Lab3 | 0.4219793
Exp 16, Replica 3 | 16 | 3 | 200 | 16.76305 | 16.76305 | 6.101125 | 95.44582 | EC1612A | 146.6843 | 0.615 | Uncontrolled | Galapagos | single_dose_NP | Lab3 | 0.4379631
Exp 16, Replica 3 | 16 | 3 | 200 | 16.86345 | 16.86345 | 6.101125 | 95.44582 | EC1612A | 146.6843 | 0.615 | Uncontrolled | Galapagos | single_dose_NP | Lab3 | 0.4164921
Exp 16, Replica 3 | 16 | 3 | 200 | 16.96386 | 16.96386 | 6.101125 | 95.44582 | EC1612A | 146.6843 | 0.615 | Uncontrolled | Galapagos | single_dose_NP | Lab3 | 0.4244402
Exp 16, Replica 3 | 16 | 3 | 200 | 17.06426 | 17.06426 | 6.101125 | 95.44582 | EC1612A | 146.6843 | 0.615 | Uncontrolled | Galapagos | single_dose_NP | Lab3 | 0.4087089
Exp 16, Replica 3 | 16 | 3 | 200 | 17.16466 | 17.16466 | 6.101125 | 95.44582 | EC1612A | 146.6843 | 0.615 | Uncontrolled | Galapagos | single_dose_NP | Lab3 | 0.4141572
Exp 16, Replica 3 | 16 | 3 | 200 | 17.26506 | 17.26506 | 6.101125 | 95.44582 | EC1612A | 146.6843 | 0.615 | Uncontrolled | Galapagos | single_dose_NP | Lab3 | 0.4171646
Exp 16, Replica 3 | 16 | 3 | 200 | 17.36546 | 17.36546 | 6.101125 | 95.44582 | EC1612A | 146.6843 | 0.615 | Uncontrolled | Galapagos | single_dose_NP | Lab3 | 0.4144335
Exp 16, Replica 3 | 16 | 3 | 200 | 17.46586 | 17.46586 | 6.101125 | 95.44582 | EC1612A | 146.6843 | 0.615 | Uncontrolled | Galapagos | single_dose_NP | Lab3 | 0.434998
Exp 16, Replica 3 | 16 | 3 | 200 | 17.56627 | 17.56627 | 6.101125 | 95.44582 | EC1612A | 146.6843 | 0.615 | Uncontrolled | Galapagos | single_dose_NP | Lab3 | 0.4216109
Exp 16, Replica 3 | 16 | 3 | 200 | 17.66667 | 17.66667 | 6.101125 | 95.44582 | EC1612A | 146.6843 | 0.615 | Uncontrolled | Galapagos | single_dose_NP | Lab3 | 0.4131849
Exp 16, Replica 3 | 16 | 3 | 200 | 17.76707 | 17.76707 | 6.101125 | 95.44582 | EC1612A | 146.6843 | 0.615 | Uncontrolled | Galapagos | single_dose_NP | Lab3 | 0.4185311
Exp 16, Replica 3 | 16 | 3 | 200 | 17.86747 | 17.86747 | 6.101125 | 95.44582 | EC1612A | 146.6843 | 0.615 | Uncontrolled | Galapagos | single_dose_NP | Lab3 | 0.4066972
Exp 16, Replica 3 | 16 | 3 | 200 | 17.96787 | 17.96787 | 6.101125 | 95.44582 | EC1612A | 146.6843 | 0.615 | Uncontrolled | Galapagos | single_dose_NP | Lab3 | 0.4233972
Exp 16, Replica 3 | 16 | 3 | 200 | 18.06827 | 18.06827 | 6.101125 | 95.44582 | EC1612A | 146.6843 | 0.615 | Uncontrolled | Galapagos | single_dose_NP | Lab3 | 0.4161753
Exp 16, Replica 3 | 16 | 3 | 200 | 18.16867 | 18.16867 | 6.101125 | 95.44582 | EC1612A | 146.6843 | 0.615 | Uncontrolled | Galapagos | single_dose_NP | Lab3 | 0.4190693
Exp 16, Replica 3 | 16 | 3 | 200 | 18.26908 | 18.26908 | 6.101125 | 95.44582 | EC1612A | 146.6843 | 0.615 | Uncontrolled | Galapagos | single_dose_NP | Lab3 | 0.4140019
Exp 16, Replica 3 | 16 | 3 | 200 | 18.36948 | 18.36948 | 6.101125 | 95.44582 | EC1612A | 146.6843 | 0.615 | Uncontrolled | Galapagos | single_dose_NP | Lab3 | 0.4292444
Exp 16, Replica 3 | 16 | 3 | 200 | 18.46988 | 18.46988 | 6.101125 | 95.44582 | EC1612A | 146.6843 | 0.615 | Uncontrolled | Galapagos | single_dose_NP | Lab3 | 0.4312233
Exp 16, Replica 3 | 16 | 3 | 200 | 18.57028 | 18.57028 | 6.101125 | 95.44582 | EC1612A | 146.6843 | 0.615 | Uncontrolled | Galapagos | single_dose_NP | Lab3 | 0.4091784
Exp 16, Replica 3 | 16 | 3 | 200 | 18.67068 | 18.67068 | 6.101125 | 95.44582 | EC1612A | 146.6843 | 0.615 | Uncontrolled | Galapagos | single_dose_NP | Lab3 | 0.432561
Exp 16, Replica 3 | 16 | 3 | 200 | 18.77108 | 18.77108 | 6.101125 | 95.44582 | EC1612A | 146.6843 | 0.615 | Uncontrolled | Galapagos | single_dose_NP | Lab3 | 0.4171962
Exp 16, Replica 3 | 16 | 3 | 200 | 18.87149 | 18.87149 | 6.101125 | 95.44582 | EC1612A | 146.6843 | 0.615 | Uncontrolled | Galapagos | single_dose_NP | Lab3 | 0.4170872
Exp 16, Replica 3 | 16 | 3 | 200 | 18.97189 | 18.97189 | 6.101125 | 95.44582 | EC1612A | 146.6843 | 0.615 | Uncontrolled | Galapagos | single_dose_NP | Lab3 | 0.4088211
Exp 16, Replica 3 | 16 | 3 | 200 | 19.07229 | 19.07229 | 6.101125 | 95.44582 | EC1612A | 146.6843 | 0.615 | Uncontrolled | Galapagos | single_dose_NP | Lab3 | 0.4115082
Exp 16, Replica 3 | 16 | 3 | 200 | 19.17269 | 19.17269 | 6.101125 | 95.44582 | EC1612A | 146.6843 | 0.615 | Uncontrolled | Galapagos | single_dose_NP | Lab3 | 0.4007715
Exp 16, Replica 3 | 16 | 3 | 200 | 19.27309 | 19.27309 | 6.101125 | 95.44582 | EC1612A | 146.6843 | 0.615 | Uncontrolled | Galapagos | single_dose_NP | Lab3 | 0.4016515
Exp 16, Replica 3 | 16 | 3 | 200 | 19.37349 | 19.37349 | 6.101125 | 95.44582 | EC1612A | 146.6843 | 0.615 | Uncontrolled | Galapagos | single_dose_NP | Lab3 | 0.4166986
Exp 16, Replica 3 | 16 | 3 | 200 | 19.4739 | 19.4739 | 6.101125 | 95.44582 | EC1612A | 146.6843 | 0.615 | Uncontrolled | Galapagos | single_dose_NP | Lab3 | 0.4175764
Exp 16, Replica 3 | 16 | 3 | 200 | 19.5743 | 19.5743 | 6.101125 | 95.44582 | EC1612A | 146.6843 | 0.615 | Uncontrolled | Galapagos | single_dose_NP | Lab3 | 0.4236164
Exp 16, Replica 3 | 16 | 3 | 200 | 19.6747 | 19.6747 | 6.101125 | 95.44582 | EC1612A | 146.6843 | 0.615 | Uncontrolled | Galapagos | single_dose_NP | Lab3 | 0.4059641
Exp 16, Replica 3 | 16 | 3 | 200 | 19.7751 | 19.7751 | 6.101125 | 95.44582 | EC1612A | 146.6843 | 0.615 | Uncontrolled | Galapagos | single_dose_NP | Lab3 | 0.4014417
Exp 16, Replica 3 | 16 | 3 | 200 | 19.8755 | 19.8755 | 6.101125 | 95.44582 | EC1612A | 146.6843 | 0.615 | Uncontrolled | Galapagos | single_dose_NP | Lab3 | 0.4347929
Exp 16, Replica 3 | 16 | 3 | 200 | 19.9759 | 19.9759 | 6.101125 | 95.44582 | EC1612A | 146.6843 | 0.615 | Uncontrolled | Galapagos | single_dose_NP | Lab3 | 0.3968665
Exp 16, Replica 3 | 16 | 3 | 200 | 20.07631 | 20.07631 | 6.101125 | 95.44582 | EC1612A | 146.6843 | 0.615 | Uncontrolled | Galapagos | single_dose_NP | Lab3 | 0.4089849
Exp 16, Replica 3 | 16 | 3 | 200 | 20.17671 | 20.17671 | 6.101125 | 95.44582 | EC1612A | 146.6843 | 0.615 | Uncontrolled | Galapagos | single_dose_NP | Lab3 | 0.4257381
Exp 16, Replica 3 | 16 | 3 | 200 | 20.27711 | 20.27711 | 6.101125 | 95.44582 | EC1612A | 146.6843 | 0.615 | Uncontrolled | Galapagos | single_dose_NP | Lab3 | 0.4061617
Exp 16, Replica 3 | 16 | 3 | 200 | 20.37751 | 20.37751 | 6.101125 | 95.44582 | EC1612A | 146.6843 | 0.615 | Uncontrolled | Galapagos | single_dose_NP | Lab3 | 0.4231773
Exp 16, Replica 3 | 16 | 3 | 200 | 20.47791 | 20.47791 | 6.101125 | 95.44582 | EC1612A | 146.6843 | 0.615 | Uncontrolled | Galapagos | single_dose_NP | Lab3 | 0.408709
Exp 16, Replica 3 | 16 | 3 | 200 | 20.57831 | 20.57831 | 6.101125 | 95.44582 | EC1612A | 146.6843 | 0.615 | Uncontrolled | Galapagos | single_dose_NP | Lab3 | 0.4119593
Exp 16, Replica 3 | 16 | 3 | 200 | 20.67871 | 20.67871 | 6.101125 | 95.44582 | EC1612A | 146.6843 | 0.615 | Uncontrolled | Galapagos | single_dose_NP | Lab3 | 0.4164431
Exp 16, Replica 3 | 16 | 3 | 200 | 20.77912 | 20.77912 | 6.101125 | 95.44582 | EC1612A | 146.6843 | 0.615 | Uncontrolled | Galapagos | single_dose_NP | Lab3 | 0.4173669
Exp 16, Replica 3 | 16 | 3 | 200 | 20.87952 | 20.87952 | 6.101125 | 95.44582 | EC1612A | 146.6843 | 0.615 | Uncontrolled | Galapagos | single_dose_NP | Lab3 | 0.4356494
Exp 16, Replica 3 | 16 | 3 | 200 | 20.97992 | 20.97992 | 6.101125 | 95.44582 | EC1612A | 146.6843 | 0.615 | Uncontrolled | Galapagos | single_dose_NP | Lab3 | 0.421245
Exp 16, Replica 3 | 16 | 3 | 200 | 21.08032 | 21.08032 | 6.101125 | 95.44582 | EC1612A | 146.6843 | 0.615 | Uncontrolled | Galapagos | single_dose_NP | Lab3 | 0.409619
Exp 16, Replica 3 | 16 | 3 | 200 | 21.18072 | 21.18072 | 6.101125 | 95.44582 | EC1612A | 146.6843 | 0.615 | Uncontrolled | Galapagos | single_dose_NP | Lab3 | 0.4093139
Exp 16, Replica 3 | 16 | 3 | 200 | 21.28112 | 21.28112 | 6.101125 | 95.44582 | EC1612A | 146.6843 | 0.615 | Uncontrolled | Galapagos | single_dose_NP | Lab3 | 0.4222723
Exp 16, Replica 3 | 16 | 3 | 200 | 21.38153 | 21.38153 | 6.101125 | 95.44582 | EC1612A | 146.6843 | 0.615 | Uncontrolled | Galapagos | single_dose_NP | Lab3 | 0.4060858
Exp 16, Replica 3 | 16 | 3 | 200 | 21.48193 | 21.48193 | 6.101125 | 95.44582 | EC1612A | 146.6843 | 0.615 | Uncontrolled | Galapagos | single_dose_NP | Lab3 | 0.4056394
Exp 16, Replica 3 | 16 | 3 | 200 | 21.58233 | 21.58233 | 6.101125 | 95.44582 | EC1612A | 146.6843 | 0.615 | Uncontrolled | Galapagos | single_dose_NP | Lab3 | 0.4053358
Exp 16, Replica 3 | 16 | 3 | 200 | 21.68273 | 21.68273 | 6.101125 | 95.44582 | EC1612A | 146.6843 | 0.615 | Uncontrolled | Galapagos | single_dose_NP | Lab3 | 0.4129263
Exp 16, Replica 3 | 16 | 3 | 200 | 21.78313 | 21.78313 | 6.101125 | 95.44582 | EC1612A | 146.6843 | 0.615 | Uncontrolled | Galapagos | single_dose_NP | Lab3 | 0.3949759
Exp 16, Replica 3 | 16 | 3 | 200 | 21.88353 | 21.88353 | 6.101125 | 95.44582 | EC1612A | 146.6843 | 0.615 | Uncontrolled | Galapagos | single_dose_NP | Lab3 | 0.411104
Exp 16, Replica 3 | 16 | 3 | 200 | 21.98394 | 21.98394 | 6.101125 | 95.44582 | EC1612A | 146.6843 | 0.615 | Uncontrolled | Galapagos | single_dose_NP | Lab3 | 0.3987772
Exp 16, Replica 3 | 16 | 3 | 200 | 22.08434 | 22.08434 | 6.101125 | 95.44582 | EC1612A | 146.6843 | 0.615 | Uncontrolled | Galapagos | single_dose_NP | Lab3 | 0.4215956
Exp 16, Replica 3 | 16 | 3 | 200 | 22.18474 | 22.18474 | 6.101125 | 95.44582 | EC1612A | 146.6843 | 0.615 | Uncontrolled | Galapagos | single_dose_NP | Lab3 | 0.4162891
Exp 16, Replica 3 | 16 | 3 | 200 | 22.28514 | 22.28514 | 6.101125 | 95.44582 | EC1612A | 146.6843 | 0.615 | Uncontrolled | Galapagos | single_dose_NP | Lab3 | 0.4108426
Exp 16, Replica 3 | 16 | 3 | 200 | 22.38554 | 22.38554 | 6.101125 | 95.44582 | EC1612A | 146.6843 | 0.615 | Uncontrolled | Galapagos | single_dose_NP | Lab3 | 0.4249876
Exp 16, Replica 3 | 16 | 3 | 200 | 22.48594 | 22.48594 | 6.101125 | 95.44582 | EC1612A | 146.6843 | 0.615 | Uncontrolled | Galapagos | single_dose_NP | Lab3 | 0.4164243
Exp 16, Replica 3 | 16 | 3 | 200 | 22.58635 | 22.58635 | 6.101125 | 95.44582 | EC1612A | 146.6843 | 0.615 | Uncontrolled | Galapagos | single_dose_NP | Lab3 | 0.4159231
Exp 16, Replica 3 | 16 | 3 | 200 | 22.68675 | 22.68675 | 6.101125 | 95.44582 | EC1612A | 146.6843 | 0.615 | Uncontrolled | Galapagos | single_dose_NP | Lab3 | 0.4163265
Exp 16, Replica 3 | 16 | 3 | 200 | 22.78715 | 22.78715 | 6.101125 | 95.44582 | EC1612A | 146.6843 | 0.615 | Uncontrolled | Galapagos | single_dose_NP | Lab3 | 0.4119796
Exp 16, Replica 3 | 16 | 3 | 200 | 22.88755 | 22.88755 | 6.101125 | 95.44582 | EC1612A | 146.6843 | 0.615 | Uncontrolled | Galapagos | single_dose_NP | Lab3 | 0.4197855
Exp 16, Replica 3 | 16 | 3 | 200 | 22.98795 | 22.98795 | 6.101125 | 95.44582 | EC1612A | 146.6843 | 0.615 | Uncontrolled | Galapagos | single_dose_NP | Lab3 | 0.4083421
Exp 16, Replica 3 | 16 | 3 | 200 | 23.08835 | 23.08835 | 6.101125 | 95.44582 | EC1612A | 146.6843 | 0.615 | Uncontrolled | Galapagos | single_dose_NP | Lab3 | 0.4237332
Exp 16, Replica 3 | 16 | 3 | 200 | 23.18876 | 23.18876 | 6.101125 | 95.44582 | EC1612A | 146.6843 | 0.615 | Uncontrolled | Galapagos | single_dose_NP | Lab3 | 0.4253572
Exp 16, Replica 3 | 16 | 3 | 200 | 23.28916 | 23.28916 | 6.101125 | 95.44582 | EC1612A | 146.6843 | 0.615 | Uncontrolled | Galapagos | single_dose_NP | Lab3 | 0.4177475
Exp 16, Replica 3 | 16 | 3 | 200 | 23.38956 | 23.38956 | 6.101125 | 95.44582 | EC1612A | 146.6843 | 0.615 | Uncontrolled | Galapagos | single_dose_NP | Lab3 | 0.4096929
Exp 16, Replica 3 | 16 | 3 | 200 | 23.48996 | 23.48996 | 6.101125 | 95.44582 | EC1612A | 146.6843 | 0.615 | Uncontrolled | Galapagos | single_dose_NP | Lab3 | 0.4003923
Exp 16, Replica 3 | 16 | 3 | 200 | 23.59036 | 23.59036 | 6.101125 | 95.44582 | EC1612A | 146.6843 | 0.615 | Uncontrolled | Galapagos | single_dose_NP | Lab3 | 0.39801
Exp 16, Replica 3 | 16 | 3 | 200 | 23.69076 | 23.69076 | 6.101125 | 95.44582 | EC1612A | 146.6843 | 0.615 | Uncontrolled | Galapagos | single_dose_NP | Lab3 | 0.4152996
Exp 16, Replica 3 | 16 | 3 | 200 | 23.79116 | 23.79116 | 6.101125 | 95.44582 | EC1612A | 146.6843 | 0.615 | Uncontrolled | Galapagos | single_dose_NP | Lab3 | 0.4136888
Exp 16, Replica 3 | 16 | 3 | 200 | 23.89157 | 23.89157 | 6.101125 | 95.44582 | EC1612A | 146.6843 | 0.615 | Uncontrolled | Galapagos | single_dose_NP | Lab3 | 0.4160691
Exp 16, Replica 3 | 16 | 3 | 200 | 23.99197 | 23.99197 | 6.101125 | 95.44582 | EC1612A | 146.6843 | 0.615 | Uncontrolled | Galapagos | single_dose_NP | Lab3 | 0.3993783
Exp 16, Replica 3 | 16 | 3 | 200 | 24.09237 | 24.09237 | 6.101125 | 95.44582 | EC1612A | 146.6843 | 0.615 | Uncontrolled | Galapagos | single_dose_NP | Lab3 | 0.4200201
Exp 16, Replica 3 | 16 | 3 | 200 | 24.19277 | 24.19277 | 6.101125 | 95.44582 | EC1612A | 146.6843 | 0.615 | Uncontrolled | Galapagos | single_dose_NP | Lab3 | 0.4280696
Exp 16, Replica 3 | 16 | 3 | 200 | 24.29317 | 24.29317 | 6.101125 | 95.44582 | EC1612A | 146.6843 | 0.615 | Uncontrolled | Galapagos | single_dose_NP | Lab3 | 0.4118267
Exp 16, Replica 3 | 16 | 3 | 200 | 24.39357 | 24.39357 | 6.101125 | 95.44582 | EC1612A | 146.6843 | 0.615 | Uncontrolled | Galapagos | single_dose_NP | Lab3 | 0.4018302
Exp 16, Replica 3 | 16 | 3 | 200 | 24.49398 | 24.49398 | 6.101125 | 95.44582 | EC1612A | 146.6843 | 0.615 | Uncontrolled | Galapagos | single_dose_NP | Lab3 | 0.4147282
Exp 16, Replica 3 | 16 | 3 | 200 | 24.59438 | 24.59438 | 6.101125 | 95.44582 | EC1612A | 146.6843 | 0.615 | Uncontrolled | Galapagos | single_dose_NP | Lab3 | 0.4168424
Exp 16, Replica 3 | 16 | 3 | 200 | 24.69478 | 24.69478 | 6.101125 | 95.44582 | EC1612A | 146.6843 | 0.615 | Uncontrolled | Galapagos | single_dose_NP | Lab3 | 0.420636
Exp 16, Replica 3 | 16 | 3 | 200 | 24.79518 | 24.79518 | 6.101125 | 95.44582 | EC1612A | 146.6843 | 0.615 | Uncontrolled | Galapagos | single_dose_NP | Lab3 | 0.4226405
Exp 16, Replica 3 | 16 | 3 | 200 | 24.89558 | 24.89558 | 6.101125 | 95.44582 | EC1612A | 146.6843 | 0.615 | Uncontrolled | Galapagos | single_dose_NP | Lab3 | 0.4043083
Exp 16, Replica 3 | 16 | 3 | 200 | 24.99598 | 24.99598 | 6.101125 | 95.44582 | EC1612A | 146.6843 | 0.615 | Uncontrolled | Galapagos | single_dose_NP | Lab3 | 0.4145078
Exp 16, Replica 3 | 16 | 3 | 200 | 25.09639 | 25.09639 | 6.101125 | 95.44582 | EC1612A | 146.6843 | 0.615 | Uncontrolled | Galapagos | single_dose_NP | Lab3 | 0.407294
Exp 16, Replica 3 | 16 | 3 | 200 | 25.19679 | 25.19679 | 6.101125 | 95.44582 | EC1612A | 146.6843 | 0.615 | Uncontrolled | Galapagos | single_dose_NP | Lab3 | 0.4182295
Exp 16, Replica 3 | 16 | 3 | 200 | 25.29719 | 25.29719 | 6.101125 | 95.44582 | EC1612A | 146.6843 | 0.615 | Uncontrolled | Galapagos | single_dose_NP | Lab3 | 0.4080886
Exp 16, Replica 3 | 16 | 3 | 200 | 25.39759 | 25.39759 | 6.101125 | 95.44582 | EC1612A | 146.6843 | 0.615 | Uncontrolled | Galapagos | single_dose_NP | Lab3 | 0.4152962
Exp 16, Replica 3 | 16 | 3 | 200 | 25.49799 | 25.49799 | 6.101125 | 95.44582 | EC1612A | 146.6843 | 0.615 | Uncontrolled | Galapagos | single_dose_NP | Lab3 | 0.4069857
Exp 16, Replica 3 | 16 | 3 | 200 | 25.59839 | 25.59839 | 6.101125 | 95.44582 | EC1612A | 146.6843 | 0.615 | Uncontrolled | Galapagos | single_dose_NP | Lab3 | 0.4079703
Exp 16, Replica 3 | 16 | 3 | 200 | 25.6988 | 25.6988 | 6.101125 | 95.44582 | EC1612A | 146.6843 | 0.615 | Uncontrolled | Galapagos | single_dose_NP | Lab3 | 0.4082037
Exp 16, Replica 3 | 16 | 3 | 200 | 25.7992 | 25.7992 | 6.101125 | 95.44582 | EC1612A | 146.6843 | 0.615 | Uncontrolled | Galapagos | single_dose_NP | Lab3 | 0.4023694
Exp 16, Replica 3 | 16 | 3 | 200 | 25.8996 | 25.8996 | 6.101125 | 95.44582 | EC1612A | 146.6843 | 0.615 | Uncontrolled | Galapagos | single_dose_NP | Lab3 | 0.3960823
Exp 16, Replica 3 | 16 | 3 | 200 | 26 | 26 | 6.101125 | 95.44582 | EC1612A | 146.6843 | 0.615 | Uncontrolled | Galapagos | single_dose_NP | Lab3 | 0.4169631
Exp 16, Replica 4 | 16 | 4 | 300 | 1 | 1 | 10.68942 | 90.72485 | CORR12148SP | 195.4386 | 0.51 | Uncontrolled | TH | single_dose_YP | Lab2 | 14.93164
Exp 16, Replica 4 | 16 | 4 | 300 | 1.100402 | 1.100402 | 10.68942 | 90.72485 | CORR12148SP | 195.4386 | 0.51 | Uncontrolled | TH | single_dose_YP | Lab2 | 14.98836
Exp 16, Replica 4 | 16 | 4 | 300 | 1.200803 | 1.200803 | 10.68942 | 90.72485 | CORR12148SP | 195.4386 | 0.51 | Uncontrolled | TH | single_dose_YP | Lab2 | 15.23038
Exp 16, Replica 4 | 16 | 4 | 300 | 1.301205 | 1.301205 | 10.68942 | 90.72485 | CORR12148SP | 195.4386 | 0.51 | Uncontrolled | TH | single_dose_YP | Lab2 | 14.09902
Exp 16, Replica 4 | 16 | 4 | 300 | 1.401606 | 1.401606 | 10.68942 | 90.72485 | CORR12148SP | 195.4386 | 0.51 | Uncontrolled | TH | single_dose_YP | Lab2 | 14.40461
Exp 16, Replica 4 | 16 | 4 | 300 | 1.502008 | 1.502008 | 10.68942 | 90.72485 | CORR12148SP | 195.4386 | 0.51 | Uncontrolled | TH | single_dose_YP | Lab2 | 14.65517
Exp 16, Replica 4 | 16 | 4 | 300 | 1.60241 | 1.60241 | 10.68942 | 90.72485 | CORR12148SP | 195.4386 | 0.51 | Uncontrolled | TH | single_dose_YP | Lab2 | 14.66284
Exp 16, Replica 4 | 16 | 4 | 300 | 1.702811 | 1.702811 | 10.68942 | 90.72485 | CORR12148SP | 195.4386 | 0.51 | Uncontrolled | TH | single_dose_YP | Lab2 | 14.70041
Exp 16, Replica 4 | 16 | 4 | 300 | 1.803213 | 1.803213 | 10.68942 | 90.72485 | CORR12148SP | 195.4386 | 0.51 | Uncontrolled | TH | single_dose_YP | Lab2 | 14.39408
Exp 16, Replica 4 | 16 | 4 | 300 | 1.903614 | 1.903614 | 10.68942 | 90.72485 | CORR12148SP | 195.4386 | 0.51 | Uncontrolled | TH | single_dose_YP | Lab2 | 14.12683
Exp 16, Replica 4 | 16 | 4 | 300 | 2.004016 | 2.004016 | 10.68942 | 90.72485 | CORR12148SP | 195.4386 | 0.51 | Uncontrolled | TH | single_dose_YP | Lab2 | 14.11287
Exp 16, Replica 4 | 16 | 4 | 300 | 2.104418 | 2.104418 | 10.68942 | 90.72485 | CORR12148SP | 195.4386 | 0.51 | Uncontrolled | TH | single_dose_YP | Lab2 | 14.8196
Exp 16, Replica 4 | 16 | 4 | 300 | 2.204819 | 2.204819 | 10.68942 | 90.72485 | CORR12148SP | 195.4386 | 0.51 | Uncontrolled | TH | single_dose_YP | Lab2 | 14.11738
Exp 16, Replica 4 | 16 | 4 | 300 | 2.305221 | 2.305221 | 10.68942 | 90.72485 | CORR12148SP | 195.4386 | 0.51 | Uncontrolled | TH | single_dose_YP | Lab2 | 14.39953
Exp 16, Replica 4 | 16 | 4 | 300 | 2.405622 | 2.405622 | 10.68942 | 90.72485 | CORR12148SP | 195.4386 | 0.51 | Uncontrolled | TH | single_dose_YP | Lab2 | 14.26849
Exp 16, Replica 4 | 16 | 4 | 300 | 2.506024 | 2.506024 | 10.68942 | 90.72485 | CORR12148SP | 195.4386 | 0.51 | Uncontrolled | TH | single_dose_YP | Lab2 | 14.40938
Exp 16, Replica 4 | 16 | 4 | 300 | 2.606426 | 2.606426 | 10.68942 | 90.72485 | CORR12148SP | 195.4386 | 0.51 | Uncontrolled | TH | single_dose_YP | Lab2 | 14.18199
Exp 16, Replica 4 | 16 | 4 | 300 | 2.706827 | 2.706827 | 10.68942 | 90.72485 | CORR12148SP | 195.4386 | 0.51 | Uncontrolled | TH | single_dose_YP | Lab2 | 14.33522
Exp 16, Replica 4 | 16 | 4 | 300 | 2.807229 | 2.807229 | 10.68942 | 90.72485 | CORR12148SP | 195.4386 | 0.51 | Uncontrolled | TH | single_dose_YP | Lab2 | 13.80469
Exp 16, Replica 4 | 16 | 4 | 300 | 2.907631 | 2.907631 | 10.68942 | 90.72485 | CORR12148SP | 195.4386 | 0.51 | Uncontrolled | TH | single_dose_YP | Lab2 | 14.34543
Exp 16, Replica 4 | 16 | 4 | 300 | 3.008032 | 3.008032 | 10.68942 | 90.72485 | CORR12148SP | 195.4386 | 0.51 | Uncontrolled | TH | single_dose_YP | Lab2 | 13.95743
Exp 16, Replica 4 | 16 | 4 | 300 | 3.108434 | 3.108434 | 10.68942 | 90.72485 | CORR12148SP | 195.4386 | 0.51 | Uncontrolled | TH | single_dose_YP | Lab2 | 14.41011
Exp 16, Replica 4 | 16 | 4 | 300 | 3.208835 | 3.208835 | 10.68942 | 90.72485 | CORR12148SP | 195.4386 | 0.51 | Uncontrolled | TH | single_dose_YP | Lab2 | 13.68139
Exp 16, Replica 4 | 16 | 4 | 300 | 3.309237 | 3.309237 | 10.68942 | 90.72485 | CORR12148SP | 195.4386 | 0.51 | Uncontrolled | TH | single_dose_YP | Lab2 | 13.96473
Exp 16, Replica 4 | 16 | 4 | 300 | 3.409639 | 3.409639 | 10.68942 | 90.72485 | CORR12148SP | 195.4386 | 0.51 | Uncontrolled | TH | single_dose_YP | Lab2 | 14.22148
Exp 16, Replica 4 | 16 | 4 | 300 | 3.51004 | 3.51004 | 10.68942 | 90.72485 | CORR12148SP | 195.4386 | 0.51 | Uncontrolled | TH | single_dose_YP | Lab2 | 13.43283
Exp 16, Replica 4 | 16 | 4 | 300 | 3.610442 | 3.610442 | 10.68942 | 90.72485 | CORR12148SP | 195.4386 | 0.51 | Uncontrolled | TH | single_dose_YP | Lab2 | 14.59144
Exp 16, Replica 4 | 16 | 4 | 300 | 3.710843 | 3.710843 | 10.68942 | 90.72485 | CORR12148SP | 195.4386 | 0.51 | Uncontrolled | TH | single_dose_YP | Lab2 | 13.80858
Exp 16, Replica 4 | 16 | 4 | 300 | 3.811245 | 3.811245 | 10.68942 | 90.72485 | CORR12148SP | 195.4386 | 0.51 | Uncontrolled | TH | single_dose_YP | Lab2 | 14.20247
Exp 16, Replica 4 | 16 | 4 | 300 | 3.911647 | 3.911647 | 10.68942 | 90.72485 | CORR12148SP | 195.4386 | 0.51 | Uncontrolled | TH | single_dose_YP | Lab2 | 13.17586
Exp 16, Replica 4 | 16 | 4 | 300 | 4.012048 | 4.012048 | 10.68942 | 90.72485 | CORR12148SP | 195.4386 | 0.51 | Uncontrolled | TH | single_dose_YP | Lab2 | 13.81035
Exp 16, Replica 4 | 16 | 4 | 300 | 4.11245 | 4.11245 | 10.68942 | 90.72485 | CORR12148SP | 195.4386 | 0.51 | Uncontrolled | TH | single_dose_YP | Lab2 | 13.41846
Exp 16, Replica 4 | 16 | 4 | 300 | 4.212851 | 4.212851 | 10.68942 | 90.72485 | CORR12148SP | 195.4386 | 0.51 | Uncontrolled | TH | single_dose_YP | Lab2 | 13.97225
Exp 16, Replica 4 | 16 | 4 | 300 | 4.313253 | 4.313253 | 10.68942 | 90.72485 | CORR12148SP | 195.4386 | 0.51 | Uncontrolled | TH | single_dose_YP | Lab2 | 14.24192
Exp 16, Replica 4 | 16 | 4 | 300 | 4.413655 | 4.413655 | 10.68942 | 90.72485 | CORR12148SP | 195.4386 | 0.51 | Uncontrolled | TH | single_dose_YP | Lab2 | 13.79291
Exp 16, Replica 4 | 16 | 4 | 300 | 4.514056 | 4.514056 | 10.68942 | 90.72485 | CORR12148SP | 195.4386 | 0.51 | Uncontrolled | TH | single_dose_YP | Lab2 | 13.31923
Exp 16, Replica 4 | 16 | 4 | 300 | 4.614458 | 4.614458 | 10.68942 | 90.72485 | CORR12148SP | 195.4386 | 0.51 | Uncontrolled | TH | single_dose_YP | Lab2 | 13.36525
Exp 16, Replica 4 | 16 | 4 | 300 | 4.714859 | 4.714859 | 10.68942 | 90.72485 | CORR12148SP | 195.4386 | 0.51 | Uncontrolled | TH | single_dose_YP | Lab2 | 13.20796
Exp 16, Replica 4 | 16 | 4 | 300 | 4.815261 | 4.815261 | 10.68942 | 90.72485 | CORR12148SP | 195.4386 | 0.51 | Uncontrolled | TH | single_dose_YP | Lab2 | 13.44292
Exp 16, Replica 4 | 16 | 4 | 300 | 4.915663 | 4.915663 | 10.68942 | 90.72485 | CORR12148SP | 195.4386 | 0.51 | Uncontrolled | TH | single_dose_YP | Lab2 | 13.05549
Exp 16, Replica 4 | 16 | 4 | 300 | 5.016064 | 5.016064 | 10.68942 | 90.72485 | CORR12148SP | 195.4386 | 0.51 | Uncontrolled | TH | single_dose_YP | Lab2 | 12.73112
Exp 16, Replica 4 | 16 | 4 | 300 | 5.116466 | 5.116466 | 10.68942 | 90.72485 | CORR12148SP | 195.4386 | 0.51 | Uncontrolled | TH | single_dose_YP | Lab2 | 11.28558
Exp 16, Replica 4 | 16 | 4 | 300 | 5.216867 | 5.216867 | 10.68942 | 90.72485 | CORR12148SP | 195.4386 | 0.51 | Uncontrolled | TH | single_dose_YP | Lab2 | 9.473223
Exp 16, Replica 4 | 16 | 4 | 300 | 5.317269 | 5.317269 | 10.68942 | 90.72485 | CORR12148SP | 195.4386 | 0.51 | Uncontrolled | TH | single_dose_YP | Lab2 | 8.562423
Exp 16, Replica 4 | 16 | 4 | 300 | 5.417671 | 5.417671 | 10.68942 | 90.72485 | CORR12148SP | 195.4386 | 0.51 | Uncontrolled | TH | single_dose_YP | Lab2 | 6.87429
Exp 16, Replica 4 | 16 | 4 | 300 | 5.518072 | 5.518072 | 10.68942 | 90.72485 | CORR12148SP | 195.4386 | 0.51 | Uncontrolled | TH | single_dose_YP | Lab2 | 7.583272
Exp 16, Replica 4 | 16 | 4 | 300 | 5.618474 | 5.618474 | 10.68942 | 90.72485 | CORR12148SP | 195.4386 | 0.51 | Uncontrolled | TH | single_dose_YP | Lab2 | 7.20911
Exp 16, Replica 4 | 16 | 4 | 300 | 5.718876 | 5.718876 | 10.68942 | 90.72485 | CORR12148SP | 195.4386 | 0.51 | Uncontrolled | TH | single_dose_YP | Lab2 | 6.272003
Exp 16, Replica 4 | 16 | 4 | 300 | 5.819277 | 5.819277 | 10.68942 | 90.72485 | CORR12148SP | 195.4386 | 0.51 | Uncontrolled | TH | single_dose_YP | Lab2 | 5.210104
Exp 16, Replica 4 | 16 | 4 | 300 | 5.919679 | 5.919679 | 10.68942 | 90.72485 | CORR12148SP | 195.4386 | 0.51 | Uncontrolled | TH | single_dose_YP | Lab2 | 4.816478
Exp 16, Replica 4 | 16 | 4 | 300 | 6.02008 | 6.02008 | 10.68942 | 90.72485 | CORR12148SP | 195.4386 | 0.51 | Uncontrolled | TH | single_dose_YP | Lab2 | 4.468404
Exp 16, Replica 4 | 16 | 4 | 300 | 6.120482 | 6.120482 | 10.68942 | 90.72485 | CORR12148SP | 195.4386 | 0.51 | Uncontrolled | TH | single_dose_YP | Lab2 | 3.955318
Exp 16, Replica 4 | 16 | 4 | 300 | 6.220884 | 6.220884 | 10.68942 | 90.72485 | CORR12148SP | 195.4386 | 0.51 | Uncontrolled | TH | single_dose_YP | Lab2 | 3.637223
Exp 16, Replica 4 | 16 | 4 | 300 | 6.321285 | 6.321285 | 10.68942 | 90.72485 | CORR12148SP | 195.4386 | 0.51 | Uncontrolled | TH | single_dose_YP | Lab2 | 3.491835
Exp 16, Replica 4 | 16 | 4 | 300 | 6.421687 | 6.421687 | 10.68942 | 90.72485 | CORR12148SP | 195.4386 | 0.51 | Uncontrolled | TH | single_dose_YP | Lab2 | 3.635964
Exp 16, Replica 4 | 16 | 4 | 300 | 6.522088 | 6.522088 | 10.68942 | 90.72485 | CORR12148SP | 195.4386 | 0.51 | Uncontrolled | TH | single_dose_YP | Lab2 | 3.22121
Exp 16, Replica 4 | 16 | 4 | 300 | 6.62249 | 6.62249 | 10.68942 | 90.72485 | CORR12148SP | 195.4386 | 0.51 | Uncontrolled | TH | single_dose_YP | Lab2 | 2.829391
Exp 16, Replica 4 | 16 | 4 | 300 | 6.722892 | 6.722892 | 10.68942 | 90.72485 | CORR12148SP | 195.4386 | 0.51 | Uncontrolled | TH | single_dose_YP | Lab2 | 2.498992
Exp 16, Replica 4 | 16 | 4 | 300 | 6.823293 | 6.823293 | 10.68942 | 90.72485 | CORR12148SP | 195.4386 | 0.51 | Uncontrolled | TH | single_dose_YP | Lab2 | 2.363049
Exp 16, Replica 4 | 16 | 4 | 300 | 6.923695 | 6.923695 | 10.68942 | 90.72485 | CORR12148SP | 195.4386 | 0.51 | Uncontrolled | TH | single_dose_YP | Lab2 | 2.171098
Exp 16, Replica 4 | 16 | 4 | 300 | 7.024096 | 7.024096 | 10.68942 | 90.72485 | CORR12148SP | 195.4386 | 0.51 | Uncontrolled | TH | single_dose_YP | Lab2 | 2.182725
Exp 16, Replica 4 | 16 | 4 | 300 | 7.124498 | 7.124498 | 10.68942 | 90.72485 | CORR12148SP | 195.4386 | 0.51 | Uncontrolled | TH | single_dose_YP | Lab2 | 2.282107
Exp 16, Replica 4 | 16 | 4 | 300 | 7.2249 | 7.2249 | 10.68942 | 90.72485 | CORR12148SP | 195.4386 | 0.51 | Uncontrolled | TH | single_dose_YP | Lab2 | 2.269817
Exp 16, Replica 4 | 16 | 4 | 300 | 7.325301 | 7.325301 | 10.68942 | 90.72485 | CORR12148SP | 195.4386 | 0.51 | Uncontrolled | TH | single_dose_YP | Lab2 | 2.09397
Exp 16, Replica 4 | 16 | 4 | 300 | 7.425703 | 7.425703 | 10.68942 | 90.72485 | CORR12148SP | 195.4386 | 0.51 | Uncontrolled | TH | single_dose_YP | Lab2 | 2.13434
Exp 16, Replica 4 | 16 | 4 | 300 | 7.526104 | 7.526104 | 10.68942 | 90.72485 | CORR12148SP | 195.4386 | 0.51 | Uncontrolled | TH | single_dose_YP | Lab2 | 1.913529
Exp 16, Replica 4 | 16 | 4 | 300 | 7.626506 | 7.626506 | 10.68942 | 90.72485 | CORR12148SP | 195.4386 | 0.51 | Uncontrolled | TH | single_dose_YP | Lab2 | 1.68012
Exp 16, Replica 4 | 16 | 4 | 300 | 7.726908 | 7.726908 | 10.68942 | 90.72485 | CORR12148SP | 195.4386 | 0.51 | Uncontrolled | TH | single_dose_YP | Lab2 | 1.580926
Exp 16, Replica 4 | 16 | 4 | 300 | 7.827309 | 7.827309 | 10.68942 | 90.72485 | CORR12148SP | 195.4386 | 0.51 | Uncontrolled | TH | single_dose_YP | Lab2 | 1.448449
Exp 16, Replica 4 | 16 | 4 | 300 | 7.927711 | 7.927711 | 10.68942 | 90.72485 | CORR12148SP | 195.4386 | 0.51 | Uncontrolled | TH | single_dose_YP | Lab2 | 1.35845
Exp 16, Replica 4 | 16 | 4 | 300 | 8.028112 | 8.028112 | 10.68942 | 90.72485 | CORR12148SP | 195.4386 | 0.51 | Uncontrolled | TH | single_dose_YP | Lab2 | 1.400363
Exp 16, Replica 4 | 16 | 4 | 300 | 8.128514 | 8.128514 | 10.68942 | 90.72485 | CORR12148SP | 195.4386 | 0.51 | Uncontrolled | TH | single_dose_YP | Lab2 | 1.453472
Exp 16, Replica 4 | 16 | 4 | 300 | 8.228916 | 8.228916 | 10.68942 | 90.72485 | CORR12148SP | 195.4386 | 0.51 | Uncontrolled | TH | single_dose_YP | Lab2 | 1.525963
Exp 16, Replica 4 | 16 | 4 | 300 | 8.329317 | 8.329317 | 10.68942 | 90.72485 | CORR12148SP | 195.4386 | 0.51 | Uncontrolled | TH | single_dose_YP | Lab2 | 1.401237
Exp 16, Replica 4 | 16 | 4 | 300 | 8.429719 | 8.429719 | 10.68942 | 90.72485 | CORR12148SP | 195.4386 | 0.51 | Uncontrolled | TH | single_dose_YP | Lab2 | 1.340813
Exp 16, Replica 4 | 16 | 4 | 300 | 8.53012 | 8.53012 | 10.68942 | 90.72485 | CORR12148SP | 195.4386 | 0.51 | Uncontrolled | TH | single_dose_YP | Lab2 | 1.327157
Exp 16, Replica 4 | 16 | 4 | 300 | 8.630522 | 8.630522 | 10.68942 | 90.72485 | CORR12148SP | 195.4386 | 0.51 | Uncontrolled | TH | single_dose_YP | Lab2 | 1.189778
Exp 16, Replica 4 | 16 | 4 | 300 | 8.730924 | 8.730924 | 10.68942 | 90.72485 | CORR12148SP | 195.4386 | 0.51 | Uncontrolled | TH | single_dose_YP | Lab2 | 1.25966
Exp 16, Replica 4 | 16 | 4 | 300 | 8.831325 | 8.831325 | 10.68942 | 90.72485 | CORR12148SP | 195.4386 | 0.51 | Uncontrolled | TH | single_dose_YP | Lab2 | 1.132046
Exp 16, Replica 4 | 16 | 4 | 300 | 8.931727 | 8.931727 | 10.68942 | 90.72485 | CORR12148SP | 195.4386 | 0.51 | Uncontrolled | TH | single_dose_YP | Lab2 | 1.101702
Exp 16, Replica 4 | 16 | 4 | 300 | 9.032129 | 9.032129 | 10.68942 | 90.72485 | CORR12148SP | 195.4386 | 0.51 | Uncontrolled | TH | single_dose_YP | Lab2 | 1.103925
Exp 16, Replica 4 | 16 | 4 | 300 | 9.13253 | 9.13253 | 10.68942 | 90.72485 | CORR12148SP | 195.4386 | 0.51 | Uncontrolled | TH | single_dose_YP | Lab2 | 1.005129
Exp 16, Replica 4 | 16 | 4 | 300 | 9.232932 | 9.232932 | 10.68942 | 90.72485 | CORR12148SP | 195.4386 | 0.51 | Uncontrolled | TH | single_dose_YP | Lab2 | 0.9613366
Exp 16, Replica 4 | 16 | 4 | 300 | 9.333333 | 9.333333 | 10.68942 | 90.72485 | CORR12148SP | 195.4386 | 0.51 | Uncontrolled | TH | single_dose_YP | Lab2 | 0.9875434
Exp 16, Replica 4 | 16 | 4 | 300 | 9.433735 | 9.433735 | 10.68942 | 90.72485 | CORR12148SP | 195.4386 | 0.51 | Uncontrolled | TH | single_dose_YP | Lab2 | 0.9362797
Exp 16, Replica 4 | 16 | 4 | 300 | 9.534137 | 9.534137 | 10.68942 | 90.72485 | CORR12148SP | 195.4386 | 0.51 | Uncontrolled | TH | single_dose_YP | Lab2 | 0.9549615
Exp 16, Replica 4 | 16 | 4 | 300 | 9.634538 | 9.634538 | 10.68942 | 90.72485 | CORR12148SP | 195.4386 | 0.51 | Uncontrolled | TH | single_dose_YP | Lab2 | 0.8477787
Exp 16, Replica 4 | 16 | 4 | 300 | 9.73494 | 9.73494 | 10.68942 | 90.72485 | CORR12148SP | 195.4386 | 0.51 | Uncontrolled | TH | single_dose_YP | Lab2 | 0.8665391
Exp 16, Replica 4 | 16 | 4 | 300 | 9.835341 | 9.835341 | 10.68942 | 90.72485 | CORR12148SP | 195.4386 | 0.51 | Uncontrolled | TH | single_dose_YP | Lab2 | 0.7826125
Exp 16, Replica 4 | 16 | 4 | 300 | 9.935743 | 9.935743 | 10.68942 | 90.72485 | CORR12148SP | 195.4386 | 0.51 | Uncontrolled | TH | single_dose_YP | Lab2 | 0.8391963
Exp 16, Replica 4 | 16 | 4 | 300 | 10.03614 | 10.03614 | 10.68942 | 90.72485 | CORR12148SP | 195.4386 | 0.51 | Uncontrolled | TH | single_dose_YP | Lab2 | 0.7941499
Exp 16, Replica 4 | 16 | 4 | 300 | 10.13655 | 10.13655 | 10.68942 | 90.72485 | CORR12148SP | 195.4386 | 0.51 | Uncontrolled | TH | single_dose_YP | Lab2 | 0.7835546
Exp 16, Replica 4 | 16 | 4 | 300 | 10.23695 | 10.23695 | 10.68942 | 90.72485 | CORR12148SP | 195.4386 | 0.51 | Uncontrolled | TH | single_dose_YP | Lab2 | 0.7950277
Exp 16, Replica 4 | 16 | 4 | 300 | 10.33735 | 10.33735 | 10.68942 | 90.72485 | CORR12148SP | 195.4386 | 0.51 | Uncontrolled | TH | single_dose_YP | Lab2 | 0.7984678
Exp 16, Replica 4 | 16 | 4 | 300 | 10.43775 | 10.43775 | 10.68942 | 90.72485 | CORR12148SP | 195.4386 | 0.51 | Uncontrolled | TH | single_dose_YP | Lab2 | 0.7948159
Exp 16, Replica 4 | 16 | 4 | 300 | 10.53815 | 10.53815 | 10.68942 | 90.72485 | CORR12148SP | 195.4386 | 0.51 | Uncontrolled | TH | single_dose_YP | Lab2 | 0.7557061
Exp 16, Replica 4 | 16 | 4 | 300 | 10.63855 | 10.63855 | 10.68942 | 90.72485 | CORR12148SP | 195.4386 | 0.51 | Uncontrolled | TH | single_dose_YP | Lab2 | 0.7888323
Exp 16, Replica 4 | 16 | 4 | 300 | 10.73896 | 10.73896 | 10.68942 | 90.72485 | CORR12148SP | 195.4386 | 0.51 | Uncontrolled | TH | single_dose_YP | Lab2 | 0.7331769
Exp 16, Replica 4 | 16 | 4 | 300 | 10.83936 | 10.83936 | 10.68942 | 90.72485 | CORR12148SP | 195.4386 | 0.51 | Uncontrolled | TH | single_dose_YP | Lab2 | 0.7317008
Exp 16, Replica 4 | 16 | 4 | 300 | 10.93976 | 10.93976 | 10.68942 | 90.72485 | CORR12148SP | 195.4386 | 0.51 | Uncontrolled | TH | single_dose_YP | Lab2 | 0.6754919
Exp 16, Replica 4 | 16 | 4 | 300 | 11.04016 | 11.04016 | 10.68942 | 90.72485 | CORR12148SP | 195.4386 | 0.51 | Uncontrolled | TH | single_dose_YP | Lab2 | 0.6861993
Exp 16, Replica 4 | 16 | 4 | 300 | 11.14056 | 11.14056 | 10.68942 | 90.72485 | CORR12148SP | 195.4386 | 0.51 | Uncontrolled | TH | single_dose_YP | Lab2 | 0.6832497
Exp 16, Replica 4 | 16 | 4 | 300 | 11.24096 | 11.24096 | 10.68942 | 90.72485 | CORR12148SP | 195.4386 | 0.51 | Uncontrolled | TH | single_dose_YP | Lab2 | 0.6992678
Exp 16, Replica 4 | 16 | 4 | 300 | 11.34137 | 11.34137 | 10.68942 | 90.72485 | CORR12148SP | 195.4386 | 0.51 | Uncontrolled | TH | single_dose_YP | Lab2 | 0.6749399
Exp 16, Replica 4 | 16 | 4 | 300 | 11.44177 | 11.44177 | 10.68942 | 90.72485 | CORR12148SP | 195.4386 | 0.51 | Uncontrolled | TH | single_dose_YP | Lab2 | 0.6705739
Exp 16, Replica 4 | 16 | 4 | 300 | 11.54217 | 11.54217 | 10.68942 | 90.72485 | CORR12148SP | 195.4386 | 0.51 | Uncontrolled | TH | single_dose_YP | Lab2 | 0.6378973
Exp 16, Replica 4 | 16 | 4 | 300 | 11.64257 | 11.64257 | 10.68942 | 90.72485 | CORR12148SP | 195.4386 | 0.51 | Uncontrolled | TH | single_dose_YP | Lab2 | 0.6547869
Exp 16, Replica 4 | 16 | 4 | 300 | 11.74297 | 11.74297 | 10.68942 | 90.72485 | CORR12148SP | 195.4386 | 0.51 | Uncontrolled | TH | single_dose_YP | Lab2 | 0.6270553
Exp 16, Replica 4 | 16 | 4 | 300 | 11.84337 | 11.84337 | 10.68942 | 90.72485 | CORR12148SP | 195.4386 | 0.51 | Uncontrolled | TH | single_dose_YP | Lab2 | 0.615689
Exp 16, Replica 4 | 16 | 4 | 300 | 11.94378 | 11.94378 | 10.68942 | 90.72485 | CORR12148SP | 195.4386 | 0.51 | Uncontrolled | TH | single_dose_YP | Lab2 | 0.5946231
Exp 16, Replica 4 | 16 | 4 | 300 | 12.04418 | 12.04418 | 10.68942 | 90.72485 | CORR12148SP | 195.4386 | 0.51 | Uncontrolled | TH | single_dose_YP | Lab2 | 0.6101151
Exp 16, Replica 4 | 16 | 4 | 300 | 12.14458 | 12.14458 | 10.68942 | 90.72485 | CORR12148SP | 195.4386 | 0.51 | Uncontrolled | TH | single_dose_YP | Lab2 | 0.6048308
Exp 16, Replica 4 | 16 | 4 | 300 | 12.24498 | 12.24498 | 10.68942 | 90.72485 | CORR12148SP | 195.4386 | 0.51 | Uncontrolled | TH | single_dose_YP | Lab2 | 0.5927516
Exp 16, Replica 4 | 16 | 4 | 300 | 12.34538 | 12.34538 | 10.68942 | 90.72485 | CORR12148SP | 195.4386 | 0.51 | Uncontrolled | TH | single_dose_YP | Lab2 | 0.5900233
Exp 16, Replica 4 | 16 | 4 | 300 | 12.44578 | 12.44578 | 10.68942 | 90.72485 | CORR12148SP | 195.4386 | 0.51 | Uncontrolled | TH | single_dose_YP | Lab2 | 0.5734062
Exp 16, Replica 4 | 16 | 4 | 300 | 12.54618 | 12.54618 | 10.68942 | 90.72485 | CORR12148SP | 195.4386 | 0.51 | Uncontrolled | TH | single_dose_YP | Lab2 | 0.5596518
Exp 16, Replica 4 | 16 | 4 | 300 | 12.64659 | 12.64659 | 10.68942 | 90.72485 | CORR12148SP | 195.4386 | 0.51 | Uncontrolled | TH | single_dose_YP | Lab2 | 0.5691986
Exp 16, Replica 4 | 16 | 4 | 300 | 12.74699 | 12.74699 | 10.68942 | 90.72485 | CORR12148SP | 195.4386 | 0.51 | Uncontrolled | TH | single_dose_YP | Lab2 | 0.5760915
Exp 16, Replica 4 | 16 | 4 | 300 | 12.84739 | 12.84739 | 10.68942 | 90.72485 | CORR12148SP | 195.4386 | 0.51 | Uncontrolled | TH | single_dose_YP | Lab2 | 0.5634456
Exp 16, Replica 4 | 16 | 4 | 300 | 12.94779 | 12.94779 | 10.68942 | 90.72485 | CORR12148SP | 195.4386 | 0.51 | Uncontrolled | TH | single_dose_YP | Lab2 | 0.5829046
Exp 16, Replica 4 | 16 | 4 | 300 | 13.04819 | 13.04819 | 10.68942 | 90.72485 | CORR12148SP | 195.4386 | 0.51 | Uncontrolled | TH | single_dose_YP | Lab2 | 0.5706615
Exp 16, Replica 4 | 16 | 4 | 300 | 13.14859 | 13.14859 | 10.68942 | 90.72485 | CORR12148SP | 195.4386 | 0.51 | Uncontrolled | TH | single_dose_YP | Lab2 | 0.5753392
Exp 16, Replica 4 | 16 | 4 | 300 | 13.249 | 13.249 | 10.68942 | 90.72485 | CORR12148SP | 195.4386 | 0.51 | Uncontrolled | TH | single_dose_YP | Lab2 | 0.5436126
Exp 16, Replica 4 | 16 | 4 | 300 | 13.3494 | 13.3494 | 10.68942 | 90.72485 | CORR12148SP | 195.4386 | 0.51 | Uncontrolled | TH | single_dose_YP | Lab2 | 0.5792287
Exp 16, Replica 4 | 16 | 4 | 300 | 13.4498 | 13.4498 | 10.68942 | 90.72485 | CORR12148SP | 195.4386 | 0.51 | Uncontrolled | TH | single_dose_YP | Lab2 | 0.5655852
Exp 16, Replica 4 | 16 | 4 | 300 | 13.5502 | 13.5502 | 10.68942 | 90.72485 | CORR12148SP | 195.4386 | 0.51 | Uncontrolled | TH | single_dose_YP | Lab2 | 0.5610474
Exp 16, Replica 4 | 16 | 4 | 300 | 13.6506 | 13.6506 | 10.68942 | 90.72485 | CORR12148SP | 195.4386 | 0.51 | Uncontrolled | TH | single_dose_YP | Lab2 | 0.5542908
Exp 16, Replica 4 | 16 | 4 | 300 | 13.751 | 13.751 | 10.68942 | 90.72485 | CORR12148SP | 195.4386 | 0.51 | Uncontrolled | TH | single_dose_YP | Lab2 | 0.5480483
Exp 16, Replica 4 | 16 | 4 | 300 | 13.85141 | 13.85141 | 10.68942 | 90.72485 | CORR12148SP | 195.4386 | 0.51 | Uncontrolled | TH | single_dose_YP | Lab2 | 0.5278506
Exp 16, Replica 4 | 16 | 4 | 300 | 13.95181 | 13.95181 | 10.68942 | 90.72485 | CORR12148SP | 195.4386 | 0.51 | Uncontrolled | TH | single_dose_YP | Lab2 | 0.5603815
Exp 16, Replica 4 | 16 | 4 | 300 | 14.05221 | 14.05221 | 10.68942 | 90.72485 | CORR12148SP | 195.4386 | 0.51 | Uncontrolled | TH | single_dose_YP | Lab2 | 0.5581951
Exp 16, Replica 4 | 16 | 4 | 300 | 14.15261 | 14.15261 | 10.68942 | 90.72485 | CORR12148SP | 195.4386 | 0.51 | Uncontrolled | TH | single_dose_YP | Lab2 | 0.5468157
Exp 16, Replica 4 | 16 | 4 | 300 | 14.25301 | 14.25301 | 10.68942 | 90.72485 | CORR12148SP | 195.4386 | 0.51 | Uncontrolled | TH | single_dose_YP | Lab2 | 0.532019
Exp 16, Replica 4 | 16 | 4 | 300 | 14.35341 | 14.35341 | 10.68942 | 90.72485 | CORR12148SP | 195.4386 | 0.51 | Uncontrolled | TH | single_dose_YP | Lab2 | 0.5482546
Exp 16, Replica 4 | 16 | 4 | 300 | 14.45382 | 14.45382 | 10.68942 | 90.72485 | CORR12148SP | 195.4386 | 0.51 | Uncontrolled | TH | single_dose_YP | Lab2 | 0.5230683
Exp 16, Replica 4 | 16 | 4 | 300 | 14.55422 | 14.55422 | 10.68942 | 90.72485 | CORR12148SP | 195.4386 | 0.51 | Uncontrolled | TH | single_dose_YP | Lab2 | 0.5448466
Exp 16, Replica 4 | 16 | 4 | 300 | 14.65462 | 14.65462 | 10.68942 | 90.72485 | CORR12148SP | 195.4386 | 0.51 | Uncontrolled | TH | single_dose_YP | Lab2 | 0.5403176
Exp 16, Replica 4 | 16 | 4 | 300 | 14.75502 | 14.75502 | 10.68942 | 90.72485 | CORR12148SP | 195.4386 | 0.51 | Uncontrolled | TH | single_dose_YP | Lab2 | 0.5319759
Exp 16, Replica 4 | 16 | 4 | 300 | 14.85542 | 14.85542 | 10.68942 | 90.72485 | CORR12148SP | 195.4386 | 0.51 | Uncontrolled | TH | single_dose_YP | Lab2 | 0.5321409
Exp 16, Replica 4 | 16 | 4 | 300 | 14.95582 | 14.95582 | 10.68942 | 90.72485 | CORR12148SP | 195.4386 | 0.51 | Uncontrolled | TH | single_dose_YP | Lab2 | 0.5389863
Exp 16, Replica 4 | 16 | 4 | 300 | 15.05622 | 15.05622 | 10.68942 | 90.72485 | CORR12148SP | 195.4386 | 0.51 | Uncontrolled | TH | single_dose_YP | Lab2 | 0.5339907
Exp 16, Replica 4 | 16 | 4 | 300 | 15.15663 | 15.15663 | 10.68942 | 90.72485 | CORR12148SP | 195.4386 | 0.51 | Uncontrolled | TH | single_dose_YP | Lab2 | 0.5428778
Exp 16, Replica 4 | 16 | 4 | 300 | 15.25703 | 15.25703 | 10.68942 | 90.72485 | CORR12148SP | 195.4386 | 0.51 | Uncontrolled | TH | single_dose_YP | Lab2 | 0.5432014
Exp 16, Replica 4 | 16 | 4 | 300 | 15.35743 | 15.35743 | 10.68942 | 90.72485 | CORR12148SP | 195.4386 | 0.51 | Uncontrolled | TH | single_dose_YP | Lab2 | 0.517824
Exp 16, Replica 4 | 16 | 4 | 300 | 15.45783 | 15.45783 | 10.68942 | 90.72485 | CORR12148SP | 195.4386 | 0.51 | Uncontrolled | TH | single_dose_YP | Lab2 | 0.5208397
Exp 16, Replica 4 | 16 | 4 | 300 | 15.55823 | 15.55823 | 10.68942 | 90.72485 | CORR12148SP | 195.4386 | 0.51 | Uncontrolled | TH | single_dose_YP | Lab2 | 0.5313705
Exp 16, Replica 4 | 16 | 4 | 300 | 15.65863 | 15.65863 | 10.68942 | 90.72485 | CORR12148SP | 195.4386 | 0.51 | Uncontrolled | TH | single_dose_YP | Lab2 | 0.5405476
Exp 16, Replica 4 | 16 | 4 | 300 | 15.75904 | 15.75904 | 10.68942 | 90.72485 | CORR12148SP | 195.4386 | 0.51 | Uncontrolled | TH | single_dose_YP | Lab2 | 0.5378488
Exp 16, Replica 4 | 16 | 4 | 300 | 15.85944 | 15.85944 | 10.68942 | 90.72485 | CORR12148SP | 195.4386 | 0.51 | Uncontrolled | TH | single_dose_YP | Lab2 | 0.5213629
Exp 16, Replica 4 | 16 | 4 | 300 | 15.95984 | 15.95984 | 10.68942 | 90.72485 | CORR12148SP | 195.4386 | 0.51 | Uncontrolled | TH | single_dose_YP | Lab2 | 0.5413296
Exp 16, Replica 4 | 16 | 4 | 300 | 16.06024 | 16.06024 | 10.68942 | 90.72485 | CORR12148SP | 195.4386 | 0.51 | Uncontrolled | TH | single_dose_YP | Lab2 | 0.510309
Exp 16, Replica 4 | 16 | 4 | 300 | 16.16064 | 16.16064 | 10.68942 | 90.72485 | CORR12148SP | 195.4386 | 0.51 | Uncontrolled | TH | single_dose_YP | Lab2 | 0.530422
Exp 16, Replica 4 | 16 | 4 | 300 | 16.26104 | 16.26104 | 10.68942 | 90.72485 | CORR12148SP | 195.4386 | 0.51 | Uncontrolled | TH | single_dose_YP | Lab2 | 0.5348026
Exp 16, Replica 4 | 16 | 4 | 300 | 16.36145 | 16.36145 | 10.68942 | 90.72485 | CORR12148SP | 195.4386 | 0.51 | Uncontrolled | TH | single_dose_YP | Lab2 | 0.5309309
Exp 16, Replica 4 | 16 | 4 | 300 | 16.46185 | 16.46185 | 10.68942 | 90.72485 | CORR12148SP | 195.4386 | 0.51 | Uncontrolled | TH | single_dose_YP | Lab2 | 0.5124375
Exp 16, Replica 4 | 16 | 4 | 300 | 16.56225 | 16.56225 | 10.68942 | 90.72485 | CORR12148SP | 195.4386 | 0.51 | Uncontrolled | TH | single_dose_YP | Lab2 | 0.5211927
Exp 16, Replica 4 | 16 | 4 | 300 | 16.66265 | 16.66265 | 10.68942 | 90.72485 | CORR12148SP | 195.4386 | 0.51 | Uncontrolled | TH | single_dose_YP | Lab2 | 0.5301791
Exp 16, Replica 4 | 16 | 4 | 300 | 16.76305 | 16.76305 | 10.68942 | 90.72485 | CORR12148SP | 195.4386 | 0.51 | Uncontrolled | TH | single_dose_YP | Lab2 | 0.5227173
Exp 16, Replica 4 | 16 | 4 | 300 | 16.86345 | 16.86345 | 10.68942 | 90.72485 | CORR12148SP | 195.4386 | 0.51 | Uncontrolled | TH | single_dose_YP | Lab2 | 0.5244538
Exp 16, Replica 4 | 16 | 4 | 300 | 16.96386 | 16.96386 | 10.68942 | 90.72485 | CORR12148SP | 195.4386 | 0.51 | Uncontrolled | TH | single_dose_YP | Lab2 | 0.5382135
Exp 16, Replica 4 | 16 | 4 | 300 | 17.06426 | 17.06426 | 10.68942 | 90.72485 | CORR12148SP | 195.4386 | 0.51 | Uncontrolled | TH | single_dose_YP | Lab2 | 0.5294682
Exp 16, Replica 4 | 16 | 4 | 300 | 17.16466 | 17.16466 | 10.68942 | 90.72485 | CORR12148SP | 195.4386 | 0.51 | Uncontrolled | TH | single_dose_YP | Lab2 | 0.5254396
Exp 16, Replica 4 | 16 | 4 | 300 | 17.26506 | 17.26506 | 10.68942 | 90.72485 | CORR12148SP | 195.4386 | 0.51 | Uncontrolled | TH | single_dose_YP | Lab2 | 0.5141093
Exp 16, Replica 4 | 16 | 4 | 300 | 17.36546 | 17.36546 | 10.68942 | 90.72485 | CORR12148SP | 195.4386 | 0.51 | Uncontrolled | TH | single_dose_YP | Lab2 | 0.526323
Exp 16, Replica 4 | 16 | 4 | 300 | 17.46586 | 17.46586 | 10.68942 | 90.72485 | CORR12148SP | 195.4386 | 0.51 | Uncontrolled | TH | single_dose_YP | Lab2 | 0.5422958
Exp 16, Replica 4 | 16 | 4 | 300 | 17.56627 | 17.56627 | 10.68942 | 90.72485 | CORR12148SP | 195.4386 | 0.51 | Uncontrolled | TH | single_dose_YP | Lab2 | 0.5335141
Exp 16, Replica 4 | 16 | 4 | 300 | 17.66667 | 17.66667 | 10.68942 | 90.72485 | CORR12148SP | 195.4386 | 0.51 | Uncontrolled | TH | single_dose_YP | Lab2 | 0.5113271
Exp 16, Replica 4 | 16 | 4 | 300 | 17.76707 | 17.76707 | 10.68942 | 90.72485 | CORR12148SP | 195.4386 | 0.51 | Uncontrolled | TH | single_dose_YP | Lab2 | 0.5368572
Exp 16, Replica 4 | 16 | 4 | 300 | 17.86747 | 17.86747 | 10.68942 | 90.72485 | CORR12148SP | 195.4386 | 0.51 | Uncontrolled | TH | single_dose_YP | Lab2 | 0.531497
Exp 16, Replica 4 | 16 | 4 | 300 | 17.96787 | 17.96787 | 10.68942 | 90.72485 | CORR12148SP | 195.4386 | 0.51 | Uncontrolled | TH | single_dose_YP | Lab2 | 0.5008945
Exp 16, Replica 4 | 16 | 4 | 300 | 18.06827 | 18.06827 | 10.68942 | 90.72485 | CORR12148SP | 195.4386 | 0.51 | Uncontrolled | TH | single_dose_YP | Lab2 | 0.526531
Exp 16, Replica 4 | 16 | 4 | 300 | 18.16867 | 18.16867 | 10.68942 | 90.72485 | CORR12148SP | 195.4386 | 0.51 | Uncontrolled | TH | single_dose_YP | Lab2 | 0.5204418
Exp 16, Replica 4 | 16 | 4 | 300 | 18.26908 | 18.26908 | 10.68942 | 90.72485 | CORR12148SP | 195.4386 | 0.51 | Uncontrolled | TH | single_dose_YP | Lab2 | 0.5287818
Exp 16, Replica 4 | 16 | 4 | 300 | 18.36948 | 18.36948 | 10.68942 | 90.72485 | CORR12148SP | 195.4386 | 0.51 | Uncontrolled | TH | single_dose_YP | Lab2 | 0.5401139
Exp 16, Replica 4 | 16 | 4 | 300 | 18.46988 | 18.46988 | 10.68942 | 90.72485 | CORR12148SP | 195.4386 | 0.51 | Uncontrolled | TH | single_dose_YP | Lab2 | 0.5354137
Exp 16, Replica 4 | 16 | 4 | 300 | 18.57028 | 18.57028 | 10.68942 | 90.72485 | CORR12148SP | 195.4386 | 0.51 | Uncontrolled | TH | single_dose_YP | Lab2 | 0.5307144
Exp 16, Replica 4 | 16 | 4 | 300 | 18.67068 | 18.67068 | 10.68942 | 90.72485 | CORR12148SP | 195.4386 | 0.51 | Uncontrolled | TH | single_dose_YP | Lab2 | 0.5284968
Exp 16, Replica 4 | 16 | 4 | 300 | 18.77108 | 18.77108 | 10.68942 | 90.72485 | CORR12148SP | 195.4386 | 0.51 | Uncontrolled | TH | single_dose_YP | Lab2 | 0.5322693
Exp 16, Replica 4 | 16 | 4 | 300 | 18.87149 | 18.87149 | 10.68942 | 90.72485 | CORR12148SP | 195.4386 | 0.51 | Uncontrolled | TH | single_dose_YP | Lab2 | 0.520631
Exp 16, Replica 4 | 16 | 4 | 300 | 18.97189 | 18.97189 | 10.68942 | 90.72485 | CORR12148SP | 195.4386 | 0.51 | Uncontrolled | TH | single_dose_YP | Lab2 | 0.5154739
Exp 16, Replica 4 | 16 | 4 | 300 | 19.07229 | 19.07229 | 10.68942 | 90.72485 | CORR12148SP | 195.4386 | 0.51 | Uncontrolled | TH | single_dose_YP | Lab2 | 0.5090062
Exp 16, Replica 4 | 16 | 4 | 300 | 19.17269 | 19.17269 | 10.68942 | 90.72485 | CORR12148SP | 195.4386 | 0.51 | Uncontrolled | TH | single_dose_YP | Lab2 | 0.5380419
Exp 16, Replica 4 | 16 | 4 | 300 | 19.27309 | 19.27309 | 10.68942 | 90.72485 | CORR12148SP | 195.4386 | 0.51 | Uncontrolled | TH | single_dose_YP | Lab2 | 0.5153072
Exp 16, Replica 4 | 16 | 4 | 300 | 19.37349 | 19.37349 | 10.68942 | 90.72485 | CORR12148SP | 195.4386 | 0.51 | Uncontrolled | TH | single_dose_YP | Lab2 | 0.5145042
Exp 16, Replica 4 | 16 | 4 | 300 | 19.4739 | 19.4739 | 10.68942 | 90.72485 | CORR12148SP | 195.4386 | 0.51 | Uncontrolled | TH | single_dose_YP | Lab2 | 0.5152556
Exp 16, Replica 4 | 16 | 4 | 300 | 19.5743 | 19.5743 | 10.68942 | 90.72485 | CORR12148SP | 195.4386 | 0.51 | Uncontrolled | TH | single_dose_YP | Lab2 | 0.5337537
Exp 16, Replica 4 | 16 | 4 | 300 | 19.6747 | 19.6747 | 10.68942 | 90.72485 | CORR12148SP | 195.4386 | 0.51 | Uncontrolled | TH | single_dose_YP | Lab2 | 0.5268336
Exp 16, Replica 4 | 16 | 4 | 300 | 19.7751 | 19.7751 | 10.68942 | 90.72485 | CORR12148SP | 195.4386 | 0.51 | Uncontrolled | TH | single_dose_YP | Lab2 | 0.5360557
Exp 16, Replica 4 | 16 | 4 | 300 | 19.8755 | 19.8755 | 10.68942 | 90.72485 | CORR12148SP | 195.4386 | 0.51 | Uncontrolled | TH | single_dose_YP | Lab2 | 0.5305993
Exp 16, Replica 4 | 16 | 4 | 300 | 19.9759 | 19.9759 | 10.68942 | 90.72485 | CORR12148SP | 195.4386 | 0.51 | Uncontrolled | TH | single_dose_YP | Lab2 | 0.5219496
Exp 16, Replica 4 | 16 | 4 | 300 | 20.07631 | 20.07631 | 10.68942 | 90.72485 | CORR12148SP | 195.4386 | 0.51 | Uncontrolled | TH | single_dose_YP | Lab2 | 0.5210709
Exp 16, Replica 4 | 16 | 4 | 300 | 20.17671 | 20.17671 | 10.68942 | 90.72485 | CORR12148SP | 195.4386 | 0.51 | Uncontrolled | TH | single_dose_YP | Lab2 | 0.5349799
Exp 16, Replica 4 | 16 | 4 | 300 | 20.27711 | 20.27711 | 10.68942 | 90.72485 | CORR12148SP | 195.4386 | 0.51 | Uncontrolled | TH | single_dose_YP | Lab2 | 0.5156988
Exp 16, Replica 4 | 16 | 4 | 300 | 20.37751 | 20.37751 | 10.68942 | 90.72485 | CORR12148SP | 195.4386 | 0.51 | Uncontrolled | TH | single_dose_YP | Lab2 | 0.5328654
Exp 16, Replica 4 | 16 | 4 | 300 | 20.47791 | 20.47791 | 10.68942 | 90.72485 | CORR12148SP | 195.4386 | 0.51 | Uncontrolled | TH | single_dose_YP | Lab2 | 0.5378141
Exp 16, Replica 4 | 16 | 4 | 300 | 20.57831 | 20.57831 | 10.68942 | 90.72485 | CORR12148SP | 195.4386 | 0.51 | Uncontrolled | TH | single_dose_YP | Lab2 | 0.5318031
Exp 16, Replica 4 | 16 | 4 | 300 | 20.67871 | 20.67871 | 10.68942 | 90.72485 | CORR12148SP | 195.4386 | 0.51 | Uncontrolled | TH | single_dose_YP | Lab2 | 0.5301392
Exp 16, Replica 4 | 16 | 4 | 300 | 20.77912 | 20.77912 | 10.68942 | 90.72485 | CORR12148SP | 195.4386 | 0.51 | Uncontrolled | TH | single_dose_YP | Lab2 | 0.5218344
Exp 16, Replica 4 | 16 | 4 | 300 | 20.87952 | 20.87952 | 10.68942 | 90.72485 | CORR12148SP | 195.4386 | 0.51 | Uncontrolled | TH | single_dose_YP | Lab2 | 0.5344502
Exp 16, Replica 4 | 16 | 4 | 300 | 20.97992 | 20.97992 | 10.68942 | 90.72485 | CORR12148SP | 195.4386 | 0.51 | Uncontrolled | TH | single_dose_YP | Lab2 | 0.5313413
Exp 16, Replica 4 | 16 | 4 | 300 | 21.08032 | 21.08032 | 10.68942 | 90.72485 | CORR12148SP | 195.4386 | 0.51 | Uncontrolled | TH | single_dose_YP | Lab2 | 0.5160352
Exp 16, Replica 4 | 16 | 4 | 300 | 21.18072 | 21.18072 | 10.68942 | 90.72485 | CORR12148SP | 195.4386 | 0.51 | Uncontrolled | TH | single_dose_YP | Lab2 | 0.5295148
Exp 16, Replica 4 | 16 | 4 | 300 | 21.28112 | 21.28112 | 10.68942 | 90.72485 | CORR12148SP | 195.4386 | 0.51 | Uncontrolled | TH | single_dose_YP | Lab2 | 0.5104914
Exp 16, Replica 4 | 16 | 4 | 300 | 21.38153 | 21.38153 | 10.68942 | 90.72485 | CORR12148SP | 195.4386 | 0.51 | Uncontrolled | TH | single_dose_YP | Lab2 | 0.5310936
Exp 16, Replica 4 | 16 | 4 | 300 | 21.48193 | 21.48193 | 10.68942 | 90.72485 | CORR12148SP | 195.4386 | 0.51 | Uncontrolled | TH | single_dose_YP | Lab2 | 0.526601
Exp 16, Replica 4 | 16 | 4 | 300 | 21.58233 | 21.58233 | 10.68942 | 90.72485 | CORR12148SP | 195.4386 | 0.51 | Uncontrolled | TH | single_dose_YP | Lab2 | 0.5387943
Exp 16, Replica 4 | 16 | 4 | 300 | 21.68273 | 21.68273 | 10.68942 | 90.72485 | CORR12148SP | 195.4386 | 0.51 | Uncontrolled | TH | single_dose_YP | Lab2 | 0.5401601
Exp 16, Replica 4 | 16 | 4 | 300 | 21.78313 | 21.78313 | 10.68942 | 90.72485 | CORR12148SP | 195.4386 | 0.51 | Uncontrolled | TH | single_dose_YP | Lab2 | 0.5359698
Exp 16, Replica 4 | 16 | 4 | 300 | 21.88353 | 21.88353 | 10.68942 | 90.72485 | CORR12148SP | 195.4386 | 0.51 | Uncontrolled | TH | single_dose_YP | Lab2 | 0.5270833
Exp 16, Replica 4 | 16 | 4 | 300 | 21.98394 | 21.98394 | 10.68942 | 90.72485 | CORR12148SP | 195.4386 | 0.51 | Uncontrolled | TH | single_dose_YP | Lab2 | 0.5307931
Exp 16, Replica 4 | 16 | 4 | 300 | 22.08434 | 22.08434 | 10.68942 | 90.72485 | CORR12148SP | 195.4386 | 0.51 | Uncontrolled | TH | single_dose_YP | Lab2 | 0.5261777
Exp 16, Replica 4 | 16 | 4 | 300 | 22.18474 | 22.18474 | 10.68942 | 90.72485 | CORR12148SP | 195.4386 | 0.51 | Uncontrolled | TH | single_dose_YP | Lab2 | 0.5336255
Exp 16, Replica 4 | 16 | 4 | 300 | 22.28514 | 22.28514 | 10.68942 | 90.72485 | CORR12148SP | 195.4386 | 0.51 | Uncontrolled | TH | single_dose_YP | Lab2 | 0.5086805
Exp 16, Replica 4 | 16 | 4 | 300 | 22.38554 | 22.38554 | 10.68942 | 90.72485 | CORR12148SP | 195.4386 | 0.51 | Uncontrolled | TH | single_dose_YP | Lab2 | 0.5291605
Exp 16, Replica 4 | 16 | 4 | 300 | 22.48594 | 22.48594 | 10.68942 | 90.72485 | CORR12148SP | 195.4386 | 0.51 | Uncontrolled | TH | single_dose_YP | Lab2 | 0.5309767
Exp 16, Replica 4 | 16 | 4 | 300 | 22.58635 | 22.58635 | 10.68942 | 90.72485 | CORR12148SP | 195.4386 | 0.51 | Uncontrolled | TH | single_dose_YP | Lab2 | 0.5384656
Exp 16, Replica 4 | 16 | 4 | 300 | 22.68675 | 22.68675 | 10.68942 | 90.72485 | CORR12148SP | 195.4386 | 0.51 | Uncontrolled | TH | single_dose_YP | Lab2 | 0.5278343
Exp 16, Replica 4 | 16 | 4 | 300 | 22.78715 | 22.78715 | 10.68942 | 90.72485 | CORR12148SP | 195.4386 | 0.51 | Uncontrolled | TH | single_dose_YP | Lab2 | 0.5393673
Exp 16, Replica 4 | 16 | 4 | 300 | 22.88755 | 22.88755 | 10.68942 | 90.72485 | CORR12148SP | 195.4386 | 0.51 | Uncontrolled | TH | single_dose_YP | Lab2 | 0.5241962
Exp 16, Replica 4 | 16 | 4 | 300 | 22.98795 | 22.98795 | 10.68942 | 90.72485 | CORR12148SP | 195.4386 | 0.51 | Uncontrolled | TH | single_dose_YP | Lab2 | 0.522797
Exp 16, Replica 4 | 16 | 4 | 300 | 23.08835 | 23.08835 | 10.68942 | 90.72485 | CORR12148SP | 195.4386 | 0.51 | Uncontrolled | TH | single_dose_YP | Lab2 | 0.5472222
Exp 16, Replica 4 | 16 | 4 | 300 | 23.18876 | 23.18876 | 10.68942 | 90.72485 | CORR12148SP | 195.4386 | 0.51 | Uncontrolled | TH | single_dose_YP | Lab2 | 0.5272254
Exp 16, Replica 4 | 16 | 4 | 300 | 23.28916 | 23.28916 | 10.68942 | 90.72485 | CORR12148SP | 195.4386 | 0.51 | Uncontrolled | TH | single_dose_YP | Lab2 | 0.5174737
Exp 16, Replica 4 | 16 | 4 | 300 | 23.38956 | 23.38956 | 10.68942 | 90.72485 | CORR12148SP | 195.4386 | 0.51 | Uncontrolled | TH | single_dose_YP | Lab2 | 0.5307728
Exp 16, Replica 4 | 16 | 4 | 300 | 23.48996 | 23.48996 | 10.68942 | 90.72485 | CORR12148SP | 195.4386 | 0.51 | Uncontrolled | TH | single_dose_YP | Lab2 | 0.529415
Exp 16, Replica 4 | 16 | 4 | 300 | 23.59036 | 23.59036 | 10.68942 | 90.72485 | CORR12148SP | 195.4386 | 0.51 | Uncontrolled | TH | single_dose_YP | Lab2 | 0.5216227
Exp 16, Replica 4 | 16 | 4 | 300 | 23.69076 | 23.69076 | 10.68942 | 90.72485 | CORR12148SP | 195.4386 | 0.51 | Uncontrolled | TH | single_dose_YP | Lab2 | 0.5466952
Exp 16, Replica 4 | 16 | 4 | 300 | 23.79116 | 23.79116 | 10.68942 | 90.72485 | CORR12148SP | 195.4386 | 0.51 | Uncontrolled | TH | single_dose_YP | Lab2 | 0.5180687
Exp 16, Replica 4 | 16 | 4 | 300 | 23.89157 | 23.89157 | 10.68942 | 90.72485 | CORR12148SP | 195.4386 | 0.51 | Uncontrolled | TH | single_dose_YP | Lab2 | 0.5272304
Exp 16, Replica 4 | 16 | 4 | 300 | 23.99197 | 23.99197 | 10.68942 | 90.72485 | CORR12148SP | 195.4386 | 0.51 | Uncontrolled | TH | single_dose_YP | Lab2 | 0.5412293
Exp 16, Replica 4 | 16 | 4 | 300 | 24.09237 | 24.09237 | 10.68942 | 90.72485 | CORR12148SP | 195.4386 | 0.51 | Uncontrolled | TH | single_dose_YP | Lab2 | 0.5286405
Exp 16, Replica 4 | 16 | 4 | 300 | 24.19277 | 24.19277 | 10.68942 | 90.72485 | CORR12148SP | 195.4386 | 0.51 | Uncontrolled | TH | single_dose_YP | Lab2 | 0.528691
Exp 16, Replica 4 | 16 | 4 | 300 | 24.29317 | 24.29317 | 10.68942 | 90.72485 | CORR12148SP | 195.4386 | 0.51 | Uncontrolled | TH | single_dose_YP | Lab2 | 0.5116128
Exp 16, Replica 4 | 16 | 4 | 300 | 24.39357 | 24.39357 | 10.68942 | 90.72485 | CORR12148SP | 195.4386 | 0.51 | Uncontrolled | TH | single_dose_YP | Lab2 | 0.5321209
Exp 16, Replica 4 | 16 | 4 | 300 | 24.49398 | 24.49398 | 10.68942 | 90.72485 | CORR12148SP | 195.4386 | 0.51 | Uncontrolled | TH | single_dose_YP | Lab2 | 0.5151308
Exp 16, Replica 4 | 16 | 4 | 300 | 24.59438 | 24.59438 | 10.68942 | 90.72485 | CORR12148SP | 195.4386 | 0.51 | Uncontrolled | TH | single_dose_YP | Lab2 | 0.491104
Exp 16, Replica 4 | 16 | 4 | 300 | 24.69478 | 24.69478 | 10.68942 | 90.72485 | CORR12148SP | 195.4386 | 0.51 | Uncontrolled | TH | single_dose_YP | Lab2 | 0.5320485
Exp 16, Replica 4 | 16 | 4 | 300 | 24.79518 | 24.79518 | 10.68942 | 90.72485 | CORR12148SP | 195.4386 | 0.51 | Uncontrolled | TH | single_dose_YP | Lab2 | 0.5112956
Exp 16, Replica 4 | 16 | 4 | 300 | 24.89558 | 24.89558 | 10.68942 | 90.72485 | CORR12148SP | 195.4386 | 0.51 | Uncontrolled | TH | single_dose_YP | Lab2 | 0.5193511
Exp 16, Replica 4 | 16 | 4 | 300 | 24.99598 | 24.99598 | 10.68942 | 90.72485 | CORR12148SP | 195.4386 | 0.51 | Uncontrolled | TH | single_dose_YP | Lab2 | 0.5245518
Exp 16, Replica 4 | 16 | 4 | 300 | 25.09639 | 25.09639 | 10.68942 | 90.72485 | CORR12148SP | 195.4386 | 0.51 | Uncontrolled | TH | single_dose_YP | Lab2 | 0.523
Exp 16, Replica 4 | 16 | 4 | 300 | 25.19679 | 25.19679 | 10.68942 | 90.72485 | CORR12148SP | 195.4386 | 0.51 | Uncontrolled | TH | single_dose_YP | Lab2 | 0.5207985
Exp 16, Replica 4 | 16 | 4 | 300 | 25.29719 | 25.29719 | 10.68942 | 90.72485 | CORR12148SP | 195.4386 | 0.51 | Uncontrolled | TH | single_dose_YP | Lab2 | 0.5185062
Exp 16, Replica 4 | 16 | 4 | 300 | 25.39759 | 25.39759 | 10.68942 | 90.72485 | CORR12148SP | 195.4386 | 0.51 | Uncontrolled | TH | single_dose_YP | Lab2 | 0.5499707
Exp 16, Replica 4 | 16 | 4 | 300 | 25.49799 | 25.49799 | 10.68942 | 90.72485 | CORR12148SP | 195.4386 | 0.51 | Uncontrolled | TH | single_dose_YP | Lab2 | 0.5185806
Exp 16, Replica 4 | 16 | 4 | 300 | 25.59839 | 25.59839 | 10.68942 | 90.72485 | CORR12148SP | 195.4386 | 0.51 | Uncontrolled | TH | single_dose_YP | Lab2 | 0.519805
Exp 16, Replica 4 | 16 | 4 | 300 | 25.6988 | 25.6988 | 10.68942 | 90.72485 | CORR12148SP | 195.4386 | 0.51 | Uncontrolled | TH | single_dose_YP | Lab2 | 0.5436012
Exp 16, Replica 4 | 16 | 4 | 300 | 25.7992 | 25.7992 | 10.68942 | 90.72485 | CORR12148SP | 195.4386 | 0.51 | Uncontrolled | TH | single_dose_YP | Lab2 | 0.5150449
Exp 16, Replica 4 | 16 | 4 | 300 | 25.8996 | 25.8996 | 10.68942 | 90.72485 | CORR12148SP | 195.4386 | 0.51 | Uncontrolled | TH | single_dose_YP | Lab2 | 0.5414471
Exp 16, Replica 4 | 16 | 4 | 300 | 26 | 26 | 10.68942 | 90.72485 | CORR12148SP | 195.4386 | 0.51 | Uncontrolled | TH | single_dose_YP | Lab2 | 0.5017828

## Experiment_17
Description | Experiment | Replica | concentration_ppm | time_hrs | time_hrs_original | Pressure_bar_CO2 | Temperature_C | CI | Shear_Pa | Brine_Ionic_Strength | pH | Brine_Type | Type_of_test | Lab | corrosion_mm_yr
Exp 17, Replica 1 | 17 | 1 | 100 | 1 | 1 | 5.345833 | 102.534 | EC1612A | 38.85575 | 0.615 | Uncontrolled | Galapagos | single_dose_YP | Lab3 | 18.7078
Exp 17, Replica 1 | 17 | 1 | 100 | 1.180723 | 1.180723 | 5.345833 | 102.534 | EC1612A | 38.85575 | 0.615 | Uncontrolled | Galapagos | single_dose_YP | Lab3 | 19.0518
Exp 17, Replica 1 | 17 | 1 | 100 | 1.361446 | 1.361446 | 5.345833 | 102.534 | EC1612A | 38.85575 | 0.615 | Uncontrolled | Galapagos | single_dose_YP | Lab3 | 19.1084
Exp 17, Replica 1 | 17 | 1 | 100 | 1.542169 | 1.542169 | 5.345833 | 102.534 | EC1612A | 38.85575 | 0.615 | Uncontrolled | Galapagos | single_dose_YP | Lab3 | 18.96935
Exp 17, Replica 1 | 17 | 1 | 100 | 1.722892 | 1.722892 | 5.345833 | 102.534 | EC1612A | 38.85575 | 0.615 | Uncontrolled | Galapagos | single_dose_YP | Lab3 | 18.74122
Exp 17, Replica 1 | 17 | 1 | 100 | 1.903614 | 1.903614 | 5.345833 | 102.534 | EC1612A | 38.85575 | 0.615 | Uncontrolled | Galapagos | single_dose_YP | Lab3 | 18.64861
Exp 17, Replica 1 | 17 | 1 | 100 | 2.084337 | 2.084337 | 5.345833 | 102.534 | EC1612A | 38.85575 | 0.615 | Uncontrolled | Galapagos | single_dose_YP | Lab3 | 18.9402
Exp 17, Replica 1 | 17 | 1 | 100 | 2.26506 | 2.26506 | 5.345833 | 102.534 | EC1612A | 38.85575 | 0.615 | Uncontrolled | Galapagos | single_dose_YP | Lab3 | 17.99956
Exp 17, Replica 1 | 17 | 1 | 100 | 2.445783 | 2.445783 | 5.345833 | 102.534 | EC1612A | 38.85575 | 0.615 | Uncontrolled | Galapagos | single_dose_YP | Lab3 | 18.02012
Exp 17, Replica 1 | 17 | 1 | 100 | 2.626506 | 2.626506 | 5.345833 | 102.534 | EC1612A | 38.85575 | 0.615 | Uncontrolled | Galapagos | single_dose_YP | Lab3 | 18.90404
Exp 17, Replica 1 | 17 | 1 | 100 | 2.807229 | 2.807229 | 5.345833 | 102.534 | EC1612A | 38.85575 | 0.615 | Uncontrolled | Galapagos | single_dose_YP | Lab3 | 17.95662
Exp 17, Replica 1 | 17 | 1 | 100 | 2.987952 | 2.987952 | 5.345833 | 102.534 | EC1612A | 38.85575 | 0.615 | Uncontrolled | Galapagos | single_dose_YP | Lab3 | 18.31348
Exp 17, Replica 1 | 17 | 1 | 100 | 3.168675 | 3.168675 | 5.345833 | 102.534 | EC1612A | 38.85575 | 0.615 | Uncontrolled | Galapagos | single_dose_YP | Lab3 | 17.80761
Exp 17, Replica 1 | 17 | 1 | 100 | 3.349398 | 3.349398 | 5.345833 | 102.534 | EC1612A | 38.85575 | 0.615 | Uncontrolled | Galapagos | single_dose_YP | Lab3 | 18.42297
Exp 17, Replica 1 | 17 | 1 | 100 | 3.53012 | 3.53012 | 5.345833 | 102.534 | EC1612A | 38.85575 | 0.615 | Uncontrolled | Galapagos | single_dose_YP | Lab3 | 17.74772
Exp 17, Replica 1 | 17 | 1 | 100 | 3.710843 | 3.710843 | 5.345833 | 102.534 | EC1612A | 38.85575 | 0.615 | Uncontrolled | Galapagos | single_dose_YP | Lab3 | 18.13319
Exp 17, Replica 1 | 17 | 1 | 100 | 3.891566 | 3.891566 | 5.345833 | 102.534 | EC1612A | 38.85575 | 0.615 | Uncontrolled | Galapagos | single_dose_YP | Lab3 | 17.93964
Exp 17, Replica 1 | 17 | 1 | 100 | 4.072289 | 4.072289 | 5.345833 | 102.534 | EC1612A | 38.85575 | 0.615 | Uncontrolled | Galapagos | single_dose_YP | Lab3 | 18.53121
Exp 17, Replica 1 | 17 | 1 | 100 | 4.253012 | 4.253012 | 5.345833 | 102.534 | EC1612A | 38.85575 | 0.615 | Uncontrolled | Galapagos | single_dose_YP | Lab3 | 18.69081
Exp 17, Replica 1 | 17 | 1 | 100 | 4.433735 | 4.433735 | 5.345833 | 102.534 | EC1612A | 38.85575 | 0.615 | Uncontrolled | Galapagos | single_dose_YP | Lab3 | 18.24701
Exp 17, Replica 1 | 17 | 1 | 100 | 4.614458 | 4.614458 | 5.345833 | 102.534 | EC1612A | 38.85575 | 0.615 | Uncontrolled | Galapagos | single_dose_YP | Lab3 | 17.78499
Exp 17, Replica 1 | 17 | 1 | 100 | 4.795181 | 4.795181 | 5.345833 | 102.534 | EC1612A | 38.85575 | 0.615 | Uncontrolled | Galapagos | single_dose_YP | Lab3 | 17.56571
Exp 17, Replica 1 | 17 | 1 | 100 | 4.975904 | 4.975904 | 5.345833 | 102.534 | EC1612A | 38.85575 | 0.615 | Uncontrolled | Galapagos | single_dose_YP | Lab3 | 17.81237
Exp 17, Replica 1 | 17 | 1 | 100 | 5.156627 | 5.156627 | 5.345833 | 102.534 | EC1612A | 38.85575 | 0.615 | Uncontrolled | Galapagos | single_dose_YP | Lab3 | 18.58527
Exp 17, Replica 1 | 17 | 1 | 100 | 5.337349 | 5.337349 | 5.345833 | 102.534 | EC1612A | 38.85575 | 0.615 | Uncontrolled | Galapagos | single_dose_YP | Lab3 | 17.43877
Exp 17, Replica 1 | 17 | 1 | 100 | 5.518072 | 5.518072 | 5.345833 | 102.534 | EC1612A | 38.85575 | 0.615 | Uncontrolled | Galapagos | single_dose_YP | Lab3 | 17.15554
Exp 17, Replica 1 | 17 | 1 | 100 | 5.698795 | 5.698795 | 5.345833 | 102.534 | EC1612A | 38.85575 | 0.615 | Uncontrolled | Galapagos | single_dose_YP | Lab3 | 14.23347
Exp 17, Replica 1 | 17 | 1 | 100 | 5.879518 | 5.879518 | 5.345833 | 102.534 | EC1612A | 38.85575 | 0.615 | Uncontrolled | Galapagos | single_dose_YP | Lab3 | 13.3044
Exp 17, Replica 1 | 17 | 1 | 100 | 6.060241 | 6.060241 | 5.345833 | 102.534 | EC1612A | 38.85575 | 0.615 | Uncontrolled | Galapagos | single_dose_YP | Lab3 | 12.36809
Exp 17, Replica 1 | 17 | 1 | 100 | 6.240964 | 6.240964 | 5.345833 | 102.534 | EC1612A | 38.85575 | 0.615 | Uncontrolled | Galapagos | single_dose_YP | Lab3 | 13.08008
Exp 17, Replica 1 | 17 | 1 | 100 | 6.421687 | 6.421687 | 5.345833 | 102.534 | EC1612A | 38.85575 | 0.615 | Uncontrolled | Galapagos | single_dose_YP | Lab3 | 11.52763
Exp 17, Replica 1 | 17 | 1 | 100 | 6.60241 | 6.60241 | 5.345833 | 102.534 | EC1612A | 38.85575 | 0.615 | Uncontrolled | Galapagos | single_dose_YP | Lab3 | 11.4261
Exp 17, Replica 1 | 17 | 1 | 100 | 6.783133 | 6.783133 | 5.345833 | 102.534 | EC1612A | 38.85575 | 0.615 | Uncontrolled | Galapagos | single_dose_YP | Lab3 | 10.49171
Exp 17, Replica 1 | 17 | 1 | 100 | 6.963855 | 6.963855 | 5.345833 | 102.534 | EC1612A | 38.85575 | 0.615 | Uncontrolled | Galapagos | single_dose_YP | Lab3 | 9.399889
Exp 17, Replica 1 | 17 | 1 | 100 | 7.144578 | 7.144578 | 5.345833 | 102.534 | EC1612A | 38.85575 | 0.615 | Uncontrolled | Galapagos | single_dose_YP | Lab3 | 8.062726
Exp 17, Replica 1 | 17 | 1 | 100 | 7.325301 | 7.325301 | 5.345833 | 102.534 | EC1612A | 38.85575 | 0.615 | Uncontrolled | Galapagos | single_dose_YP | Lab3 | 7.258855
Exp 17, Replica 1 | 17 | 1 | 100 | 7.506024 | 7.506024 | 5.345833 | 102.534 | EC1612A | 38.85575 | 0.615 | Uncontrolled | Galapagos | single_dose_YP | Lab3 | 6.331457
Exp 17, Replica 1 | 17 | 1 | 100 | 7.686747 | 7.686747 | 5.345833 | 102.534 | EC1612A | 38.85575 | 0.615 | Uncontrolled | Galapagos | single_dose_YP | Lab3 | 6.137442
Exp 17, Replica 1 | 17 | 1 | 100 | 7.86747 | 7.86747 | 5.345833 | 102.534 | EC1612A | 38.85575 | 0.615 | Uncontrolled | Galapagos | single_dose_YP | Lab3 | 5.769235
Exp 17, Replica 1 | 17 | 1 | 100 | 8.048193 | 8.048193 | 5.345833 | 102.534 | EC1612A | 38.85575 | 0.615 | Uncontrolled | Galapagos | single_dose_YP | Lab3 | 4.977109
Exp 17, Replica 1 | 17 | 1 | 100 | 8.228916 | 8.228916 | 5.345833 | 102.534 | EC1612A | 38.85575 | 0.615 | Uncontrolled | Galapagos | single_dose_YP | Lab3 | 4.715148
Exp 17, Replica 1 | 17 | 1 | 100 | 8.409639 | 8.409639 | 5.345833 | 102.534 | EC1612A | 38.85575 | 0.615 | Uncontrolled | Galapagos | single_dose_YP | Lab3 | 4.313447
Exp 17, Replica 1 | 17 | 1 | 100 | 8.590361 | 8.590361 | 5.345833 | 102.534 | EC1612A | 38.85575 | 0.615 | Uncontrolled | Galapagos | single_dose_YP | Lab3 | 3.774174
Exp 17, Replica 1 | 17 | 1 | 100 | 8.771084 | 8.771084 | 5.345833 | 102.534 | EC1612A | 38.85575 | 0.615 | Uncontrolled | Galapagos | single_dose_YP | Lab3 | 3.920334
Exp 17, Replica 1 | 17 | 1 | 100 | 8.951807 | 8.951807 | 5.345833 | 102.534 | EC1612A | 38.85575 | 0.615 | Uncontrolled | Galapagos | single_dose_YP | Lab3 | 3.820612
Exp 17, Replica 1 | 17 | 1 | 100 | 9.13253 | 9.13253 | 5.345833 | 102.534 | EC1612A | 38.85575 | 0.615 | Uncontrolled | Galapagos | single_dose_YP | Lab3 | 3.426936
Exp 17, Replica 1 | 17 | 1 | 100 | 9.313253 | 9.313253 | 5.345833 | 102.534 | EC1612A | 38.85575 | 0.615 | Uncontrolled | Galapagos | single_dose_YP | Lab3 | 3.240593
Exp 17, Replica 1 | 17 | 1 | 100 | 9.493976 | 9.493976 | 5.345833 | 102.534 | EC1612A | 38.85575 | 0.615 | Uncontrolled | Galapagos | single_dose_YP | Lab3 | 3.011088
Exp 17, Replica 1 | 17 | 1 | 100 | 9.674699 | 9.674699 | 5.345833 | 102.534 | EC1612A | 38.85575 | 0.615 | Uncontrolled | Galapagos | single_dose_YP | Lab3 | 2.824994
Exp 17, Replica 1 | 17 | 1 | 100 | 9.855422 | 9.855422 | 5.345833 | 102.534 | EC1612A | 38.85575 | 0.615 | Uncontrolled | Galapagos | single_dose_YP | Lab3 | 2.828148
Exp 17, Replica 1 | 17 | 1 | 100 | 10.03614 | 10.03614 | 5.345833 | 102.534 | EC1612A | 38.85575 | 0.615 | Uncontrolled | Galapagos | single_dose_YP | Lab3 | 2.760161
Exp 17, Replica 1 | 17 | 1 | 100 | 10.21687 | 10.21687 | 5.345833 | 102.534 | EC1612A | 38.85575 | 0.615 | Uncontrolled | Galapagos | single_dose_YP | Lab3 | 2.455016
Exp 17, Replica 1 | 17 | 1 | 100 | 10.39759 | 10.39759 | 5.345833 | 102.534 | EC1612A | 38.85575 | 0.615 | Uncontrolled | Galapagos | single_dose_YP | Lab3 | 2.334342
Exp 17, Replica 1 | 17 | 1 | 100 | 10.57831 | 10.57831 | 5.345833 | 102.534 | EC1612A | 38.85575 | 0.615 | Uncontrolled | Galapagos | single_dose_YP | Lab3 | 2.465538
Exp 17, Replica 1 | 17 | 1 | 100 | 10.75904 | 10.75904 | 5.345833 | 102.534 | EC1612A | 38.85575 | 0.615 | Uncontrolled | Galapagos | single_dose_YP | Lab3 | 2.169265
Exp 17, Replica 1 | 17 | 1 | 100 | 10.93976 | 10.93976 | 5.345833 | 102.534 | EC1612A | 38.85575 | 0.615 | Uncontrolled | Galapagos | single_dose_YP | Lab3 | 2.015514
Exp 17, Replica 1 | 17 | 1 | 100 | 11.12048 | 11.12048 | 5.345833 | 102.534 | EC1612A | 38.85575 | 0.615 | Uncontrolled | Galapagos | single_dose_YP | Lab3 | 2.061188
Exp 17, Replica 1 | 17 | 1 | 100 | 11.3012 | 11.3012 | 5.345833 | 102.534 | EC1612A | 38.85575 | 0.615 | Uncontrolled | Galapagos | single_dose_YP | Lab3 | 2.091822
Exp 17, Replica 1 | 17 | 1 | 100 | 11.48193 | 11.48193 | 5.345833 | 102.534 | EC1612A | 38.85575 | 0.615 | Uncontrolled | Galapagos | single_dose_YP | Lab3 | 2.078276
Exp 17, Replica 1 | 17 | 1 | 100 | 11.66265 | 11.66265 | 5.345833 | 102.534 | EC1612A | 38.85575 | 0.615 | Uncontrolled | Galapagos | single_dose_YP | Lab3 | 1.91355
Exp 17, Replica 1 | 17 | 1 | 100 | 11.84337 | 11.84337 | 5.345833 | 102.534 | EC1612A | 38.85575 | 0.615 | Uncontrolled | Galapagos | single_dose_YP | Lab3 | 1.966905
Exp 17, Replica 1 | 17 | 1 | 100 | 12.0241 | 12.0241 | 5.345833 | 102.534 | EC1612A | 38.85575 | 0.615 | Uncontrolled | Galapagos | single_dose_YP | Lab3 | 1.807908
Exp 17, Replica 1 | 17 | 1 | 100 | 12.20482 | 12.20482 | 5.345833 | 102.534 | EC1612A | 38.85575 | 0.615 | Uncontrolled | Galapagos | single_dose_YP | Lab3 | 1.690249
Exp 17, Replica 1 | 17 | 1 | 100 | 12.38554 | 12.38554 | 5.345833 | 102.534 | EC1612A | 38.85575 | 0.615 | Uncontrolled | Galapagos | single_dose_YP | Lab3 | 1.76229
Exp 17, Replica 1 | 17 | 1 | 100 | 12.56627 | 12.56627 | 5.345833 | 102.534 | EC1612A | 38.85575 | 0.615 | Uncontrolled | Galapagos | single_dose_YP | Lab3 | 1.791003
Exp 17, Replica 1 | 17 | 1 | 100 | 12.74699 | 12.74699 | 5.345833 | 102.534 | EC1612A | 38.85575 | 0.615 | Uncontrolled | Galapagos | single_dose_YP | Lab3 | 1.852202
Exp 17, Replica 1 | 17 | 1 | 100 | 12.92771 | 12.92771 | 5.345833 | 102.534 | EC1612A | 38.85575 | 0.615 | Uncontrolled | Galapagos | single_dose_YP | Lab3 | 1.958662
Exp 17, Replica 1 | 17 | 1 | 100 | 13.10843 | 13.10843 | 5.345833 | 102.534 | EC1612A | 38.85575 | 0.615 | Uncontrolled | Galapagos | single_dose_YP | Lab3 | 1.785521
Exp 17, Replica 1 | 17 | 1 | 100 | 13.28916 | 13.28916 | 5.345833 | 102.534 | EC1612A | 38.85575 | 0.615 | Uncontrolled | Galapagos | single_dose_YP | Lab3 | 1.904518
Exp 17, Replica 1 | 17 | 1 | 100 | 13.46988 | 13.46988 | 5.345833 | 102.534 | EC1612A | 38.85575 | 0.615 | Uncontrolled | Galapagos | single_dose_YP | Lab3 | 1.694848
Exp 17, Replica 1 | 17 | 1 | 100 | 13.6506 | 13.6506 | 5.345833 | 102.534 | EC1612A | 38.85575 | 0.615 | Uncontrolled | Galapagos | single_dose_YP | Lab3 | 1.682752
Exp 17, Replica 1 | 17 | 1 | 100 | 13.83133 | 13.83133 | 5.345833 | 102.534 | EC1612A | 38.85575 | 0.615 | Uncontrolled | Galapagos | single_dose_YP | Lab3 | 1.565923
Exp 17, Replica 1 | 17 | 1 | 100 | 14.01205 | 14.01205 | 5.345833 | 102.534 | EC1612A | 38.85575 | 0.615 | Uncontrolled | Galapagos | single_dose_YP | Lab3 | 1.53059
Exp 17, Replica 1 | 17 | 1 | 100 | 14.19277 | 14.19277 | 5.345833 | 102.534 | EC1612A | 38.85575 | 0.615 | Uncontrolled | Galapagos | single_dose_YP | Lab3 | 1.535413
Exp 17, Replica 1 | 17 | 1 | 100 | 14.37349 | 14.37349 | 5.345833 | 102.534 | EC1612A | 38.85575 | 0.615 | Uncontrolled | Galapagos | single_dose_YP | Lab3 | 1.560438
Exp 17, Replica 1 | 17 | 1 | 100 | 14.55422 | 14.55422 | 5.345833 | 102.534 | EC1612A | 38.85575 | 0.615 | Uncontrolled | Galapagos | single_dose_YP | Lab3 | 1.527352
Exp 17, Replica 1 | 17 | 1 | 100 | 14.73494 | 14.73494 | 5.345833 | 102.534 | EC1612A | 38.85575 | 0.615 | Uncontrolled | Galapagos | single_dose_YP | Lab3 | 1.399359
Exp 17, Replica 1 | 17 | 1 | 100 | 14.91566 | 14.91566 | 5.345833 | 102.534 | EC1612A | 38.85575 | 0.615 | Uncontrolled | Galapagos | single_dose_YP | Lab3 | 1.425755
Exp 17, Replica 1 | 17 | 1 | 100 | 15.09639 | 15.09639 | 5.345833 | 102.534 | EC1612A | 38.85575 | 0.615 | Uncontrolled | Galapagos | single_dose_YP | Lab3 | 1.399833
Exp 17, Replica 1 | 17 | 1 | 100 | 15.27711 | 15.27711 | 5.345833 | 102.534 | EC1612A | 38.85575 | 0.615 | Uncontrolled | Galapagos | single_dose_YP | Lab3 | 1.422323
Exp 17, Replica 1 | 17 | 1 | 100 | 15.45783 | 15.45783 | 5.345833 | 102.534 | EC1612A | 38.85575 | 0.615 | Uncontrolled | Galapagos | single_dose_YP | Lab3 | 1.405626
Exp 17, Replica 1 | 17 | 1 | 100 | 15.63855 | 15.63855 | 5.345833 | 102.534 | EC1612A | 38.85575 | 0.615 | Uncontrolled | Galapagos | single_dose_YP | Lab3 | 1.371039
Exp 17, Replica 1 | 17 | 1 | 100 | 15.81928 | 15.81928 | 5.345833 | 102.534 | EC1612A | 38.85575 | 0.615 | Uncontrolled | Galapagos | single_dose_YP | Lab3 | 1.247577
Exp 17, Replica 1 | 17 | 1 | 100 | 16 | 16 | 5.345833 | 102.534 | EC1612A | 38.85575 | 0.615 | Uncontrolled | Galapagos | single_dose_YP | Lab3 | 1.197497
Exp 17, Replica 1 | 17 | 1 | 100 | 16.18072 | 16.18072 | 5.345833 | 102.534 | EC1612A | 38.85575 | 0.615 | Uncontrolled | Galapagos | single_dose_YP | Lab3 | 1.129423
Exp 17, Replica 1 | 17 | 1 | 100 | 16.36145 | 16.36145 | 5.345833 | 102.534 | EC1612A | 38.85575 | 0.615 | Uncontrolled | Galapagos | single_dose_YP | Lab3 | 1.174201
Exp 17, Replica 1 | 17 | 1 | 100 | 16.54217 | 16.54217 | 5.345833 | 102.534 | EC1612A | 38.85575 | 0.615 | Uncontrolled | Galapagos | single_dose_YP | Lab3 | 1.169086
Exp 17, Replica 1 | 17 | 1 | 100 | 16.72289 | 16.72289 | 5.345833 | 102.534 | EC1612A | 38.85575 | 0.615 | Uncontrolled | Galapagos | single_dose_YP | Lab3 | 1.084868
Exp 17, Replica 1 | 17 | 1 | 100 | 16.90361 | 16.90361 | 5.345833 | 102.534 | EC1612A | 38.85575 | 0.615 | Uncontrolled | Galapagos | single_dose_YP | Lab3 | 1.039326
Exp 17, Replica 1 | 17 | 1 | 100 | 17.08434 | 17.08434 | 5.345833 | 102.534 | EC1612A | 38.85575 | 0.615 | Uncontrolled | Galapagos | single_dose_YP | Lab3 | 1.005613
Exp 17, Replica 1 | 17 | 1 | 100 | 17.26506 | 17.26506 | 5.345833 | 102.534 | EC1612A | 38.85575 | 0.615 | Uncontrolled | Galapagos | single_dose_YP | Lab3 | 1.024244
Exp 17, Replica 1 | 17 | 1 | 100 | 17.44578 | 17.44578 | 5.345833 | 102.534 | EC1612A | 38.85575 | 0.615 | Uncontrolled | Galapagos | single_dose_YP | Lab3 | 1.015173
Exp 17, Replica 1 | 17 | 1 | 100 | 17.62651 | 17.62651 | 5.345833 | 102.534 | EC1612A | 38.85575 | 0.615 | Uncontrolled | Galapagos | single_dose_YP | Lab3 | 0.9537322
Exp 17, Replica 1 | 17 | 1 | 100 | 17.80723 | 17.80723 | 5.345833 | 102.534 | EC1612A | 38.85575 | 0.615 | Uncontrolled | Galapagos | single_dose_YP | Lab3 | 0.9596134
Exp 17, Replica 1 | 17 | 1 | 100 | 17.98795 | 17.98795 | 5.345833 | 102.534 | EC1612A | 38.85575 | 0.615 | Uncontrolled | Galapagos | single_dose_YP | Lab3 | 0.9877378
Exp 17, Replica 1 | 17 | 1 | 100 | 18.16867 | 18.16867 | 5.345833 | 102.534 | EC1612A | 38.85575 | 0.615 | Uncontrolled | Galapagos | single_dose_YP | Lab3 | 0.9592211
Exp 17, Replica 1 | 17 | 1 | 100 | 18.3494 | 18.3494 | 5.345833 | 102.534 | EC1612A | 38.85575 | 0.615 | Uncontrolled | Galapagos | single_dose_YP | Lab3 | 0.9050469
Exp 17, Replica 1 | 17 | 1 | 100 | 18.53012 | 18.53012 | 5.345833 | 102.534 | EC1612A | 38.85575 | 0.615 | Uncontrolled | Galapagos | single_dose_YP | Lab3 | 0.9063983
Exp 17, Replica 1 | 17 | 1 | 100 | 18.71084 | 18.71084 | 5.345833 | 102.534 | EC1612A | 38.85575 | 0.615 | Uncontrolled | Galapagos | single_dose_YP | Lab3 | 0.8552906
Exp 17, Replica 1 | 17 | 1 | 100 | 18.89157 | 18.89157 | 5.345833 | 102.534 | EC1612A | 38.85575 | 0.615 | Uncontrolled | Galapagos | single_dose_YP | Lab3 | 0.8885835
Exp 17, Replica 1 | 17 | 1 | 100 | 19.07229 | 19.07229 | 5.345833 | 102.534 | EC1612A | 38.85575 | 0.615 | Uncontrolled | Galapagos | single_dose_YP | Lab3 | 0.8650917
Exp 17, Replica 1 | 17 | 1 | 100 | 19.25301 | 19.25301 | 5.345833 | 102.534 | EC1612A | 38.85575 | 0.615 | Uncontrolled | Galapagos | single_dose_YP | Lab3 | 0.8408952
Exp 17, Replica 1 | 17 | 1 | 100 | 19.43373 | 19.43373 | 5.345833 | 102.534 | EC1612A | 38.85575 | 0.615 | Uncontrolled | Galapagos | single_dose_YP | Lab3 | 0.8496689
Exp 17, Replica 1 | 17 | 1 | 100 | 19.61446 | 19.61446 | 5.345833 | 102.534 | EC1612A | 38.85575 | 0.615 | Uncontrolled | Galapagos | single_dose_YP | Lab3 | 0.8289342
Exp 17, Replica 1 | 17 | 1 | 100 | 19.79518 | 19.79518 | 5.345833 | 102.534 | EC1612A | 38.85575 | 0.615 | Uncontrolled | Galapagos | single_dose_YP | Lab3 | 0.8357428
Exp 17, Replica 1 | 17 | 1 | 100 | 19.9759 | 19.9759 | 5.345833 | 102.534 | EC1612A | 38.85575 | 0.615 | Uncontrolled | Galapagos | single_dose_YP | Lab3 | 0.8232152
Exp 17, Replica 1 | 17 | 1 | 100 | 20.15663 | 20.15663 | 5.345833 | 102.534 | EC1612A | 38.85575 | 0.615 | Uncontrolled | Galapagos | single_dose_YP | Lab3 | 0.8244407
Exp 17, Replica 1 | 17 | 1 | 100 | 20.33735 | 20.33735 | 5.345833 | 102.534 | EC1612A | 38.85575 | 0.615 | Uncontrolled | Galapagos | single_dose_YP | Lab3 | 0.8234599
Exp 17, Replica 1 | 17 | 1 | 100 | 20.51807 | 20.51807 | 5.345833 | 102.534 | EC1612A | 38.85575 | 0.615 | Uncontrolled | Galapagos | single_dose_YP | Lab3 | 0.8060733
Exp 17, Replica 1 | 17 | 1 | 100 | 20.6988 | 20.6988 | 5.345833 | 102.534 | EC1612A | 38.85575 | 0.615 | Uncontrolled | Galapagos | single_dose_YP | Lab3 | 0.8022312
Exp 17, Replica 1 | 17 | 1 | 100 | 20.87952 | 20.87952 | 5.345833 | 102.534 | EC1612A | 38.85575 | 0.615 | Uncontrolled | Galapagos | single_dose_YP | Lab3 | 0.8127019
Exp 17, Replica 1 | 17 | 1 | 100 | 21.06024 | 21.06024 | 5.345833 | 102.534 | EC1612A | 38.85575 | 0.615 | Uncontrolled | Galapagos | single_dose_YP | Lab3 | 0.77684
Exp 17, Replica 1 | 17 | 1 | 100 | 21.24096 | 21.24096 | 5.345833 | 102.534 | EC1612A | 38.85575 | 0.615 | Uncontrolled | Galapagos | single_dose_YP | Lab3 | 0.7753142
Exp 17, Replica 1 | 17 | 1 | 100 | 21.42169 | 21.42169 | 5.345833 | 102.534 | EC1612A | 38.85575 | 0.615 | Uncontrolled | Galapagos | single_dose_YP | Lab3 | 0.7875178
Exp 17, Replica 1 | 17 | 1 | 100 | 21.60241 | 21.60241 | 5.345833 | 102.534 | EC1612A | 38.85575 | 0.615 | Uncontrolled | Galapagos | single_dose_YP | Lab3 | 0.777206
Exp 17, Replica 1 | 17 | 1 | 100 | 21.78313 | 21.78313 | 5.345833 | 102.534 | EC1612A | 38.85575 | 0.615 | Uncontrolled | Galapagos | single_dose_YP | Lab3 | 0.7680997
Exp 17, Replica 1 | 17 | 1 | 100 | 21.96386 | 21.96386 | 5.345833 | 102.534 | EC1612A | 38.85575 | 0.615 | Uncontrolled | Galapagos | single_dose_YP | Lab3 | 0.768114
Exp 17, Replica 1 | 17 | 1 | 100 | 22.14458 | 22.14458 | 5.345833 | 102.534 | EC1612A | 38.85575 | 0.615 | Uncontrolled | Galapagos | single_dose_YP | Lab3 | 0.7563146
Exp 17, Replica 1 | 17 | 1 | 100 | 22.3253 | 22.3253 | 5.345833 | 102.534 | EC1612A | 38.85575 | 0.615 | Uncontrolled | Galapagos | single_dose_YP | Lab3 | 0.7648804
Exp 17, Replica 1 | 17 | 1 | 100 | 22.50602 | 22.50602 | 5.345833 | 102.534 | EC1612A | 38.85575 | 0.615 | Uncontrolled | Galapagos | single_dose_YP | Lab3 | 0.7614527
Exp 17, Replica 1 | 17 | 1 | 100 | 22.68675 | 22.68675 | 5.345833 | 102.534 | EC1612A | 38.85575 | 0.615 | Uncontrolled | Galapagos | single_dose_YP | Lab3 | 0.7638751
Exp 17, Replica 1 | 17 | 1 | 100 | 22.86747 | 22.86747 | 5.345833 | 102.534 | EC1612A | 38.85575 | 0.615 | Uncontrolled | Galapagos | single_dose_YP | Lab3 | 0.742612
Exp 17, Replica 1 | 17 | 1 | 100 | 23.04819 | 23.04819 | 5.345833 | 102.534 | EC1612A | 38.85575 | 0.615 | Uncontrolled | Galapagos | single_dose_YP | Lab3 | 0.7641988
Exp 17, Replica 1 | 17 | 1 | 100 | 23.22892 | 23.22892 | 5.345833 | 102.534 | EC1612A | 38.85575 | 0.615 | Uncontrolled | Galapagos | single_dose_YP | Lab3 | 0.7351764
Exp 17, Replica 1 | 17 | 1 | 100 | 23.40964 | 23.40964 | 5.345833 | 102.534 | EC1612A | 38.85575 | 0.615 | Uncontrolled | Galapagos | single_dose_YP | Lab3 | 0.7369599
Exp 17, Replica 1 | 17 | 1 | 100 | 23.59036 | 23.59036 | 5.345833 | 102.534 | EC1612A | 38.85575 | 0.615 | Uncontrolled | Galapagos | single_dose_YP | Lab3 | 0.7355276
Exp 17, Replica 1 | 17 | 1 | 100 | 23.77108 | 23.77108 | 5.345833 | 102.534 | EC1612A | 38.85575 | 0.615 | Uncontrolled | Galapagos | single_dose_YP | Lab3 | 0.7252801
Exp 17, Replica 1 | 17 | 1 | 100 | 23.95181 | 23.95181 | 5.345833 | 102.534 | EC1612A | 38.85575 | 0.615 | Uncontrolled | Galapagos | single_dose_YP | Lab3 | 0.7385453
Exp 17, Replica 1 | 17 | 1 | 100 | 24.13253 | 24.13253 | 5.345833 | 102.534 | EC1612A | 38.85575 | 0.615 | Uncontrolled | Galapagos | single_dose_YP | Lab3 | 0.7575404
Exp 17, Replica 1 | 17 | 1 | 100 | 24.31325 | 24.31325 | 5.345833 | 102.534 | EC1612A | 38.85575 | 0.615 | Uncontrolled | Galapagos | single_dose_YP | Lab3 | 0.75488
Exp 17, Replica 1 | 17 | 1 | 100 | 24.49398 | 24.49398 | 5.345833 | 102.534 | EC1612A | 38.85575 | 0.615 | Uncontrolled | Galapagos | single_dose_YP | Lab3 | 0.7483496
Exp 17, Replica 1 | 17 | 1 | 100 | 24.6747 | 24.6747 | 5.345833 | 102.534 | EC1612A | 38.85575 | 0.615 | Uncontrolled | Galapagos | single_dose_YP | Lab3 | 0.7229477
Exp 17, Replica 1 | 17 | 1 | 100 | 24.85542 | 24.85542 | 5.345833 | 102.534 | EC1612A | 38.85575 | 0.615 | Uncontrolled | Galapagos | single_dose_YP | Lab3 | 0.7217062
Exp 17, Replica 1 | 17 | 1 | 100 | 25.03614 | 25.03614 | 5.345833 | 102.534 | EC1612A | 38.85575 | 0.615 | Uncontrolled | Galapagos | single_dose_YP | Lab3 | 0.7168003
Exp 17, Replica 1 | 17 | 1 | 100 | 25.21687 | 25.21687 | 5.345833 | 102.534 | EC1612A | 38.85575 | 0.615 | Uncontrolled | Galapagos | single_dose_YP | Lab3 | 0.7206626
Exp 17, Replica 1 | 17 | 1 | 100 | 25.39759 | 25.39759 | 5.345833 | 102.534 | EC1612A | 38.85575 | 0.615 | Uncontrolled | Galapagos | single_dose_YP | Lab3 | 0.7283227
Exp 17, Replica 1 | 17 | 1 | 100 | 25.57831 | 25.57831 | 5.345833 | 102.534 | EC1612A | 38.85575 | 0.615 | Uncontrolled | Galapagos | single_dose_YP | Lab3 | 0.7431074
Exp 17, Replica 1 | 17 | 1 | 100 | 25.75904 | 25.75904 | 5.345833 | 102.534 | EC1612A | 38.85575 | 0.615 | Uncontrolled | Galapagos | single_dose_YP | Lab3 | 0.711874
Exp 17, Replica 1 | 17 | 1 | 100 | 25.93976 | 25.93976 | 5.345833 | 102.534 | EC1612A | 38.85575 | 0.615 | Uncontrolled | Galapagos | single_dose_YP | Lab3 | 0.7275195
Exp 17, Replica 1 | 17 | 1 | 100 | 26.12048 | 26.12048 | 5.345833 | 102.534 | EC1612A | 38.85575 | 0.615 | Uncontrolled | Galapagos | single_dose_YP | Lab3 | 0.7514249
Exp 17, Replica 1 | 17 | 1 | 100 | 26.3012 | 26.3012 | 5.345833 | 102.534 | EC1612A | 38.85575 | 0.615 | Uncontrolled | Galapagos | single_dose_YP | Lab3 | 0.7004214
Exp 17, Replica 1 | 17 | 1 | 100 | 26.48193 | 26.48193 | 5.345833 | 102.534 | EC1612A | 38.85575 | 0.615 | Uncontrolled | Galapagos | single_dose_YP | Lab3 | 0.729644
Exp 17, Replica 1 | 17 | 1 | 100 | 26.66265 | 26.66265 | 5.345833 | 102.534 | EC1612A | 38.85575 | 0.615 | Uncontrolled | Galapagos | single_dose_YP | Lab3 | 0.7160321
Exp 17, Replica 1 | 17 | 1 | 100 | 26.84337 | 26.84337 | 5.345833 | 102.534 | EC1612A | 38.85575 | 0.615 | Uncontrolled | Galapagos | single_dose_YP | Lab3 | 0.7420045
Exp 17, Replica 1 | 17 | 1 | 100 | 27.0241 | 27.0241 | 5.345833 | 102.534 | EC1612A | 38.85575 | 0.615 | Uncontrolled | Galapagos | single_dose_YP | Lab3 | 0.7467655
Exp 17, Replica 1 | 17 | 1 | 100 | 27.20482 | 27.20482 | 5.345833 | 102.534 | EC1612A | 38.85575 | 0.615 | Uncontrolled | Galapagos | single_dose_YP | Lab3 | 0.7189371
Exp 17, Replica 1 | 17 | 1 | 100 | 27.38554 | 27.38554 | 5.345833 | 102.534 | EC1612A | 38.85575 | 0.615 | Uncontrolled | Galapagos | single_dose_YP | Lab3 | 0.7155148
Exp 17, Replica 1 | 17 | 1 | 100 | 27.56627 | 27.56627 | 5.345833 | 102.534 | EC1612A | 38.85575 | 0.615 | Uncontrolled | Galapagos | single_dose_YP | Lab3 | 0.7321649
Exp 17, Replica 1 | 17 | 1 | 100 | 27.74699 | 27.74699 | 5.345833 | 102.534 | EC1612A | 38.85575 | 0.615 | Uncontrolled | Galapagos | single_dose_YP | Lab3 | 0.7260743
Exp 17, Replica 1 | 17 | 1 | 100 | 27.92771 | 27.92771 | 5.345833 | 102.534 | EC1612A | 38.85575 | 0.615 | Uncontrolled | Galapagos | single_dose_YP | Lab3 | 0.7353821
Exp 17, Replica 1 | 17 | 1 | 100 | 28.10843 | 28.10843 | 5.345833 | 102.534 | EC1612A | 38.85575 | 0.615 | Uncontrolled | Galapagos | single_dose_YP | Lab3 | 0.735197
Exp 17, Replica 1 | 17 | 1 | 100 | 28.28916 | 28.28916 | 5.345833 | 102.534 | EC1612A | 38.85575 | 0.615 | Uncontrolled | Galapagos | single_dose_YP | Lab3 | 0.7158823
Exp 17, Replica 1 | 17 | 1 | 100 | 28.46988 | 28.46988 | 5.345833 | 102.534 | EC1612A | 38.85575 | 0.615 | Uncontrolled | Galapagos | single_dose_YP | Lab3 | 0.7080819
Exp 17, Replica 1 | 17 | 1 | 100 | 28.6506 | 28.6506 | 5.345833 | 102.534 | EC1612A | 38.85575 | 0.615 | Uncontrolled | Galapagos | single_dose_YP | Lab3 | 0.734663
Exp 17, Replica 1 | 17 | 1 | 100 | 28.83133 | 28.83133 | 5.345833 | 102.534 | EC1612A | 38.85575 | 0.615 | Uncontrolled | Galapagos | single_dose_YP | Lab3 | 0.7410443
Exp 17, Replica 1 | 17 | 1 | 100 | 29.01205 | 29.01205 | 5.345833 | 102.534 | EC1612A | 38.85575 | 0.615 | Uncontrolled | Galapagos | single_dose_YP | Lab3 | 0.6829404
Exp 17, Replica 1 | 17 | 1 | 100 | 29.19277 | 29.19277 | 5.345833 | 102.534 | EC1612A | 38.85575 | 0.615 | Uncontrolled | Galapagos | single_dose_YP | Lab3 | 0.7266566
Exp 17, Replica 1 | 17 | 1 | 100 | 29.37349 | 29.37349 | 5.345833 | 102.534 | EC1612A | 38.85575 | 0.615 | Uncontrolled | Galapagos | single_dose_YP | Lab3 | 0.7331514
Exp 17, Replica 1 | 17 | 1 | 100 | 29.55422 | 29.55422 | 5.345833 | 102.534 | EC1612A | 38.85575 | 0.615 | Uncontrolled | Galapagos | single_dose_YP | Lab3 | 0.7257329
Exp 17, Replica 1 | 17 | 1 | 100 | 29.73494 | 29.73494 | 5.345833 | 102.534 | EC1612A | 38.85575 | 0.615 | Uncontrolled | Galapagos | single_dose_YP | Lab3 | 0.7383082
Exp 17, Replica 1 | 17 | 1 | 100 | 29.91566 | 29.91566 | 5.345833 | 102.534 | EC1612A | 38.85575 | 0.615 | Uncontrolled | Galapagos | single_dose_YP | Lab3 | 0.6923822
Exp 17, Replica 1 | 17 | 1 | 100 | 30.09639 | 30.09639 | 5.345833 | 102.534 | EC1612A | 38.85575 | 0.615 | Uncontrolled | Galapagos | single_dose_YP | Lab3 | 0.7225516
Exp 17, Replica 1 | 17 | 1 | 100 | 30.27711 | 30.27711 | 5.345833 | 102.534 | EC1612A | 38.85575 | 0.615 | Uncontrolled | Galapagos | single_dose_YP | Lab3 | 0.7041825
Exp 17, Replica 1 | 17 | 1 | 100 | 30.45783 | 30.45783 | 5.345833 | 102.534 | EC1612A | 38.85575 | 0.615 | Uncontrolled | Galapagos | single_dose_YP | Lab3 | 0.7083609
Exp 17, Replica 1 | 17 | 1 | 100 | 30.63855 | 30.63855 | 5.345833 | 102.534 | EC1612A | 38.85575 | 0.615 | Uncontrolled | Galapagos | single_dose_YP | Lab3 | 0.704365
Exp 17, Replica 1 | 17 | 1 | 100 | 30.81928 | 30.81928 | 5.345833 | 102.534 | EC1612A | 38.85575 | 0.615 | Uncontrolled | Galapagos | single_dose_YP | Lab3 | 0.7138075
Exp 17, Replica 1 | 17 | 1 | 100 | 31 | 31 | 5.345833 | 102.534 | EC1612A | 38.85575 | 0.615 | Uncontrolled | Galapagos | single_dose_YP | Lab3 | 0.7049028
Exp 17, Replica 1 | 17 | 1 | 100 | 31.18072 | 31.18072 | 5.345833 | 102.534 | EC1612A | 38.85575 | 0.615 | Uncontrolled | Galapagos | single_dose_YP | Lab3 | 0.7156394
Exp 17, Replica 1 | 17 | 1 | 100 | 31.36145 | 31.36145 | 5.345833 | 102.534 | EC1612A | 38.85575 | 0.615 | Uncontrolled | Galapagos | single_dose_YP | Lab3 | 0.7384067
Exp 17, Replica 1 | 17 | 1 | 100 | 31.54217 | 31.54217 | 5.345833 | 102.534 | EC1612A | 38.85575 | 0.615 | Uncontrolled | Galapagos | single_dose_YP | Lab3 | 0.7258789
Exp 17, Replica 1 | 17 | 1 | 100 | 31.72289 | 31.72289 | 5.345833 | 102.534 | EC1612A | 38.85575 | 0.615 | Uncontrolled | Galapagos | single_dose_YP | Lab3 | 0.717383
Exp 17, Replica 1 | 17 | 1 | 100 | 31.90361 | 31.90361 | 5.345833 | 102.534 | EC1612A | 38.85575 | 0.615 | Uncontrolled | Galapagos | single_dose_YP | Lab3 | 0.7208594
Exp 17, Replica 1 | 17 | 1 | 100 | 32.08434 | 32.08434 | 5.345833 | 102.534 | EC1612A | 38.85575 | 0.615 | Uncontrolled | Galapagos | single_dose_YP | Lab3 | 0.7272113
Exp 17, Replica 1 | 17 | 1 | 100 | 32.26506 | 32.26506 | 5.345833 | 102.534 | EC1612A | 38.85575 | 0.615 | Uncontrolled | Galapagos | single_dose_YP | Lab3 | 0.7051085
Exp 17, Replica 1 | 17 | 1 | 100 | 32.44578 | 32.44578 | 5.345833 | 102.534 | EC1612A | 38.85575 | 0.615 | Uncontrolled | Galapagos | single_dose_YP | Lab3 | 0.6827286
Exp 17, Replica 1 | 17 | 1 | 100 | 32.62651 | 32.62651 | 5.345833 | 102.534 | EC1612A | 38.85575 | 0.615 | Uncontrolled | Galapagos | single_dose_YP | Lab3 | 0.7254544
Exp 17, Replica 1 | 17 | 1 | 100 | 32.80723 | 32.80723 | 5.345833 | 102.534 | EC1612A | 38.85575 | 0.615 | Uncontrolled | Galapagos | single_dose_YP | Lab3 | 0.7201227
Exp 17, Replica 1 | 17 | 1 | 100 | 32.98795 | 32.98795 | 5.345833 | 102.534 | EC1612A | 38.85575 | 0.615 | Uncontrolled | Galapagos | single_dose_YP | Lab3 | 0.7324005
Exp 17, Replica 1 | 17 | 1 | 100 | 33.16867 | 33.16867 | 5.345833 | 102.534 | EC1612A | 38.85575 | 0.615 | Uncontrolled | Galapagos | single_dose_YP | Lab3 | 0.7244269
Exp 17, Replica 1 | 17 | 1 | 100 | 33.3494 | 33.3494 | 5.345833 | 102.534 | EC1612A | 38.85575 | 0.615 | Uncontrolled | Galapagos | single_dose_YP | Lab3 | 0.7259341
Exp 17, Replica 1 | 17 | 1 | 100 | 33.53012 | 33.53012 | 5.345833 | 102.534 | EC1612A | 38.85575 | 0.615 | Uncontrolled | Galapagos | single_dose_YP | Lab3 | 0.6900542
Exp 17, Replica 1 | 17 | 1 | 100 | 33.71084 | 33.71084 | 5.345833 | 102.534 | EC1612A | 38.85575 | 0.615 | Uncontrolled | Galapagos | single_dose_YP | Lab3 | 0.708346
Exp 17, Replica 1 | 17 | 1 | 100 | 33.89157 | 33.89157 | 5.345833 | 102.534 | EC1612A | 38.85575 | 0.615 | Uncontrolled | Galapagos | single_dose_YP | Lab3 | 0.7187045
Exp 17, Replica 1 | 17 | 1 | 100 | 34.07229 | 34.07229 | 5.345833 | 102.534 | EC1612A | 38.85575 | 0.615 | Uncontrolled | Galapagos | single_dose_YP | Lab3 | 0.7023426
Exp 17, Replica 1 | 17 | 1 | 100 | 34.25301 | 34.25301 | 5.345833 | 102.534 | EC1612A | 38.85575 | 0.615 | Uncontrolled | Galapagos | single_dose_YP | Lab3 | 0.7073413
Exp 17, Replica 1 | 17 | 1 | 100 | 34.43373 | 34.43373 | 5.345833 | 102.534 | EC1612A | 38.85575 | 0.615 | Uncontrolled | Galapagos | single_dose_YP | Lab3 | 0.7404078
Exp 17, Replica 1 | 17 | 1 | 100 | 34.61446 | 34.61446 | 5.345833 | 102.534 | EC1612A | 38.85575 | 0.615 | Uncontrolled | Galapagos | single_dose_YP | Lab3 | 0.7353037
Exp 17, Replica 1 | 17 | 1 | 100 | 34.79518 | 34.79518 | 5.345833 | 102.534 | EC1612A | 38.85575 | 0.615 | Uncontrolled | Galapagos | single_dose_YP | Lab3 | 0.7463145
Exp 17, Replica 1 | 17 | 1 | 100 | 34.9759 | 34.9759 | 5.345833 | 102.534 | EC1612A | 38.85575 | 0.615 | Uncontrolled | Galapagos | single_dose_YP | Lab3 | 0.7356905
Exp 17, Replica 1 | 17 | 1 | 100 | 35.15663 | 35.15663 | 5.345833 | 102.534 | EC1612A | 38.85575 | 0.615 | Uncontrolled | Galapagos | single_dose_YP | Lab3 | 0.7366701
Exp 17, Replica 1 | 17 | 1 | 100 | 35.33735 | 35.33735 | 5.345833 | 102.534 | EC1612A | 38.85575 | 0.615 | Uncontrolled | Galapagos | single_dose_YP | Lab3 | 0.722407
Exp 17, Replica 1 | 17 | 1 | 100 | 35.51807 | 35.51807 | 5.345833 | 102.534 | EC1612A | 38.85575 | 0.615 | Uncontrolled | Galapagos | single_dose_YP | Lab3 | 0.7116275
Exp 17, Replica 1 | 17 | 1 | 100 | 35.6988 | 35.6988 | 5.345833 | 102.534 | EC1612A | 38.85575 | 0.615 | Uncontrolled | Galapagos | single_dose_YP | Lab3 | 0.7051459
Exp 17, Replica 1 | 17 | 1 | 100 | 35.87952 | 35.87952 | 5.345833 | 102.534 | EC1612A | 38.85575 | 0.615 | Uncontrolled | Galapagos | single_dose_YP | Lab3 | 0.7450843
Exp 17, Replica 1 | 17 | 1 | 100 | 36.06024 | 36.06024 | 5.345833 | 102.534 | EC1612A | 38.85575 | 0.615 | Uncontrolled | Galapagos | single_dose_YP | Lab3 | 0.7178262
Exp 17, Replica 1 | 17 | 1 | 100 | 36.24096 | 36.24096 | 5.345833 | 102.534 | EC1612A | 38.85575 | 0.615 | Uncontrolled | Galapagos | single_dose_YP | Lab3 | 0.712616
Exp 17, Replica 1 | 17 | 1 | 100 | 36.42169 | 36.42169 | 5.345833 | 102.534 | EC1612A | 38.85575 | 0.615 | Uncontrolled | Galapagos | single_dose_YP | Lab3 | 0.6901079
Exp 17, Replica 1 | 17 | 1 | 100 | 36.60241 | 36.60241 | 5.345833 | 102.534 | EC1612A | 38.85575 | 0.615 | Uncontrolled | Galapagos | single_dose_YP | Lab3 | 0.7261333
Exp 17, Replica 1 | 17 | 1 | 100 | 36.78313 | 36.78313 | 5.345833 | 102.534 | EC1612A | 38.85575 | 0.615 | Uncontrolled | Galapagos | single_dose_YP | Lab3 | 0.7190319
Exp 17, Replica 1 | 17 | 1 | 100 | 36.96386 | 36.96386 | 5.345833 | 102.534 | EC1612A | 38.85575 | 0.615 | Uncontrolled | Galapagos | single_dose_YP | Lab3 | 0.7054002
Exp 17, Replica 1 | 17 | 1 | 100 | 37.14458 | 37.14458 | 5.345833 | 102.534 | EC1612A | 38.85575 | 0.615 | Uncontrolled | Galapagos | single_dose_YP | Lab3 | 0.7154457
Exp 17, Replica 1 | 17 | 1 | 100 | 37.3253 | 37.3253 | 5.345833 | 102.534 | EC1612A | 38.85575 | 0.615 | Uncontrolled | Galapagos | single_dose_YP | Lab3 | 0.731925
Exp 17, Replica 1 | 17 | 1 | 100 | 37.50602 | 37.50602 | 5.345833 | 102.534 | EC1612A | 38.85575 | 0.615 | Uncontrolled | Galapagos | single_dose_YP | Lab3 | 0.6903941
Exp 17, Replica 1 | 17 | 1 | 100 | 37.68675 | 37.68675 | 5.345833 | 102.534 | EC1612A | 38.85575 | 0.615 | Uncontrolled | Galapagos | single_dose_YP | Lab3 | 0.7100412
Exp 17, Replica 1 | 17 | 1 | 100 | 37.86747 | 37.86747 | 5.345833 | 102.534 | EC1612A | 38.85575 | 0.615 | Uncontrolled | Galapagos | single_dose_YP | Lab3 | 0.7031303
Exp 17, Replica 1 | 17 | 1 | 100 | 38.04819 | 38.04819 | 5.345833 | 102.534 | EC1612A | 38.85575 | 0.615 | Uncontrolled | Galapagos | single_dose_YP | Lab3 | 0.693431
Exp 17, Replica 1 | 17 | 1 | 100 | 38.22892 | 38.22892 | 5.345833 | 102.534 | EC1612A | 38.85575 | 0.615 | Uncontrolled | Galapagos | single_dose_YP | Lab3 | 0.7420774
Exp 17, Replica 1 | 17 | 1 | 100 | 38.40964 | 38.40964 | 5.345833 | 102.534 | EC1612A | 38.85575 | 0.615 | Uncontrolled | Galapagos | single_dose_YP | Lab3 | 0.6813871
Exp 17, Replica 1 | 17 | 1 | 100 | 38.59036 | 38.59036 | 5.345833 | 102.534 | EC1612A | 38.85575 | 0.615 | Uncontrolled | Galapagos | single_dose_YP | Lab3 | 0.7057586
Exp 17, Replica 1 | 17 | 1 | 100 | 38.77108 | 38.77108 | 5.345833 | 102.534 | EC1612A | 38.85575 | 0.615 | Uncontrolled | Galapagos | single_dose_YP | Lab3 | 0.7074322
Exp 17, Replica 1 | 17 | 1 | 100 | 38.95181 | 38.95181 | 5.345833 | 102.534 | EC1612A | 38.85575 | 0.615 | Uncontrolled | Galapagos | single_dose_YP | Lab3 | 0.7046
Exp 17, Replica 1 | 17 | 1 | 100 | 39.13253 | 39.13253 | 5.345833 | 102.534 | EC1612A | 38.85575 | 0.615 | Uncontrolled | Galapagos | single_dose_YP | Lab3 | 0.678886
Exp 17, Replica 1 | 17 | 1 | 100 | 39.31325 | 39.31325 | 5.345833 | 102.534 | EC1612A | 38.85575 | 0.615 | Uncontrolled | Galapagos | single_dose_YP | Lab3 | 0.7012234
Exp 17, Replica 1 | 17 | 1 | 100 | 39.49398 | 39.49398 | 5.345833 | 102.534 | EC1612A | 38.85575 | 0.615 | Uncontrolled | Galapagos | single_dose_YP | Lab3 | 0.7137173
Exp 17, Replica 1 | 17 | 1 | 100 | 39.6747 | 39.6747 | 5.345833 | 102.534 | EC1612A | 38.85575 | 0.615 | Uncontrolled | Galapagos | single_dose_YP | Lab3 | 0.7151135
Exp 17, Replica 1 | 17 | 1 | 100 | 39.85542 | 39.85542 | 5.345833 | 102.534 | EC1612A | 38.85575 | 0.615 | Uncontrolled | Galapagos | single_dose_YP | Lab3 | 0.7098628
Exp 17, Replica 1 | 17 | 1 | 100 | 40.03614 | 40.03614 | 5.345833 | 102.534 | EC1612A | 38.85575 | 0.615 | Uncontrolled | Galapagos | single_dose_YP | Lab3 | 0.7234108
Exp 17, Replica 1 | 17 | 1 | 100 | 40.21687 | 40.21687 | 5.345833 | 102.534 | EC1612A | 38.85575 | 0.615 | Uncontrolled | Galapagos | single_dose_YP | Lab3 | 0.7105819
Exp 17, Replica 1 | 17 | 1 | 100 | 40.39759 | 40.39759 | 5.345833 | 102.534 | EC1612A | 38.85575 | 0.615 | Uncontrolled | Galapagos | single_dose_YP | Lab3 | 0.720386
Exp 17, Replica 1 | 17 | 1 | 100 | 40.57831 | 40.57831 | 5.345833 | 102.534 | EC1612A | 38.85575 | 0.615 | Uncontrolled | Galapagos | single_dose_YP | Lab3 | 0.7160816
Exp 17, Replica 1 | 17 | 1 | 100 | 40.75904 | 40.75904 | 5.345833 | 102.534 | EC1612A | 38.85575 | 0.615 | Uncontrolled | Galapagos | single_dose_YP | Lab3 | 0.7198464
Exp 17, Replica 1 | 17 | 1 | 100 | 40.93976 | 40.93976 | 5.345833 | 102.534 | EC1612A | 38.85575 | 0.615 | Uncontrolled | Galapagos | single_dose_YP | Lab3 | 0.7003217
Exp 17, Replica 1 | 17 | 1 | 100 | 41.12048 | 41.12048 | 5.345833 | 102.534 | EC1612A | 38.85575 | 0.615 | Uncontrolled | Galapagos | single_dose_YP | Lab3 | 0.7181663
Exp 17, Replica 1 | 17 | 1 | 100 | 41.3012 | 41.3012 | 5.345833 | 102.534 | EC1612A | 38.85575 | 0.615 | Uncontrolled | Galapagos | single_dose_YP | Lab3 | 0.716021
Exp 17, Replica 1 | 17 | 1 | 100 | 41.48193 | 41.48193 | 5.345833 | 102.534 | EC1612A | 38.85575 | 0.615 | Uncontrolled | Galapagos | single_dose_YP | Lab3 | 0.7067568
Exp 17, Replica 1 | 17 | 1 | 100 | 41.66265 | 41.66265 | 5.345833 | 102.534 | EC1612A | 38.85575 | 0.615 | Uncontrolled | Galapagos | single_dose_YP | Lab3 | 0.7308799
Exp 17, Replica 1 | 17 | 1 | 100 | 41.84337 | 41.84337 | 5.345833 | 102.534 | EC1612A | 38.85575 | 0.615 | Uncontrolled | Galapagos | single_dose_YP | Lab3 | 0.7137452
Exp 17, Replica 1 | 17 | 1 | 100 | 42.0241 | 42.0241 | 5.345833 | 102.534 | EC1612A | 38.85575 | 0.615 | Uncontrolled | Galapagos | single_dose_YP | Lab3 | 0.7187468
Exp 17, Replica 1 | 17 | 1 | 100 | 42.20482 | 42.20482 | 5.345833 | 102.534 | EC1612A | 38.85575 | 0.615 | Uncontrolled | Galapagos | single_dose_YP | Lab3 | 0.7329323
Exp 17, Replica 1 | 17 | 1 | 100 | 42.38554 | 42.38554 | 5.345833 | 102.534 | EC1612A | 38.85575 | 0.615 | Uncontrolled | Galapagos | single_dose_YP | Lab3 | 0.7127236
Exp 17, Replica 1 | 17 | 1 | 100 | 42.56627 | 42.56627 | 5.345833 | 102.534 | EC1612A | 38.85575 | 0.615 | Uncontrolled | Galapagos | single_dose_YP | Lab3 | 0.7229597
Exp 17, Replica 1 | 17 | 1 | 100 | 42.74699 | 42.74699 | 5.345833 | 102.534 | EC1612A | 38.85575 | 0.615 | Uncontrolled | Galapagos | single_dose_YP | Lab3 | 0.7230711
Exp 17, Replica 1 | 17 | 1 | 100 | 42.92771 | 42.92771 | 5.345833 | 102.534 | EC1612A | 38.85575 | 0.615 | Uncontrolled | Galapagos | single_dose_YP | Lab3 | 0.7216239
Exp 17, Replica 1 | 17 | 1 | 100 | 43.10843 | 43.10843 | 5.345833 | 102.534 | EC1612A | 38.85575 | 0.615 | Uncontrolled | Galapagos | single_dose_YP | Lab3 | 0.6974577
Exp 17, Replica 1 | 17 | 1 | 100 | 43.28916 | 43.28916 | 5.345833 | 102.534 | EC1612A | 38.85575 | 0.615 | Uncontrolled | Galapagos | single_dose_YP | Lab3 | 0.6743818
Exp 17, Replica 1 | 17 | 1 | 100 | 43.46988 | 43.46988 | 5.345833 | 102.534 | EC1612A | 38.85575 | 0.615 | Uncontrolled | Galapagos | single_dose_YP | Lab3 | 0.6971833
Exp 17, Replica 1 | 17 | 1 | 100 | 43.6506 | 43.6506 | 5.345833 | 102.534 | EC1612A | 38.85575 | 0.615 | Uncontrolled | Galapagos | single_dose_YP | Lab3 | 0.6898213
Exp 17, Replica 1 | 17 | 1 | 100 | 43.83133 | 43.83133 | 5.345833 | 102.534 | EC1612A | 38.85575 | 0.615 | Uncontrolled | Galapagos | single_dose_YP | Lab3 | 0.7066895
Exp 17, Replica 1 | 17 | 1 | 100 | 44.01205 | 44.01205 | 5.345833 | 102.534 | EC1612A | 38.85575 | 0.615 | Uncontrolled | Galapagos | single_dose_YP | Lab3 | 0.708043
Exp 17, Replica 1 | 17 | 1 | 100 | 44.19277 | 44.19277 | 5.345833 | 102.534 | EC1612A | 38.85575 | 0.615 | Uncontrolled | Galapagos | single_dose_YP | Lab3 | 0.6894242
Exp 17, Replica 1 | 17 | 1 | 100 | 44.37349 | 44.37349 | 5.345833 | 102.534 | EC1612A | 38.85575 | 0.615 | Uncontrolled | Galapagos | single_dose_YP | Lab3 | 0.6754699
Exp 17, Replica 1 | 17 | 1 | 100 | 44.55422 | 44.55422 | 5.345833 | 102.534 | EC1612A | 38.85575 | 0.615 | Uncontrolled | Galapagos | single_dose_YP | Lab3 | 0.7147488
Exp 17, Replica 1 | 17 | 1 | 100 | 44.73494 | 44.73494 | 5.345833 | 102.534 | EC1612A | 38.85575 | 0.615 | Uncontrolled | Galapagos | single_dose_YP | Lab3 | 0.7006606
Exp 17, Replica 1 | 17 | 1 | 100 | 44.91566 | 44.91566 | 5.345833 | 102.534 | EC1612A | 38.85575 | 0.615 | Uncontrolled | Galapagos | single_dose_YP | Lab3 | 0.7047825
Exp 17, Replica 1 | 17 | 1 | 100 | 45.09639 | 45.09639 | 5.345833 | 102.534 | EC1612A | 38.85575 | 0.615 | Uncontrolled | Galapagos | single_dose_YP | Lab3 | 0.6720115
Exp 17, Replica 1 | 17 | 1 | 100 | 45.27711 | 45.27711 | 5.345833 | 102.534 | EC1612A | 38.85575 | 0.615 | Uncontrolled | Galapagos | single_dose_YP | Lab3 | 0.7036605
Exp 17, Replica 1 | 17 | 1 | 100 | 45.45783 | 45.45783 | 5.345833 | 102.534 | EC1612A | 38.85575 | 0.615 | Uncontrolled | Galapagos | single_dose_YP | Lab3 | 0.6991248
Exp 17, Replica 1 | 17 | 1 | 100 | 45.63855 | 45.63855 | 5.345833 | 102.534 | EC1612A | 38.85575 | 0.615 | Uncontrolled | Galapagos | single_dose_YP | Lab3 | 0.7169891
Exp 17, Replica 1 | 17 | 1 | 100 | 45.81928 | 45.81928 | 5.345833 | 102.534 | EC1612A | 38.85575 | 0.615 | Uncontrolled | Galapagos | single_dose_YP | Lab3 | 0.6844878
Exp 17, Replica 1 | 17 | 1 | 100 | 46 | 46 | 5.345833 | 102.534 | EC1612A | 38.85575 | 0.615 | Uncontrolled | Galapagos | single_dose_YP | Lab3 | 0.6890961
Exp 17, Replica 2 | 17 | 2 | 500 | 1 | 1 | 6.285362 | 128.7765 | EC1612A | 181.6113 | 2.31 | Controlled=6 | TH | single_dose_NP | Lab3 | 18.99485
Exp 17, Replica 2 | 17 | 2 | 500 | 1.180723 | 1.180723 | 6.285362 | 128.7765 | EC1612A | 181.6113 | 2.31 | Controlled=6 | TH | single_dose_NP | Lab3 | 19.02289
Exp 17, Replica 2 | 17 | 2 | 500 | 1.361446 | 1.361446 | 6.285362 | 128.7765 | EC1612A | 181.6113 | 2.31 | Controlled=6 | TH | single_dose_NP | Lab3 | 18.54726
Exp 17, Replica 2 | 17 | 2 | 500 | 1.542169 | 1.542169 | 6.285362 | 128.7765 | EC1612A | 181.6113 | 2.31 | Controlled=6 | TH | single_dose_NP | Lab3 | 17.81669
Exp 17, Replica 2 | 17 | 2 | 500 | 1.722892 | 1.722892 | 6.285362 | 128.7765 | EC1612A | 181.6113 | 2.31 | Controlled=6 | TH | single_dose_NP | Lab3 | 18.75211
Exp 17, Replica 2 | 17 | 2 | 500 | 1.903614 | 1.903614 | 6.285362 | 128.7765 | EC1612A | 181.6113 | 2.31 | Controlled=6 | TH | single_dose_NP | Lab3 | 18.76404
Exp 17, Replica 2 | 17 | 2 | 500 | 2.084337 | 2.084337 | 6.285362 | 128.7765 | EC1612A | 181.6113 | 2.31 | Controlled=6 | TH | single_dose_NP | Lab3 | 19.11958
Exp 17, Replica 2 | 17 | 2 | 500 | 2.26506 | 2.26506 | 6.285362 | 128.7765 | EC1612A | 181.6113 | 2.31 | Controlled=6 | TH | single_dose_NP | Lab3 | 18.64467
Exp 17, Replica 2 | 17 | 2 | 500 | 2.445783 | 2.445783 | 6.285362 | 128.7765 | EC1612A | 181.6113 | 2.31 | Controlled=6 | TH | single_dose_NP | Lab3 | 18.28845
Exp 17, Replica 2 | 17 | 2 | 500 | 2.626506 | 2.626506 | 6.285362 | 128.7765 | EC1612A | 181.6113 | 2.31 | Controlled=6 | TH | single_dose_NP | Lab3 | 18.40567
Exp 17, Replica 2 | 17 | 2 | 500 | 2.807229 | 2.807229 | 6.285362 | 128.7765 | EC1612A | 181.6113 | 2.31 | Controlled=6 | TH | single_dose_NP | Lab3 | 18.23513
Exp 17, Replica 2 | 17 | 2 | 500 | 2.987952 | 2.987952 | 6.285362 | 128.7765 | EC1612A | 181.6113 | 2.31 | Controlled=6 | TH | single_dose_NP | Lab3 | 18.89385
Exp 17, Replica 2 | 17 | 2 | 500 | 3.168675 | 3.168675 | 6.285362 | 128.7765 | EC1612A | 181.6113 | 2.31 | Controlled=6 | TH | single_dose_NP | Lab3 | 19.22801
Exp 17, Replica 2 | 17 | 2 | 500 | 3.349398 | 3.349398 | 6.285362 | 128.7765 | EC1612A | 181.6113 | 2.31 | Controlled=6 | TH | single_dose_NP | Lab3 | 17.72126
Exp 17, Replica 2 | 17 | 2 | 500 | 3.53012 | 3.53012 | 6.285362 | 128.7765 | EC1612A | 181.6113 | 2.31 | Controlled=6 | TH | single_dose_NP | Lab3 | 17.65474
Exp 17, Replica 2 | 17 | 2 | 500 | 3.710843 | 3.710843 | 6.285362 | 128.7765 | EC1612A | 181.6113 | 2.31 | Controlled=6 | TH | single_dose_NP | Lab3 | 18.87189
Exp 17, Replica 2 | 17 | 2 | 500 | 3.891566 | 3.891566 | 6.285362 | 128.7765 | EC1612A | 181.6113 | 2.31 | Controlled=6 | TH | single_dose_NP | Lab3 | 17.42208
Exp 17, Replica 2 | 17 | 2 | 500 | 4.072289 | 4.072289 | 6.285362 | 128.7765 | EC1612A | 181.6113 | 2.31 | Controlled=6 | TH | single_dose_NP | Lab3 | 18.26371
Exp 17, Replica 2 | 17 | 2 | 500 | 4.253012 | 4.253012 | 6.285362 | 128.7765 | EC1612A | 181.6113 | 2.31 | Controlled=6 | TH | single_dose_NP | Lab3 | 17.1143
Exp 17, Replica 2 | 17 | 2 | 500 | 4.433735 | 4.433735 | 6.285362 | 128.7765 | EC1612A | 181.6113 | 2.31 | Controlled=6 | TH | single_dose_NP | Lab3 | 16.97132
Exp 17, Replica 2 | 17 | 2 | 500 | 4.614458 | 4.614458 | 6.285362 | 128.7765 | EC1612A | 181.6113 | 2.31 | Controlled=6 | TH | single_dose_NP | Lab3 | 17.23874
Exp 17, Replica 2 | 17 | 2 | 500 | 4.795181 | 4.795181 | 6.285362 | 128.7765 | EC1612A | 181.6113 | 2.31 | Controlled=6 | TH | single_dose_NP | Lab3 | 17.99925
Exp 17, Replica 2 | 17 | 2 | 500 | 4.975904 | 4.975904 | 6.285362 | 128.7765 | EC1612A | 181.6113 | 2.31 | Controlled=6 | TH | single_dose_NP | Lab3 | 17.82618
Exp 17, Replica 2 | 17 | 2 | 500 | 5.156627 | 5.156627 | 6.285362 | 128.7765 | EC1612A | 181.6113 | 2.31 | Controlled=6 | TH | single_dose_NP | Lab3 | 16.96291
Exp 17, Replica 2 | 17 | 2 | 500 | 5.337349 | 5.337349 | 6.285362 | 128.7765 | EC1612A | 181.6113 | 2.31 | Controlled=6 | TH | single_dose_NP | Lab3 | 18.08255
Exp 17, Replica 2 | 17 | 2 | 500 | 5.518072 | 5.518072 | 6.285362 | 128.7765 | EC1612A | 181.6113 | 2.31 | Controlled=6 | TH | single_dose_NP | Lab3 | 16.19905
Exp 17, Replica 2 | 17 | 2 | 500 | 5.698795 | 5.698795 | 6.285362 | 128.7765 | EC1612A | 181.6113 | 2.31 | Controlled=6 | TH | single_dose_NP | Lab3 | 14.32577
Exp 17, Replica 2 | 17 | 2 | 500 | 5.879518 | 5.879518 | 6.285362 | 128.7765 | EC1612A | 181.6113 | 2.31 | Controlled=6 | TH | single_dose_NP | Lab3 | 12.63063
Exp 17, Replica 2 | 17 | 2 | 500 | 6.060241 | 6.060241 | 6.285362 | 128.7765 | EC1612A | 181.6113 | 2.31 | Controlled=6 | TH | single_dose_NP | Lab3 | 11.48384
Exp 17, Replica 2 | 17 | 2 | 500 | 6.240964 | 6.240964 | 6.285362 | 128.7765 | EC1612A | 181.6113 | 2.31 | Controlled=6 | TH | single_dose_NP | Lab3 | 10.94173
Exp 17, Replica 2 | 17 | 2 | 500 | 6.421687 | 6.421687 | 6.285362 | 128.7765 | EC1612A | 181.6113 | 2.31 | Controlled=6 | TH | single_dose_NP | Lab3 | 10.99708
Exp 17, Replica 2 | 17 | 2 | 500 | 6.60241 | 6.60241 | 6.285362 | 128.7765 | EC1612A | 181.6113 | 2.31 | Controlled=6 | TH | single_dose_NP | Lab3 | 10.88508
Exp 17, Replica 2 | 17 | 2 | 500 | 6.783133 | 6.783133 | 6.285362 | 128.7765 | EC1612A | 181.6113 | 2.31 | Controlled=6 | TH | single_dose_NP | Lab3 | 11.06393
Exp 17, Replica 2 | 17 | 2 | 500 | 6.963855 | 6.963855 | 6.285362 | 128.7765 | EC1612A | 181.6113 | 2.31 | Controlled=6 | TH | single_dose_NP | Lab3 | 9.635166
Exp 17, Replica 2 | 17 | 2 | 500 | 7.144578 | 7.144578 | 6.285362 | 128.7765 | EC1612A | 181.6113 | 2.31 | Controlled=6 | TH | single_dose_NP | Lab3 | 9.459768
Exp 17, Replica 2 | 17 | 2 | 500 | 7.325301 | 7.325301 | 6.285362 | 128.7765 | EC1612A | 181.6113 | 2.31 | Controlled=6 | TH | single_dose_NP | Lab3 | 9.595923
Exp 17, Replica 2 | 17 | 2 | 500 | 7.506024 | 7.506024 | 6.285362 | 128.7765 | EC1612A | 181.6113 | 2.31 | Controlled=6 | TH | single_dose_NP | Lab3 | 8.749124
Exp 17, Replica 2 | 17 | 2 | 500 | 7.686747 | 7.686747 | 6.285362 | 128.7765 | EC1612A | 181.6113 | 2.31 | Controlled=6 | TH | single_dose_NP | Lab3 | 7.953377
Exp 17, Replica 2 | 17 | 2 | 500 | 7.86747 | 7.86747 | 6.285362 | 128.7765 | EC1612A | 181.6113 | 2.31 | Controlled=6 | TH | single_dose_NP | Lab3 | 6.561355
Exp 17, Replica 2 | 17 | 2 | 500 | 8.048193 | 8.048193 | 6.285362 | 128.7765 | EC1612A | 181.6113 | 2.31 | Controlled=6 | TH | single_dose_NP | Lab3 | 6.354771
Exp 17, Replica 2 | 17 | 2 | 500 | 8.228916 | 8.228916 | 6.285362 | 128.7765 | EC1612A | 181.6113 | 2.31 | Controlled=6 | TH | single_dose_NP | Lab3 | 5.966392
Exp 17, Replica 2 | 17 | 2 | 500 | 8.409639 | 8.409639 | 6.285362 | 128.7765 | EC1612A | 181.6113 | 2.31 | Controlled=6 | TH | single_dose_NP | Lab3 | 5.551317
Exp 17, Replica 2 | 17 | 2 | 500 | 8.590361 | 8.590361 | 6.285362 | 128.7765 | EC1612A | 181.6113 | 2.31 | Controlled=6 | TH | single_dose_NP | Lab3 | 4.909911
Exp 17, Replica 2 | 17 | 2 | 500 | 8.771084 | 8.771084 | 6.285362 | 128.7765 | EC1612A | 181.6113 | 2.31 | Controlled=6 | TH | single_dose_NP | Lab3 | 3.954554
Exp 17, Replica 2 | 17 | 2 | 500 | 8.951807 | 8.951807 | 6.285362 | 128.7765 | EC1612A | 181.6113 | 2.31 | Controlled=6 | TH | single_dose_NP | Lab3 | 3.613953
Exp 17, Replica 2 | 17 | 2 | 500 | 9.13253 | 9.13253 | 6.285362 | 128.7765 | EC1612A | 181.6113 | 2.31 | Controlled=6 | TH | single_dose_NP | Lab3 | 3.657444
Exp 17, Replica 2 | 17 | 2 | 500 | 9.313253 | 9.313253 | 6.285362 | 128.7765 | EC1612A | 181.6113 | 2.31 | Controlled=6 | TH | single_dose_NP | Lab3 | 3.46132
Exp 17, Replica 2 | 17 | 2 | 500 | 9.493976 | 9.493976 | 6.285362 | 128.7765 | EC1612A | 181.6113 | 2.31 | Controlled=6 | TH | single_dose_NP | Lab3 | 2.76848
Exp 17, Replica 2 | 17 | 2 | 500 | 9.674699 | 9.674699 | 6.285362 | 128.7765 | EC1612A | 181.6113 | 2.31 | Controlled=6 | TH | single_dose_NP | Lab3 | 2.704838
Exp 17, Replica 2 | 17 | 2 | 500 | 9.855422 | 9.855422 | 6.285362 | 128.7765 | EC1612A | 181.6113 | 2.31 | Controlled=6 | TH | single_dose_NP | Lab3 | 2.682996
Exp 17, Replica 2 | 17 | 2 | 500 | 10.03614 | 10.03614 | 6.285362 | 128.7765 | EC1612A | 181.6113 | 2.31 | Controlled=6 | TH | single_dose_NP | Lab3 | 2.249764
Exp 17, Replica 2 | 17 | 2 | 500 | 10.21687 | 10.21687 | 6.285362 | 128.7765 | EC1612A | 181.6113 | 2.31 | Controlled=6 | TH | single_dose_NP | Lab3 | 2.254068
Exp 17, Replica 2 | 17 | 2 | 500 | 10.39759 | 10.39759 | 6.285362 | 128.7765 | EC1612A | 181.6113 | 2.31 | Controlled=6 | TH | single_dose_NP | Lab3 | 1.941386
Exp 17, Replica 2 | 17 | 2 | 500 | 10.57831 | 10.57831 | 6.285362 | 128.7765 | EC1612A | 181.6113 | 2.31 | Controlled=6 | TH | single_dose_NP | Lab3 | 1.904718
Exp 17, Replica 2 | 17 | 2 | 500 | 10.75904 | 10.75904 | 6.285362 | 128.7765 | EC1612A | 181.6113 | 2.31 | Controlled=6 | TH | single_dose_NP | Lab3 | 1.734755
Exp 17, Replica 2 | 17 | 2 | 500 | 10.93976 | 10.93976 | 6.285362 | 128.7765 | EC1612A | 181.6113 | 2.31 | Controlled=6 | TH | single_dose_NP | Lab3 | 1.563634
Exp 17, Replica 2 | 17 | 2 | 500 | 11.12048 | 11.12048 | 6.285362 | 128.7765 | EC1612A | 181.6113 | 2.31 | Controlled=6 | TH | single_dose_NP | Lab3 | 1.460472
Exp 17, Replica 2 | 17 | 2 | 500 | 11.3012 | 11.3012 | 6.285362 | 128.7765 | EC1612A | 181.6113 | 2.31 | Controlled=6 | TH | single_dose_NP | Lab3 | 1.291946
Exp 17, Replica 2 | 17 | 2 | 500 | 11.48193 | 11.48193 | 6.285362 | 128.7765 | EC1612A | 181.6113 | 2.31 | Controlled=6 | TH | single_dose_NP | Lab3 | 1.346711
Exp 17, Replica 2 | 17 | 2 | 500 | 11.66265 | 11.66265 | 6.285362 | 128.7765 | EC1612A | 181.6113 | 2.31 | Controlled=6 | TH | single_dose_NP | Lab3 | 1.272682
Exp 17, Replica 2 | 17 | 2 | 500 | 11.84337 | 11.84337 | 6.285362 | 128.7765 | EC1612A | 181.6113 | 2.31 | Controlled=6 | TH | single_dose_NP | Lab3 | 1.191108
Exp 17, Replica 2 | 17 | 2 | 500 | 12.0241 | 12.0241 | 6.285362 | 128.7765 | EC1612A | 181.6113 | 2.31 | Controlled=6 | TH | single_dose_NP | Lab3 | 1.236361
Exp 17, Replica 2 | 17 | 2 | 500 | 12.20482 | 12.20482 | 6.285362 | 128.7765 | EC1612A | 181.6113 | 2.31 | Controlled=6 | TH | single_dose_NP | Lab3 | 1.199388
Exp 17, Replica 2 | 17 | 2 | 500 | 12.38554 | 12.38554 | 6.285362 | 128.7765 | EC1612A | 181.6113 | 2.31 | Controlled=6 | TH | single_dose_NP | Lab3 | 1.223516
Exp 17, Replica 2 | 17 | 2 | 500 | 12.56627 | 12.56627 | 6.285362 | 128.7765 | EC1612A | 181.6113 | 2.31 | Controlled=6 | TH | single_dose_NP | Lab3 | 1.296897
Exp 17, Replica 2 | 17 | 2 | 500 | 12.74699 | 12.74699 | 6.285362 | 128.7765 | EC1612A | 181.6113 | 2.31 | Controlled=6 | TH | single_dose_NP | Lab3 | 1.216071
Exp 17, Replica 2 | 17 | 2 | 500 | 12.92771 | 12.92771 | 6.285362 | 128.7765 | EC1612A | 181.6113 | 2.31 | Controlled=6 | TH | single_dose_NP | Lab3 | 1.136909
Exp 17, Replica 2 | 17 | 2 | 500 | 13.10843 | 13.10843 | 6.285362 | 128.7765 | EC1612A | 181.6113 | 2.31 | Controlled=6 | TH | single_dose_NP | Lab3 | 1.156903
Exp 17, Replica 2 | 17 | 2 | 500 | 13.28916 | 13.28916 | 6.285362 | 128.7765 | EC1612A | 181.6113 | 2.31 | Controlled=6 | TH | single_dose_NP | Lab3 | 1.198939
Exp 17, Replica 2 | 17 | 2 | 500 | 13.46988 | 13.46988 | 6.285362 | 128.7765 | EC1612A | 181.6113 | 2.31 | Controlled=6 | TH | single_dose_NP | Lab3 | 1.253952
Exp 17, Replica 2 | 17 | 2 | 500 | 13.6506 | 13.6506 | 6.285362 | 128.7765 | EC1612A | 181.6113 | 2.31 | Controlled=6 | TH | single_dose_NP | Lab3 | 1.147496
Exp 17, Replica 2 | 17 | 2 | 500 | 13.83133 | 13.83133 | 6.285362 | 128.7765 | EC1612A | 181.6113 | 2.31 | Controlled=6 | TH | single_dose_NP | Lab3 | 0.974589
Exp 17, Replica 2 | 17 | 2 | 500 | 14.01205 | 14.01205 | 6.285362 | 128.7765 | EC1612A | 181.6113 | 2.31 | Controlled=6 | TH | single_dose_NP | Lab3 | 0.945494
Exp 17, Replica 2 | 17 | 2 | 500 | 14.19277 | 14.19277 | 6.285362 | 128.7765 | EC1612A | 181.6113 | 2.31 | Controlled=6 | TH | single_dose_NP | Lab3 | 0.8947516
Exp 17, Replica 2 | 17 | 2 | 500 | 14.37349 | 14.37349 | 6.285362 | 128.7765 | EC1612A | 181.6113 | 2.31 | Controlled=6 | TH | single_dose_NP | Lab3 | 0.8265883
Exp 17, Replica 2 | 17 | 2 | 500 | 14.55422 | 14.55422 | 6.285362 | 128.7765 | EC1612A | 181.6113 | 2.31 | Controlled=6 | TH | single_dose_NP | Lab3 | 0.8095708
Exp 17, Replica 2 | 17 | 2 | 500 | 14.73494 | 14.73494 | 6.285362 | 128.7765 | EC1612A | 181.6113 | 2.31 | Controlled=6 | TH | single_dose_NP | Lab3 | 0.8417185
Exp 17, Replica 2 | 17 | 2 | 500 | 14.91566 | 14.91566 | 6.285362 | 128.7765 | EC1612A | 181.6113 | 2.31 | Controlled=6 | TH | single_dose_NP | Lab3 | 0.8398297
Exp 17, Replica 2 | 17 | 2 | 500 | 15.09639 | 15.09639 | 6.285362 | 128.7765 | EC1612A | 181.6113 | 2.31 | Controlled=6 | TH | single_dose_NP | Lab3 | 0.7750357
Exp 17, Replica 2 | 17 | 2 | 500 | 15.27711 | 15.27711 | 6.285362 | 128.7765 | EC1612A | 181.6113 | 2.31 | Controlled=6 | TH | single_dose_NP | Lab3 | 0.7198861
Exp 17, Replica 2 | 17 | 2 | 500 | 15.45783 | 15.45783 | 6.285362 | 128.7765 | EC1612A | 181.6113 | 2.31 | Controlled=6 | TH | single_dose_NP | Lab3 | 0.7474681
Exp 17, Replica 2 | 17 | 2 | 500 | 15.63855 | 15.63855 | 6.285362 | 128.7765 | EC1612A | 181.6113 | 2.31 | Controlled=6 | TH | single_dose_NP | Lab3 | 0.7617596
Exp 17, Replica 2 | 17 | 2 | 500 | 15.81928 | 15.81928 | 6.285362 | 128.7765 | EC1612A | 181.6113 | 2.31 | Controlled=6 | TH | single_dose_NP | Lab3 | 0.7674697
Exp 17, Replica 2 | 17 | 2 | 500 | 16 | 16 | 6.285362 | 128.7765 | EC1612A | 181.6113 | 2.31 | Controlled=6 | TH | single_dose_NP | Lab3 | 0.7168584
Exp 17, Replica 2 | 17 | 2 | 500 | 16.18072 | 16.18072 | 6.285362 | 128.7765 | EC1612A | 181.6113 | 2.31 | Controlled=6 | TH | single_dose_NP | Lab3 | 0.706486
Exp 17, Replica 2 | 17 | 2 | 500 | 16.36145 | 16.36145 | 6.285362 | 128.7765 | EC1612A | 181.6113 | 2.31 | Controlled=6 | TH | single_dose_NP | Lab3 | 0.7149516
Exp 17, Replica 2 | 17 | 2 | 500 | 16.54217 | 16.54217 | 6.285362 | 128.7765 | EC1612A | 181.6113 | 2.31 | Controlled=6 | TH | single_dose_NP | Lab3 | 0.7157152
Exp 17, Replica 2 | 17 | 2 | 500 | 16.72289 | 16.72289 | 6.285362 | 128.7765 | EC1612A | 181.6113 | 2.31 | Controlled=6 | TH | single_dose_NP | Lab3 | 0.6578165
Exp 17, Replica 2 | 17 | 2 | 500 | 16.90361 | 16.90361 | 6.285362 | 128.7765 | EC1612A | 181.6113 | 2.31 | Controlled=6 | TH | single_dose_NP | Lab3 | 0.6284558
Exp 17, Replica 2 | 17 | 2 | 500 | 17.08434 | 17.08434 | 6.285362 | 128.7765 | EC1612A | 181.6113 | 2.31 | Controlled=6 | TH | single_dose_NP | Lab3 | 0.6275449
Exp 17, Replica 2 | 17 | 2 | 500 | 17.26506 | 17.26506 | 6.285362 | 128.7765 | EC1612A | 181.6113 | 2.31 | Controlled=6 | TH | single_dose_NP | Lab3 | 0.5990505
Exp 17, Replica 2 | 17 | 2 | 500 | 17.44578 | 17.44578 | 6.285362 | 128.7765 | EC1612A | 181.6113 | 2.31 | Controlled=6 | TH | single_dose_NP | Lab3 | 0.5766776
Exp 17, Replica 2 | 17 | 2 | 500 | 17.62651 | 17.62651 | 6.285362 | 128.7765 | EC1612A | 181.6113 | 2.31 | Controlled=6 | TH | single_dose_NP | Lab3 | 0.5112492
Exp 17, Replica 2 | 17 | 2 | 500 | 17.80723 | 17.80723 | 6.285362 | 128.7765 | EC1612A | 181.6113 | 2.31 | Controlled=6 | TH | single_dose_NP | Lab3 | 0.4958491
Exp 17, Replica 2 | 17 | 2 | 500 | 17.98795 | 17.98795 | 6.285362 | 128.7765 | EC1612A | 181.6113 | 2.31 | Controlled=6 | TH | single_dose_NP | Lab3 | 0.4813867
Exp 17, Replica 2 | 17 | 2 | 500 | 18.16867 | 18.16867 | 6.285362 | 128.7765 | EC1612A | 181.6113 | 2.31 | Controlled=6 | TH | single_dose_NP | Lab3 | 0.4966258
Exp 17, Replica 2 | 17 | 2 | 500 | 18.3494 | 18.3494 | 6.285362 | 128.7765 | EC1612A | 181.6113 | 2.31 | Controlled=6 | TH | single_dose_NP | Lab3 | 0.4533865
Exp 17, Replica 2 | 17 | 2 | 500 | 18.53012 | 18.53012 | 6.285362 | 128.7765 | EC1612A | 181.6113 | 2.31 | Controlled=6 | TH | single_dose_NP | Lab3 | 0.4450074
Exp 17, Replica 2 | 17 | 2 | 500 | 18.71084 | 18.71084 | 6.285362 | 128.7765 | EC1612A | 181.6113 | 2.31 | Controlled=6 | TH | single_dose_NP | Lab3 | 0.4192072
Exp 17, Replica 2 | 17 | 2 | 500 | 18.89157 | 18.89157 | 6.285362 | 128.7765 | EC1612A | 181.6113 | 2.31 | Controlled=6 | TH | single_dose_NP | Lab3 | 0.4209903
Exp 17, Replica 2 | 17 | 2 | 500 | 19.07229 | 19.07229 | 6.285362 | 128.7765 | EC1612A | 181.6113 | 2.31 | Controlled=6 | TH | single_dose_NP | Lab3 | 0.3875093
Exp 17, Replica 2 | 17 | 2 | 500 | 19.25301 | 19.25301 | 6.285362 | 128.7765 | EC1612A | 181.6113 | 2.31 | Controlled=6 | TH | single_dose_NP | Lab3 | 0.3838825
Exp 17, Replica 2 | 17 | 2 | 500 | 19.43373 | 19.43373 | 6.285362 | 128.7765 | EC1612A | 181.6113 | 2.31 | Controlled=6 | TH | single_dose_NP | Lab3 | 0.3870561
Exp 17, Replica 2 | 17 | 2 | 500 | 19.61446 | 19.61446 | 6.285362 | 128.7765 | EC1612A | 181.6113 | 2.31 | Controlled=6 | TH | single_dose_NP | Lab3 | 0.3700652
Exp 17, Replica 2 | 17 | 2 | 500 | 19.79518 | 19.79518 | 6.285362 | 128.7765 | EC1612A | 181.6113 | 2.31 | Controlled=6 | TH | single_dose_NP | Lab3 | 0.3615243
Exp 17, Replica 2 | 17 | 2 | 500 | 19.9759 | 19.9759 | 6.285362 | 128.7765 | EC1612A | 181.6113 | 2.31 | Controlled=6 | TH | single_dose_NP | Lab3 | 0.3619928
Exp 17, Replica 2 | 17 | 2 | 500 | 20.15663 | 20.15663 | 6.285362 | 128.7765 | EC1612A | 181.6113 | 2.31 | Controlled=6 | TH | single_dose_NP | Lab3 | 0.3585995
Exp 17, Replica 2 | 17 | 2 | 500 | 20.33735 | 20.33735 | 6.285362 | 128.7765 | EC1612A | 181.6113 | 2.31 | Controlled=6 | TH | single_dose_NP | Lab3 | 0.3523349
Exp 17, Replica 2 | 17 | 2 | 500 | 20.51807 | 20.51807 | 6.285362 | 128.7765 | EC1612A | 181.6113 | 2.31 | Controlled=6 | TH | single_dose_NP | Lab3 | 0.3402527
Exp 17, Replica 2 | 17 | 2 | 500 | 20.6988 | 20.6988 | 6.285362 | 128.7765 | EC1612A | 181.6113 | 2.31 | Controlled=6 | TH | single_dose_NP | Lab3 | 0.3329001
Exp 17, Replica 2 | 17 | 2 | 500 | 20.87952 | 20.87952 | 6.285362 | 128.7765 | EC1612A | 181.6113 | 2.31 | Controlled=6 | TH | single_dose_NP | Lab3 | 0.3484268
Exp 17, Replica 2 | 17 | 2 | 500 | 21.06024 | 21.06024 | 6.285362 | 128.7765 | EC1612A | 181.6113 | 2.31 | Controlled=6 | TH | single_dose_NP | Lab3 | 0.335107
Exp 17, Replica 2 | 17 | 2 | 500 | 21.24096 | 21.24096 | 6.285362 | 128.7765 | EC1612A | 181.6113 | 2.31 | Controlled=6 | TH | single_dose_NP | Lab3 | 0.3222731
Exp 17, Replica 2 | 17 | 2 | 500 | 21.42169 | 21.42169 | 6.285362 | 128.7765 | EC1612A | 181.6113 | 2.31 | Controlled=6 | TH | single_dose_NP | Lab3 | 0.3380939
Exp 17, Replica 2 | 17 | 2 | 500 | 21.60241 | 21.60241 | 6.285362 | 128.7765 | EC1612A | 181.6113 | 2.31 | Controlled=6 | TH | single_dose_NP | Lab3 | 0.3220746
Exp 17, Replica 2 | 17 | 2 | 500 | 21.78313 | 21.78313 | 6.285362 | 128.7765 | EC1612A | 181.6113 | 2.31 | Controlled=6 | TH | single_dose_NP | Lab3 | 0.3137318
Exp 17, Replica 2 | 17 | 2 | 500 | 21.96386 | 21.96386 | 6.285362 | 128.7765 | EC1612A | 181.6113 | 2.31 | Controlled=6 | TH | single_dose_NP | Lab3 | 0.3146249
Exp 17, Replica 2 | 17 | 2 | 500 | 22.14458 | 22.14458 | 6.285362 | 128.7765 | EC1612A | 181.6113 | 2.31 | Controlled=6 | TH | single_dose_NP | Lab3 | 0.3085392
Exp 17, Replica 2 | 17 | 2 | 500 | 22.3253 | 22.3253 | 6.285362 | 128.7765 | EC1612A | 181.6113 | 2.31 | Controlled=6 | TH | single_dose_NP | Lab3 | 0.3033695
Exp 17, Replica 2 | 17 | 2 | 500 | 22.50602 | 22.50602 | 6.285362 | 128.7765 | EC1612A | 181.6113 | 2.31 | Controlled=6 | TH | single_dose_NP | Lab3 | 0.3090314
Exp 17, Replica 2 | 17 | 2 | 500 | 22.68675 | 22.68675 | 6.285362 | 128.7765 | EC1612A | 181.6113 | 2.31 | Controlled=6 | TH | single_dose_NP | Lab3 | 0.3065513
Exp 17, Replica 2 | 17 | 2 | 500 | 22.86747 | 22.86747 | 6.285362 | 128.7765 | EC1612A | 181.6113 | 2.31 | Controlled=6 | TH | single_dose_NP | Lab3 | 0.3088456
Exp 17, Replica 2 | 17 | 2 | 500 | 23.04819 | 23.04819 | 6.285362 | 128.7765 | EC1612A | 181.6113 | 2.31 | Controlled=6 | TH | single_dose_NP | Lab3 | 0.3105481
Exp 17, Replica 2 | 17 | 2 | 500 | 23.22892 | 23.22892 | 6.285362 | 128.7765 | EC1612A | 181.6113 | 2.31 | Controlled=6 | TH | single_dose_NP | Lab3 | 0.3116509
Exp 17, Replica 2 | 17 | 2 | 500 | 23.40964 | 23.40964 | 6.285362 | 128.7765 | EC1612A | 181.6113 | 2.31 | Controlled=6 | TH | single_dose_NP | Lab3 | 0.3003612
Exp 17, Replica 2 | 17 | 2 | 500 | 23.59036 | 23.59036 | 6.285362 | 128.7765 | EC1612A | 181.6113 | 2.31 | Controlled=6 | TH | single_dose_NP | Lab3 | 0.3015454
Exp 17, Replica 2 | 17 | 2 | 500 | 23.77108 | 23.77108 | 6.285362 | 128.7765 | EC1612A | 181.6113 | 2.31 | Controlled=6 | TH | single_dose_NP | Lab3 | 0.297573
Exp 17, Replica 2 | 17 | 2 | 500 | 23.95181 | 23.95181 | 6.285362 | 128.7765 | EC1612A | 181.6113 | 2.31 | Controlled=6 | TH | single_dose_NP | Lab3 | 0.2994645
Exp 17, Replica 2 | 17 | 2 | 500 | 24.13253 | 24.13253 | 6.285362 | 128.7765 | EC1612A | 181.6113 | 2.31 | Controlled=6 | TH | single_dose_NP | Lab3 | 0.2977135
Exp 17, Replica 2 | 17 | 2 | 500 | 24.31325 | 24.31325 | 6.285362 | 128.7765 | EC1612A | 181.6113 | 2.31 | Controlled=6 | TH | single_dose_NP | Lab3 | 0.2941231
Exp 17, Replica 2 | 17 | 2 | 500 | 24.49398 | 24.49398 | 6.285362 | 128.7765 | EC1612A | 181.6113 | 2.31 | Controlled=6 | TH | single_dose_NP | Lab3 | 0.2892028
Exp 17, Replica 2 | 17 | 2 | 500 | 24.6747 | 24.6747 | 6.285362 | 128.7765 | EC1612A | 181.6113 | 2.31 | Controlled=6 | TH | single_dose_NP | Lab3 | 0.2892934
Exp 17, Replica 2 | 17 | 2 | 500 | 24.85542 | 24.85542 | 6.285362 | 128.7765 | EC1612A | 181.6113 | 2.31 | Controlled=6 | TH | single_dose_NP | Lab3 | 0.2863278
Exp 17, Replica 2 | 17 | 2 | 500 | 25.03614 | 25.03614 | 6.285362 | 128.7765 | EC1612A | 181.6113 | 2.31 | Controlled=6 | TH | single_dose_NP | Lab3 | 0.2940238
Exp 17, Replica 2 | 17 | 2 | 500 | 25.21687 | 25.21687 | 6.285362 | 128.7765 | EC1612A | 181.6113 | 2.31 | Controlled=6 | TH | single_dose_NP | Lab3 | 0.2919422
Exp 17, Replica 2 | 17 | 2 | 500 | 25.39759 | 25.39759 | 6.285362 | 128.7765 | EC1612A | 181.6113 | 2.31 | Controlled=6 | TH | single_dose_NP | Lab3 | 0.2923749
Exp 17, Replica 2 | 17 | 2 | 500 | 25.57831 | 25.57831 | 6.285362 | 128.7765 | EC1612A | 181.6113 | 2.31 | Controlled=6 | TH | single_dose_NP | Lab3 | 0.2972592
Exp 17, Replica 2 | 17 | 2 | 500 | 25.75904 | 25.75904 | 6.285362 | 128.7765 | EC1612A | 181.6113 | 2.31 | Controlled=6 | TH | single_dose_NP | Lab3 | 0.2797331
Exp 17, Replica 2 | 17 | 2 | 500 | 25.93976 | 25.93976 | 6.285362 | 128.7765 | EC1612A | 181.6113 | 2.31 | Controlled=6 | TH | single_dose_NP | Lab3 | 0.2846007
Exp 17, Replica 2 | 17 | 2 | 500 | 26.12048 | 26.12048 | 6.285362 | 128.7765 | EC1612A | 181.6113 | 2.31 | Controlled=6 | TH | single_dose_NP | Lab3 | 0.2901678
Exp 17, Replica 2 | 17 | 2 | 500 | 26.3012 | 26.3012 | 6.285362 | 128.7765 | EC1612A | 181.6113 | 2.31 | Controlled=6 | TH | single_dose_NP | Lab3 | 0.2858088
Exp 17, Replica 2 | 17 | 2 | 500 | 26.48193 | 26.48193 | 6.285362 | 128.7765 | EC1612A | 181.6113 | 2.31 | Controlled=6 | TH | single_dose_NP | Lab3 | 0.281778
Exp 17, Replica 2 | 17 | 2 | 500 | 26.66265 | 26.66265 | 6.285362 | 128.7765 | EC1612A | 181.6113 | 2.31 | Controlled=6 | TH | single_dose_NP | Lab3 | 0.2802
Exp 17, Replica 2 | 17 | 2 | 500 | 26.84337 | 26.84337 | 6.285362 | 128.7765 | EC1612A | 181.6113 | 2.31 | Controlled=6 | TH | single_dose_NP | Lab3 | 0.2780132
Exp 17, Replica 2 | 17 | 2 | 500 | 27.0241 | 27.0241 | 6.285362 | 128.7765 | EC1612A | 181.6113 | 2.31 | Controlled=6 | TH | single_dose_NP | Lab3 | 0.271674
Exp 17, Replica 2 | 17 | 2 | 500 | 27.20482 | 27.20482 | 6.285362 | 128.7765 | EC1612A | 181.6113 | 2.31 | Controlled=6 | TH | single_dose_NP | Lab3 | 0.2726529
Exp 17, Replica 2 | 17 | 2 | 500 | 27.38554 | 27.38554 | 6.285362 | 128.7765 | EC1612A | 181.6113 | 2.31 | Controlled=6 | TH | single_dose_NP | Lab3 | 0.2821259
Exp 17, Replica 2 | 17 | 2 | 500 | 27.56627 | 27.56627 | 6.285362 | 128.7765 | EC1612A | 181.6113 | 2.31 | Controlled=6 | TH | single_dose_NP | Lab3 | 0.284865
Exp 17, Replica 2 | 17 | 2 | 500 | 27.74699 | 27.74699 | 6.285362 | 128.7765 | EC1612A | 181.6113 | 2.31 | Controlled=6 | TH | single_dose_NP | Lab3 | 0.2819682
Exp 17, Replica 2 | 17 | 2 | 500 | 27.92771 | 27.92771 | 6.285362 | 128.7765 | EC1612A | 181.6113 | 2.31 | Controlled=6 | TH | single_dose_NP | Lab3 | 0.290193
Exp 17, Replica 2 | 17 | 2 | 500 | 28.10843 | 28.10843 | 6.285362 | 128.7765 | EC1612A | 181.6113 | 2.31 | Controlled=6 | TH | single_dose_NP | Lab3 | 0.28755
Exp 17, Replica 2 | 17 | 2 | 500 | 28.28916 | 28.28916 | 6.285362 | 128.7765 | EC1612A | 181.6113 | 2.31 | Controlled=6 | TH | single_dose_NP | Lab3 | 0.276518
Exp 17, Replica 2 | 17 | 2 | 500 | 28.46988 | 28.46988 | 6.285362 | 128.7765 | EC1612A | 181.6113 | 2.31 | Controlled=6 | TH | single_dose_NP | Lab3 | 0.2782976
Exp 17, Replica 2 | 17 | 2 | 500 | 28.6506 | 28.6506 | 6.285362 | 128.7765 | EC1612A | 181.6113 | 2.31 | Controlled=6 | TH | single_dose_NP | Lab3 | 0.287689
Exp 17, Replica 2 | 17 | 2 | 500 | 28.83133 | 28.83133 | 6.285362 | 128.7765 | EC1612A | 181.6113 | 2.31 | Controlled=6 | TH | single_dose_NP | Lab3 | 0.2764452
Exp 17, Replica 2 | 17 | 2 | 500 | 29.01205 | 29.01205 | 6.285362 | 128.7765 | EC1612A | 181.6113 | 2.31 | Controlled=6 | TH | single_dose_NP | Lab3 | 0.2784506
Exp 17, Replica 2 | 17 | 2 | 500 | 29.19277 | 29.19277 | 6.285362 | 128.7765 | EC1612A | 181.6113 | 2.31 | Controlled=6 | TH | single_dose_NP | Lab3 | 0.2756308
Exp 17, Replica 2 | 17 | 2 | 500 | 29.37349 | 29.37349 | 6.285362 | 128.7765 | EC1612A | 181.6113 | 2.31 | Controlled=6 | TH | single_dose_NP | Lab3 | 0.2869667
Exp 17, Replica 2 | 17 | 2 | 500 | 29.55422 | 29.55422 | 6.285362 | 128.7765 | EC1612A | 181.6113 | 2.31 | Controlled=6 | TH | single_dose_NP | Lab3 | 0.2832042
Exp 17, Replica 2 | 17 | 2 | 500 | 29.73494 | 29.73494 | 6.285362 | 128.7765 | EC1612A | 181.6113 | 2.31 | Controlled=6 | TH | single_dose_NP | Lab3 | 0.2905366
Exp 17, Replica 2 | 17 | 2 | 500 | 29.91566 | 29.91566 | 6.285362 | 128.7765 | EC1612A | 181.6113 | 2.31 | Controlled=6 | TH | single_dose_NP | Lab3 | 0.2862793
Exp 17, Replica 2 | 17 | 2 | 500 | 30.09639 | 30.09639 | 6.285362 | 128.7765 | EC1612A | 181.6113 | 2.31 | Controlled=6 | TH | single_dose_NP | Lab3 | 0.2850024
Exp 17, Replica 2 | 17 | 2 | 500 | 30.27711 | 30.27711 | 6.285362 | 128.7765 | EC1612A | 181.6113 | 2.31 | Controlled=6 | TH | single_dose_NP | Lab3 | 0.2795988
Exp 17, Replica 2 | 17 | 2 | 500 | 30.45783 | 30.45783 | 6.285362 | 128.7765 | EC1612A | 181.6113 | 2.31 | Controlled=6 | TH | single_dose_NP | Lab3 | 0.2776675
Exp 17, Replica 2 | 17 | 2 | 500 | 30.63855 | 30.63855 | 6.285362 | 128.7765 | EC1612A | 181.6113 | 2.31 | Controlled=6 | TH | single_dose_NP | Lab3 | 0.2861443
Exp 17, Replica 2 | 17 | 2 | 500 | 30.81928 | 30.81928 | 6.285362 | 128.7765 | EC1612A | 181.6113 | 2.31 | Controlled=6 | TH | single_dose_NP | Lab3 | 0.2867764
Exp 17, Replica 2 | 17 | 2 | 500 | 31 | 31 | 6.285362 | 128.7765 | EC1612A | 181.6113 | 2.31 | Controlled=6 | TH | single_dose_NP | Lab3 | 0.2785316
Exp 17, Replica 2 | 17 | 2 | 500 | 31.18072 | 31.18072 | 6.285362 | 128.7765 | EC1612A | 181.6113 | 2.31 | Controlled=6 | TH | single_dose_NP | Lab3 | 0.2799197
Exp 17, Replica 2 | 17 | 2 | 500 | 31.36145 | 31.36145 | 6.285362 | 128.7765 | EC1612A | 181.6113 | 2.31 | Controlled=6 | TH | single_dose_NP | Lab3 | 0.275727
Exp 17, Replica 2 | 17 | 2 | 500 | 31.54217 | 31.54217 | 6.285362 | 128.7765 | EC1612A | 181.6113 | 2.31 | Controlled=6 | TH | single_dose_NP | Lab3 | 0.2763666
Exp 17, Replica 2 | 17 | 2 | 500 | 31.72289 | 31.72289 | 6.285362 | 128.7765 | EC1612A | 181.6113 | 2.31 | Controlled=6 | TH | single_dose_NP | Lab3 | 0.2804716
Exp 17, Replica 2 | 17 | 2 | 500 | 31.90361 | 31.90361 | 6.285362 | 128.7765 | EC1612A | 181.6113 | 2.31 | Controlled=6 | TH | single_dose_NP | Lab3 | 0.2821283
Exp 17, Replica 2 | 17 | 2 | 500 | 32.08434 | 32.08434 | 6.285362 | 128.7765 | EC1612A | 181.6113 | 2.31 | Controlled=6 | TH | single_dose_NP | Lab3 | 0.2822224
Exp 17, Replica 2 | 17 | 2 | 500 | 32.26506 | 32.26506 | 6.285362 | 128.7765 | EC1612A | 181.6113 | 2.31 | Controlled=6 | TH | single_dose_NP | Lab3 | 0.280695
Exp 17, Replica 2 | 17 | 2 | 500 | 32.44578 | 32.44578 | 6.285362 | 128.7765 | EC1612A | 181.6113 | 2.31 | Controlled=6 | TH | single_dose_NP | Lab3 | 0.2743812
Exp 17, Replica 2 | 17 | 2 | 500 | 32.62651 | 32.62651 | 6.285362 | 128.7765 | EC1612A | 181.6113 | 2.31 | Controlled=6 | TH | single_dose_NP | Lab3 | 0.2737887
Exp 17, Replica 2 | 17 | 2 | 500 | 32.80723 | 32.80723 | 6.285362 | 128.7765 | EC1612A | 181.6113 | 2.31 | Controlled=6 | TH | single_dose_NP | Lab3 | 0.2827448
Exp 17, Replica 2 | 17 | 2 | 500 | 32.98795 | 32.98795 | 6.285362 | 128.7765 | EC1612A | 181.6113 | 2.31 | Controlled=6 | TH | single_dose_NP | Lab3 | 0.2704281
Exp 17, Replica 2 | 17 | 2 | 500 | 33.16867 | 33.16867 | 6.285362 | 128.7765 | EC1612A | 181.6113 | 2.31 | Controlled=6 | TH | single_dose_NP | Lab3 | 0.2823578
Exp 17, Replica 2 | 17 | 2 | 500 | 33.3494 | 33.3494 | 6.285362 | 128.7765 | EC1612A | 181.6113 | 2.31 | Controlled=6 | TH | single_dose_NP | Lab3 | 0.2740594
Exp 17, Replica 2 | 17 | 2 | 500 | 33.53012 | 33.53012 | 6.285362 | 128.7765 | EC1612A | 181.6113 | 2.31 | Controlled=6 | TH | single_dose_NP | Lab3 | 0.2875589
Exp 17, Replica 2 | 17 | 2 | 500 | 33.71084 | 33.71084 | 6.285362 | 128.7765 | EC1612A | 181.6113 | 2.31 | Controlled=6 | TH | single_dose_NP | Lab3 | 0.2827876
Exp 17, Replica 2 | 17 | 2 | 500 | 33.89157 | 33.89157 | 6.285362 | 128.7765 | EC1612A | 181.6113 | 2.31 | Controlled=6 | TH | single_dose_NP | Lab3 | 0.2731909
Exp 17, Replica 2 | 17 | 2 | 500 | 34.07229 | 34.07229 | 6.285362 | 128.7765 | EC1612A | 181.6113 | 2.31 | Controlled=6 | TH | single_dose_NP | Lab3 | 0.282477
Exp 17, Replica 2 | 17 | 2 | 500 | 34.25301 | 34.25301 | 6.285362 | 128.7765 | EC1612A | 181.6113 | 2.31 | Controlled=6 | TH | single_dose_NP | Lab3 | 0.2687869
Exp 17, Replica 2 | 17 | 2 | 500 | 34.43373 | 34.43373 | 6.285362 | 128.7765 | EC1612A | 181.6113 | 2.31 | Controlled=6 | TH | single_dose_NP | Lab3 | 0.2755814
Exp 17, Replica 2 | 17 | 2 | 500 | 34.61446 | 34.61446 | 6.285362 | 128.7765 | EC1612A | 181.6113 | 2.31 | Controlled=6 | TH | single_dose_NP | Lab3 | 0.2813985
Exp 17, Replica 2 | 17 | 2 | 500 | 34.79518 | 34.79518 | 6.285362 | 128.7765 | EC1612A | 181.6113 | 2.31 | Controlled=6 | TH | single_dose_NP | Lab3 | 0.2814158
Exp 17, Replica 2 | 17 | 2 | 500 | 34.9759 | 34.9759 | 6.285362 | 128.7765 | EC1612A | 181.6113 | 2.31 | Controlled=6 | TH | single_dose_NP | Lab3 | 0.2776687
Exp 17, Replica 2 | 17 | 2 | 500 | 35.15663 | 35.15663 | 6.285362 | 128.7765 | EC1612A | 181.6113 | 2.31 | Controlled=6 | TH | single_dose_NP | Lab3 | 0.2711585
Exp 17, Replica 2 | 17 | 2 | 500 | 35.33735 | 35.33735 | 6.285362 | 128.7765 | EC1612A | 181.6113 | 2.31 | Controlled=6 | TH | single_dose_NP | Lab3 | 0.2751732
Exp 17, Replica 2 | 17 | 2 | 500 | 35.51807 | 35.51807 | 6.285362 | 128.7765 | EC1612A | 181.6113 | 2.31 | Controlled=6 | TH | single_dose_NP | Lab3 | 0.2837785
Exp 17, Replica 2 | 17 | 2 | 500 | 35.6988 | 35.6988 | 6.285362 | 128.7765 | EC1612A | 181.6113 | 2.31 | Controlled=6 | TH | single_dose_NP | Lab3 | 0.2811305
Exp 17, Replica 2 | 17 | 2 | 500 | 35.87952 | 35.87952 | 6.285362 | 128.7765 | EC1612A | 181.6113 | 2.31 | Controlled=6 | TH | single_dose_NP | Lab3 | 0.2822327
Exp 17, Replica 2 | 17 | 2 | 500 | 36.06024 | 36.06024 | 6.285362 | 128.7765 | EC1612A | 181.6113 | 2.31 | Controlled=6 | TH | single_dose_NP | Lab3 | 0.2780284
Exp 17, Replica 2 | 17 | 2 | 500 | 36.24096 | 36.24096 | 6.285362 | 128.7765 | EC1612A | 181.6113 | 2.31 | Controlled=6 | TH | single_dose_NP | Lab3 | 0.2794326
Exp 17, Replica 2 | 17 | 2 | 500 | 36.42169 | 36.42169 | 6.285362 | 128.7765 | EC1612A | 181.6113 | 2.31 | Controlled=6 | TH | single_dose_NP | Lab3 | 0.2844962
Exp 17, Replica 2 | 17 | 2 | 500 | 36.60241 | 36.60241 | 6.285362 | 128.7765 | EC1612A | 181.6113 | 2.31 | Controlled=6 | TH | single_dose_NP | Lab3 | 0.2859595
Exp 17, Replica 2 | 17 | 2 | 500 | 36.78313 | 36.78313 | 6.285362 | 128.7765 | EC1612A | 181.6113 | 2.31 | Controlled=6 | TH | single_dose_NP | Lab3 | 0.28107
Exp 17, Replica 2 | 17 | 2 | 500 | 36.96386 | 36.96386 | 6.285362 | 128.7765 | EC1612A | 181.6113 | 2.31 | Controlled=6 | TH | single_dose_NP | Lab3 | 0.2727405
Exp 17, Replica 2 | 17 | 2 | 500 | 37.14458 | 37.14458 | 6.285362 | 128.7765 | EC1612A | 181.6113 | 2.31 | Controlled=6 | TH | single_dose_NP | Lab3 | 0.2809118
Exp 17, Replica 2 | 17 | 2 | 500 | 37.3253 | 37.3253 | 6.285362 | 128.7765 | EC1612A | 181.6113 | 2.31 | Controlled=6 | TH | single_dose_NP | Lab3 | 0.2763637
Exp 17, Replica 2 | 17 | 2 | 500 | 37.50602 | 37.50602 | 6.285362 | 128.7765 | EC1612A | 181.6113 | 2.31 | Controlled=6 | TH | single_dose_NP | Lab3 | 0.2864164
Exp 17, Replica 2 | 17 | 2 | 500 | 37.68675 | 37.68675 | 6.285362 | 128.7765 | EC1612A | 181.6113 | 2.31 | Controlled=6 | TH | single_dose_NP | Lab3 | 0.2817419
Exp 17, Replica 2 | 17 | 2 | 500 | 37.86747 | 37.86747 | 6.285362 | 128.7765 | EC1612A | 181.6113 | 2.31 | Controlled=6 | TH | single_dose_NP | Lab3 | 0.2759802
Exp 17, Replica 2 | 17 | 2 | 500 | 38.04819 | 38.04819 | 6.285362 | 128.7765 | EC1612A | 181.6113 | 2.31 | Controlled=6 | TH | single_dose_NP | Lab3 | 0.2958321
Exp 17, Replica 2 | 17 | 2 | 500 | 38.22892 | 38.22892 | 6.285362 | 128.7765 | EC1612A | 181.6113 | 2.31 | Controlled=6 | TH | single_dose_NP | Lab3 | 0.2770349
Exp 17, Replica 2 | 17 | 2 | 500 | 38.40964 | 38.40964 | 6.285362 | 128.7765 | EC1612A | 181.6113 | 2.31 | Controlled=6 | TH | single_dose_NP | Lab3 | 0.2736074
Exp 17, Replica 2 | 17 | 2 | 500 | 38.59036 | 38.59036 | 6.285362 | 128.7765 | EC1612A | 181.6113 | 2.31 | Controlled=6 | TH | single_dose_NP | Lab3 | 0.2800034
Exp 17, Replica 2 | 17 | 2 | 500 | 38.77108 | 38.77108 | 6.285362 | 128.7765 | EC1612A | 181.6113 | 2.31 | Controlled=6 | TH | single_dose_NP | Lab3 | 0.279047
Exp 17, Replica 2 | 17 | 2 | 500 | 38.95181 | 38.95181 | 6.285362 | 128.7765 | EC1612A | 181.6113 | 2.31 | Controlled=6 | TH | single_dose_NP | Lab3 | 0.2733002
Exp 17, Replica 2 | 17 | 2 | 500 | 39.13253 | 39.13253 | 6.285362 | 128.7765 | EC1612A | 181.6113 | 2.31 | Controlled=6 | TH | single_dose_NP | Lab3 | 0.2860127
Exp 17, Replica 2 | 17 | 2 | 500 | 39.31325 | 39.31325 | 6.285362 | 128.7765 | EC1612A | 181.6113 | 2.31 | Controlled=6 | TH | single_dose_NP | Lab3 | 0.2743724
Exp 17, Replica 2 | 17 | 2 | 500 | 39.49398 | 39.49398 | 6.285362 | 128.7765 | EC1612A | 181.6113 | 2.31 | Controlled=6 | TH | single_dose_NP | Lab3 | 0.2762667
Exp 17, Replica 2 | 17 | 2 | 500 | 39.6747 | 39.6747 | 6.285362 | 128.7765 | EC1612A | 181.6113 | 2.31 | Controlled=6 | TH | single_dose_NP | Lab3 | 0.2808563
Exp 17, Replica 2 | 17 | 2 | 500 | 39.85542 | 39.85542 | 6.285362 | 128.7765 | EC1612A | 181.6113 | 2.31 | Controlled=6 | TH | single_dose_NP | Lab3 | 0.2941801
Exp 17, Replica 2 | 17 | 2 | 500 | 40.03614 | 40.03614 | 6.285362 | 128.7765 | EC1612A | 181.6113 | 2.31 | Controlled=6 | TH | single_dose_NP | Lab3 | 0.2866039
Exp 17, Replica 2 | 17 | 2 | 500 | 40.21687 | 40.21687 | 6.285362 | 128.7765 | EC1612A | 181.6113 | 2.31 | Controlled=6 | TH | single_dose_NP | Lab3 | 0.2730738
Exp 17, Replica 2 | 17 | 2 | 500 | 40.39759 | 40.39759 | 6.285362 | 128.7765 | EC1612A | 181.6113 | 2.31 | Controlled=6 | TH | single_dose_NP | Lab3 | 0.2817673
Exp 17, Replica 2 | 17 | 2 | 500 | 40.57831 | 40.57831 | 6.285362 | 128.7765 | EC1612A | 181.6113 | 2.31 | Controlled=6 | TH | single_dose_NP | Lab3 | 0.2758936
Exp 17, Replica 2 | 17 | 2 | 500 | 40.75904 | 40.75904 | 6.285362 | 128.7765 | EC1612A | 181.6113 | 2.31 | Controlled=6 | TH | single_dose_NP | Lab3 | 0.2812698
Exp 17, Replica 2 | 17 | 2 | 500 | 40.93976 | 40.93976 | 6.285362 | 128.7765 | EC1612A | 181.6113 | 2.31 | Controlled=6 | TH | single_dose_NP | Lab3 | 0.285577
Exp 17, Replica 2 | 17 | 2 | 500 | 41.12048 | 41.12048 | 6.285362 | 128.7765 | EC1612A | 181.6113 | 2.31 | Controlled=6 | TH | single_dose_NP | Lab3 | 0.2819948
Exp 17, Replica 2 | 17 | 2 | 500 | 41.3012 | 41.3012 | 6.285362 | 128.7765 | EC1612A | 181.6113 | 2.31 | Controlled=6 | TH | single_dose_NP | Lab3 | 0.2858116
Exp 17, Replica 2 | 17 | 2 | 500 | 41.48193 | 41.48193 | 6.285362 | 128.7765 | EC1612A | 181.6113 | 2.31 | Controlled=6 | TH | single_dose_NP | Lab3 | 0.2875218
Exp 17, Replica 2 | 17 | 2 | 500 | 41.66265 | 41.66265 | 6.285362 | 128.7765 | EC1612A | 181.6113 | 2.31 | Controlled=6 | TH | single_dose_NP | Lab3 | 0.280441
Exp 17, Replica 2 | 17 | 2 | 500 | 41.84337 | 41.84337 | 6.285362 | 128.7765 | EC1612A | 181.6113 | 2.31 | Controlled=6 | TH | single_dose_NP | Lab3 | 0.2782202
Exp 17, Replica 2 | 17 | 2 | 500 | 42.0241 | 42.0241 | 6.285362 | 128.7765 | EC1612A | 181.6113 | 2.31 | Controlled=6 | TH | single_dose_NP | Lab3 | 0.285178
Exp 17, Replica 2 | 17 | 2 | 500 | 42.20482 | 42.20482 | 6.285362 | 128.7765 | EC1612A | 181.6113 | 2.31 | Controlled=6 | TH | single_dose_NP | Lab3 | 0.2812816
Exp 17, Replica 2 | 17 | 2 | 500 | 42.38554 | 42.38554 | 6.285362 | 128.7765 | EC1612A | 181.6113 | 2.31 | Controlled=6 | TH | single_dose_NP | Lab3 | 0.2765188
Exp 17, Replica 2 | 17 | 2 | 500 | 42.56627 | 42.56627 | 6.285362 | 128.7765 | EC1612A | 181.6113 | 2.31 | Controlled=6 | TH | single_dose_NP | Lab3 | 0.2826753
Exp 17, Replica 2 | 17 | 2 | 500 | 42.74699 | 42.74699 | 6.285362 | 128.7765 | EC1612A | 181.6113 | 2.31 | Controlled=6 | TH | single_dose_NP | Lab3 | 0.2876106
Exp 17, Replica 2 | 17 | 2 | 500 | 42.92771 | 42.92771 | 6.285362 | 128.7765 | EC1612A | 181.6113 | 2.31 | Controlled=6 | TH | single_dose_NP | Lab3 | 0.2785758
Exp 17, Replica 2 | 17 | 2 | 500 | 43.10843 | 43.10843 | 6.285362 | 128.7765 | EC1612A | 181.6113 | 2.31 | Controlled=6 | TH | single_dose_NP | Lab3 | 0.2783493
Exp 17, Replica 2 | 17 | 2 | 500 | 43.28916 | 43.28916 | 6.285362 | 128.7765 | EC1612A | 181.6113 | 2.31 | Controlled=6 | TH | single_dose_NP | Lab3 | 0.2845441
Exp 17, Replica 2 | 17 | 2 | 500 | 43.46988 | 43.46988 | 6.285362 | 128.7765 | EC1612A | 181.6113 | 2.31 | Controlled=6 | TH | single_dose_NP | Lab3 | 0.2898017
Exp 17, Replica 2 | 17 | 2 | 500 | 43.6506 | 43.6506 | 6.285362 | 128.7765 | EC1612A | 181.6113 | 2.31 | Controlled=6 | TH | single_dose_NP | Lab3 | 0.2937802
Exp 17, Replica 2 | 17 | 2 | 500 | 43.83133 | 43.83133 | 6.285362 | 128.7765 | EC1612A | 181.6113 | 2.31 | Controlled=6 | TH | single_dose_NP | Lab3 | 0.2820702
Exp 17, Replica 2 | 17 | 2 | 500 | 44.01205 | 44.01205 | 6.285362 | 128.7765 | EC1612A | 181.6113 | 2.31 | Controlled=6 | TH | single_dose_NP | Lab3 | 0.2726344
Exp 17, Replica 2 | 17 | 2 | 500 | 44.19277 | 44.19277 | 6.285362 | 128.7765 | EC1612A | 181.6113 | 2.31 | Controlled=6 | TH | single_dose_NP | Lab3 | 0.2886524
Exp 17, Replica 2 | 17 | 2 | 500 | 44.37349 | 44.37349 | 6.285362 | 128.7765 | EC1612A | 181.6113 | 2.31 | Controlled=6 | TH | single_dose_NP | Lab3 | 0.2799234
Exp 17, Replica 2 | 17 | 2 | 500 | 44.55422 | 44.55422 | 6.285362 | 128.7765 | EC1612A | 181.6113 | 2.31 | Controlled=6 | TH | single_dose_NP | Lab3 | 0.2858833
Exp 17, Replica 2 | 17 | 2 | 500 | 44.73494 | 44.73494 | 6.285362 | 128.7765 | EC1612A | 181.6113 | 2.31 | Controlled=6 | TH | single_dose_NP | Lab3 | 0.2977731
Exp 17, Replica 2 | 17 | 2 | 500 | 44.91566 | 44.91566 | 6.285362 | 128.7765 | EC1612A | 181.6113 | 2.31 | Controlled=6 | TH | single_dose_NP | Lab3 | 0.275595
Exp 17, Replica 2 | 17 | 2 | 500 | 45.09639 | 45.09639 | 6.285362 | 128.7765 | EC1612A | 181.6113 | 2.31 | Controlled=6 | TH | single_dose_NP | Lab3 | 0.2770268
Exp 17, Replica 2 | 17 | 2 | 500 | 45.27711 | 45.27711 | 6.285362 | 128.7765 | EC1612A | 181.6113 | 2.31 | Controlled=6 | TH | single_dose_NP | Lab3 | 0.2907866
Exp 17, Replica 2 | 17 | 2 | 500 | 45.45783 | 45.45783 | 6.285362 | 128.7765 | EC1612A | 181.6113 | 2.31 | Controlled=6 | TH | single_dose_NP | Lab3 | 0.2786359
Exp 17, Replica 2 | 17 | 2 | 500 | 45.63855 | 45.63855 | 6.285362 | 128.7765 | EC1612A | 181.6113 | 2.31 | Controlled=6 | TH | single_dose_NP | Lab3 | 0.2798188
Exp 17, Replica 2 | 17 | 2 | 500 | 45.81928 | 45.81928 | 6.285362 | 128.7765 | EC1612A | 181.6113 | 2.31 | Controlled=6 | TH | single_dose_NP | Lab3 | 0.2883349
Exp 17, Replica 2 | 17 | 2 | 500 | 46 | 46 | 6.285362 | 128.7765 | EC1612A | 181.6113 | 2.31 | Controlled=6 | TH | single_dose_NP | Lab3 | 0.2753985
Exp 17, Replica 3 | 17 | 3 | 100 | 1 | 1 | 2.594548 | 93.52543 | EC1612A | 168.8996 | 2.31 | Controlled=6 | Galapagos | single_dose_YP | Lab2 | 19.56605
Exp 17, Replica 3 | 17 | 3 | 100 | 1.180723 | 1.180723 | 2.594548 | 93.52543 | EC1612A | 168.8996 | 2.31 | Controlled=6 | Galapagos | single_dose_YP | Lab2 | 19.03451
Exp 17, Replica 3 | 17 | 3 | 100 | 1.361446 | 1.361446 | 2.594548 | 93.52543 | EC1612A | 168.8996 | 2.31 | Controlled=6 | Galapagos | single_dose_YP | Lab2 | 18.59045
Exp 17, Replica 3 | 17 | 3 | 100 | 1.542169 | 1.542169 | 2.594548 | 93.52543 | EC1612A | 168.8996 | 2.31 | Controlled=6 | Galapagos | single_dose_YP | Lab2 | 19.52498
Exp 17, Replica 3 | 17 | 3 | 100 | 1.722892 | 1.722892 | 2.594548 | 93.52543 | EC1612A | 168.8996 | 2.31 | Controlled=6 | Galapagos | single_dose_YP | Lab2 | 18.77777
Exp 17, Replica 3 | 17 | 3 | 100 | 1.903614 | 1.903614 | 2.594548 | 93.52543 | EC1612A | 168.8996 | 2.31 | Controlled=6 | Galapagos | single_dose_YP | Lab2 | 18.60597
Exp 17, Replica 3 | 17 | 3 | 100 | 2.084337 | 2.084337 | 2.594548 | 93.52543 | EC1612A | 168.8996 | 2.31 | Controlled=6 | Galapagos | single_dose_YP | Lab2 | 18.54708
Exp 17, Replica 3 | 17 | 3 | 100 | 2.26506 | 2.26506 | 2.594548 | 93.52543 | EC1612A | 168.8996 | 2.31 | Controlled=6 | Galapagos | single_dose_YP | Lab2 | 18.14822
Exp 17, Replica 3 | 17 | 3 | 100 | 2.445783 | 2.445783 | 2.594548 | 93.52543 | EC1612A | 168.8996 | 2.31 | Controlled=6 | Galapagos | single_dose_YP | Lab2 | 18.68342
Exp 17, Replica 3 | 17 | 3 | 100 | 2.626506 | 2.626506 | 2.594548 | 93.52543 | EC1612A | 168.8996 | 2.31 | Controlled=6 | Galapagos | single_dose_YP | Lab2 | 18.25852
Exp 17, Replica 3 | 17 | 3 | 100 | 2.807229 | 2.807229 | 2.594548 | 93.52543 | EC1612A | 168.8996 | 2.31 | Controlled=6 | Galapagos | single_dose_YP | Lab2 | 18.68991
Exp 17, Replica 3 | 17 | 3 | 100 | 2.987952 | 2.987952 | 2.594548 | 93.52543 | EC1612A | 168.8996 | 2.31 | Controlled=6 | Galapagos | single_dose_YP | Lab2 | 18.25672
Exp 17, Replica 3 | 17 | 3 | 100 | 3.168675 | 3.168675 | 2.594548 | 93.52543 | EC1612A | 168.8996 | 2.31 | Controlled=6 | Galapagos | single_dose_YP | Lab2 | 18.04871
Exp 17, Replica 3 | 17 | 3 | 100 | 3.349398 | 3.349398 | 2.594548 | 93.52543 | EC1612A | 168.8996 | 2.31 | Controlled=6 | Galapagos | single_dose_YP | Lab2 | 18.36548
Exp 17, Replica 3 | 17 | 3 | 100 | 3.53012 | 3.53012 | 2.594548 | 93.52543 | EC1612A | 168.8996 | 2.31 | Controlled=6 | Galapagos | single_dose_YP | Lab2 | 17.86337
Exp 17, Replica 3 | 17 | 3 | 100 | 3.710843 | 3.710843 | 2.594548 | 93.52543 | EC1612A | 168.8996 | 2.31 | Controlled=6 | Galapagos | single_dose_YP | Lab2 | 18.65952
Exp 17, Replica 3 | 17 | 3 | 100 | 3.891566 | 3.891566 | 2.594548 | 93.52543 | EC1612A | 168.8996 | 2.31 | Controlled=6 | Galapagos | single_dose_YP | Lab2 | 17.59673
Exp 17, Replica 3 | 17 | 3 | 100 | 4.072289 | 4.072289 | 2.594548 | 93.52543 | EC1612A | 168.8996 | 2.31 | Controlled=6 | Galapagos | single_dose_YP | Lab2 | 18.40724
Exp 17, Replica 3 | 17 | 3 | 100 | 4.253012 | 4.253012 | 2.594548 | 93.52543 | EC1612A | 168.8996 | 2.31 | Controlled=6 | Galapagos | single_dose_YP | Lab2 | 17.96996
Exp 17, Replica 3 | 17 | 3 | 100 | 4.433735 | 4.433735 | 2.594548 | 93.52543 | EC1612A | 168.8996 | 2.31 | Controlled=6 | Galapagos | single_dose_YP | Lab2 | 17.98145
Exp 17, Replica 3 | 17 | 3 | 100 | 4.614458 | 4.614458 | 2.594548 | 93.52543 | EC1612A | 168.8996 | 2.31 | Controlled=6 | Galapagos | single_dose_YP | Lab2 | 18.40837
Exp 17, Replica 3 | 17 | 3 | 100 | 4.795181 | 4.795181 | 2.594548 | 93.52543 | EC1612A | 168.8996 | 2.31 | Controlled=6 | Galapagos | single_dose_YP | Lab2 | 18.14023
Exp 17, Replica 3 | 17 | 3 | 100 | 4.975904 | 4.975904 | 2.594548 | 93.52543 | EC1612A | 168.8996 | 2.31 | Controlled=6 | Galapagos | single_dose_YP | Lab2 | 17.5896
Exp 17, Replica 3 | 17 | 3 | 100 | 5.156627 | 5.156627 | 2.594548 | 93.52543 | EC1612A | 168.8996 | 2.31 | Controlled=6 | Galapagos | single_dose_YP | Lab2 | 15.94701
Exp 17, Replica 3 | 17 | 3 | 100 | 5.337349 | 5.337349 | 2.594548 | 93.52543 | EC1612A | 168.8996 | 2.31 | Controlled=6 | Galapagos | single_dose_YP | Lab2 | 13.05209
Exp 17, Replica 3 | 17 | 3 | 100 | 5.518072 | 5.518072 | 2.594548 | 93.52543 | EC1612A | 168.8996 | 2.31 | Controlled=6 | Galapagos | single_dose_YP | Lab2 | 13.39387
Exp 17, Replica 3 | 17 | 3 | 100 | 5.698795 | 5.698795 | 2.594548 | 93.52543 | EC1612A | 168.8996 | 2.31 | Controlled=6 | Galapagos | single_dose_YP | Lab2 | 11.2911
Exp 17, Replica 3 | 17 | 3 | 100 | 5.879518 | 5.879518 | 2.594548 | 93.52543 | EC1612A | 168.8996 | 2.31 | Controlled=6 | Galapagos | single_dose_YP | Lab2 | 10.70093
Exp 17, Replica 3 | 17 | 3 | 100 | 6.060241 | 6.060241 | 2.594548 | 93.52543 | EC1612A | 168.8996 | 2.31 | Controlled=6 | Galapagos | single_dose_YP | Lab2 | 9.411399
Exp 17, Replica 3 | 17 | 3 | 100 | 6.240964 | 6.240964 | 2.594548 | 93.52543 | EC1612A | 168.8996 | 2.31 | Controlled=6 | Galapagos | single_dose_YP | Lab2 | 9.70454
Exp 17, Replica 3 | 17 | 3 | 100 | 6.421687 | 6.421687 | 2.594548 | 93.52543 | EC1612A | 168.8996 | 2.31 | Controlled=6 | Galapagos | single_dose_YP | Lab2 | 8.696797
Exp 17, Replica 3 | 17 | 3 | 100 | 6.60241 | 6.60241 | 2.594548 | 93.52543 | EC1612A | 168.8996 | 2.31 | Controlled=6 | Galapagos | single_dose_YP | Lab2 | 8.416543
Exp 17, Replica 3 | 17 | 3 | 100 | 6.783133 | 6.783133 | 2.594548 | 93.52543 | EC1612A | 168.8996 | 2.31 | Controlled=6 | Galapagos | single_dose_YP | Lab2 | 8.437528
Exp 17, Replica 3 | 17 | 3 | 100 | 6.963855 | 6.963855 | 2.594548 | 93.52543 | EC1612A | 168.8996 | 2.31 | Controlled=6 | Galapagos | single_dose_YP | Lab2 | 7.797135
Exp 17, Replica 3 | 17 | 3 | 100 | 7.144578 | 7.144578 | 2.594548 | 93.52543 | EC1612A | 168.8996 | 2.31 | Controlled=6 | Galapagos | single_dose_YP | Lab2 | 6.629271
Exp 17, Replica 3 | 17 | 3 | 100 | 7.325301 | 7.325301 | 2.594548 | 93.52543 | EC1612A | 168.8996 | 2.31 | Controlled=6 | Galapagos | single_dose_YP | Lab2 | 5.676652
Exp 17, Replica 3 | 17 | 3 | 100 | 7.506024 | 7.506024 | 2.594548 | 93.52543 | EC1612A | 168.8996 | 2.31 | Controlled=6 | Galapagos | single_dose_YP | Lab2 | 6.408953
Exp 17, Replica 3 | 17 | 3 | 100 | 7.686747 | 7.686747 | 2.594548 | 93.52543 | EC1612A | 168.8996 | 2.31 | Controlled=6 | Galapagos | single_dose_YP | Lab2 | 5.984375
Exp 17, Replica 3 | 17 | 3 | 100 | 7.86747 | 7.86747 | 2.594548 | 93.52543 | EC1612A | 168.8996 | 2.31 | Controlled=6 | Galapagos | single_dose_YP | Lab2 | 6.398324
Exp 17, Replica 3 | 17 | 3 | 100 | 8.048193 | 8.048193 | 2.594548 | 93.52543 | EC1612A | 168.8996 | 2.31 | Controlled=6 | Galapagos | single_dose_YP | Lab2 | 5.545187
Exp 17, Replica 3 | 17 | 3 | 100 | 8.228916 | 8.228916 | 2.594548 | 93.52543 | EC1612A | 168.8996 | 2.31 | Controlled=6 | Galapagos | single_dose_YP | Lab2 | 5.114159
Exp 17, Replica 3 | 17 | 3 | 100 | 8.409639 | 8.409639 | 2.594548 | 93.52543 | EC1612A | 168.8996 | 2.31 | Controlled=6 | Galapagos | single_dose_YP | Lab2 | 4.370108
Exp 17, Replica 3 | 17 | 3 | 100 | 8.590361 | 8.590361 | 2.594548 | 93.52543 | EC1612A | 168.8996 | 2.31 | Controlled=6 | Galapagos | single_dose_YP | Lab2 | 4.165789
Exp 17, Replica 3 | 17 | 3 | 100 | 8.771084 | 8.771084 | 2.594548 | 93.52543 | EC1612A | 168.8996 | 2.31 | Controlled=6 | Galapagos | single_dose_YP | Lab2 | 4.140575
Exp 17, Replica 3 | 17 | 3 | 100 | 8.951807 | 8.951807 | 2.594548 | 93.52543 | EC1612A | 168.8996 | 2.31 | Controlled=6 | Galapagos | single_dose_YP | Lab2 | 4.029426
Exp 17, Replica 3 | 17 | 3 | 100 | 9.13253 | 9.13253 | 2.594548 | 93.52543 | EC1612A | 168.8996 | 2.31 | Controlled=6 | Galapagos | single_dose_YP | Lab2 | 3.771409
Exp 17, Replica 3 | 17 | 3 | 100 | 9.313253 | 9.313253 | 2.594548 | 93.52543 | EC1612A | 168.8996 | 2.31 | Controlled=6 | Galapagos | single_dose_YP | Lab2 | 3.600258
Exp 17, Replica 3 | 17 | 3 | 100 | 9.493976 | 9.493976 | 2.594548 | 93.52543 | EC1612A | 168.8996 | 2.31 | Controlled=6 | Galapagos | single_dose_YP | Lab2 | 3.179224
Exp 17, Replica 3 | 17 | 3 | 100 | 9.674699 | 9.674699 | 2.594548 | 93.52543 | EC1612A | 168.8996 | 2.31 | Controlled=6 | Galapagos | single_dose_YP | Lab2 | 2.906727
Exp 17, Replica 3 | 17 | 3 | 100 | 9.855422 | 9.855422 | 2.594548 | 93.52543 | EC1612A | 168.8996 | 2.31 | Controlled=6 | Galapagos | single_dose_YP | Lab2 | 2.826375
Exp 17, Replica 3 | 17 | 3 | 100 | 10.03614 | 10.03614 | 2.594548 | 93.52543 | EC1612A | 168.8996 | 2.31 | Controlled=6 | Galapagos | single_dose_YP | Lab2 | 3.12246
Exp 17, Replica 3 | 17 | 3 | 100 | 10.21687 | 10.21687 | 2.594548 | 93.52543 | EC1612A | 168.8996 | 2.31 | Controlled=6 | Galapagos | single_dose_YP | Lab2 | 2.946309
Exp 17, Replica 3 | 17 | 3 | 100 | 10.39759 | 10.39759 | 2.594548 | 93.52543 | EC1612A | 168.8996 | 2.31 | Controlled=6 | Galapagos | single_dose_YP | Lab2 | 2.738571
Exp 17, Replica 3 | 17 | 3 | 100 | 10.57831 | 10.57831 | 2.594548 | 93.52543 | EC1612A | 168.8996 | 2.31 | Controlled=6 | Galapagos | single_dose_YP | Lab2 | 2.704073
Exp 17, Replica 3 | 17 | 3 | 100 | 10.75904 | 10.75904 | 2.594548 | 93.52543 | EC1612A | 168.8996 | 2.31 | Controlled=6 | Galapagos | single_dose_YP | Lab2 | 2.719842
Exp 17, Replica 3 | 17 | 3 | 100 | 10.93976 | 10.93976 | 2.594548 | 93.52543 | EC1612A | 168.8996 | 2.31 | Controlled=6 | Galapagos | single_dose_YP | Lab2 | 2.425708
Exp 17, Replica 3 | 17 | 3 | 100 | 11.12048 | 11.12048 | 2.594548 | 93.52543 | EC1612A | 168.8996 | 2.31 | Controlled=6 | Galapagos | single_dose_YP | Lab2 | 2.359651
Exp 17, Replica 3 | 17 | 3 | 100 | 11.3012 | 11.3012 | 2.594548 | 93.52543 | EC1612A | 168.8996 | 2.31 | Controlled=6 | Galapagos | single_dose_YP | Lab2 | 2.223308
Exp 17, Replica 3 | 17 | 3 | 100 | 11.48193 | 11.48193 | 2.594548 | 93.52543 | EC1612A | 168.8996 | 2.31 | Controlled=6 | Galapagos | single_dose_YP | Lab2 | 1.844526
Exp 17, Replica 3 | 17 | 3 | 100 | 11.66265 | 11.66265 | 2.594548 | 93.52543 | EC1612A | 168.8996 | 2.31 | Controlled=6 | Galapagos | single_dose_YP | Lab2 | 1.753368
Exp 17, Replica 3 | 17 | 3 | 100 | 11.84337 | 11.84337 | 2.594548 | 93.52543 | EC1612A | 168.8996 | 2.31 | Controlled=6 | Galapagos | single_dose_YP | Lab2 | 1.562031
Exp 17, Replica 3 | 17 | 3 | 100 | 12.0241 | 12.0241 | 2.594548 | 93.52543 | EC1612A | 168.8996 | 2.31 | Controlled=6 | Galapagos | single_dose_YP | Lab2 | 1.594885
Exp 17, Replica 3 | 17 | 3 | 100 | 12.20482 | 12.20482 | 2.594548 | 93.52543 | EC1612A | 168.8996 | 2.31 | Controlled=6 | Galapagos | single_dose_YP | Lab2 | 1.643734
Exp 17, Replica 3 | 17 | 3 | 100 | 12.38554 | 12.38554 | 2.594548 | 93.52543 | EC1612A | 168.8996 | 2.31 | Controlled=6 | Galapagos | single_dose_YP | Lab2 | 1.527977
Exp 17, Replica 3 | 17 | 3 | 100 | 12.56627 | 12.56627 | 2.594548 | 93.52543 | EC1612A | 168.8996 | 2.31 | Controlled=6 | Galapagos | single_dose_YP | Lab2 | 1.613194
Exp 17, Replica 3 | 17 | 3 | 100 | 12.74699 | 12.74699 | 2.594548 | 93.52543 | EC1612A | 168.8996 | 2.31 | Controlled=6 | Galapagos | single_dose_YP | Lab2 | 1.533307
Exp 17, Replica 3 | 17 | 3 | 100 | 12.92771 | 12.92771 | 2.594548 | 93.52543 | EC1612A | 168.8996 | 2.31 | Controlled=6 | Galapagos | single_dose_YP | Lab2 | 1.470681
Exp 17, Replica 3 | 17 | 3 | 100 | 13.10843 | 13.10843 | 2.594548 | 93.52543 | EC1612A | 168.8996 | 2.31 | Controlled=6 | Galapagos | single_dose_YP | Lab2 | 1.35448
Exp 17, Replica 3 | 17 | 3 | 100 | 13.28916 | 13.28916 | 2.594548 | 93.52543 | EC1612A | 168.8996 | 2.31 | Controlled=6 | Galapagos | single_dose_YP | Lab2 | 1.177081
Exp 17, Replica 3 | 17 | 3 | 100 | 13.46988 | 13.46988 | 2.594548 | 93.52543 | EC1612A | 168.8996 | 2.31 | Controlled=6 | Galapagos | single_dose_YP | Lab2 | 1.293633
Exp 17, Replica 3 | 17 | 3 | 100 | 13.6506 | 13.6506 | 2.594548 | 93.52543 | EC1612A | 168.8996 | 2.31 | Controlled=6 | Galapagos | single_dose_YP | Lab2 | 1.262289
Exp 17, Replica 3 | 17 | 3 | 100 | 13.83133 | 13.83133 | 2.594548 | 93.52543 | EC1612A | 168.8996 | 2.31 | Controlled=6 | Galapagos | single_dose_YP | Lab2 | 1.243394
Exp 17, Replica 3 | 17 | 3 | 100 | 14.01205 | 14.01205 | 2.594548 | 93.52543 | EC1612A | 168.8996 | 2.31 | Controlled=6 | Galapagos | single_dose_YP | Lab2 | 1.291486
Exp 17, Replica 3 | 17 | 3 | 100 | 14.19277 | 14.19277 | 2.594548 | 93.52543 | EC1612A | 168.8996 | 2.31 | Controlled=6 | Galapagos | single_dose_YP | Lab2 | 1.23815
Exp 17, Replica 3 | 17 | 3 | 100 | 14.37349 | 14.37349 | 2.594548 | 93.52543 | EC1612A | 168.8996 | 2.31 | Controlled=6 | Galapagos | single_dose_YP | Lab2 | 1.125559
Exp 17, Replica 3 | 17 | 3 | 100 | 14.55422 | 14.55422 | 2.594548 | 93.52543 | EC1612A | 168.8996 | 2.31 | Controlled=6 | Galapagos | single_dose_YP | Lab2 | 1.121381
Exp 17, Replica 3 | 17 | 3 | 100 | 14.73494 | 14.73494 | 2.594548 | 93.52543 | EC1612A | 168.8996 | 2.31 | Controlled=6 | Galapagos | single_dose_YP | Lab2 | 1.032185
Exp 17, Replica 3 | 17 | 3 | 100 | 14.91566 | 14.91566 | 2.594548 | 93.52543 | EC1612A | 168.8996 | 2.31 | Controlled=6 | Galapagos | single_dose_YP | Lab2 | 1.005513
Exp 17, Replica 3 | 17 | 3 | 100 | 15.09639 | 15.09639 | 2.594548 | 93.52543 | EC1612A | 168.8996 | 2.31 | Controlled=6 | Galapagos | single_dose_YP | Lab2 | 0.982598
Exp 17, Replica 3 | 17 | 3 | 100 | 15.27711 | 15.27711 | 2.594548 | 93.52543 | EC1612A | 168.8996 | 2.31 | Controlled=6 | Galapagos | single_dose_YP | Lab2 | 0.9895769
Exp 17, Replica 3 | 17 | 3 | 100 | 15.45783 | 15.45783 | 2.594548 | 93.52543 | EC1612A | 168.8996 | 2.31 | Controlled=6 | Galapagos | single_dose_YP | Lab2 | 0.9912945
Exp 17, Replica 3 | 17 | 3 | 100 | 15.63855 | 15.63855 | 2.594548 | 93.52543 | EC1612A | 168.8996 | 2.31 | Controlled=6 | Galapagos | single_dose_YP | Lab2 | 0.9776823
Exp 17, Replica 3 | 17 | 3 | 100 | 15.81928 | 15.81928 | 2.594548 | 93.52543 | EC1612A | 168.8996 | 2.31 | Controlled=6 | Galapagos | single_dose_YP | Lab2 | 0.9323784
Exp 17, Replica 3 | 17 | 3 | 100 | 16 | 16 | 2.594548 | 93.52543 | EC1612A | 168.8996 | 2.31 | Controlled=6 | Galapagos | single_dose_YP | Lab2 | 0.8654627
Exp 17, Replica 3 | 17 | 3 | 100 | 16.18072 | 16.18072 | 2.594548 | 93.52543 | EC1612A | 168.8996 | 2.31 | Controlled=6 | Galapagos | single_dose_YP | Lab2 | 0.835392
Exp 17, Replica 3 | 17 | 3 | 100 | 16.36145 | 16.36145 | 2.594548 | 93.52543 | EC1612A | 168.8996 | 2.31 | Controlled=6 | Galapagos | single_dose_YP | Lab2 | 0.8382706
Exp 17, Replica 3 | 17 | 3 | 100 | 16.54217 | 16.54217 | 2.594548 | 93.52543 | EC1612A | 168.8996 | 2.31 | Controlled=6 | Galapagos | single_dose_YP | Lab2 | 0.7886492
Exp 17, Replica 3 | 17 | 3 | 100 | 16.72289 | 16.72289 | 2.594548 | 93.52543 | EC1612A | 168.8996 | 2.31 | Controlled=6 | Galapagos | single_dose_YP | Lab2 | 0.7313128
Exp 17, Replica 3 | 17 | 3 | 100 | 16.90361 | 16.90361 | 2.594548 | 93.52543 | EC1612A | 168.8996 | 2.31 | Controlled=6 | Galapagos | single_dose_YP | Lab2 | 0.7776184
Exp 17, Replica 3 | 17 | 3 | 100 | 17.08434 | 17.08434 | 2.594548 | 93.52543 | EC1612A | 168.8996 | 2.31 | Controlled=6 | Galapagos | single_dose_YP | Lab2 | 0.7020116
Exp 17, Replica 3 | 17 | 3 | 100 | 17.26506 | 17.26506 | 2.594548 | 93.52543 | EC1612A | 168.8996 | 2.31 | Controlled=6 | Galapagos | single_dose_YP | Lab2 | 0.6872998
Exp 17, Replica 3 | 17 | 3 | 100 | 17.44578 | 17.44578 | 2.594548 | 93.52543 | EC1612A | 168.8996 | 2.31 | Controlled=6 | Galapagos | single_dose_YP | Lab2 | 0.6779784
Exp 17, Replica 3 | 17 | 3 | 100 | 17.62651 | 17.62651 | 2.594548 | 93.52543 | EC1612A | 168.8996 | 2.31 | Controlled=6 | Galapagos | single_dose_YP | Lab2 | 0.6624103
Exp 17, Replica 3 | 17 | 3 | 100 | 17.80723 | 17.80723 | 2.594548 | 93.52543 | EC1612A | 168.8996 | 2.31 | Controlled=6 | Galapagos | single_dose_YP | Lab2 | 0.6681634
Exp 17, Replica 3 | 17 | 3 | 100 | 17.98795 | 17.98795 | 2.594548 | 93.52543 | EC1612A | 168.8996 | 2.31 | Controlled=6 | Galapagos | single_dose_YP | Lab2 | 0.6492618
Exp 17, Replica 3 | 17 | 3 | 100 | 18.16867 | 18.16867 | 2.594548 | 93.52543 | EC1612A | 168.8996 | 2.31 | Controlled=6 | Galapagos | single_dose_YP | Lab2 | 0.6333055
Exp 17, Replica 3 | 17 | 3 | 100 | 18.3494 | 18.3494 | 2.594548 | 93.52543 | EC1612A | 168.8996 | 2.31 | Controlled=6 | Galapagos | single_dose_YP | Lab2 | 0.6132622
Exp 17, Replica 3 | 17 | 3 | 100 | 18.53012 | 18.53012 | 2.594548 | 93.52543 | EC1612A | 168.8996 | 2.31 | Controlled=6 | Galapagos | single_dose_YP | Lab2 | 0.5934384
Exp 17, Replica 3 | 17 | 3 | 100 | 18.71084 | 18.71084 | 2.594548 | 93.52543 | EC1612A | 168.8996 | 2.31 | Controlled=6 | Galapagos | single_dose_YP | Lab2 | 0.6305073
Exp 17, Replica 3 | 17 | 3 | 100 | 18.89157 | 18.89157 | 2.594548 | 93.52543 | EC1612A | 168.8996 | 2.31 | Controlled=6 | Galapagos | single_dose_YP | Lab2 | 0.6232769
Exp 17, Replica 3 | 17 | 3 | 100 | 19.07229 | 19.07229 | 2.594548 | 93.52543 | EC1612A | 168.8996 | 2.31 | Controlled=6 | Galapagos | single_dose_YP | Lab2 | 0.5894879
Exp 17, Replica 3 | 17 | 3 | 100 | 19.25301 | 19.25301 | 2.594548 | 93.52543 | EC1612A | 168.8996 | 2.31 | Controlled=6 | Galapagos | single_dose_YP | Lab2 | 0.5940739
Exp 17, Replica 3 | 17 | 3 | 100 | 19.43373 | 19.43373 | 2.594548 | 93.52543 | EC1612A | 168.8996 | 2.31 | Controlled=6 | Galapagos | single_dose_YP | Lab2 | 0.598397
Exp 17, Replica 3 | 17 | 3 | 100 | 19.61446 | 19.61446 | 2.594548 | 93.52543 | EC1612A | 168.8996 | 2.31 | Controlled=6 | Galapagos | single_dose_YP | Lab2 | 0.5730759
Exp 17, Replica 3 | 17 | 3 | 100 | 19.79518 | 19.79518 | 2.594548 | 93.52543 | EC1612A | 168.8996 | 2.31 | Controlled=6 | Galapagos | single_dose_YP | Lab2 | 0.5935154
Exp 17, Replica 3 | 17 | 3 | 100 | 19.9759 | 19.9759 | 2.594548 | 93.52543 | EC1612A | 168.8996 | 2.31 | Controlled=6 | Galapagos | single_dose_YP | Lab2 | 0.5919748
Exp 17, Replica 3 | 17 | 3 | 100 | 20.15663 | 20.15663 | 2.594548 | 93.52543 | EC1612A | 168.8996 | 2.31 | Controlled=6 | Galapagos | single_dose_YP | Lab2 | 0.5805566
Exp 17, Replica 3 | 17 | 3 | 100 | 20.33735 | 20.33735 | 2.594548 | 93.52543 | EC1612A | 168.8996 | 2.31 | Controlled=6 | Galapagos | single_dose_YP | Lab2 | 0.5873008
Exp 17, Replica 3 | 17 | 3 | 100 | 20.51807 | 20.51807 | 2.594548 | 93.52543 | EC1612A | 168.8996 | 2.31 | Controlled=6 | Galapagos | single_dose_YP | Lab2 | 0.5844799
Exp 17, Replica 3 | 17 | 3 | 100 | 20.6988 | 20.6988 | 2.594548 | 93.52543 | EC1612A | 168.8996 | 2.31 | Controlled=6 | Galapagos | single_dose_YP | Lab2 | 0.592519
Exp 17, Replica 3 | 17 | 3 | 100 | 20.87952 | 20.87952 | 2.594548 | 93.52543 | EC1612A | 168.8996 | 2.31 | Controlled=6 | Galapagos | single_dose_YP | Lab2 | 0.588439
Exp 17, Replica 3 | 17 | 3 | 100 | 21.06024 | 21.06024 | 2.594548 | 93.52543 | EC1612A | 168.8996 | 2.31 | Controlled=6 | Galapagos | single_dose_YP | Lab2 | 0.5616281
Exp 17, Replica 3 | 17 | 3 | 100 | 21.24096 | 21.24096 | 2.594548 | 93.52543 | EC1612A | 168.8996 | 2.31 | Controlled=6 | Galapagos | single_dose_YP | Lab2 | 0.5591365
Exp 17, Replica 3 | 17 | 3 | 100 | 21.42169 | 21.42169 | 2.594548 | 93.52543 | EC1612A | 168.8996 | 2.31 | Controlled=6 | Galapagos | single_dose_YP | Lab2 | 0.5738108
Exp 17, Replica 3 | 17 | 3 | 100 | 21.60241 | 21.60241 | 2.594548 | 93.52543 | EC1612A | 168.8996 | 2.31 | Controlled=6 | Galapagos | single_dose_YP | Lab2 | 0.5691656
Exp 17, Replica 3 | 17 | 3 | 100 | 21.78313 | 21.78313 | 2.594548 | 93.52543 | EC1612A | 168.8996 | 2.31 | Controlled=6 | Galapagos | single_dose_YP | Lab2 | 0.567287
Exp 17, Replica 3 | 17 | 3 | 100 | 21.96386 | 21.96386 | 2.594548 | 93.52543 | EC1612A | 168.8996 | 2.31 | Controlled=6 | Galapagos | single_dose_YP | Lab2 | 0.5730333
Exp 17, Replica 3 | 17 | 3 | 100 | 22.14458 | 22.14458 | 2.594548 | 93.52543 | EC1612A | 168.8996 | 2.31 | Controlled=6 | Galapagos | single_dose_YP | Lab2 | 0.5436079
Exp 17, Replica 3 | 17 | 3 | 100 | 22.3253 | 22.3253 | 2.594548 | 93.52543 | EC1612A | 168.8996 | 2.31 | Controlled=6 | Galapagos | single_dose_YP | Lab2 | 0.5612845
Exp 17, Replica 3 | 17 | 3 | 100 | 22.50602 | 22.50602 | 2.594548 | 93.52543 | EC1612A | 168.8996 | 2.31 | Controlled=6 | Galapagos | single_dose_YP | Lab2 | 0.5738993
Exp 17, Replica 3 | 17 | 3 | 100 | 22.68675 | 22.68675 | 2.594548 | 93.52543 | EC1612A | 168.8996 | 2.31 | Controlled=6 | Galapagos | single_dose_YP | Lab2 | 0.5750374
Exp 17, Replica 3 | 17 | 3 | 100 | 22.86747 | 22.86747 | 2.594548 | 93.52543 | EC1612A | 168.8996 | 2.31 | Controlled=6 | Galapagos | single_dose_YP | Lab2 | 0.5519098
Exp 17, Replica 3 | 17 | 3 | 100 | 23.04819 | 23.04819 | 2.594548 | 93.52543 | EC1612A | 168.8996 | 2.31 | Controlled=6 | Galapagos | single_dose_YP | Lab2 | 0.5675748
Exp 17, Replica 3 | 17 | 3 | 100 | 23.22892 | 23.22892 | 2.594548 | 93.52543 | EC1612A | 168.8996 | 2.31 | Controlled=6 | Galapagos | single_dose_YP | Lab2 | 0.5674147
Exp 17, Replica 3 | 17 | 3 | 100 | 23.40964 | 23.40964 | 2.594548 | 93.52543 | EC1612A | 168.8996 | 2.31 | Controlled=6 | Galapagos | single_dose_YP | Lab2 | 0.5913175
Exp 17, Replica 3 | 17 | 3 | 100 | 23.59036 | 23.59036 | 2.594548 | 93.52543 | EC1612A | 168.8996 | 2.31 | Controlled=6 | Galapagos | single_dose_YP | Lab2 | 0.560126
Exp 17, Replica 3 | 17 | 3 | 100 | 23.77108 | 23.77108 | 2.594548 | 93.52543 | EC1612A | 168.8996 | 2.31 | Controlled=6 | Galapagos | single_dose_YP | Lab2 | 0.5410126
Exp 17, Replica 3 | 17 | 3 | 100 | 23.95181 | 23.95181 | 2.594548 | 93.52543 | EC1612A | 168.8996 | 2.31 | Controlled=6 | Galapagos | single_dose_YP | Lab2 | 0.5506089
Exp 17, Replica 3 | 17 | 3 | 100 | 24.13253 | 24.13253 | 2.594548 | 93.52543 | EC1612A | 168.8996 | 2.31 | Controlled=6 | Galapagos | single_dose_YP | Lab2 | 0.5612058
Exp 17, Replica 3 | 17 | 3 | 100 | 24.31325 | 24.31325 | 2.594548 | 93.52543 | EC1612A | 168.8996 | 2.31 | Controlled=6 | Galapagos | single_dose_YP | Lab2 | 0.5695377
Exp 17, Replica 3 | 17 | 3 | 100 | 24.49398 | 24.49398 | 2.594548 | 93.52543 | EC1612A | 168.8996 | 2.31 | Controlled=6 | Galapagos | single_dose_YP | Lab2 | 0.5510408
Exp 17, Replica 3 | 17 | 3 | 100 | 24.6747 | 24.6747 | 2.594548 | 93.52543 | EC1612A | 168.8996 | 2.31 | Controlled=6 | Galapagos | single_dose_YP | Lab2 | 0.5609222
Exp 17, Replica 3 | 17 | 3 | 100 | 24.85542 | 24.85542 | 2.594548 | 93.52543 | EC1612A | 168.8996 | 2.31 | Controlled=6 | Galapagos | single_dose_YP | Lab2 | 0.5744164
Exp 17, Replica 3 | 17 | 3 | 100 | 25.03614 | 25.03614 | 2.594548 | 93.52543 | EC1612A | 168.8996 | 2.31 | Controlled=6 | Galapagos | single_dose_YP | Lab2 | 0.5437326
Exp 17, Replica 3 | 17 | 3 | 100 | 25.21687 | 25.21687 | 2.594548 | 93.52543 | EC1612A | 168.8996 | 2.31 | Controlled=6 | Galapagos | single_dose_YP | Lab2 | 0.5685206
Exp 17, Replica 3 | 17 | 3 | 100 | 25.39759 | 25.39759 | 2.594548 | 93.52543 | EC1612A | 168.8996 | 2.31 | Controlled=6 | Galapagos | single_dose_YP | Lab2 | 0.5665216
Exp 17, Replica 3 | 17 | 3 | 100 | 25.57831 | 25.57831 | 2.594548 | 93.52543 | EC1612A | 168.8996 | 2.31 | Controlled=6 | Galapagos | single_dose_YP | Lab2 | 0.5576311
Exp 17, Replica 3 | 17 | 3 | 100 | 25.75904 | 25.75904 | 2.594548 | 93.52543 | EC1612A | 168.8996 | 2.31 | Controlled=6 | Galapagos | single_dose_YP | Lab2 | 0.5509705
Exp 17, Replica 3 | 17 | 3 | 100 | 25.93976 | 25.93976 | 2.594548 | 93.52543 | EC1612A | 168.8996 | 2.31 | Controlled=6 | Galapagos | single_dose_YP | Lab2 | 0.5513151
Exp 17, Replica 3 | 17 | 3 | 100 | 26.12048 | 26.12048 | 2.594548 | 93.52543 | EC1612A | 168.8996 | 2.31 | Controlled=6 | Galapagos | single_dose_YP | Lab2 | 0.5513734
Exp 17, Replica 3 | 17 | 3 | 100 | 26.3012 | 26.3012 | 2.594548 | 93.52543 | EC1612A | 168.8996 | 2.31 | Controlled=6 | Galapagos | single_dose_YP | Lab2 | 0.5549519
Exp 17, Replica 3 | 17 | 3 | 100 | 26.48193 | 26.48193 | 2.594548 | 93.52543 | EC1612A | 168.8996 | 2.31 | Controlled=6 | Galapagos | single_dose_YP | Lab2 | 0.555048
Exp 17, Replica 3 | 17 | 3 | 100 | 26.66265 | 26.66265 | 2.594548 | 93.52543 | EC1612A | 168.8996 | 2.31 | Controlled=6 | Galapagos | single_dose_YP | Lab2 | 0.5510511
Exp 17, Replica 3 | 17 | 3 | 100 | 26.84337 | 26.84337 | 2.594548 | 93.52543 | EC1612A | 168.8996 | 2.31 | Controlled=6 | Galapagos | single_dose_YP | Lab2 | 0.548092
Exp 17, Replica 3 | 17 | 3 | 100 | 27.0241 | 27.0241 | 2.594548 | 93.52543 | EC1612A | 168.8996 | 2.31 | Controlled=6 | Galapagos | single_dose_YP | Lab2 | 0.5501922
Exp 17, Replica 3 | 17 | 3 | 100 | 27.20482 | 27.20482 | 2.594548 | 93.52543 | EC1612A | 168.8996 | 2.31 | Controlled=6 | Galapagos | single_dose_YP | Lab2 | 0.5444253
Exp 17, Replica 3 | 17 | 3 | 100 | 27.38554 | 27.38554 | 2.594548 | 93.52543 | EC1612A | 168.8996 | 2.31 | Controlled=6 | Galapagos | single_dose_YP | Lab2 | 0.5496021
Exp 17, Replica 3 | 17 | 3 | 100 | 27.56627 | 27.56627 | 2.594548 | 93.52543 | EC1612A | 168.8996 | 2.31 | Controlled=6 | Galapagos | single_dose_YP | Lab2 | 0.5533904
Exp 17, Replica 3 | 17 | 3 | 100 | 27.74699 | 27.74699 | 2.594548 | 93.52543 | EC1612A | 168.8996 | 2.31 | Controlled=6 | Galapagos | single_dose_YP | Lab2 | 0.5469243
Exp 17, Replica 3 | 17 | 3 | 100 | 27.92771 | 27.92771 | 2.594548 | 93.52543 | EC1612A | 168.8996 | 2.31 | Controlled=6 | Galapagos | single_dose_YP | Lab2 | 0.5335098
Exp 17, Replica 3 | 17 | 3 | 100 | 28.10843 | 28.10843 | 2.594548 | 93.52543 | EC1612A | 168.8996 | 2.31 | Controlled=6 | Galapagos | single_dose_YP | Lab2 | 0.5421098
Exp 17, Replica 3 | 17 | 3 | 100 | 28.28916 | 28.28916 | 2.594548 | 93.52543 | EC1612A | 168.8996 | 2.31 | Controlled=6 | Galapagos | single_dose_YP | Lab2 | 0.506014
Exp 17, Replica 3 | 17 | 3 | 100 | 28.46988 | 28.46988 | 2.594548 | 93.52543 | EC1612A | 168.8996 | 2.31 | Controlled=6 | Galapagos | single_dose_YP | Lab2 | 0.525736
Exp 17, Replica 3 | 17 | 3 | 100 | 28.6506 | 28.6506 | 2.594548 | 93.52543 | EC1612A | 168.8996 | 2.31 | Controlled=6 | Galapagos | single_dose_YP | Lab2 | 0.5281396
Exp 17, Replica 3 | 17 | 3 | 100 | 28.83133 | 28.83133 | 2.594548 | 93.52543 | EC1612A | 168.8996 | 2.31 | Controlled=6 | Galapagos | single_dose_YP | Lab2 | 0.5194824
Exp 17, Replica 3 | 17 | 3 | 100 | 29.01205 | 29.01205 | 2.594548 | 93.52543 | EC1612A | 168.8996 | 2.31 | Controlled=6 | Galapagos | single_dose_YP | Lab2 | 0.5479515
Exp 17, Replica 3 | 17 | 3 | 100 | 29.19277 | 29.19277 | 2.594548 | 93.52543 | EC1612A | 168.8996 | 2.31 | Controlled=6 | Galapagos | single_dose_YP | Lab2 | 0.5456936
Exp 17, Replica 3 | 17 | 3 | 100 | 29.37349 | 29.37349 | 2.594548 | 93.52543 | EC1612A | 168.8996 | 2.31 | Controlled=6 | Galapagos | single_dose_YP | Lab2 | 0.5226264
Exp 17, Replica 3 | 17 | 3 | 100 | 29.55422 | 29.55422 | 2.594548 | 93.52543 | EC1612A | 168.8996 | 2.31 | Controlled=6 | Galapagos | single_dose_YP | Lab2 | 0.5610949
Exp 17, Replica 3 | 17 | 3 | 100 | 29.73494 | 29.73494 | 2.594548 | 93.52543 | EC1612A | 168.8996 | 2.31 | Controlled=6 | Galapagos | single_dose_YP | Lab2 | 0.5470103
Exp 17, Replica 3 | 17 | 3 | 100 | 29.91566 | 29.91566 | 2.594548 | 93.52543 | EC1612A | 168.8996 | 2.31 | Controlled=6 | Galapagos | single_dose_YP | Lab2 | 0.5367666
Exp 17, Replica 3 | 17 | 3 | 100 | 30.09639 | 30.09639 | 2.594548 | 93.52543 | EC1612A | 168.8996 | 2.31 | Controlled=6 | Galapagos | single_dose_YP | Lab2 | 0.5373824
Exp 17, Replica 3 | 17 | 3 | 100 | 30.27711 | 30.27711 | 2.594548 | 93.52543 | EC1612A | 168.8996 | 2.31 | Controlled=6 | Galapagos | single_dose_YP | Lab2 | 0.5221801
Exp 17, Replica 3 | 17 | 3 | 100 | 30.45783 | 30.45783 | 2.594548 | 93.52543 | EC1612A | 168.8996 | 2.31 | Controlled=6 | Galapagos | single_dose_YP | Lab2 | 0.5356727
Exp 17, Replica 3 | 17 | 3 | 100 | 30.63855 | 30.63855 | 2.594548 | 93.52543 | EC1612A | 168.8996 | 2.31 | Controlled=6 | Galapagos | single_dose_YP | Lab2 | 0.5364126
Exp 17, Replica 3 | 17 | 3 | 100 | 30.81928 | 30.81928 | 2.594548 | 93.52543 | EC1612A | 168.8996 | 2.31 | Controlled=6 | Galapagos | single_dose_YP | Lab2 | 0.5486952
Exp 17, Replica 3 | 17 | 3 | 100 | 31 | 31 | 2.594548 | 93.52543 | EC1612A | 168.8996 | 2.31 | Controlled=6 | Galapagos | single_dose_YP | Lab2 | 0.5403883
Exp 17, Replica 3 | 17 | 3 | 100 | 31.18072 | 31.18072 | 2.594548 | 93.52543 | EC1612A | 168.8996 | 2.31 | Controlled=6 | Galapagos | single_dose_YP | Lab2 | 0.5396272
Exp 17, Replica 3 | 17 | 3 | 100 | 31.36145 | 31.36145 | 2.594548 | 93.52543 | EC1612A | 168.8996 | 2.31 | Controlled=6 | Galapagos | single_dose_YP | Lab2 | 0.5502235
Exp 17, Replica 3 | 17 | 3 | 100 | 31.54217 | 31.54217 | 2.594548 | 93.52543 | EC1612A | 168.8996 | 2.31 | Controlled=6 | Galapagos | single_dose_YP | Lab2 | 0.5298595
Exp 17, Replica 3 | 17 | 3 | 100 | 31.72289 | 31.72289 | 2.594548 | 93.52543 | EC1612A | 168.8996 | 2.31 | Controlled=6 | Galapagos | single_dose_YP | Lab2 | 0.5470261
Exp 17, Replica 3 | 17 | 3 | 100 | 31.90361 | 31.90361 | 2.594548 | 93.52543 | EC1612A | 168.8996 | 2.31 | Controlled=6 | Galapagos | single_dose_YP | Lab2 | 0.5531088
Exp 17, Replica 3 | 17 | 3 | 100 | 32.08434 | 32.08434 | 2.594548 | 93.52543 | EC1612A | 168.8996 | 2.31 | Controlled=6 | Galapagos | single_dose_YP | Lab2 | 0.5501681
Exp 17, Replica 3 | 17 | 3 | 100 | 32.26506 | 32.26506 | 2.594548 | 93.52543 | EC1612A | 168.8996 | 2.31 | Controlled=6 | Galapagos | single_dose_YP | Lab2 | 0.5449817
Exp 17, Replica 3 | 17 | 3 | 100 | 32.44578 | 32.44578 | 2.594548 | 93.52543 | EC1612A | 168.8996 | 2.31 | Controlled=6 | Galapagos | single_dose_YP | Lab2 | 0.5313298
Exp 17, Replica 3 | 17 | 3 | 100 | 32.62651 | 32.62651 | 2.594548 | 93.52543 | EC1612A | 168.8996 | 2.31 | Controlled=6 | Galapagos | single_dose_YP | Lab2 | 0.5391224
Exp 17, Replica 3 | 17 | 3 | 100 | 32.80723 | 32.80723 | 2.594548 | 93.52543 | EC1612A | 168.8996 | 2.31 | Controlled=6 | Galapagos | single_dose_YP | Lab2 | 0.5471899
Exp 17, Replica 3 | 17 | 3 | 100 | 32.98795 | 32.98795 | 2.594548 | 93.52543 | EC1612A | 168.8996 | 2.31 | Controlled=6 | Galapagos | single_dose_YP | Lab2 | 0.5470597
Exp 17, Replica 3 | 17 | 3 | 100 | 33.16867 | 33.16867 | 2.594548 | 93.52543 | EC1612A | 168.8996 | 2.31 | Controlled=6 | Galapagos | single_dose_YP | Lab2 | 0.5531035
Exp 17, Replica 3 | 17 | 3 | 100 | 33.3494 | 33.3494 | 2.594548 | 93.52543 | EC1612A | 168.8996 | 2.31 | Controlled=6 | Galapagos | single_dose_YP | Lab2 | 0.5459447
Exp 17, Replica 3 | 17 | 3 | 100 | 33.53012 | 33.53012 | 2.594548 | 93.52543 | EC1612A | 168.8996 | 2.31 | Controlled=6 | Galapagos | single_dose_YP | Lab2 | 0.5586287
Exp 17, Replica 3 | 17 | 3 | 100 | 33.71084 | 33.71084 | 2.594548 | 93.52543 | EC1612A | 168.8996 | 2.31 | Controlled=6 | Galapagos | single_dose_YP | Lab2 | 0.5489595
Exp 17, Replica 3 | 17 | 3 | 100 | 33.89157 | 33.89157 | 2.594548 | 93.52543 | EC1612A | 168.8996 | 2.31 | Controlled=6 | Galapagos | single_dose_YP | Lab2 | 0.533277
Exp 17, Replica 3 | 17 | 3 | 100 | 34.07229 | 34.07229 | 2.594548 | 93.52543 | EC1612A | 168.8996 | 2.31 | Controlled=6 | Galapagos | single_dose_YP | Lab2 | 0.5429915
Exp 17, Replica 3 | 17 | 3 | 100 | 34.25301 | 34.25301 | 2.594548 | 93.52543 | EC1612A | 168.8996 | 2.31 | Controlled=6 | Galapagos | single_dose_YP | Lab2 | 0.5409161
Exp 17, Replica 3 | 17 | 3 | 100 | 34.43373 | 34.43373 | 2.594548 | 93.52543 | EC1612A | 168.8996 | 2.31 | Controlled=6 | Galapagos | single_dose_YP | Lab2 | 0.5368585
Exp 17, Replica 3 | 17 | 3 | 100 | 34.61446 | 34.61446 | 2.594548 | 93.52543 | EC1612A | 168.8996 | 2.31 | Controlled=6 | Galapagos | single_dose_YP | Lab2 | 0.5602984
Exp 17, Replica 3 | 17 | 3 | 100 | 34.79518 | 34.79518 | 2.594548 | 93.52543 | EC1612A | 168.8996 | 2.31 | Controlled=6 | Galapagos | single_dose_YP | Lab2 | 0.5434686
Exp 17, Replica 3 | 17 | 3 | 100 | 34.9759 | 34.9759 | 2.594548 | 93.52543 | EC1612A | 168.8996 | 2.31 | Controlled=6 | Galapagos | single_dose_YP | Lab2 | 0.5430101
Exp 17, Replica 3 | 17 | 3 | 100 | 35.15663 | 35.15663 | 2.594548 | 93.52543 | EC1612A | 168.8996 | 2.31 | Controlled=6 | Galapagos | single_dose_YP | Lab2 | 0.5507967
Exp 17, Replica 3 | 17 | 3 | 100 | 35.33735 | 35.33735 | 2.594548 | 93.52543 | EC1612A | 168.8996 | 2.31 | Controlled=6 | Galapagos | single_dose_YP | Lab2 | 0.5209128
Exp 17, Replica 3 | 17 | 3 | 100 | 35.51807 | 35.51807 | 2.594548 | 93.52543 | EC1612A | 168.8996 | 2.31 | Controlled=6 | Galapagos | single_dose_YP | Lab2 | 0.5432569
Exp 17, Replica 3 | 17 | 3 | 100 | 35.6988 | 35.6988 | 2.594548 | 93.52543 | EC1612A | 168.8996 | 2.31 | Controlled=6 | Galapagos | single_dose_YP | Lab2 | 0.5260581
Exp 17, Replica 3 | 17 | 3 | 100 | 35.87952 | 35.87952 | 2.594548 | 93.52543 | EC1612A | 168.8996 | 2.31 | Controlled=6 | Galapagos | single_dose_YP | Lab2 | 0.5585669
Exp 17, Replica 3 | 17 | 3 | 100 | 36.06024 | 36.06024 | 2.594548 | 93.52543 | EC1612A | 168.8996 | 2.31 | Controlled=6 | Galapagos | single_dose_YP | Lab2 | 0.5545452
Exp 17, Replica 3 | 17 | 3 | 100 | 36.24096 | 36.24096 | 2.594548 | 93.52543 | EC1612A | 168.8996 | 2.31 | Controlled=6 | Galapagos | single_dose_YP | Lab2 | 0.5546151
Exp 17, Replica 3 | 17 | 3 | 100 | 36.42169 | 36.42169 | 2.594548 | 93.52543 | EC1612A | 168.8996 | 2.31 | Controlled=6 | Galapagos | single_dose_YP | Lab2 | 0.5430033
Exp 17, Replica 3 | 17 | 3 | 100 | 36.60241 | 36.60241 | 2.594548 | 93.52543 | EC1612A | 168.8996 | 2.31 | Controlled=6 | Galapagos | single_dose_YP | Lab2 | 0.5505566
Exp 17, Replica 3 | 17 | 3 | 100 | 36.78313 | 36.78313 | 2.594548 | 93.52543 | EC1612A | 168.8996 | 2.31 | Controlled=6 | Galapagos | single_dose_YP | Lab2 | 0.544225
Exp 17, Replica 3 | 17 | 3 | 100 | 36.96386 | 36.96386 | 2.594548 | 93.52543 | EC1612A | 168.8996 | 2.31 | Controlled=6 | Galapagos | single_dose_YP | Lab2 | 0.536212
Exp 17, Replica 3 | 17 | 3 | 100 | 37.14458 | 37.14458 | 2.594548 | 93.52543 | EC1612A | 168.8996 | 2.31 | Controlled=6 | Galapagos | single_dose_YP | Lab2 | 0.5628186
Exp 17, Replica 3 | 17 | 3 | 100 | 37.3253 | 37.3253 | 2.594548 | 93.52543 | EC1612A | 168.8996 | 2.31 | Controlled=6 | Galapagos | single_dose_YP | Lab2 | 0.5402095
Exp 17, Replica 3 | 17 | 3 | 100 | 37.50602 | 37.50602 | 2.594548 | 93.52543 | EC1612A | 168.8996 | 2.31 | Controlled=6 | Galapagos | single_dose_YP | Lab2 | 0.5452198
Exp 17, Replica 3 | 17 | 3 | 100 | 37.68675 | 37.68675 | 2.594548 | 93.52543 | EC1612A | 168.8996 | 2.31 | Controlled=6 | Galapagos | single_dose_YP | Lab2 | 0.5618346
Exp 17, Replica 3 | 17 | 3 | 100 | 37.86747 | 37.86747 | 2.594548 | 93.52543 | EC1612A | 168.8996 | 2.31 | Controlled=6 | Galapagos | single_dose_YP | Lab2 | 0.558313
Exp 17, Replica 3 | 17 | 3 | 100 | 38.04819 | 38.04819 | 2.594548 | 93.52543 | EC1612A | 168.8996 | 2.31 | Controlled=6 | Galapagos | single_dose_YP | Lab2 | 0.5676491
Exp 17, Replica 3 | 17 | 3 | 100 | 38.22892 | 38.22892 | 2.594548 | 93.52543 | EC1612A | 168.8996 | 2.31 | Controlled=6 | Galapagos | single_dose_YP | Lab2 | 0.554149
Exp 17, Replica 3 | 17 | 3 | 100 | 38.40964 | 38.40964 | 2.594548 | 93.52543 | EC1612A | 168.8996 | 2.31 | Controlled=6 | Galapagos | single_dose_YP | Lab2 | 0.5654972
Exp 17, Replica 3 | 17 | 3 | 100 | 38.59036 | 38.59036 | 2.594548 | 93.52543 | EC1612A | 168.8996 | 2.31 | Controlled=6 | Galapagos | single_dose_YP | Lab2 | 0.5473907
Exp 17, Replica 3 | 17 | 3 | 100 | 38.77108 | 38.77108 | 2.594548 | 93.52543 | EC1612A | 168.8996 | 2.31 | Controlled=6 | Galapagos | single_dose_YP | Lab2 | 0.5506743
Exp 17, Replica 3 | 17 | 3 | 100 | 38.95181 | 38.95181 | 2.594548 | 93.52543 | EC1612A | 168.8996 | 2.31 | Controlled=6 | Galapagos | single_dose_YP | Lab2 | 0.5436485
Exp 17, Replica 3 | 17 | 3 | 100 | 39.13253 | 39.13253 | 2.594548 | 93.52543 | EC1612A | 168.8996 | 2.31 | Controlled=6 | Galapagos | single_dose_YP | Lab2 | 0.5558716
Exp 17, Replica 3 | 17 | 3 | 100 | 39.31325 | 39.31325 | 2.594548 | 93.52543 | EC1612A | 168.8996 | 2.31 | Controlled=6 | Galapagos | single_dose_YP | Lab2 | 0.5513952
Exp 17, Replica 3 | 17 | 3 | 100 | 39.49398 | 39.49398 | 2.594548 | 93.52543 | EC1612A | 168.8996 | 2.31 | Controlled=6 | Galapagos | single_dose_YP | Lab2 | 0.538357
Exp 17, Replica 3 | 17 | 3 | 100 | 39.6747 | 39.6747 | 2.594548 | 93.52543 | EC1612A | 168.8996 | 2.31 | Controlled=6 | Galapagos | single_dose_YP | Lab2 | 0.5533461
Exp 17, Replica 3 | 17 | 3 | 100 | 39.85542 | 39.85542 | 2.594548 | 93.52543 | EC1612A | 168.8996 | 2.31 | Controlled=6 | Galapagos | single_dose_YP | Lab2 | 0.5637292
Exp 17, Replica 3 | 17 | 3 | 100 | 40.03614 | 40.03614 | 2.594548 | 93.52543 | EC1612A | 168.8996 | 2.31 | Controlled=6 | Galapagos | single_dose_YP | Lab2 | 0.551701
Exp 17, Replica 3 | 17 | 3 | 100 | 40.21687 | 40.21687 | 2.594548 | 93.52543 | EC1612A | 168.8996 | 2.31 | Controlled=6 | Galapagos | single_dose_YP | Lab2 | 0.5520489
Exp 17, Replica 3 | 17 | 3 | 100 | 40.39759 | 40.39759 | 2.594548 | 93.52543 | EC1612A | 168.8996 | 2.31 | Controlled=6 | Galapagos | single_dose_YP | Lab2 | 0.5510902
Exp 17, Replica 3 | 17 | 3 | 100 | 40.57831 | 40.57831 | 2.594548 | 93.52543 | EC1612A | 168.8996 | 2.31 | Controlled=6 | Galapagos | single_dose_YP | Lab2 | 0.5558363
Exp 17, Replica 3 | 17 | 3 | 100 | 40.75904 | 40.75904 | 2.594548 | 93.52543 | EC1612A | 168.8996 | 2.31 | Controlled=6 | Galapagos | single_dose_YP | Lab2 | 0.5448792
Exp 17, Replica 3 | 17 | 3 | 100 | 40.93976 | 40.93976 | 2.594548 | 93.52543 | EC1612A | 168.8996 | 2.31 | Controlled=6 | Galapagos | single_dose_YP | Lab2 | 0.5579324
Exp 17, Replica 3 | 17 | 3 | 100 | 41.12048 | 41.12048 | 2.594548 | 93.52543 | EC1612A | 168.8996 | 2.31 | Controlled=6 | Galapagos | single_dose_YP | Lab2 | 0.5696208
Exp 17, Replica 3 | 17 | 3 | 100 | 41.3012 | 41.3012 | 2.594548 | 93.52543 | EC1612A | 168.8996 | 2.31 | Controlled=6 | Galapagos | single_dose_YP | Lab2 | 0.5539959
Exp 17, Replica 3 | 17 | 3 | 100 | 41.48193 | 41.48193 | 2.594548 | 93.52543 | EC1612A | 168.8996 | 2.31 | Controlled=6 | Galapagos | single_dose_YP | Lab2 | 0.5646182
Exp 17, Replica 3 | 17 | 3 | 100 | 41.66265 | 41.66265 | 2.594548 | 93.52543 | EC1612A | 168.8996 | 2.31 | Controlled=6 | Galapagos | single_dose_YP | Lab2 | 0.5557977
Exp 17, Replica 3 | 17 | 3 | 100 | 41.84337 | 41.84337 | 2.594548 | 93.52543 | EC1612A | 168.8996 | 2.31 | Controlled=6 | Galapagos | single_dose_YP | Lab2 | 0.5629792
Exp 17, Replica 3 | 17 | 3 | 100 | 42.0241 | 42.0241 | 2.594548 | 93.52543 | EC1612A | 168.8996 | 2.31 | Controlled=6 | Galapagos | single_dose_YP | Lab2 | 0.5697169
Exp 17, Replica 3 | 17 | 3 | 100 | 42.20482 | 42.20482 | 2.594548 | 93.52543 | EC1612A | 168.8996 | 2.31 | Controlled=6 | Galapagos | single_dose_YP | Lab2 | 0.5634344
Exp 17, Replica 3 | 17 | 3 | 100 | 42.38554 | 42.38554 | 2.594548 | 93.52543 | EC1612A | 168.8996 | 2.31 | Controlled=6 | Galapagos | single_dose_YP | Lab2 | 0.5323359
Exp 17, Replica 3 | 17 | 3 | 100 | 42.56627 | 42.56627 | 2.594548 | 93.52543 | EC1612A | 168.8996 | 2.31 | Controlled=6 | Galapagos | single_dose_YP | Lab2 | 0.5587471
Exp 17, Replica 3 | 17 | 3 | 100 | 42.74699 | 42.74699 | 2.594548 | 93.52543 | EC1612A | 168.8996 | 2.31 | Controlled=6 | Galapagos | single_dose_YP | Lab2 | 0.5497627
Exp 17, Replica 3 | 17 | 3 | 100 | 42.92771 | 42.92771 | 2.594548 | 93.52543 | EC1612A | 168.8996 | 2.31 | Controlled=6 | Galapagos | single_dose_YP | Lab2 | 0.5436314
Exp 17, Replica 3 | 17 | 3 | 100 | 43.10843 | 43.10843 | 2.594548 | 93.52543 | EC1612A | 168.8996 | 2.31 | Controlled=6 | Galapagos | single_dose_YP | Lab2 | 0.5619747
Exp 17, Replica 3 | 17 | 3 | 100 | 43.28916 | 43.28916 | 2.594548 | 93.52543 | EC1612A | 168.8996 | 2.31 | Controlled=6 | Galapagos | single_dose_YP | Lab2 | 0.5601469
Exp 17, Replica 3 | 17 | 3 | 100 | 43.46988 | 43.46988 | 2.594548 | 93.52543 | EC1612A | 168.8996 | 2.31 | Controlled=6 | Galapagos | single_dose_YP | Lab2 | 0.5604394
Exp 17, Replica 3 | 17 | 3 | 100 | 43.6506 | 43.6506 | 2.594548 | 93.52543 | EC1612A | 168.8996 | 2.31 | Controlled=6 | Galapagos | single_dose_YP | Lab2 | 0.5798003
Exp 17, Replica 3 | 17 | 3 | 100 | 43.83133 | 43.83133 | 2.594548 | 93.52543 | EC1612A | 168.8996 | 2.31 | Controlled=6 | Galapagos | single_dose_YP | Lab2 | 0.5408939
Exp 17, Replica 3 | 17 | 3 | 100 | 44.01205 | 44.01205 | 2.594548 | 93.52543 | EC1612A | 168.8996 | 2.31 | Controlled=6 | Galapagos | single_dose_YP | Lab2 | 0.5762088
Exp 17, Replica 3 | 17 | 3 | 100 | 44.19277 | 44.19277 | 2.594548 | 93.52543 | EC1612A | 168.8996 | 2.31 | Controlled=6 | Galapagos | single_dose_YP | Lab2 | 0.5532739
Exp 17, Replica 3 | 17 | 3 | 100 | 44.37349 | 44.37349 | 2.594548 | 93.52543 | EC1612A | 168.8996 | 2.31 | Controlled=6 | Galapagos | single_dose_YP | Lab2 | 0.5386992
Exp 17, Replica 3 | 17 | 3 | 100 | 44.55422 | 44.55422 | 2.594548 | 93.52543 | EC1612A | 168.8996 | 2.31 | Controlled=6 | Galapagos | single_dose_YP | Lab2 | 0.5522721
Exp 17, Replica 3 | 17 | 3 | 100 | 44.73494 | 44.73494 | 2.594548 | 93.52543 | EC1612A | 168.8996 | 2.31 | Controlled=6 | Galapagos | single_dose_YP | Lab2 | 0.5407874
Exp 17, Replica 3 | 17 | 3 | 100 | 44.91566 | 44.91566 | 2.594548 | 93.52543 | EC1612A | 168.8996 | 2.31 | Controlled=6 | Galapagos | single_dose_YP | Lab2 | 0.5611139
Exp 17, Replica 3 | 17 | 3 | 100 | 45.09639 | 45.09639 | 2.594548 | 93.52543 | EC1612A | 168.8996 | 2.31 | Controlled=6 | Galapagos | single_dose_YP | Lab2 | 0.5647135
Exp 17, Replica 3 | 17 | 3 | 100 | 45.27711 | 45.27711 | 2.594548 | 93.52543 | EC1612A | 168.8996 | 2.31 | Controlled=6 | Galapagos | single_dose_YP | Lab2 | 0.5572343
Exp 17, Replica 3 | 17 | 3 | 100 | 45.45783 | 45.45783 | 2.594548 | 93.52543 | EC1612A | 168.8996 | 2.31 | Controlled=6 | Galapagos | single_dose_YP | Lab2 | 0.5369355
Exp 17, Replica 3 | 17 | 3 | 100 | 45.63855 | 45.63855 | 2.594548 | 93.52543 | EC1612A | 168.8996 | 2.31 | Controlled=6 | Galapagos | single_dose_YP | Lab2 | 0.5496542
Exp 17, Replica 3 | 17 | 3 | 100 | 45.81928 | 45.81928 | 2.594548 | 93.52543 | EC1612A | 168.8996 | 2.31 | Controlled=6 | Galapagos | single_dose_YP | Lab2 | 0.5509246
Exp 17, Replica 3 | 17 | 3 | 100 | 46 | 46 | 2.594548 | 93.52543 | EC1612A | 168.8996 | 2.31 | Controlled=6 | Galapagos | single_dose_YP | Lab2 | 0.5456388
Exp 17, Replica 4 | 17 | 4 | 200 | 1 | 1 | 1.212964 | 92.11546 | CORR12148SP | 193.0028 | 0.615 | Uncontrolled | TH | single_dose_NP | Lab3 | 18.69547
Exp 17, Replica 4 | 17 | 4 | 200 | 1.180723 | 1.180723 | 1.212964 | 92.11546 | CORR12148SP | 193.0028 | 0.615 | Uncontrolled | TH | single_dose_NP | Lab3 | 18.66403
Exp 17, Replica 4 | 17 | 4 | 200 | 1.361446 | 1.361446 | 1.212964 | 92.11546 | CORR12148SP | 193.0028 | 0.615 | Uncontrolled | TH | single_dose_NP | Lab3 | 19.70878
Exp 17, Replica 4 | 17 | 4 | 200 | 1.542169 | 1.542169 | 1.212964 | 92.11546 | CORR12148SP | 193.0028 | 0.615 | Uncontrolled | TH | single_dose_NP | Lab3 | 19.09448
Exp 17, Replica 4 | 17 | 4 | 200 | 1.722892 | 1.722892 | 1.212964 | 92.11546 | CORR12148SP | 193.0028 | 0.615 | Uncontrolled | TH | single_dose_NP | Lab3 | 18.34528
Exp 17, Replica 4 | 17 | 4 | 200 | 1.903614 | 1.903614 | 1.212964 | 92.11546 | CORR12148SP | 193.0028 | 0.615 | Uncontrolled | TH | single_dose_NP | Lab3 | 18.62954
Exp 17, Replica 4 | 17 | 4 | 200 | 2.084337 | 2.084337 | 1.212964 | 92.11546 | CORR12148SP | 193.0028 | 0.615 | Uncontrolled | TH | single_dose_NP | Lab3 | 18.6414
Exp 17, Replica 4 | 17 | 4 | 200 | 2.26506 | 2.26506 | 1.212964 | 92.11546 | CORR12148SP | 193.0028 | 0.615 | Uncontrolled | TH | single_dose_NP | Lab3 | 18.58891
Exp 17, Replica 4 | 17 | 4 | 200 | 2.445783 | 2.445783 | 1.212964 | 92.11546 | CORR12148SP | 193.0028 | 0.615 | Uncontrolled | TH | single_dose_NP | Lab3 | 18.11769
Exp 17, Replica 4 | 17 | 4 | 200 | 2.626506 | 2.626506 | 1.212964 | 92.11546 | CORR12148SP | 193.0028 | 0.615 | Uncontrolled | TH | single_dose_NP | Lab3 | 18.83273
Exp 17, Replica 4 | 17 | 4 | 200 | 2.807229 | 2.807229 | 1.212964 | 92.11546 | CORR12148SP | 193.0028 | 0.615 | Uncontrolled | TH | single_dose_NP | Lab3 | 18.46736
Exp 17, Replica 4 | 17 | 4 | 200 | 2.987952 | 2.987952 | 1.212964 | 92.11546 | CORR12148SP | 193.0028 | 0.615 | Uncontrolled | TH | single_dose_NP | Lab3 | 18.22318
Exp 17, Replica 4 | 17 | 4 | 200 | 3.168675 | 3.168675 | 1.212964 | 92.11546 | CORR12148SP | 193.0028 | 0.615 | Uncontrolled | TH | single_dose_NP | Lab3 | 18.29885
Exp 17, Replica 4 | 17 | 4 | 200 | 3.349398 | 3.349398 | 1.212964 | 92.11546 | CORR12148SP | 193.0028 | 0.615 | Uncontrolled | TH | single_dose_NP | Lab3 | 18.35407
Exp 17, Replica 4 | 17 | 4 | 200 | 3.53012 | 3.53012 | 1.212964 | 92.11546 | CORR12148SP | 193.0028 | 0.615 | Uncontrolled | TH | single_dose_NP | Lab3 | 18.72534
Exp 17, Replica 4 | 17 | 4 | 200 | 3.710843 | 3.710843 | 1.212964 | 92.11546 | CORR12148SP | 193.0028 | 0.615 | Uncontrolled | TH | single_dose_NP | Lab3 | 17.70685
Exp 17, Replica 4 | 17 | 4 | 200 | 3.891566 | 3.891566 | 1.212964 | 92.11546 | CORR12148SP | 193.0028 | 0.615 | Uncontrolled | TH | single_dose_NP | Lab3 | 17.98525
Exp 17, Replica 4 | 17 | 4 | 200 | 4.072289 | 4.072289 | 1.212964 | 92.11546 | CORR12148SP | 193.0028 | 0.615 | Uncontrolled | TH | single_dose_NP | Lab3 | 17.71682
Exp 17, Replica 4 | 17 | 4 | 200 | 4.253012 | 4.253012 | 1.212964 | 92.11546 | CORR12148SP | 193.0028 | 0.615 | Uncontrolled | TH | single_dose_NP | Lab3 | 18.0035
Exp 17, Replica 4 | 17 | 4 | 200 | 4.433735 | 4.433735 | 1.212964 | 92.11546 | CORR12148SP | 193.0028 | 0.615 | Uncontrolled | TH | single_dose_NP | Lab3 | 18.0412
Exp 17, Replica 4 | 17 | 4 | 200 | 4.614458 | 4.614458 | 1.212964 | 92.11546 | CORR12148SP | 193.0028 | 0.615 | Uncontrolled | TH | single_dose_NP | Lab3 | 17.67407
Exp 17, Replica 4 | 17 | 4 | 200 | 4.795181 | 4.795181 | 1.212964 | 92.11546 | CORR12148SP | 193.0028 | 0.615 | Uncontrolled | TH | single_dose_NP | Lab3 | 17.49998
Exp 17, Replica 4 | 17 | 4 | 200 | 4.975904 | 4.975904 | 1.212964 | 92.11546 | CORR12148SP | 193.0028 | 0.615 | Uncontrolled | TH | single_dose_NP | Lab3 | 18.64076
Exp 17, Replica 4 | 17 | 4 | 200 | 5.156627 | 5.156627 | 1.212964 | 92.11546 | CORR12148SP | 193.0028 | 0.615 | Uncontrolled | TH | single_dose_NP | Lab3 | 16.92429
Exp 17, Replica 4 | 17 | 4 | 200 | 5.337349 | 5.337349 | 1.212964 | 92.11546 | CORR12148SP | 193.0028 | 0.615 | Uncontrolled | TH | single_dose_NP | Lab3 | 17.55036
Exp 17, Replica 4 | 17 | 4 | 200 | 5.518072 | 5.518072 | 1.212964 | 92.11546 | CORR12148SP | 193.0028 | 0.615 | Uncontrolled | TH | single_dose_NP | Lab3 | 15.74098
Exp 17, Replica 4 | 17 | 4 | 200 | 5.698795 | 5.698795 | 1.212964 | 92.11546 | CORR12148SP | 193.0028 | 0.615 | Uncontrolled | TH | single_dose_NP | Lab3 | 13.39346
Exp 17, Replica 4 | 17 | 4 | 200 | 5.879518 | 5.879518 | 1.212964 | 92.11546 | CORR12148SP | 193.0028 | 0.615 | Uncontrolled | TH | single_dose_NP | Lab3 | 12.14558
Exp 17, Replica 4 | 17 | 4 | 200 | 6.060241 | 6.060241 | 1.212964 | 92.11546 | CORR12148SP | 193.0028 | 0.615 | Uncontrolled | TH | single_dose_NP | Lab3 | 10.23753
Exp 17, Replica 4 | 17 | 4 | 200 | 6.240964 | 6.240964 | 1.212964 | 92.11546 | CORR12148SP | 193.0028 | 0.615 | Uncontrolled | TH | single_dose_NP | Lab3 | 10.80752
Exp 17, Replica 4 | 17 | 4 | 200 | 6.421687 | 6.421687 | 1.212964 | 92.11546 | CORR12148SP | 193.0028 | 0.615 | Uncontrolled | TH | single_dose_NP | Lab3 | 11.59576
Exp 17, Replica 4 | 17 | 4 | 200 | 6.60241 | 6.60241 | 1.212964 | 92.11546 | CORR12148SP | 193.0028 | 0.615 | Uncontrolled | TH | single_dose_NP | Lab3 | 10.77271
Exp 17, Replica 4 | 17 | 4 | 200 | 6.783133 | 6.783133 | 1.212964 | 92.11546 | CORR12148SP | 193.0028 | 0.615 | Uncontrolled | TH | single_dose_NP | Lab3 | 10.3984
Exp 17, Replica 4 | 17 | 4 | 200 | 6.963855 | 6.963855 | 1.212964 | 92.11546 | CORR12148SP | 193.0028 | 0.615 | Uncontrolled | TH | single_dose_NP | Lab3 | 8.685781
Exp 17, Replica 4 | 17 | 4 | 200 | 7.144578 | 7.144578 | 1.212964 | 92.11546 | CORR12148SP | 193.0028 | 0.615 | Uncontrolled | TH | single_dose_NP | Lab3 | 8.131308
Exp 17, Replica 4 | 17 | 4 | 200 | 7.325301 | 7.325301 | 1.212964 | 92.11546 | CORR12148SP | 193.0028 | 0.615 | Uncontrolled | TH | single_dose_NP | Lab3 | 7.576007
Exp 17, Replica 4 | 17 | 4 | 200 | 7.506024 | 7.506024 | 1.212964 | 92.11546 | CORR12148SP | 193.0028 | 0.615 | Uncontrolled | TH | single_dose_NP | Lab3 | 7.79953
Exp 17, Replica 4 | 17 | 4 | 200 | 7.686747 | 7.686747 | 1.212964 | 92.11546 | CORR12148SP | 193.0028 | 0.615 | Uncontrolled | TH | single_dose_NP | Lab3 | 8.065474
Exp 17, Replica 4 | 17 | 4 | 200 | 7.86747 | 7.86747 | 1.212964 | 92.11546 | CORR12148SP | 193.0028 | 0.615 | Uncontrolled | TH | single_dose_NP | Lab3 | 7.495834
Exp 17, Replica 4 | 17 | 4 | 200 | 8.048193 | 8.048193 | 1.212964 | 92.11546 | CORR12148SP | 193.0028 | 0.615 | Uncontrolled | TH | single_dose_NP | Lab3 | 7.096416
Exp 17, Replica 4 | 17 | 4 | 200 | 8.228916 | 8.228916 | 1.212964 | 92.11546 | CORR12148SP | 193.0028 | 0.615 | Uncontrolled | TH | single_dose_NP | Lab3 | 5.840751
Exp 17, Replica 4 | 17 | 4 | 200 | 8.409639 | 8.409639 | 1.212964 | 92.11546 | CORR12148SP | 193.0028 | 0.615 | Uncontrolled | TH | single_dose_NP | Lab3 | 5.234388
Exp 17, Replica 4 | 17 | 4 | 200 | 8.590361 | 8.590361 | 1.212964 | 92.11546 | CORR12148SP | 193.0028 | 0.615 | Uncontrolled | TH | single_dose_NP | Lab3 | 4.560605
Exp 17, Replica 4 | 17 | 4 | 200 | 8.771084 | 8.771084 | 1.212964 | 92.11546 | CORR12148SP | 193.0028 | 0.615 | Uncontrolled | TH | single_dose_NP | Lab3 | 4.674505
Exp 17, Replica 4 | 17 | 4 | 200 | 8.951807 | 8.951807 | 1.212964 | 92.11546 | CORR12148SP | 193.0028 | 0.615 | Uncontrolled | TH | single_dose_NP | Lab3 | 4.243949
Exp 17, Replica 4 | 17 | 4 | 200 | 9.13253 | 9.13253 | 1.212964 | 92.11546 | CORR12148SP | 193.0028 | 0.615 | Uncontrolled | TH | single_dose_NP | Lab3 | 3.978119
Exp 17, Replica 4 | 17 | 4 | 200 | 9.313253 | 9.313253 | 1.212964 | 92.11546 | CORR12148SP | 193.0028 | 0.615 | Uncontrolled | TH | single_dose_NP | Lab3 | 3.610384
Exp 17, Replica 4 | 17 | 4 | 200 | 9.493976 | 9.493976 | 1.212964 | 92.11546 | CORR12148SP | 193.0028 | 0.615 | Uncontrolled | TH | single_dose_NP | Lab3 | 3.20747
Exp 17, Replica 4 | 17 | 4 | 200 | 9.674699 | 9.674699 | 1.212964 | 92.11546 | CORR12148SP | 193.0028 | 0.615 | Uncontrolled | TH | single_dose_NP | Lab3 | 3.04031
Exp 17, Replica 4 | 17 | 4 | 200 | 9.855422 | 9.855422 | 1.212964 | 92.11546 | CORR12148SP | 193.0028 | 0.615 | Uncontrolled | TH | single_dose_NP | Lab3 | 2.798704
Exp 17, Replica 4 | 17 | 4 | 200 | 10.03614 | 10.03614 | 1.212964 | 92.11546 | CORR12148SP | 193.0028 | 0.615 | Uncontrolled | TH | single_dose_NP | Lab3 | 2.709356
Exp 17, Replica 4 | 17 | 4 | 200 | 10.21687 | 10.21687 | 1.212964 | 92.11546 | CORR12148SP | 193.0028 | 0.615 | Uncontrolled | TH | single_dose_NP | Lab3 | 2.568376
Exp 17, Replica 4 | 17 | 4 | 200 | 10.39759 | 10.39759 | 1.212964 | 92.11546 | CORR12148SP | 193.0028 | 0.615 | Uncontrolled | TH | single_dose_NP | Lab3 | 2.325774
Exp 17, Replica 4 | 17 | 4 | 200 | 10.57831 | 10.57831 | 1.212964 | 92.11546 | CORR12148SP | 193.0028 | 0.615 | Uncontrolled | TH | single_dose_NP | Lab3 | 2.289966
Exp 17, Replica 4 | 17 | 4 | 200 | 10.75904 | 10.75904 | 1.212964 | 92.11546 | CORR12148SP | 193.0028 | 0.615 | Uncontrolled | TH | single_dose_NP | Lab3 | 2.15216
Exp 17, Replica 4 | 17 | 4 | 200 | 10.93976 | 10.93976 | 1.212964 | 92.11546 | CORR12148SP | 193.0028 | 0.615 | Uncontrolled | TH | single_dose_NP | Lab3 | 2.228758
Exp 17, Replica 4 | 17 | 4 | 200 | 11.12048 | 11.12048 | 1.212964 | 92.11546 | CORR12148SP | 193.0028 | 0.615 | Uncontrolled | TH | single_dose_NP | Lab3 | 1.937355
Exp 17, Replica 4 | 17 | 4 | 200 | 11.3012 | 11.3012 | 1.212964 | 92.11546 | CORR12148SP | 193.0028 | 0.615 | Uncontrolled | TH | single_dose_NP | Lab3 | 2.028162
Exp 17, Replica 4 | 17 | 4 | 200 | 11.48193 | 11.48193 | 1.212964 | 92.11546 | CORR12148SP | 193.0028 | 0.615 | Uncontrolled | TH | single_dose_NP | Lab3 | 1.906543
Exp 17, Replica 4 | 17 | 4 | 200 | 11.66265 | 11.66265 | 1.212964 | 92.11546 | CORR12148SP | 193.0028 | 0.615 | Uncontrolled | TH | single_dose_NP | Lab3 | 1.671763
Exp 17, Replica 4 | 17 | 4 | 200 | 11.84337 | 11.84337 | 1.212964 | 92.11546 | CORR12148SP | 193.0028 | 0.615 | Uncontrolled | TH | single_dose_NP | Lab3 | 1.578406
Exp 17, Replica 4 | 17 | 4 | 200 | 12.0241 | 12.0241 | 1.212964 | 92.11546 | CORR12148SP | 193.0028 | 0.615 | Uncontrolled | TH | single_dose_NP | Lab3 | 1.523249
Exp 17, Replica 4 | 17 | 4 | 200 | 12.20482 | 12.20482 | 1.212964 | 92.11546 | CORR12148SP | 193.0028 | 0.615 | Uncontrolled | TH | single_dose_NP | Lab3 | 1.407502
Exp 17, Replica 4 | 17 | 4 | 200 | 12.38554 | 12.38554 | 1.212964 | 92.11546 | CORR12148SP | 193.0028 | 0.615 | Uncontrolled | TH | single_dose_NP | Lab3 | 1.326331
Exp 17, Replica 4 | 17 | 4 | 200 | 12.56627 | 12.56627 | 1.212964 | 92.11546 | CORR12148SP | 193.0028 | 0.615 | Uncontrolled | TH | single_dose_NP | Lab3 | 1.285398
Exp 17, Replica 4 | 17 | 4 | 200 | 12.74699 | 12.74699 | 1.212964 | 92.11546 | CORR12148SP | 193.0028 | 0.615 | Uncontrolled | TH | single_dose_NP | Lab3 | 1.280893
Exp 17, Replica 4 | 17 | 4 | 200 | 12.92771 | 12.92771 | 1.212964 | 92.11546 | CORR12148SP | 193.0028 | 0.615 | Uncontrolled | TH | single_dose_NP | Lab3 | 1.367798
Exp 17, Replica 4 | 17 | 4 | 200 | 13.10843 | 13.10843 | 1.212964 | 92.11546 | CORR12148SP | 193.0028 | 0.615 | Uncontrolled | TH | single_dose_NP | Lab3 | 1.395669
Exp 17, Replica 4 | 17 | 4 | 200 | 13.28916 | 13.28916 | 1.212964 | 92.11546 | CORR12148SP | 193.0028 | 0.615 | Uncontrolled | TH | single_dose_NP | Lab3 | 1.494571
Exp 17, Replica 4 | 17 | 4 | 200 | 13.46988 | 13.46988 | 1.212964 | 92.11546 | CORR12148SP | 193.0028 | 0.615 | Uncontrolled | TH | single_dose_NP | Lab3 | 1.411328
Exp 17, Replica 4 | 17 | 4 | 200 | 13.6506 | 13.6506 | 1.212964 | 92.11546 | CORR12148SP | 193.0028 | 0.615 | Uncontrolled | TH | single_dose_NP | Lab3 | 1.320156
Exp 17, Replica 4 | 17 | 4 | 200 | 13.83133 | 13.83133 | 1.212964 | 92.11546 | CORR12148SP | 193.0028 | 0.615 | Uncontrolled | TH | single_dose_NP | Lab3 | 1.208207
Exp 17, Replica 4 | 17 | 4 | 200 | 14.01205 | 14.01205 | 1.212964 | 92.11546 | CORR12148SP | 193.0028 | 0.615 | Uncontrolled | TH | single_dose_NP | Lab3 | 1.017817
Exp 17, Replica 4 | 17 | 4 | 200 | 14.19277 | 14.19277 | 1.212964 | 92.11546 | CORR12148SP | 193.0028 | 0.615 | Uncontrolled | TH | single_dose_NP | Lab3 | 1.092987
Exp 17, Replica 4 | 17 | 4 | 200 | 14.37349 | 14.37349 | 1.212964 | 92.11546 | CORR12148SP | 193.0028 | 0.615 | Uncontrolled | TH | single_dose_NP | Lab3 | 0.9338056
Exp 17, Replica 4 | 17 | 4 | 200 | 14.55422 | 14.55422 | 1.212964 | 92.11546 | CORR12148SP | 193.0028 | 0.615 | Uncontrolled | TH | single_dose_NP | Lab3 | 0.9672246
Exp 17, Replica 4 | 17 | 4 | 200 | 14.73494 | 14.73494 | 1.212964 | 92.11546 | CORR12148SP | 193.0028 | 0.615 | Uncontrolled | TH | single_dose_NP | Lab3 | 0.9425394
Exp 17, Replica 4 | 17 | 4 | 200 | 14.91566 | 14.91566 | 1.212964 | 92.11546 | CORR12148SP | 193.0028 | 0.615 | Uncontrolled | TH | single_dose_NP | Lab3 | 0.800161
Exp 17, Replica 4 | 17 | 4 | 200 | 15.09639 | 15.09639 | 1.212964 | 92.11546 | CORR12148SP | 193.0028 | 0.615 | Uncontrolled | TH | single_dose_NP | Lab3 | 0.8549201
Exp 17, Replica 4 | 17 | 4 | 200 | 15.27711 | 15.27711 | 1.212964 | 92.11546 | CORR12148SP | 193.0028 | 0.615 | Uncontrolled | TH | single_dose_NP | Lab3 | 0.7466605
Exp 17, Replica 4 | 17 | 4 | 200 | 15.45783 | 15.45783 | 1.212964 | 92.11546 | CORR12148SP | 193.0028 | 0.615 | Uncontrolled | TH | single_dose_NP | Lab3 | 0.7298767
Exp 17, Replica 4 | 17 | 4 | 200 | 15.63855 | 15.63855 | 1.212964 | 92.11546 | CORR12148SP | 193.0028 | 0.615 | Uncontrolled | TH | single_dose_NP | Lab3 | 0.6956214
Exp 17, Replica 4 | 17 | 4 | 200 | 15.81928 | 15.81928 | 1.212964 | 92.11546 | CORR12148SP | 193.0028 | 0.615 | Uncontrolled | TH | single_dose_NP | Lab3 | 0.6154323
Exp 17, Replica 4 | 17 | 4 | 200 | 16 | 16 | 1.212964 | 92.11546 | CORR12148SP | 193.0028 | 0.615 | Uncontrolled | TH | single_dose_NP | Lab3 | 0.6346314
Exp 17, Replica 4 | 17 | 4 | 200 | 16.18072 | 16.18072 | 1.212964 | 92.11546 | CORR12148SP | 193.0028 | 0.615 | Uncontrolled | TH | single_dose_NP | Lab3 | 0.5670761
Exp 17, Replica 4 | 17 | 4 | 200 | 16.36145 | 16.36145 | 1.212964 | 92.11546 | CORR12148SP | 193.0028 | 0.615 | Uncontrolled | TH | single_dose_NP | Lab3 | 0.5325074
Exp 17, Replica 4 | 17 | 4 | 200 | 16.54217 | 16.54217 | 1.212964 | 92.11546 | CORR12148SP | 193.0028 | 0.615 | Uncontrolled | TH | single_dose_NP | Lab3 | 0.5349278
Exp 17, Replica 4 | 17 | 4 | 200 | 16.72289 | 16.72289 | 1.212964 | 92.11546 | CORR12148SP | 193.0028 | 0.615 | Uncontrolled | TH | single_dose_NP | Lab3 | 0.5058187
Exp 17, Replica 4 | 17 | 4 | 200 | 16.90361 | 16.90361 | 1.212964 | 92.11546 | CORR12148SP | 193.0028 | 0.615 | Uncontrolled | TH | single_dose_NP | Lab3 | 0.5009123
Exp 17, Replica 4 | 17 | 4 | 200 | 17.08434 | 17.08434 | 1.212964 | 92.11546 | CORR12148SP | 193.0028 | 0.615 | Uncontrolled | TH | single_dose_NP | Lab3 | 0.4336201
Exp 17, Replica 4 | 17 | 4 | 200 | 17.26506 | 17.26506 | 1.212964 | 92.11546 | CORR12148SP | 193.0028 | 0.615 | Uncontrolled | TH | single_dose_NP | Lab3 | 0.4199742
Exp 17, Replica 4 | 17 | 4 | 200 | 17.44578 | 17.44578 | 1.212964 | 92.11546 | CORR12148SP | 193.0028 | 0.615 | Uncontrolled | TH | single_dose_NP | Lab3 | 0.4374859
Exp 17, Replica 4 | 17 | 4 | 200 | 17.62651 | 17.62651 | 1.212964 | 92.11546 | CORR12148SP | 193.0028 | 0.615 | Uncontrolled | TH | single_dose_NP | Lab3 | 0.4014621
Exp 17, Replica 4 | 17 | 4 | 200 | 17.80723 | 17.80723 | 1.212964 | 92.11546 | CORR12148SP | 193.0028 | 0.615 | Uncontrolled | TH | single_dose_NP | Lab3 | 0.4341942
Exp 17, Replica 4 | 17 | 4 | 200 | 17.98795 | 17.98795 | 1.212964 | 92.11546 | CORR12148SP | 193.0028 | 0.615 | Uncontrolled | TH | single_dose_NP | Lab3 | 0.4157198
Exp 17, Replica 4 | 17 | 4 | 200 | 18.16867 | 18.16867 | 1.212964 | 92.11546 | CORR12148SP | 193.0028 | 0.615 | Uncontrolled | TH | single_dose_NP | Lab3 | 0.411641
Exp 17, Replica 4 | 17 | 4 | 200 | 18.3494 | 18.3494 | 1.212964 | 92.11546 | CORR12148SP | 193.0028 | 0.615 | Uncontrolled | TH | single_dose_NP | Lab3 | 0.385952
Exp 17, Replica 4 | 17 | 4 | 200 | 18.53012 | 18.53012 | 1.212964 | 92.11546 | CORR12148SP | 193.0028 | 0.615 | Uncontrolled | TH | single_dose_NP | Lab3 | 0.4112722
Exp 17, Replica 4 | 17 | 4 | 200 | 18.71084 | 18.71084 | 1.212964 | 92.11546 | CORR12148SP | 193.0028 | 0.615 | Uncontrolled | TH | single_dose_NP | Lab3 | 0.4092407
Exp 17, Replica 4 | 17 | 4 | 200 | 18.89157 | 18.89157 | 1.212964 | 92.11546 | CORR12148SP | 193.0028 | 0.615 | Uncontrolled | TH | single_dose_NP | Lab3 | 0.3893272
Exp 17, Replica 4 | 17 | 4 | 200 | 19.07229 | 19.07229 | 1.212964 | 92.11546 | CORR12148SP | 193.0028 | 0.615 | Uncontrolled | TH | single_dose_NP | Lab3 | 0.372938
Exp 17, Replica 4 | 17 | 4 | 200 | 19.25301 | 19.25301 | 1.212964 | 92.11546 | CORR12148SP | 193.0028 | 0.615 | Uncontrolled | TH | single_dose_NP | Lab3 | 0.3717504
Exp 17, Replica 4 | 17 | 4 | 200 | 19.43373 | 19.43373 | 1.212964 | 92.11546 | CORR12148SP | 193.0028 | 0.615 | Uncontrolled | TH | single_dose_NP | Lab3 | 0.3911742
Exp 17, Replica 4 | 17 | 4 | 200 | 19.61446 | 19.61446 | 1.212964 | 92.11546 | CORR12148SP | 193.0028 | 0.615 | Uncontrolled | TH | single_dose_NP | Lab3 | 0.3737568
Exp 17, Replica 4 | 17 | 4 | 200 | 19.79518 | 19.79518 | 1.212964 | 92.11546 | CORR12148SP | 193.0028 | 0.615 | Uncontrolled | TH | single_dose_NP | Lab3 | 0.3542307
Exp 17, Replica 4 | 17 | 4 | 200 | 19.9759 | 19.9759 | 1.212964 | 92.11546 | CORR12148SP | 193.0028 | 0.615 | Uncontrolled | TH | single_dose_NP | Lab3 | 0.3326813
Exp 17, Replica 4 | 17 | 4 | 200 | 20.15663 | 20.15663 | 1.212964 | 92.11546 | CORR12148SP | 193.0028 | 0.615 | Uncontrolled | TH | single_dose_NP | Lab3 | 0.3220623
Exp 17, Replica 4 | 17 | 4 | 200 | 20.33735 | 20.33735 | 1.212964 | 92.11546 | CORR12148SP | 193.0028 | 0.615 | Uncontrolled | TH | single_dose_NP | Lab3 | 0.3269796
Exp 17, Replica 4 | 17 | 4 | 200 | 20.51807 | 20.51807 | 1.212964 | 92.11546 | CORR12148SP | 193.0028 | 0.615 | Uncontrolled | TH | single_dose_NP | Lab3 | 0.3094478
Exp 17, Replica 4 | 17 | 4 | 200 | 20.6988 | 20.6988 | 1.212964 | 92.11546 | CORR12148SP | 193.0028 | 0.615 | Uncontrolled | TH | single_dose_NP | Lab3 | 0.3120269
Exp 17, Replica 4 | 17 | 4 | 200 | 20.87952 | 20.87952 | 1.212964 | 92.11546 | CORR12148SP | 193.0028 | 0.615 | Uncontrolled | TH | single_dose_NP | Lab3 | 0.3216315
Exp 17, Replica 4 | 17 | 4 | 200 | 21.06024 | 21.06024 | 1.212964 | 92.11546 | CORR12148SP | 193.0028 | 0.615 | Uncontrolled | TH | single_dose_NP | Lab3 | 0.3200344
Exp 17, Replica 4 | 17 | 4 | 200 | 21.24096 | 21.24096 | 1.212964 | 92.11546 | CORR12148SP | 193.0028 | 0.615 | Uncontrolled | TH | single_dose_NP | Lab3 | 0.3108869
Exp 17, Replica 4 | 17 | 4 | 200 | 21.42169 | 21.42169 | 1.212964 | 92.11546 | CORR12148SP | 193.0028 | 0.615 | Uncontrolled | TH | single_dose_NP | Lab3 | 0.3195539
Exp 17, Replica 4 | 17 | 4 | 200 | 21.60241 | 21.60241 | 1.212964 | 92.11546 | CORR12148SP | 193.0028 | 0.615 | Uncontrolled | TH | single_dose_NP | Lab3 | 0.3077809
Exp 17, Replica 4 | 17 | 4 | 200 | 21.78313 | 21.78313 | 1.212964 | 92.11546 | CORR12148SP | 193.0028 | 0.615 | Uncontrolled | TH | single_dose_NP | Lab3 | 0.3139427
Exp 17, Replica 4 | 17 | 4 | 200 | 21.96386 | 21.96386 | 1.212964 | 92.11546 | CORR12148SP | 193.0028 | 0.615 | Uncontrolled | TH | single_dose_NP | Lab3 | 0.2957071
Exp 17, Replica 4 | 17 | 4 | 200 | 22.14458 | 22.14458 | 1.212964 | 92.11546 | CORR12148SP | 193.0028 | 0.615 | Uncontrolled | TH | single_dose_NP | Lab3 | 0.2914378
Exp 17, Replica 4 | 17 | 4 | 200 | 22.3253 | 22.3253 | 1.212964 | 92.11546 | CORR12148SP | 193.0028 | 0.615 | Uncontrolled | TH | single_dose_NP | Lab3 | 0.2862222
Exp 17, Replica 4 | 17 | 4 | 200 | 22.50602 | 22.50602 | 1.212964 | 92.11546 | CORR12148SP | 193.0028 | 0.615 | Uncontrolled | TH | single_dose_NP | Lab3 | 0.286471
Exp 17, Replica 4 | 17 | 4 | 200 | 22.68675 | 22.68675 | 1.212964 | 92.11546 | CORR12148SP | 193.0028 | 0.615 | Uncontrolled | TH | single_dose_NP | Lab3 | 0.2901951
Exp 17, Replica 4 | 17 | 4 | 200 | 22.86747 | 22.86747 | 1.212964 | 92.11546 | CORR12148SP | 193.0028 | 0.615 | Uncontrolled | TH | single_dose_NP | Lab3 | 0.277153
Exp 17, Replica 4 | 17 | 4 | 200 | 23.04819 | 23.04819 | 1.212964 | 92.11546 | CORR12148SP | 193.0028 | 0.615 | Uncontrolled | TH | single_dose_NP | Lab3 | 0.2810712
Exp 17, Replica 4 | 17 | 4 | 200 | 23.22892 | 23.22892 | 1.212964 | 92.11546 | CORR12148SP | 193.0028 | 0.615 | Uncontrolled | TH | single_dose_NP | Lab3 | 0.2729663
Exp 17, Replica 4 | 17 | 4 | 200 | 23.40964 | 23.40964 | 1.212964 | 92.11546 | CORR12148SP | 193.0028 | 0.615 | Uncontrolled | TH | single_dose_NP | Lab3 | 0.2812243
Exp 17, Replica 4 | 17 | 4 | 200 | 23.59036 | 23.59036 | 1.212964 | 92.11546 | CORR12148SP | 193.0028 | 0.615 | Uncontrolled | TH | single_dose_NP | Lab3 | 0.2664242
Exp 17, Replica 4 | 17 | 4 | 200 | 23.77108 | 23.77108 | 1.212964 | 92.11546 | CORR12148SP | 193.0028 | 0.615 | Uncontrolled | TH | single_dose_NP | Lab3 | 0.2733876
Exp 17, Replica 4 | 17 | 4 | 200 | 23.95181 | 23.95181 | 1.212964 | 92.11546 | CORR12148SP | 193.0028 | 0.615 | Uncontrolled | TH | single_dose_NP | Lab3 | 0.264905
Exp 17, Replica 4 | 17 | 4 | 200 | 24.13253 | 24.13253 | 1.212964 | 92.11546 | CORR12148SP | 193.0028 | 0.615 | Uncontrolled | TH | single_dose_NP | Lab3 | 0.2801403
Exp 17, Replica 4 | 17 | 4 | 200 | 24.31325 | 24.31325 | 1.212964 | 92.11546 | CORR12148SP | 193.0028 | 0.615 | Uncontrolled | TH | single_dose_NP | Lab3 | 0.2694832
Exp 17, Replica 4 | 17 | 4 | 200 | 24.49398 | 24.49398 | 1.212964 | 92.11546 | CORR12148SP | 193.0028 | 0.615 | Uncontrolled | TH | single_dose_NP | Lab3 | 0.2559097
Exp 17, Replica 4 | 17 | 4 | 200 | 24.6747 | 24.6747 | 1.212964 | 92.11546 | CORR12148SP | 193.0028 | 0.615 | Uncontrolled | TH | single_dose_NP | Lab3 | 0.2624295
Exp 17, Replica 4 | 17 | 4 | 200 | 24.85542 | 24.85542 | 1.212964 | 92.11546 | CORR12148SP | 193.0028 | 0.615 | Uncontrolled | TH | single_dose_NP | Lab3 | 0.2592533
Exp 17, Replica 4 | 17 | 4 | 200 | 25.03614 | 25.03614 | 1.212964 | 92.11546 | CORR12148SP | 193.0028 | 0.615 | Uncontrolled | TH | single_dose_NP | Lab3 | 0.2576907
Exp 17, Replica 4 | 17 | 4 | 200 | 25.21687 | 25.21687 | 1.212964 | 92.11546 | CORR12148SP | 193.0028 | 0.615 | Uncontrolled | TH | single_dose_NP | Lab3 | 0.2614006
Exp 17, Replica 4 | 17 | 4 | 200 | 25.39759 | 25.39759 | 1.212964 | 92.11546 | CORR12148SP | 193.0028 | 0.615 | Uncontrolled | TH | single_dose_NP | Lab3 | 0.2626943
Exp 17, Replica 4 | 17 | 4 | 200 | 25.57831 | 25.57831 | 1.212964 | 92.11546 | CORR12148SP | 193.0028 | 0.615 | Uncontrolled | TH | single_dose_NP | Lab3 | 0.2575143
Exp 17, Replica 4 | 17 | 4 | 200 | 25.75904 | 25.75904 | 1.212964 | 92.11546 | CORR12148SP | 193.0028 | 0.615 | Uncontrolled | TH | single_dose_NP | Lab3 | 0.2548478
Exp 17, Replica 4 | 17 | 4 | 200 | 25.93976 | 25.93976 | 1.212964 | 92.11546 | CORR12148SP | 193.0028 | 0.615 | Uncontrolled | TH | single_dose_NP | Lab3 | 0.2540434
Exp 17, Replica 4 | 17 | 4 | 200 | 26.12048 | 26.12048 | 1.212964 | 92.11546 | CORR12148SP | 193.0028 | 0.615 | Uncontrolled | TH | single_dose_NP | Lab3 | 0.24846
Exp 17, Replica 4 | 17 | 4 | 200 | 26.3012 | 26.3012 | 1.212964 | 92.11546 | CORR12148SP | 193.0028 | 0.615 | Uncontrolled | TH | single_dose_NP | Lab3 | 0.2521962
Exp 17, Replica 4 | 17 | 4 | 200 | 26.48193 | 26.48193 | 1.212964 | 92.11546 | CORR12148SP | 193.0028 | 0.615 | Uncontrolled | TH | single_dose_NP | Lab3 | 0.2553876
Exp 17, Replica 4 | 17 | 4 | 200 | 26.66265 | 26.66265 | 1.212964 | 92.11546 | CORR12148SP | 193.0028 | 0.615 | Uncontrolled | TH | single_dose_NP | Lab3 | 0.2506108
Exp 17, Replica 4 | 17 | 4 | 200 | 26.84337 | 26.84337 | 1.212964 | 92.11546 | CORR12148SP | 193.0028 | 0.615 | Uncontrolled | TH | single_dose_NP | Lab3 | 0.2505152
Exp 17, Replica 4 | 17 | 4 | 200 | 27.0241 | 27.0241 | 1.212964 | 92.11546 | CORR12148SP | 193.0028 | 0.615 | Uncontrolled | TH | single_dose_NP | Lab3 | 0.2575801
Exp 17, Replica 4 | 17 | 4 | 200 | 27.20482 | 27.20482 | 1.212964 | 92.11546 | CORR12148SP | 193.0028 | 0.615 | Uncontrolled | TH | single_dose_NP | Lab3 | 0.2574262
Exp 17, Replica 4 | 17 | 4 | 200 | 27.38554 | 27.38554 | 1.212964 | 92.11546 | CORR12148SP | 193.0028 | 0.615 | Uncontrolled | TH | single_dose_NP | Lab3 | 0.2494655
Exp 17, Replica 4 | 17 | 4 | 200 | 27.56627 | 27.56627 | 1.212964 | 92.11546 | CORR12148SP | 193.0028 | 0.615 | Uncontrolled | TH | single_dose_NP | Lab3 | 0.2458651
Exp 17, Replica 4 | 17 | 4 | 200 | 27.74699 | 27.74699 | 1.212964 | 92.11546 | CORR12148SP | 193.0028 | 0.615 | Uncontrolled | TH | single_dose_NP | Lab3 | 0.2606393
Exp 17, Replica 4 | 17 | 4 | 200 | 27.92771 | 27.92771 | 1.212964 | 92.11546 | CORR12148SP | 193.0028 | 0.615 | Uncontrolled | TH | single_dose_NP | Lab3 | 0.2574299
Exp 17, Replica 4 | 17 | 4 | 200 | 28.10843 | 28.10843 | 1.212964 | 92.11546 | CORR12148SP | 193.0028 | 0.615 | Uncontrolled | TH | single_dose_NP | Lab3 | 0.2523477
Exp 17, Replica 4 | 17 | 4 | 200 | 28.28916 | 28.28916 | 1.212964 | 92.11546 | CORR12148SP | 193.0028 | 0.615 | Uncontrolled | TH | single_dose_NP | Lab3 | 0.2553712
Exp 17, Replica 4 | 17 | 4 | 200 | 28.46988 | 28.46988 | 1.212964 | 92.11546 | CORR12148SP | 193.0028 | 0.615 | Uncontrolled | TH | single_dose_NP | Lab3 | 0.2556052
Exp 17, Replica 4 | 17 | 4 | 200 | 28.6506 | 28.6506 | 1.212964 | 92.11546 | CORR12148SP | 193.0028 | 0.615 | Uncontrolled | TH | single_dose_NP | Lab3 | 0.2634636
Exp 17, Replica 4 | 17 | 4 | 200 | 28.83133 | 28.83133 | 1.212964 | 92.11546 | CORR12148SP | 193.0028 | 0.615 | Uncontrolled | TH | single_dose_NP | Lab3 | 0.2557092
Exp 17, Replica 4 | 17 | 4 | 200 | 29.01205 | 29.01205 | 1.212964 | 92.11546 | CORR12148SP | 193.0028 | 0.615 | Uncontrolled | TH | single_dose_NP | Lab3 | 0.2460748
Exp 17, Replica 4 | 17 | 4 | 200 | 29.19277 | 29.19277 | 1.212964 | 92.11546 | CORR12148SP | 193.0028 | 0.615 | Uncontrolled | TH | single_dose_NP | Lab3 | 0.2509691
Exp 17, Replica 4 | 17 | 4 | 200 | 29.37349 | 29.37349 | 1.212964 | 92.11546 | CORR12148SP | 193.0028 | 0.615 | Uncontrolled | TH | single_dose_NP | Lab3 | 0.2589674
Exp 17, Replica 4 | 17 | 4 | 200 | 29.55422 | 29.55422 | 1.212964 | 92.11546 | CORR12148SP | 193.0028 | 0.615 | Uncontrolled | TH | single_dose_NP | Lab3 | 0.2522061
Exp 17, Replica 4 | 17 | 4 | 200 | 29.73494 | 29.73494 | 1.212964 | 92.11546 | CORR12148SP | 193.0028 | 0.615 | Uncontrolled | TH | single_dose_NP | Lab3 | 0.2521006
Exp 17, Replica 4 | 17 | 4 | 200 | 29.91566 | 29.91566 | 1.212964 | 92.11546 | CORR12148SP | 193.0028 | 0.615 | Uncontrolled | TH | single_dose_NP | Lab3 | 0.2649441
Exp 17, Replica 4 | 17 | 4 | 200 | 30.09639 | 30.09639 | 1.212964 | 92.11546 | CORR12148SP | 193.0028 | 0.615 | Uncontrolled | TH | single_dose_NP | Lab3 | 0.2612606
Exp 17, Replica 4 | 17 | 4 | 200 | 30.27711 | 30.27711 | 1.212964 | 92.11546 | CORR12148SP | 193.0028 | 0.615 | Uncontrolled | TH | single_dose_NP | Lab3 | 0.2487114
Exp 17, Replica 4 | 17 | 4 | 200 | 30.45783 | 30.45783 | 1.212964 | 92.11546 | CORR12148SP | 193.0028 | 0.615 | Uncontrolled | TH | single_dose_NP | Lab3 | 0.2524106
Exp 17, Replica 4 | 17 | 4 | 200 | 30.63855 | 30.63855 | 1.212964 | 92.11546 | CORR12148SP | 193.0028 | 0.615 | Uncontrolled | TH | single_dose_NP | Lab3 | 0.2465288
Exp 17, Replica 4 | 17 | 4 | 200 | 30.81928 | 30.81928 | 1.212964 | 92.11546 | CORR12148SP | 193.0028 | 0.615 | Uncontrolled | TH | single_dose_NP | Lab3 | 0.2418385
Exp 17, Replica 4 | 17 | 4 | 200 | 31 | 31 | 1.212964 | 92.11546 | CORR12148SP | 193.0028 | 0.615 | Uncontrolled | TH | single_dose_NP | Lab3 | 0.2455934
Exp 17, Replica 4 | 17 | 4 | 200 | 31.18072 | 31.18072 | 1.212964 | 92.11546 | CORR12148SP | 193.0028 | 0.615 | Uncontrolled | TH | single_dose_NP | Lab3 | 0.2474016
Exp 17, Replica 4 | 17 | 4 | 200 | 31.36145 | 31.36145 | 1.212964 | 92.11546 | CORR12148SP | 193.0028 | 0.615 | Uncontrolled | TH | single_dose_NP | Lab3 | 0.2632542
Exp 17, Replica 4 | 17 | 4 | 200 | 31.54217 | 31.54217 | 1.212964 | 92.11546 | CORR12148SP | 193.0028 | 0.615 | Uncontrolled | TH | single_dose_NP | Lab3 | 0.2524036
Exp 17, Replica 4 | 17 | 4 | 200 | 31.72289 | 31.72289 | 1.212964 | 92.11546 | CORR12148SP | 193.0028 | 0.615 | Uncontrolled | TH | single_dose_NP | Lab3 | 0.2593721
Exp 17, Replica 4 | 17 | 4 | 200 | 31.90361 | 31.90361 | 1.212964 | 92.11546 | CORR12148SP | 193.0028 | 0.615 | Uncontrolled | TH | single_dose_NP | Lab3 | 0.2430644
Exp 17, Replica 4 | 17 | 4 | 200 | 32.08434 | 32.08434 | 1.212964 | 92.11546 | CORR12148SP | 193.0028 | 0.615 | Uncontrolled | TH | single_dose_NP | Lab3 | 0.2468797
Exp 17, Replica 4 | 17 | 4 | 200 | 32.26506 | 32.26506 | 1.212964 | 92.11546 | CORR12148SP | 193.0028 | 0.615 | Uncontrolled | TH | single_dose_NP | Lab3 | 0.2517731
Exp 17, Replica 4 | 17 | 4 | 200 | 32.44578 | 32.44578 | 1.212964 | 92.11546 | CORR12148SP | 193.0028 | 0.615 | Uncontrolled | TH | single_dose_NP | Lab3 | 0.2542851
Exp 17, Replica 4 | 17 | 4 | 200 | 32.62651 | 32.62651 | 1.212964 | 92.11546 | CORR12148SP | 193.0028 | 0.615 | Uncontrolled | TH | single_dose_NP | Lab3 | 0.2551331
Exp 17, Replica 4 | 17 | 4 | 200 | 32.80723 | 32.80723 | 1.212964 | 92.11546 | CORR12148SP | 193.0028 | 0.615 | Uncontrolled | TH | single_dose_NP | Lab3 | 0.2401954
Exp 17, Replica 4 | 17 | 4 | 200 | 32.98795 | 32.98795 | 1.212964 | 92.11546 | CORR12148SP | 193.0028 | 0.615 | Uncontrolled | TH | single_dose_NP | Lab3 | 0.2443191
Exp 17, Replica 4 | 17 | 4 | 200 | 33.16867 | 33.16867 | 1.212964 | 92.11546 | CORR12148SP | 193.0028 | 0.615 | Uncontrolled | TH | single_dose_NP | Lab3 | 0.2494086
Exp 17, Replica 4 | 17 | 4 | 200 | 33.3494 | 33.3494 | 1.212964 | 92.11546 | CORR12148SP | 193.0028 | 0.615 | Uncontrolled | TH | single_dose_NP | Lab3 | 0.2514468
Exp 17, Replica 4 | 17 | 4 | 200 | 33.53012 | 33.53012 | 1.212964 | 92.11546 | CORR12148SP | 193.0028 | 0.615 | Uncontrolled | TH | single_dose_NP | Lab3 | 0.2534944
Exp 17, Replica 4 | 17 | 4 | 200 | 33.71084 | 33.71084 | 1.212964 | 92.11546 | CORR12148SP | 193.0028 | 0.615 | Uncontrolled | TH | single_dose_NP | Lab3 | 0.2517905
Exp 17, Replica 4 | 17 | 4 | 200 | 33.89157 | 33.89157 | 1.212964 | 92.11546 | CORR12148SP | 193.0028 | 0.615 | Uncontrolled | TH | single_dose_NP | Lab3 | 0.253703
Exp 17, Replica 4 | 17 | 4 | 200 | 34.07229 | 34.07229 | 1.212964 | 92.11546 | CORR12148SP | 193.0028 | 0.615 | Uncontrolled | TH | single_dose_NP | Lab3 | 0.2515707
Exp 17, Replica 4 | 17 | 4 | 200 | 34.25301 | 34.25301 | 1.212964 | 92.11546 | CORR12148SP | 193.0028 | 0.615 | Uncontrolled | TH | single_dose_NP | Lab3 | 0.2473599
Exp 17, Replica 4 | 17 | 4 | 200 | 34.43373 | 34.43373 | 1.212964 | 92.11546 | CORR12148SP | 193.0028 | 0.615 | Uncontrolled | TH | single_dose_NP | Lab3 | 0.2539727
Exp 17, Replica 4 | 17 | 4 | 200 | 34.61446 | 34.61446 | 1.212964 | 92.11546 | CORR12148SP | 193.0028 | 0.615 | Uncontrolled | TH | single_dose_NP | Lab3 | 0.2523649
Exp 17, Replica 4 | 17 | 4 | 200 | 34.79518 | 34.79518 | 1.212964 | 92.11546 | CORR12148SP | 193.0028 | 0.615 | Uncontrolled | TH | single_dose_NP | Lab3 | 0.2511891
Exp 17, Replica 4 | 17 | 4 | 200 | 34.9759 | 34.9759 | 1.212964 | 92.11546 | CORR12148SP | 193.0028 | 0.615 | Uncontrolled | TH | single_dose_NP | Lab3 | 0.2493502
Exp 17, Replica 4 | 17 | 4 | 200 | 35.15663 | 35.15663 | 1.212964 | 92.11546 | CORR12148SP | 193.0028 | 0.615 | Uncontrolled | TH | single_dose_NP | Lab3 | 0.2491134
Exp 17, Replica 4 | 17 | 4 | 200 | 35.33735 | 35.33735 | 1.212964 | 92.11546 | CORR12148SP | 193.0028 | 0.615 | Uncontrolled | TH | single_dose_NP | Lab3 | 0.2361929
Exp 17, Replica 4 | 17 | 4 | 200 | 35.51807 | 35.51807 | 1.212964 | 92.11546 | CORR12148SP | 193.0028 | 0.615 | Uncontrolled | TH | single_dose_NP | Lab3 | 0.2465536
Exp 17, Replica 4 | 17 | 4 | 200 | 35.6988 | 35.6988 | 1.212964 | 92.11546 | CORR12148SP | 193.0028 | 0.615 | Uncontrolled | TH | single_dose_NP | Lab3 | 0.2510001
Exp 17, Replica 4 | 17 | 4 | 200 | 35.87952 | 35.87952 | 1.212964 | 92.11546 | CORR12148SP | 193.0028 | 0.615 | Uncontrolled | TH | single_dose_NP | Lab3 | 0.2466876
Exp 17, Replica 4 | 17 | 4 | 200 | 36.06024 | 36.06024 | 1.212964 | 92.11546 | CORR12148SP | 193.0028 | 0.615 | Uncontrolled | TH | single_dose_NP | Lab3 | 0.2448512
Exp 17, Replica 4 | 17 | 4 | 200 | 36.24096 | 36.24096 | 1.212964 | 92.11546 | CORR12148SP | 193.0028 | 0.615 | Uncontrolled | TH | single_dose_NP | Lab3 | 0.2509327
Exp 17, Replica 4 | 17 | 4 | 200 | 36.42169 | 36.42169 | 1.212964 | 92.11546 | CORR12148SP | 193.0028 | 0.615 | Uncontrolled | TH | single_dose_NP | Lab3 | 0.2423523
Exp 17, Replica 4 | 17 | 4 | 200 | 36.60241 | 36.60241 | 1.212964 | 92.11546 | CORR12148SP | 193.0028 | 0.615 | Uncontrolled | TH | single_dose_NP | Lab3 | 0.2442815
Exp 17, Replica 4 | 17 | 4 | 200 | 36.78313 | 36.78313 | 1.212964 | 92.11546 | CORR12148SP | 193.0028 | 0.615 | Uncontrolled | TH | single_dose_NP | Lab3 | 0.2433179
Exp 17, Replica 4 | 17 | 4 | 200 | 36.96386 | 36.96386 | 1.212964 | 92.11546 | CORR12148SP | 193.0028 | 0.615 | Uncontrolled | TH | single_dose_NP | Lab3 | 0.2431491
Exp 17, Replica 4 | 17 | 4 | 200 | 37.14458 | 37.14458 | 1.212964 | 92.11546 | CORR12148SP | 193.0028 | 0.615 | Uncontrolled | TH | single_dose_NP | Lab3 | 0.2440681
Exp 17, Replica 4 | 17 | 4 | 200 | 37.3253 | 37.3253 | 1.212964 | 92.11546 | CORR12148SP | 193.0028 | 0.615 | Uncontrolled | TH | single_dose_NP | Lab3 | 0.2504252
Exp 17, Replica 4 | 17 | 4 | 200 | 37.50602 | 37.50602 | 1.212964 | 92.11546 | CORR12148SP | 193.0028 | 0.615 | Uncontrolled | TH | single_dose_NP | Lab3 | 0.2509814
Exp 17, Replica 4 | 17 | 4 | 200 | 37.68675 | 37.68675 | 1.212964 | 92.11546 | CORR12148SP | 193.0028 | 0.615 | Uncontrolled | TH | single_dose_NP | Lab3 | 0.2485891
Exp 17, Replica 4 | 17 | 4 | 200 | 37.86747 | 37.86747 | 1.212964 | 92.11546 | CORR12148SP | 193.0028 | 0.615 | Uncontrolled | TH | single_dose_NP | Lab3 | 0.2595816
Exp 17, Replica 4 | 17 | 4 | 200 | 38.04819 | 38.04819 | 1.212964 | 92.11546 | CORR12148SP | 193.0028 | 0.615 | Uncontrolled | TH | single_dose_NP | Lab3 | 0.253331
Exp 17, Replica 4 | 17 | 4 | 200 | 38.22892 | 38.22892 | 1.212964 | 92.11546 | CORR12148SP | 193.0028 | 0.615 | Uncontrolled | TH | single_dose_NP | Lab3 | 0.2358007
Exp 17, Replica 4 | 17 | 4 | 200 | 38.40964 | 38.40964 | 1.212964 | 92.11546 | CORR12148SP | 193.0028 | 0.615 | Uncontrolled | TH | single_dose_NP | Lab3 | 0.2536388
Exp 17, Replica 4 | 17 | 4 | 200 | 38.59036 | 38.59036 | 1.212964 | 92.11546 | CORR12148SP | 193.0028 | 0.615 | Uncontrolled | TH | single_dose_NP | Lab3 | 0.2503865
Exp 17, Replica 4 | 17 | 4 | 200 | 38.77108 | 38.77108 | 1.212964 | 92.11546 | CORR12148SP | 193.0028 | 0.615 | Uncontrolled | TH | single_dose_NP | Lab3 | 0.2462347
Exp 17, Replica 4 | 17 | 4 | 200 | 38.95181 | 38.95181 | 1.212964 | 92.11546 | CORR12148SP | 193.0028 | 0.615 | Uncontrolled | TH | single_dose_NP | Lab3 | 0.2545871
Exp 17, Replica 4 | 17 | 4 | 200 | 39.13253 | 39.13253 | 1.212964 | 92.11546 | CORR12148SP | 193.0028 | 0.615 | Uncontrolled | TH | single_dose_NP | Lab3 | 0.2526303
Exp 17, Replica 4 | 17 | 4 | 200 | 39.31325 | 39.31325 | 1.212964 | 92.11546 | CORR12148SP | 193.0028 | 0.615 | Uncontrolled | TH | single_dose_NP | Lab3 | 0.2521344
Exp 17, Replica 4 | 17 | 4 | 200 | 39.49398 | 39.49398 | 1.212964 | 92.11546 | CORR12148SP | 193.0028 | 0.615 | Uncontrolled | TH | single_dose_NP | Lab3 | 0.2538234
Exp 17, Replica 4 | 17 | 4 | 200 | 39.6747 | 39.6747 | 1.212964 | 92.11546 | CORR12148SP | 193.0028 | 0.615 | Uncontrolled | TH | single_dose_NP | Lab3 | 0.2525963
Exp 17, Replica 4 | 17 | 4 | 200 | 39.85542 | 39.85542 | 1.212964 | 92.11546 | CORR12148SP | 193.0028 | 0.615 | Uncontrolled | TH | single_dose_NP | Lab3 | 0.2496497
Exp 17, Replica 4 | 17 | 4 | 200 | 40.03614 | 40.03614 | 1.212964 | 92.11546 | CORR12148SP | 193.0028 | 0.615 | Uncontrolled | TH | single_dose_NP | Lab3 | 0.2507674
Exp 17, Replica 4 | 17 | 4 | 200 | 40.21687 | 40.21687 | 1.212964 | 92.11546 | CORR12148SP | 193.0028 | 0.615 | Uncontrolled | TH | single_dose_NP | Lab3 | 0.2568547
Exp 17, Replica 4 | 17 | 4 | 200 | 40.39759 | 40.39759 | 1.212964 | 92.11546 | CORR12148SP | 193.0028 | 0.615 | Uncontrolled | TH | single_dose_NP | Lab3 | 0.251051
Exp 17, Replica 4 | 17 | 4 | 200 | 40.57831 | 40.57831 | 1.212964 | 92.11546 | CORR12148SP | 193.0028 | 0.615 | Uncontrolled | TH | single_dose_NP | Lab3 | 0.2475548
Exp 17, Replica 4 | 17 | 4 | 200 | 40.75904 | 40.75904 | 1.212964 | 92.11546 | CORR12148SP | 193.0028 | 0.615 | Uncontrolled | TH | single_dose_NP | Lab3 | 0.2496353
Exp 17, Replica 4 | 17 | 4 | 200 | 40.93976 | 40.93976 | 1.212964 | 92.11546 | CORR12148SP | 193.0028 | 0.615 | Uncontrolled | TH | single_dose_NP | Lab3 | 0.2506978
Exp 17, Replica 4 | 17 | 4 | 200 | 41.12048 | 41.12048 | 1.212964 | 92.11546 | CORR12148SP | 193.0028 | 0.615 | Uncontrolled | TH | single_dose_NP | Lab3 | 0.2452848
Exp 17, Replica 4 | 17 | 4 | 200 | 41.3012 | 41.3012 | 1.212964 | 92.11546 | CORR12148SP | 193.0028 | 0.615 | Uncontrolled | TH | single_dose_NP | Lab3 | 0.2444827
Exp 17, Replica 4 | 17 | 4 | 200 | 41.48193 | 41.48193 | 1.212964 | 92.11546 | CORR12148SP | 193.0028 | 0.615 | Uncontrolled | TH | single_dose_NP | Lab3 | 0.2494848
Exp 17, Replica 4 | 17 | 4 | 200 | 41.66265 | 41.66265 | 1.212964 | 92.11546 | CORR12148SP | 193.0028 | 0.615 | Uncontrolled | TH | single_dose_NP | Lab3 | 0.2525794
Exp 17, Replica 4 | 17 | 4 | 200 | 41.84337 | 41.84337 | 1.212964 | 92.11546 | CORR12148SP | 193.0028 | 0.615 | Uncontrolled | TH | single_dose_NP | Lab3 | 0.2547241
Exp 17, Replica 4 | 17 | 4 | 200 | 42.0241 | 42.0241 | 1.212964 | 92.11546 | CORR12148SP | 193.0028 | 0.615 | Uncontrolled | TH | single_dose_NP | Lab3 | 0.2619108
Exp 17, Replica 4 | 17 | 4 | 200 | 42.20482 | 42.20482 | 1.212964 | 92.11546 | CORR12148SP | 193.0028 | 0.615 | Uncontrolled | TH | single_dose_NP | Lab3 | 0.2585216
Exp 17, Replica 4 | 17 | 4 | 200 | 42.38554 | 42.38554 | 1.212964 | 92.11546 | CORR12148SP | 193.0028 | 0.615 | Uncontrolled | TH | single_dose_NP | Lab3 | 0.2496577
Exp 17, Replica 4 | 17 | 4 | 200 | 42.56627 | 42.56627 | 1.212964 | 92.11546 | CORR12148SP | 193.0028 | 0.615 | Uncontrolled | TH | single_dose_NP | Lab3 | 0.2488588
Exp 17, Replica 4 | 17 | 4 | 200 | 42.74699 | 42.74699 | 1.212964 | 92.11546 | CORR12148SP | 193.0028 | 0.615 | Uncontrolled | TH | single_dose_NP | Lab3 | 0.2494398
Exp 17, Replica 4 | 17 | 4 | 200 | 42.92771 | 42.92771 | 1.212964 | 92.11546 | CORR12148SP | 193.0028 | 0.615 | Uncontrolled | TH | single_dose_NP | Lab3 | 0.2546656
Exp 17, Replica 4 | 17 | 4 | 200 | 43.10843 | 43.10843 | 1.212964 | 92.11546 | CORR12148SP | 193.0028 | 0.615 | Uncontrolled | TH | single_dose_NP | Lab3 | 0.2477781
Exp 17, Replica 4 | 17 | 4 | 200 | 43.28916 | 43.28916 | 1.212964 | 92.11546 | CORR12148SP | 193.0028 | 0.615 | Uncontrolled | TH | single_dose_NP | Lab3 | 0.251256
Exp 17, Replica 4 | 17 | 4 | 200 | 43.46988 | 43.46988 | 1.212964 | 92.11546 | CORR12148SP | 193.0028 | 0.615 | Uncontrolled | TH | single_dose_NP | Lab3 | 0.2621439
Exp 17, Replica 4 | 17 | 4 | 200 | 43.6506 | 43.6506 | 1.212964 | 92.11546 | CORR12148SP | 193.0028 | 0.615 | Uncontrolled | TH | single_dose_NP | Lab3 | 0.2545846
Exp 17, Replica 4 | 17 | 4 | 200 | 43.83133 | 43.83133 | 1.212964 | 92.11546 | CORR12148SP | 193.0028 | 0.615 | Uncontrolled | TH | single_dose_NP | Lab3 | 0.2465308
Exp 17, Replica 4 | 17 | 4 | 200 | 44.01205 | 44.01205 | 1.212964 | 92.11546 | CORR12148SP | 193.0028 | 0.615 | Uncontrolled | TH | single_dose_NP | Lab3 | 0.2383615
Exp 17, Replica 4 | 17 | 4 | 200 | 44.19277 | 44.19277 | 1.212964 | 92.11546 | CORR12148SP | 193.0028 | 0.615 | Uncontrolled | TH | single_dose_NP | Lab3 | 0.245536
Exp 17, Replica 4 | 17 | 4 | 200 | 44.37349 | 44.37349 | 1.212964 | 92.11546 | CORR12148SP | 193.0028 | 0.615 | Uncontrolled | TH | single_dose_NP | Lab3 | 0.2446284
Exp 17, Replica 4 | 17 | 4 | 200 | 44.55422 | 44.55422 | 1.212964 | 92.11546 | CORR12148SP | 193.0028 | 0.615 | Uncontrolled | TH | single_dose_NP | Lab3 | 0.2512997
Exp 17, Replica 4 | 17 | 4 | 200 | 44.73494 | 44.73494 | 1.212964 | 92.11546 | CORR12148SP | 193.0028 | 0.615 | Uncontrolled | TH | single_dose_NP | Lab3 | 0.2483254
Exp 17, Replica 4 | 17 | 4 | 200 | 44.91566 | 44.91566 | 1.212964 | 92.11546 | CORR12148SP | 193.0028 | 0.615 | Uncontrolled | TH | single_dose_NP | Lab3 | 0.2556771
Exp 17, Replica 4 | 17 | 4 | 200 | 45.09639 | 45.09639 | 1.212964 | 92.11546 | CORR12148SP | 193.0028 | 0.615 | Uncontrolled | TH | single_dose_NP | Lab3 | 0.2431174
Exp 17, Replica 4 | 17 | 4 | 200 | 45.27711 | 45.27711 | 1.212964 | 92.11546 | CORR12148SP | 193.0028 | 0.615 | Uncontrolled | TH | single_dose_NP | Lab3 | 0.2489791
Exp 17, Replica 4 | 17 | 4 | 200 | 45.45783 | 45.45783 | 1.212964 | 92.11546 | CORR12148SP | 193.0028 | 0.615 | Uncontrolled | TH | single_dose_NP | Lab3 | 0.2512356
Exp 17, Replica 4 | 17 | 4 | 200 | 45.63855 | 45.63855 | 1.212964 | 92.11546 | CORR12148SP | 193.0028 | 0.615 | Uncontrolled | TH | single_dose_NP | Lab3 | 0.2512402
Exp 17, Replica 4 | 17 | 4 | 200 | 45.81928 | 45.81928 | 1.212964 | 92.11546 | CORR12148SP | 193.0028 | 0.615 | Uncontrolled | TH | single_dose_NP | Lab3 | 0.2482271
Exp 17, Replica 4 | 17 | 4 | 200 | 46 | 46 | 1.212964 | 92.11546 | CORR12148SP | 193.0028 | 0.615 | Uncontrolled | TH | single_dose_NP | Lab3 | 0.2434044
Exp 17, Replica 5 | 17 | 5 | 10 | 1 | 1 | 5.368635 | 116.3072 | CORR12148SP | 108.3629 | 0.615 | Uncontrolled | Galapagos | single_dose_YP | Lab2 | 18.6113
Exp 17, Replica 5 | 17 | 5 | 10 | 1.180723 | 1.180723 | 5.368635 | 116.3072 | CORR12148SP | 108.3629 | 0.615 | Uncontrolled | Galapagos | single_dose_YP | Lab2 | 19.32557
Exp 17, Replica 5 | 17 | 5 | 10 | 1.361446 | 1.361446 | 5.368635 | 116.3072 | CORR12148SP | 108.3629 | 0.615 | Uncontrolled | Galapagos | single_dose_YP | Lab2 | 19.24827
Exp 17, Replica 5 | 17 | 5 | 10 | 1.542169 | 1.542169 | 5.368635 | 116.3072 | CORR12148SP | 108.3629 | 0.615 | Uncontrolled | Galapagos | single_dose_YP | Lab2 | 18.80394
Exp 17, Replica 5 | 17 | 5 | 10 | 1.722892 | 1.722892 | 5.368635 | 116.3072 | CORR12148SP | 108.3629 | 0.615 | Uncontrolled | Galapagos | single_dose_YP | Lab2 | 18.61389
Exp 17, Replica 5 | 17 | 5 | 10 | 1.903614 | 1.903614 | 5.368635 | 116.3072 | CORR12148SP | 108.3629 | 0.615 | Uncontrolled | Galapagos | single_dose_YP | Lab2 | 18.90638
Exp 17, Replica 5 | 17 | 5 | 10 | 2.084337 | 2.084337 | 5.368635 | 116.3072 | CORR12148SP | 108.3629 | 0.615 | Uncontrolled | Galapagos | single_dose_YP | Lab2 | 18.87487
Exp 17, Replica 5 | 17 | 5 | 10 | 2.26506 | 2.26506 | 5.368635 | 116.3072 | CORR12148SP | 108.3629 | 0.615 | Uncontrolled | Galapagos | single_dose_YP | Lab2 | 18.51093
Exp 17, Replica 5 | 17 | 5 | 10 | 2.445783 | 2.445783 | 5.368635 | 116.3072 | CORR12148SP | 108.3629 | 0.615 | Uncontrolled | Galapagos | single_dose_YP | Lab2 | 18.6007
Exp 17, Replica 5 | 17 | 5 | 10 | 2.626506 | 2.626506 | 5.368635 | 116.3072 | CORR12148SP | 108.3629 | 0.615 | Uncontrolled | Galapagos | single_dose_YP | Lab2 | 18.91101
Exp 17, Replica 5 | 17 | 5 | 10 | 2.807229 | 2.807229 | 5.368635 | 116.3072 | CORR12148SP | 108.3629 | 0.615 | Uncontrolled | Galapagos | single_dose_YP | Lab2 | 18.22609
Exp 17, Replica 5 | 17 | 5 | 10 | 2.987952 | 2.987952 | 5.368635 | 116.3072 | CORR12148SP | 108.3629 | 0.615 | Uncontrolled | Galapagos | single_dose_YP | Lab2 | 18.0821
Exp 17, Replica 5 | 17 | 5 | 10 | 3.168675 | 3.168675 | 5.368635 | 116.3072 | CORR12148SP | 108.3629 | 0.615 | Uncontrolled | Galapagos | single_dose_YP | Lab2 | 19.48699
Exp 17, Replica 5 | 17 | 5 | 10 | 3.349398 | 3.349398 | 5.368635 | 116.3072 | CORR12148SP | 108.3629 | 0.615 | Uncontrolled | Galapagos | single_dose_YP | Lab2 | 18.27096
Exp 17, Replica 5 | 17 | 5 | 10 | 3.53012 | 3.53012 | 5.368635 | 116.3072 | CORR12148SP | 108.3629 | 0.615 | Uncontrolled | Galapagos | single_dose_YP | Lab2 | 17.94593
Exp 17, Replica 5 | 17 | 5 | 10 | 3.710843 | 3.710843 | 5.368635 | 116.3072 | CORR12148SP | 108.3629 | 0.615 | Uncontrolled | Galapagos | single_dose_YP | Lab2 | 18.26471
Exp 17, Replica 5 | 17 | 5 | 10 | 3.891566 | 3.891566 | 5.368635 | 116.3072 | CORR12148SP | 108.3629 | 0.615 | Uncontrolled | Galapagos | single_dose_YP | Lab2 | 17.87028
Exp 17, Replica 5 | 17 | 5 | 10 | 4.072289 | 4.072289 | 5.368635 | 116.3072 | CORR12148SP | 108.3629 | 0.615 | Uncontrolled | Galapagos | single_dose_YP | Lab2 | 17.75766
Exp 17, Replica 5 | 17 | 5 | 10 | 4.253012 | 4.253012 | 5.368635 | 116.3072 | CORR12148SP | 108.3629 | 0.615 | Uncontrolled | Galapagos | single_dose_YP | Lab2 | 17.83421
Exp 17, Replica 5 | 17 | 5 | 10 | 4.433735 | 4.433735 | 5.368635 | 116.3072 | CORR12148SP | 108.3629 | 0.615 | Uncontrolled | Galapagos | single_dose_YP | Lab2 | 17.95935
Exp 17, Replica 5 | 17 | 5 | 10 | 4.614458 | 4.614458 | 5.368635 | 116.3072 | CORR12148SP | 108.3629 | 0.615 | Uncontrolled | Galapagos | single_dose_YP | Lab2 | 18.14064
Exp 17, Replica 5 | 17 | 5 | 10 | 4.795181 | 4.795181 | 5.368635 | 116.3072 | CORR12148SP | 108.3629 | 0.615 | Uncontrolled | Galapagos | single_dose_YP | Lab2 | 17.51219
Exp 17, Replica 5 | 17 | 5 | 10 | 4.975904 | 4.975904 | 5.368635 | 116.3072 | CORR12148SP | 108.3629 | 0.615 | Uncontrolled | Galapagos | single_dose_YP | Lab2 | 18.0918
Exp 17, Replica 5 | 17 | 5 | 10 | 5.156627 | 5.156627 | 5.368635 | 116.3072 | CORR12148SP | 108.3629 | 0.615 | Uncontrolled | Galapagos | single_dose_YP | Lab2 | 16.27779
Exp 17, Replica 5 | 17 | 5 | 10 | 5.337349 | 5.337349 | 5.368635 | 116.3072 | CORR12148SP | 108.3629 | 0.615 | Uncontrolled | Galapagos | single_dose_YP | Lab2 | 13.73505
Exp 17, Replica 5 | 17 | 5 | 10 | 5.518072 | 5.518072 | 5.368635 | 116.3072 | CORR12148SP | 108.3629 | 0.615 | Uncontrolled | Galapagos | single_dose_YP | Lab2 | 13.00095
Exp 17, Replica 5 | 17 | 5 | 10 | 5.698795 | 5.698795 | 5.368635 | 116.3072 | CORR12148SP | 108.3629 | 0.615 | Uncontrolled | Galapagos | single_dose_YP | Lab2 | 12.43716
Exp 17, Replica 5 | 17 | 5 | 10 | 5.879518 | 5.879518 | 5.368635 | 116.3072 | CORR12148SP | 108.3629 | 0.615 | Uncontrolled | Galapagos | single_dose_YP | Lab2 | 10.91187
Exp 17, Replica 5 | 17 | 5 | 10 | 6.060241 | 6.060241 | 5.368635 | 116.3072 | CORR12148SP | 108.3629 | 0.615 | Uncontrolled | Galapagos | single_dose_YP | Lab2 | 9.892288
Exp 17, Replica 5 | 17 | 5 | 10 | 6.240964 | 6.240964 | 5.368635 | 116.3072 | CORR12148SP | 108.3629 | 0.615 | Uncontrolled | Galapagos | single_dose_YP | Lab2 | 8.724027
Exp 17, Replica 5 | 17 | 5 | 10 | 6.421687 | 6.421687 | 5.368635 | 116.3072 | CORR12148SP | 108.3629 | 0.615 | Uncontrolled | Galapagos | single_dose_YP | Lab2 | 9.646157
Exp 17, Replica 5 | 17 | 5 | 10 | 6.60241 | 6.60241 | 5.368635 | 116.3072 | CORR12148SP | 108.3629 | 0.615 | Uncontrolled | Galapagos | single_dose_YP | Lab2 | 8.143179
Exp 17, Replica 5 | 17 | 5 | 10 | 6.783133 | 6.783133 | 5.368635 | 116.3072 | CORR12148SP | 108.3629 | 0.615 | Uncontrolled | Galapagos | single_dose_YP | Lab2 | 7.212272
Exp 17, Replica 5 | 17 | 5 | 10 | 6.963855 | 6.963855 | 5.368635 | 116.3072 | CORR12148SP | 108.3629 | 0.615 | Uncontrolled | Galapagos | single_dose_YP | Lab2 | 6.555169
Exp 17, Replica 5 | 17 | 5 | 10 | 7.144578 | 7.144578 | 5.368635 | 116.3072 | CORR12148SP | 108.3629 | 0.615 | Uncontrolled | Galapagos | single_dose_YP | Lab2 | 5.345308
Exp 17, Replica 5 | 17 | 5 | 10 | 7.325301 | 7.325301 | 5.368635 | 116.3072 | CORR12148SP | 108.3629 | 0.615 | Uncontrolled | Galapagos | single_dose_YP | Lab2 | 5.049356
Exp 17, Replica 5 | 17 | 5 | 10 | 7.506024 | 7.506024 | 5.368635 | 116.3072 | CORR12148SP | 108.3629 | 0.615 | Uncontrolled | Galapagos | single_dose_YP | Lab2 | 5.052696
Exp 17, Replica 5 | 17 | 5 | 10 | 7.686747 | 7.686747 | 5.368635 | 116.3072 | CORR12148SP | 108.3629 | 0.615 | Uncontrolled | Galapagos | single_dose_YP | Lab2 | 4.502571
Exp 17, Replica 5 | 17 | 5 | 10 | 7.86747 | 7.86747 | 5.368635 | 116.3072 | CORR12148SP | 108.3629 | 0.615 | Uncontrolled | Galapagos | single_dose_YP | Lab2 | 4.216187
Exp 17, Replica 5 | 17 | 5 | 10 | 8.048193 | 8.048193 | 5.368635 | 116.3072 | CORR12148SP | 108.3629 | 0.615 | Uncontrolled | Galapagos | single_dose_YP | Lab2 | 4.038717
Exp 17, Replica 5 | 17 | 5 | 10 | 8.228916 | 8.228916 | 5.368635 | 116.3072 | CORR12148SP | 108.3629 | 0.615 | Uncontrolled | Galapagos | single_dose_YP | Lab2 | 3.571311
Exp 17, Replica 5 | 17 | 5 | 10 | 8.409639 | 8.409639 | 5.368635 | 116.3072 | CORR12148SP | 108.3629 | 0.615 | Uncontrolled | Galapagos | single_dose_YP | Lab2 | 3.472111
Exp 17, Replica 5 | 17 | 5 | 10 | 8.590361 | 8.590361 | 5.368635 | 116.3072 | CORR12148SP | 108.3629 | 0.615 | Uncontrolled | Galapagos | single_dose_YP | Lab2 | 3.410899
Exp 17, Replica 5 | 17 | 5 | 10 | 8.771084 | 8.771084 | 5.368635 | 116.3072 | CORR12148SP | 108.3629 | 0.615 | Uncontrolled | Galapagos | single_dose_YP | Lab2 | 3.079261
Exp 17, Replica 5 | 17 | 5 | 10 | 8.951807 | 8.951807 | 5.368635 | 116.3072 | CORR12148SP | 108.3629 | 0.615 | Uncontrolled | Galapagos | single_dose_YP | Lab2 | 3.060817
Exp 17, Replica 5 | 17 | 5 | 10 | 9.13253 | 9.13253 | 5.368635 | 116.3072 | CORR12148SP | 108.3629 | 0.615 | Uncontrolled | Galapagos | single_dose_YP | Lab2 | 2.95489
Exp 17, Replica 5 | 17 | 5 | 10 | 9.313253 | 9.313253 | 5.368635 | 116.3072 | CORR12148SP | 108.3629 | 0.615 | Uncontrolled | Galapagos | single_dose_YP | Lab2 | 3.13439
Exp 17, Replica 5 | 17 | 5 | 10 | 9.493976 | 9.493976 | 5.368635 | 116.3072 | CORR12148SP | 108.3629 | 0.615 | Uncontrolled | Galapagos | single_dose_YP | Lab2 | 2.667179
Exp 17, Replica 5 | 17 | 5 | 10 | 9.674699 | 9.674699 | 5.368635 | 116.3072 | CORR12148SP | 108.3629 | 0.615 | Uncontrolled | Galapagos | single_dose_YP | Lab2 | 2.618465
Exp 17, Replica 5 | 17 | 5 | 10 | 9.855422 | 9.855422 | 5.368635 | 116.3072 | CORR12148SP | 108.3629 | 0.615 | Uncontrolled | Galapagos | single_dose_YP | Lab2 | 2.532545
Exp 17, Replica 5 | 17 | 5 | 10 | 10.03614 | 10.03614 | 5.368635 | 116.3072 | CORR12148SP | 108.3629 | 0.615 | Uncontrolled | Galapagos | single_dose_YP | Lab2 | 2.535514
Exp 17, Replica 5 | 17 | 5 | 10 | 10.21687 | 10.21687 | 5.368635 | 116.3072 | CORR12148SP | 108.3629 | 0.615 | Uncontrolled | Galapagos | single_dose_YP | Lab2 | 2.547976
Exp 17, Replica 5 | 17 | 5 | 10 | 10.39759 | 10.39759 | 5.368635 | 116.3072 | CORR12148SP | 108.3629 | 0.615 | Uncontrolled | Galapagos | single_dose_YP | Lab2 | 2.500127
Exp 17, Replica 5 | 17 | 5 | 10 | 10.57831 | 10.57831 | 5.368635 | 116.3072 | CORR12148SP | 108.3629 | 0.615 | Uncontrolled | Galapagos | single_dose_YP | Lab2 | 2.153094
Exp 17, Replica 5 | 17 | 5 | 10 | 10.75904 | 10.75904 | 5.368635 | 116.3072 | CORR12148SP | 108.3629 | 0.615 | Uncontrolled | Galapagos | single_dose_YP | Lab2 | 2.061591
Exp 17, Replica 5 | 17 | 5 | 10 | 10.93976 | 10.93976 | 5.368635 | 116.3072 | CORR12148SP | 108.3629 | 0.615 | Uncontrolled | Galapagos | single_dose_YP | Lab2 | 1.932471
Exp 17, Replica 5 | 17 | 5 | 10 | 11.12048 | 11.12048 | 5.368635 | 116.3072 | CORR12148SP | 108.3629 | 0.615 | Uncontrolled | Galapagos | single_dose_YP | Lab2 | 2.046624
Exp 17, Replica 5 | 17 | 5 | 10 | 11.3012 | 11.3012 | 5.368635 | 116.3072 | CORR12148SP | 108.3629 | 0.615 | Uncontrolled | Galapagos | single_dose_YP | Lab2 | 1.869265
Exp 17, Replica 5 | 17 | 5 | 10 | 11.48193 | 11.48193 | 5.368635 | 116.3072 | CORR12148SP | 108.3629 | 0.615 | Uncontrolled | Galapagos | single_dose_YP | Lab2 | 1.883302
Exp 17, Replica 5 | 17 | 5 | 10 | 11.66265 | 11.66265 | 5.368635 | 116.3072 | CORR12148SP | 108.3629 | 0.615 | Uncontrolled | Galapagos | single_dose_YP | Lab2 | 1.768216
Exp 17, Replica 5 | 17 | 5 | 10 | 11.84337 | 11.84337 | 5.368635 | 116.3072 | CORR12148SP | 108.3629 | 0.615 | Uncontrolled | Galapagos | single_dose_YP | Lab2 | 1.696822
Exp 17, Replica 5 | 17 | 5 | 10 | 12.0241 | 12.0241 | 5.368635 | 116.3072 | CORR12148SP | 108.3629 | 0.615 | Uncontrolled | Galapagos | single_dose_YP | Lab2 | 1.614545
Exp 17, Replica 5 | 17 | 5 | 10 | 12.20482 | 12.20482 | 5.368635 | 116.3072 | CORR12148SP | 108.3629 | 0.615 | Uncontrolled | Galapagos | single_dose_YP | Lab2 | 1.574071
Exp 17, Replica 5 | 17 | 5 | 10 | 12.38554 | 12.38554 | 5.368635 | 116.3072 | CORR12148SP | 108.3629 | 0.615 | Uncontrolled | Galapagos | single_dose_YP | Lab2 | 1.509199
Exp 17, Replica 5 | 17 | 5 | 10 | 12.56627 | 12.56627 | 5.368635 | 116.3072 | CORR12148SP | 108.3629 | 0.615 | Uncontrolled | Galapagos | single_dose_YP | Lab2 | 1.504475
Exp 17, Replica 5 | 17 | 5 | 10 | 12.74699 | 12.74699 | 5.368635 | 116.3072 | CORR12148SP | 108.3629 | 0.615 | Uncontrolled | Galapagos | single_dose_YP | Lab2 | 1.361049
Exp 17, Replica 5 | 17 | 5 | 10 | 12.92771 | 12.92771 | 5.368635 | 116.3072 | CORR12148SP | 108.3629 | 0.615 | Uncontrolled | Galapagos | single_dose_YP | Lab2 | 1.401162
Exp 17, Replica 5 | 17 | 5 | 10 | 13.10843 | 13.10843 | 5.368635 | 116.3072 | CORR12148SP | 108.3629 | 0.615 | Uncontrolled | Galapagos | single_dose_YP | Lab2 | 1.409503
Exp 17, Replica 5 | 17 | 5 | 10 | 13.28916 | 13.28916 | 5.368635 | 116.3072 | CORR12148SP | 108.3629 | 0.615 | Uncontrolled | Galapagos | single_dose_YP | Lab2 | 1.488152
Exp 17, Replica 5 | 17 | 5 | 10 | 13.46988 | 13.46988 | 5.368635 | 116.3072 | CORR12148SP | 108.3629 | 0.615 | Uncontrolled | Galapagos | single_dose_YP | Lab2 | 1.3279
Exp 17, Replica 5 | 17 | 5 | 10 | 13.6506 | 13.6506 | 5.368635 | 116.3072 | CORR12148SP | 108.3629 | 0.615 | Uncontrolled | Galapagos | single_dose_YP | Lab2 | 1.215961
Exp 17, Replica 5 | 17 | 5 | 10 | 13.83133 | 13.83133 | 5.368635 | 116.3072 | CORR12148SP | 108.3629 | 0.615 | Uncontrolled | Galapagos | single_dose_YP | Lab2 | 1.172769
Exp 17, Replica 5 | 17 | 5 | 10 | 14.01205 | 14.01205 | 5.368635 | 116.3072 | CORR12148SP | 108.3629 | 0.615 | Uncontrolled | Galapagos | single_dose_YP | Lab2 | 1.169044
Exp 17, Replica 5 | 17 | 5 | 10 | 14.19277 | 14.19277 | 5.368635 | 116.3072 | CORR12148SP | 108.3629 | 0.615 | Uncontrolled | Galapagos | single_dose_YP | Lab2 | 1.147414
Exp 17, Replica 5 | 17 | 5 | 10 | 14.37349 | 14.37349 | 5.368635 | 116.3072 | CORR12148SP | 108.3629 | 0.615 | Uncontrolled | Galapagos | single_dose_YP | Lab2 | 1.194471
Exp 17, Replica 5 | 17 | 5 | 10 | 14.55422 | 14.55422 | 5.368635 | 116.3072 | CORR12148SP | 108.3629 | 0.615 | Uncontrolled | Galapagos | single_dose_YP | Lab2 | 1.128964
Exp 17, Replica 5 | 17 | 5 | 10 | 14.73494 | 14.73494 | 5.368635 | 116.3072 | CORR12148SP | 108.3629 | 0.615 | Uncontrolled | Galapagos | single_dose_YP | Lab2 | 1.112123
Exp 17, Replica 5 | 17 | 5 | 10 | 14.91566 | 14.91566 | 5.368635 | 116.3072 | CORR12148SP | 108.3629 | 0.615 | Uncontrolled | Galapagos | single_dose_YP | Lab2 | 1.084048
Exp 17, Replica 5 | 17 | 5 | 10 | 15.09639 | 15.09639 | 5.368635 | 116.3072 | CORR12148SP | 108.3629 | 0.615 | Uncontrolled | Galapagos | single_dose_YP | Lab2 | 1.07754
Exp 17, Replica 5 | 17 | 5 | 10 | 15.27711 | 15.27711 | 5.368635 | 116.3072 | CORR12148SP | 108.3629 | 0.615 | Uncontrolled | Galapagos | single_dose_YP | Lab2 | 1.01713
Exp 17, Replica 5 | 17 | 5 | 10 | 15.45783 | 15.45783 | 5.368635 | 116.3072 | CORR12148SP | 108.3629 | 0.615 | Uncontrolled | Galapagos | single_dose_YP | Lab2 | 1.022848
Exp 17, Replica 5 | 17 | 5 | 10 | 15.63855 | 15.63855 | 5.368635 | 116.3072 | CORR12148SP | 108.3629 | 0.615 | Uncontrolled | Galapagos | single_dose_YP | Lab2 | 0.9966393
Exp 17, Replica 5 | 17 | 5 | 10 | 15.81928 | 15.81928 | 5.368635 | 116.3072 | CORR12148SP | 108.3629 | 0.615 | Uncontrolled | Galapagos | single_dose_YP | Lab2 | 0.9527819
Exp 17, Replica 5 | 17 | 5 | 10 | 16 | 16 | 5.368635 | 116.3072 | CORR12148SP | 108.3629 | 0.615 | Uncontrolled | Galapagos | single_dose_YP | Lab2 | 0.9395965
Exp 17, Replica 5 | 17 | 5 | 10 | 16.18072 | 16.18072 | 5.368635 | 116.3072 | CORR12148SP | 108.3629 | 0.615 | Uncontrolled | Galapagos | single_dose_YP | Lab2 | 0.922639
Exp 17, Replica 5 | 17 | 5 | 10 | 16.36145 | 16.36145 | 5.368635 | 116.3072 | CORR12148SP | 108.3629 | 0.615 | Uncontrolled | Galapagos | single_dose_YP | Lab2 | 0.87946
Exp 17, Replica 5 | 17 | 5 | 10 | 16.54217 | 16.54217 | 5.368635 | 116.3072 | CORR12148SP | 108.3629 | 0.615 | Uncontrolled | Galapagos | single_dose_YP | Lab2 | 0.8797708
Exp 17, Replica 5 | 17 | 5 | 10 | 16.72289 | 16.72289 | 5.368635 | 116.3072 | CORR12148SP | 108.3629 | 0.615 | Uncontrolled | Galapagos | single_dose_YP | Lab2 | 0.90069
Exp 17, Replica 5 | 17 | 5 | 10 | 16.90361 | 16.90361 | 5.368635 | 116.3072 | CORR12148SP | 108.3629 | 0.615 | Uncontrolled | Galapagos | single_dose_YP | Lab2 | 0.8285487
Exp 17, Replica 5 | 17 | 5 | 10 | 17.08434 | 17.08434 | 5.368635 | 116.3072 | CORR12148SP | 108.3629 | 0.615 | Uncontrolled | Galapagos | single_dose_YP | Lab2 | 0.8078536
Exp 17, Replica 5 | 17 | 5 | 10 | 17.26506 | 17.26506 | 5.368635 | 116.3072 | CORR12148SP | 108.3629 | 0.615 | Uncontrolled | Galapagos | single_dose_YP | Lab2 | 0.8190778
Exp 17, Replica 5 | 17 | 5 | 10 | 17.44578 | 17.44578 | 5.368635 | 116.3072 | CORR12148SP | 108.3629 | 0.615 | Uncontrolled | Galapagos | single_dose_YP | Lab2 | 0.7810159
Exp 17, Replica 5 | 17 | 5 | 10 | 17.62651 | 17.62651 | 5.368635 | 116.3072 | CORR12148SP | 108.3629 | 0.615 | Uncontrolled | Galapagos | single_dose_YP | Lab2 | 0.7697631
Exp 17, Replica 5 | 17 | 5 | 10 | 17.80723 | 17.80723 | 5.368635 | 116.3072 | CORR12148SP | 108.3629 | 0.615 | Uncontrolled | Galapagos | single_dose_YP | Lab2 | 0.7421521
Exp 17, Replica 5 | 17 | 5 | 10 | 17.98795 | 17.98795 | 5.368635 | 116.3072 | CORR12148SP | 108.3629 | 0.615 | Uncontrolled | Galapagos | single_dose_YP | Lab2 | 0.7631623
Exp 17, Replica 5 | 17 | 5 | 10 | 18.16867 | 18.16867 | 5.368635 | 116.3072 | CORR12148SP | 108.3629 | 0.615 | Uncontrolled | Galapagos | single_dose_YP | Lab2 | 0.7849095
Exp 17, Replica 5 | 17 | 5 | 10 | 18.3494 | 18.3494 | 5.368635 | 116.3072 | CORR12148SP | 108.3629 | 0.615 | Uncontrolled | Galapagos | single_dose_YP | Lab2 | 0.7368872
Exp 17, Replica 5 | 17 | 5 | 10 | 18.53012 | 18.53012 | 5.368635 | 116.3072 | CORR12148SP | 108.3629 | 0.615 | Uncontrolled | Galapagos | single_dose_YP | Lab2 | 0.740968
Exp 17, Replica 5 | 17 | 5 | 10 | 18.71084 | 18.71084 | 5.368635 | 116.3072 | CORR12148SP | 108.3629 | 0.615 | Uncontrolled | Galapagos | single_dose_YP | Lab2 | 0.7342949
Exp 17, Replica 5 | 17 | 5 | 10 | 18.89157 | 18.89157 | 5.368635 | 116.3072 | CORR12148SP | 108.3629 | 0.615 | Uncontrolled | Galapagos | single_dose_YP | Lab2 | 0.7442241
Exp 17, Replica 5 | 17 | 5 | 10 | 19.07229 | 19.07229 | 5.368635 | 116.3072 | CORR12148SP | 108.3629 | 0.615 | Uncontrolled | Galapagos | single_dose_YP | Lab2 | 0.7214126
Exp 17, Replica 5 | 17 | 5 | 10 | 19.25301 | 19.25301 | 5.368635 | 116.3072 | CORR12148SP | 108.3629 | 0.615 | Uncontrolled | Galapagos | single_dose_YP | Lab2 | 0.727713
Exp 17, Replica 5 | 17 | 5 | 10 | 19.43373 | 19.43373 | 5.368635 | 116.3072 | CORR12148SP | 108.3629 | 0.615 | Uncontrolled | Galapagos | single_dose_YP | Lab2 | 0.7487498
Exp 17, Replica 5 | 17 | 5 | 10 | 19.61446 | 19.61446 | 5.368635 | 116.3072 | CORR12148SP | 108.3629 | 0.615 | Uncontrolled | Galapagos | single_dose_YP | Lab2 | 0.7051504
Exp 17, Replica 5 | 17 | 5 | 10 | 19.79518 | 19.79518 | 5.368635 | 116.3072 | CORR12148SP | 108.3629 | 0.615 | Uncontrolled | Galapagos | single_dose_YP | Lab2 | 0.7323468
Exp 17, Replica 5 | 17 | 5 | 10 | 19.9759 | 19.9759 | 5.368635 | 116.3072 | CORR12148SP | 108.3629 | 0.615 | Uncontrolled | Galapagos | single_dose_YP | Lab2 | 0.7146462
Exp 17, Replica 5 | 17 | 5 | 10 | 20.15663 | 20.15663 | 5.368635 | 116.3072 | CORR12148SP | 108.3629 | 0.615 | Uncontrolled | Galapagos | single_dose_YP | Lab2 | 0.744686
Exp 17, Replica 5 | 17 | 5 | 10 | 20.33735 | 20.33735 | 5.368635 | 116.3072 | CORR12148SP | 108.3629 | 0.615 | Uncontrolled | Galapagos | single_dose_YP | Lab2 | 0.69719
Exp 17, Replica 5 | 17 | 5 | 10 | 20.51807 | 20.51807 | 5.368635 | 116.3072 | CORR12148SP | 108.3629 | 0.615 | Uncontrolled | Galapagos | single_dose_YP | Lab2 | 0.7069828
Exp 17, Replica 5 | 17 | 5 | 10 | 20.6988 | 20.6988 | 5.368635 | 116.3072 | CORR12148SP | 108.3629 | 0.615 | Uncontrolled | Galapagos | single_dose_YP | Lab2 | 0.6740241
Exp 17, Replica 5 | 17 | 5 | 10 | 20.87952 | 20.87952 | 5.368635 | 116.3072 | CORR12148SP | 108.3629 | 0.615 | Uncontrolled | Galapagos | single_dose_YP | Lab2 | 0.6913249
Exp 17, Replica 5 | 17 | 5 | 10 | 21.06024 | 21.06024 | 5.368635 | 116.3072 | CORR12148SP | 108.3629 | 0.615 | Uncontrolled | Galapagos | single_dose_YP | Lab2 | 0.7004048
Exp 17, Replica 5 | 17 | 5 | 10 | 21.24096 | 21.24096 | 5.368635 | 116.3072 | CORR12148SP | 108.3629 | 0.615 | Uncontrolled | Galapagos | single_dose_YP | Lab2 | 0.7154259
Exp 17, Replica 5 | 17 | 5 | 10 | 21.42169 | 21.42169 | 5.368635 | 116.3072 | CORR12148SP | 108.3629 | 0.615 | Uncontrolled | Galapagos | single_dose_YP | Lab2 | 0.7186557
Exp 17, Replica 5 | 17 | 5 | 10 | 21.60241 | 21.60241 | 5.368635 | 116.3072 | CORR12148SP | 108.3629 | 0.615 | Uncontrolled | Galapagos | single_dose_YP | Lab2 | 0.7119043
Exp 17, Replica 5 | 17 | 5 | 10 | 21.78313 | 21.78313 | 5.368635 | 116.3072 | CORR12148SP | 108.3629 | 0.615 | Uncontrolled | Galapagos | single_dose_YP | Lab2 | 0.7078637
Exp 17, Replica 5 | 17 | 5 | 10 | 21.96386 | 21.96386 | 5.368635 | 116.3072 | CORR12148SP | 108.3629 | 0.615 | Uncontrolled | Galapagos | single_dose_YP | Lab2 | 0.6921622
Exp 17, Replica 5 | 17 | 5 | 10 | 22.14458 | 22.14458 | 5.368635 | 116.3072 | CORR12148SP | 108.3629 | 0.615 | Uncontrolled | Galapagos | single_dose_YP | Lab2 | 0.6780458
Exp 17, Replica 5 | 17 | 5 | 10 | 22.3253 | 22.3253 | 5.368635 | 116.3072 | CORR12148SP | 108.3629 | 0.615 | Uncontrolled | Galapagos | single_dose_YP | Lab2 | 0.6953872
Exp 17, Replica 5 | 17 | 5 | 10 | 22.50602 | 22.50602 | 5.368635 | 116.3072 | CORR12148SP | 108.3629 | 0.615 | Uncontrolled | Galapagos | single_dose_YP | Lab2 | 0.6840623
Exp 17, Replica 5 | 17 | 5 | 10 | 22.68675 | 22.68675 | 5.368635 | 116.3072 | CORR12148SP | 108.3629 | 0.615 | Uncontrolled | Galapagos | single_dose_YP | Lab2 | 0.6934434
Exp 17, Replica 5 | 17 | 5 | 10 | 22.86747 | 22.86747 | 5.368635 | 116.3072 | CORR12148SP | 108.3629 | 0.615 | Uncontrolled | Galapagos | single_dose_YP | Lab2 | 0.6851757
Exp 17, Replica 5 | 17 | 5 | 10 | 23.04819 | 23.04819 | 5.368635 | 116.3072 | CORR12148SP | 108.3629 | 0.615 | Uncontrolled | Galapagos | single_dose_YP | Lab2 | 0.6889973
Exp 17, Replica 5 | 17 | 5 | 10 | 23.22892 | 23.22892 | 5.368635 | 116.3072 | CORR12148SP | 108.3629 | 0.615 | Uncontrolled | Galapagos | single_dose_YP | Lab2 | 0.6947913
Exp 17, Replica 5 | 17 | 5 | 10 | 23.40964 | 23.40964 | 5.368635 | 116.3072 | CORR12148SP | 108.3629 | 0.615 | Uncontrolled | Galapagos | single_dose_YP | Lab2 | 0.6898054
Exp 17, Replica 5 | 17 | 5 | 10 | 23.59036 | 23.59036 | 5.368635 | 116.3072 | CORR12148SP | 108.3629 | 0.615 | Uncontrolled | Galapagos | single_dose_YP | Lab2 | 0.6786194
Exp 17, Replica 5 | 17 | 5 | 10 | 23.77108 | 23.77108 | 5.368635 | 116.3072 | CORR12148SP | 108.3629 | 0.615 | Uncontrolled | Galapagos | single_dose_YP | Lab2 | 0.6643895
Exp 17, Replica 5 | 17 | 5 | 10 | 23.95181 | 23.95181 | 5.368635 | 116.3072 | CORR12148SP | 108.3629 | 0.615 | Uncontrolled | Galapagos | single_dose_YP | Lab2 | 0.679565
Exp 17, Replica 5 | 17 | 5 | 10 | 24.13253 | 24.13253 | 5.368635 | 116.3072 | CORR12148SP | 108.3629 | 0.615 | Uncontrolled | Galapagos | single_dose_YP | Lab2 | 0.6703414
Exp 17, Replica 5 | 17 | 5 | 10 | 24.31325 | 24.31325 | 5.368635 | 116.3072 | CORR12148SP | 108.3629 | 0.615 | Uncontrolled | Galapagos | single_dose_YP | Lab2 | 0.6741238
Exp 17, Replica 5 | 17 | 5 | 10 | 24.49398 | 24.49398 | 5.368635 | 116.3072 | CORR12148SP | 108.3629 | 0.615 | Uncontrolled | Galapagos | single_dose_YP | Lab2 | 0.6839433
Exp 17, Replica 5 | 17 | 5 | 10 | 24.6747 | 24.6747 | 5.368635 | 116.3072 | CORR12148SP | 108.3629 | 0.615 | Uncontrolled | Galapagos | single_dose_YP | Lab2 | 0.68031
Exp 17, Replica 5 | 17 | 5 | 10 | 24.85542 | 24.85542 | 5.368635 | 116.3072 | CORR12148SP | 108.3629 | 0.615 | Uncontrolled | Galapagos | single_dose_YP | Lab2 | 0.6720033
Exp 17, Replica 5 | 17 | 5 | 10 | 25.03614 | 25.03614 | 5.368635 | 116.3072 | CORR12148SP | 108.3629 | 0.615 | Uncontrolled | Galapagos | single_dose_YP | Lab2 | 0.685118
Exp 17, Replica 5 | 17 | 5 | 10 | 25.21687 | 25.21687 | 5.368635 | 116.3072 | CORR12148SP | 108.3629 | 0.615 | Uncontrolled | Galapagos | single_dose_YP | Lab2 | 0.6697039
Exp 17, Replica 5 | 17 | 5 | 10 | 25.39759 | 25.39759 | 5.368635 | 116.3072 | CORR12148SP | 108.3629 | 0.615 | Uncontrolled | Galapagos | single_dose_YP | Lab2 | 0.6881082
Exp 17, Replica 5 | 17 | 5 | 10 | 25.57831 | 25.57831 | 5.368635 | 116.3072 | CORR12148SP | 108.3629 | 0.615 | Uncontrolled | Galapagos | single_dose_YP | Lab2 | 0.6858468
Exp 17, Replica 5 | 17 | 5 | 10 | 25.75904 | 25.75904 | 5.368635 | 116.3072 | CORR12148SP | 108.3629 | 0.615 | Uncontrolled | Galapagos | single_dose_YP | Lab2 | 0.6755942
Exp 17, Replica 5 | 17 | 5 | 10 | 25.93976 | 25.93976 | 5.368635 | 116.3072 | CORR12148SP | 108.3629 | 0.615 | Uncontrolled | Galapagos | single_dose_YP | Lab2 | 0.6810539
Exp 17, Replica 5 | 17 | 5 | 10 | 26.12048 | 26.12048 | 5.368635 | 116.3072 | CORR12148SP | 108.3629 | 0.615 | Uncontrolled | Galapagos | single_dose_YP | Lab2 | 0.6771538
Exp 17, Replica 5 | 17 | 5 | 10 | 26.3012 | 26.3012 | 5.368635 | 116.3072 | CORR12148SP | 108.3629 | 0.615 | Uncontrolled | Galapagos | single_dose_YP | Lab2 | 0.663166
Exp 17, Replica 5 | 17 | 5 | 10 | 26.48193 | 26.48193 | 5.368635 | 116.3072 | CORR12148SP | 108.3629 | 0.615 | Uncontrolled | Galapagos | single_dose_YP | Lab2 | 0.6666285
Exp 17, Replica 5 | 17 | 5 | 10 | 26.66265 | 26.66265 | 5.368635 | 116.3072 | CORR12148SP | 108.3629 | 0.615 | Uncontrolled | Galapagos | single_dose_YP | Lab2 | 0.6469865
Exp 17, Replica 5 | 17 | 5 | 10 | 26.84337 | 26.84337 | 5.368635 | 116.3072 | CORR12148SP | 108.3629 | 0.615 | Uncontrolled | Galapagos | single_dose_YP | Lab2 | 0.6805945
Exp 17, Replica 5 | 17 | 5 | 10 | 27.0241 | 27.0241 | 5.368635 | 116.3072 | CORR12148SP | 108.3629 | 0.615 | Uncontrolled | Galapagos | single_dose_YP | Lab2 | 0.6906819
Exp 17, Replica 5 | 17 | 5 | 10 | 27.20482 | 27.20482 | 5.368635 | 116.3072 | CORR12148SP | 108.3629 | 0.615 | Uncontrolled | Galapagos | single_dose_YP | Lab2 | 0.6895924
Exp 17, Replica 5 | 17 | 5 | 10 | 27.38554 | 27.38554 | 5.368635 | 116.3072 | CORR12148SP | 108.3629 | 0.615 | Uncontrolled | Galapagos | single_dose_YP | Lab2 | 0.6690887
Exp 17, Replica 5 | 17 | 5 | 10 | 27.56627 | 27.56627 | 5.368635 | 116.3072 | CORR12148SP | 108.3629 | 0.615 | Uncontrolled | Galapagos | single_dose_YP | Lab2 | 0.6822038
Exp 17, Replica 5 | 17 | 5 | 10 | 27.74699 | 27.74699 | 5.368635 | 116.3072 | CORR12148SP | 108.3629 | 0.615 | Uncontrolled | Galapagos | single_dose_YP | Lab2 | 0.6778612
Exp 17, Replica 5 | 17 | 5 | 10 | 27.92771 | 27.92771 | 5.368635 | 116.3072 | CORR12148SP | 108.3629 | 0.615 | Uncontrolled | Galapagos | single_dose_YP | Lab2 | 0.6903978
Exp 17, Replica 5 | 17 | 5 | 10 | 28.10843 | 28.10843 | 5.368635 | 116.3072 | CORR12148SP | 108.3629 | 0.615 | Uncontrolled | Galapagos | single_dose_YP | Lab2 | 0.7025715
Exp 17, Replica 5 | 17 | 5 | 10 | 28.28916 | 28.28916 | 5.368635 | 116.3072 | CORR12148SP | 108.3629 | 0.615 | Uncontrolled | Galapagos | single_dose_YP | Lab2 | 0.6715386
Exp 17, Replica 5 | 17 | 5 | 10 | 28.46988 | 28.46988 | 5.368635 | 116.3072 | CORR12148SP | 108.3629 | 0.615 | Uncontrolled | Galapagos | single_dose_YP | Lab2 | 0.6808458
Exp 17, Replica 5 | 17 | 5 | 10 | 28.6506 | 28.6506 | 5.368635 | 116.3072 | CORR12148SP | 108.3629 | 0.615 | Uncontrolled | Galapagos | single_dose_YP | Lab2 | 0.6619874
Exp 17, Replica 5 | 17 | 5 | 10 | 28.83133 | 28.83133 | 5.368635 | 116.3072 | CORR12148SP | 108.3629 | 0.615 | Uncontrolled | Galapagos | single_dose_YP | Lab2 | 0.6977471
Exp 17, Replica 5 | 17 | 5 | 10 | 29.01205 | 29.01205 | 5.368635 | 116.3072 | CORR12148SP | 108.3629 | 0.615 | Uncontrolled | Galapagos | single_dose_YP | Lab2 | 0.6802919
Exp 17, Replica 5 | 17 | 5 | 10 | 29.19277 | 29.19277 | 5.368635 | 116.3072 | CORR12148SP | 108.3629 | 0.615 | Uncontrolled | Galapagos | single_dose_YP | Lab2 | 0.661661
Exp 17, Replica 5 | 17 | 5 | 10 | 29.37349 | 29.37349 | 5.368635 | 116.3072 | CORR12148SP | 108.3629 | 0.615 | Uncontrolled | Galapagos | single_dose_YP | Lab2 | 0.6704117
Exp 17, Replica 5 | 17 | 5 | 10 | 29.55422 | 29.55422 | 5.368635 | 116.3072 | CORR12148SP | 108.3629 | 0.615 | Uncontrolled | Galapagos | single_dose_YP | Lab2 | 0.6547247
Exp 17, Replica 5 | 17 | 5 | 10 | 29.73494 | 29.73494 | 5.368635 | 116.3072 | CORR12148SP | 108.3629 | 0.615 | Uncontrolled | Galapagos | single_dose_YP | Lab2 | 0.6652355
Exp 17, Replica 5 | 17 | 5 | 10 | 29.91566 | 29.91566 | 5.368635 | 116.3072 | CORR12148SP | 108.3629 | 0.615 | Uncontrolled | Galapagos | single_dose_YP | Lab2 | 0.7024032
Exp 17, Replica 5 | 17 | 5 | 10 | 30.09639 | 30.09639 | 5.368635 | 116.3072 | CORR12148SP | 108.3629 | 0.615 | Uncontrolled | Galapagos | single_dose_YP | Lab2 | 0.6649966
Exp 17, Replica 5 | 17 | 5 | 10 | 30.27711 | 30.27711 | 5.368635 | 116.3072 | CORR12148SP | 108.3629 | 0.615 | Uncontrolled | Galapagos | single_dose_YP | Lab2 | 0.6989893
Exp 17, Replica 5 | 17 | 5 | 10 | 30.45783 | 30.45783 | 5.368635 | 116.3072 | CORR12148SP | 108.3629 | 0.615 | Uncontrolled | Galapagos | single_dose_YP | Lab2 | 0.6645639
Exp 17, Replica 5 | 17 | 5 | 10 | 30.63855 | 30.63855 | 5.368635 | 116.3072 | CORR12148SP | 108.3629 | 0.615 | Uncontrolled | Galapagos | single_dose_YP | Lab2 | 0.6708333
Exp 17, Replica 5 | 17 | 5 | 10 | 30.81928 | 30.81928 | 5.368635 | 116.3072 | CORR12148SP | 108.3629 | 0.615 | Uncontrolled | Galapagos | single_dose_YP | Lab2 | 0.667363
Exp 17, Replica 5 | 17 | 5 | 10 | 31 | 31 | 5.368635 | 116.3072 | CORR12148SP | 108.3629 | 0.615 | Uncontrolled | Galapagos | single_dose_YP | Lab2 | 0.6526937
Exp 17, Replica 5 | 17 | 5 | 10 | 31.18072 | 31.18072 | 5.368635 | 116.3072 | CORR12148SP | 108.3629 | 0.615 | Uncontrolled | Galapagos | single_dose_YP | Lab2 | 0.664795
Exp 17, Replica 5 | 17 | 5 | 10 | 31.36145 | 31.36145 | 5.368635 | 116.3072 | CORR12148SP | 108.3629 | 0.615 | Uncontrolled | Galapagos | single_dose_YP | Lab2 | 0.68199
Exp 17, Replica 5 | 17 | 5 | 10 | 31.54217 | 31.54217 | 5.368635 | 116.3072 | CORR12148SP | 108.3629 | 0.615 | Uncontrolled | Galapagos | single_dose_YP | Lab2 | 0.6688627
Exp 17, Replica 5 | 17 | 5 | 10 | 31.72289 | 31.72289 | 5.368635 | 116.3072 | CORR12148SP | 108.3629 | 0.615 | Uncontrolled | Galapagos | single_dose_YP | Lab2 | 0.6473685
Exp 17, Replica 5 | 17 | 5 | 10 | 31.90361 | 31.90361 | 5.368635 | 116.3072 | CORR12148SP | 108.3629 | 0.615 | Uncontrolled | Galapagos | single_dose_YP | Lab2 | 0.6780999
Exp 17, Replica 5 | 17 | 5 | 10 | 32.08434 | 32.08434 | 5.368635 | 116.3072 | CORR12148SP | 108.3629 | 0.615 | Uncontrolled | Galapagos | single_dose_YP | Lab2 | 0.6820934
Exp 17, Replica 5 | 17 | 5 | 10 | 32.26506 | 32.26506 | 5.368635 | 116.3072 | CORR12148SP | 108.3629 | 0.615 | Uncontrolled | Galapagos | single_dose_YP | Lab2 | 0.6687879
Exp 17, Replica 5 | 17 | 5 | 10 | 32.44578 | 32.44578 | 5.368635 | 116.3072 | CORR12148SP | 108.3629 | 0.615 | Uncontrolled | Galapagos | single_dose_YP | Lab2 | 0.6893105
Exp 17, Replica 5 | 17 | 5 | 10 | 32.62651 | 32.62651 | 5.368635 | 116.3072 | CORR12148SP | 108.3629 | 0.615 | Uncontrolled | Galapagos | single_dose_YP | Lab2 | 0.673799
Exp 17, Replica 5 | 17 | 5 | 10 | 32.80723 | 32.80723 | 5.368635 | 116.3072 | CORR12148SP | 108.3629 | 0.615 | Uncontrolled | Galapagos | single_dose_YP | Lab2 | 0.682719
Exp 17, Replica 5 | 17 | 5 | 10 | 32.98795 | 32.98795 | 5.368635 | 116.3072 | CORR12148SP | 108.3629 | 0.615 | Uncontrolled | Galapagos | single_dose_YP | Lab2 | 0.6645069
Exp 17, Replica 5 | 17 | 5 | 10 | 33.16867 | 33.16867 | 5.368635 | 116.3072 | CORR12148SP | 108.3629 | 0.615 | Uncontrolled | Galapagos | single_dose_YP | Lab2 | 0.6510814
Exp 17, Replica 5 | 17 | 5 | 10 | 33.3494 | 33.3494 | 5.368635 | 116.3072 | CORR12148SP | 108.3629 | 0.615 | Uncontrolled | Galapagos | single_dose_YP | Lab2 | 0.6755086
Exp 17, Replica 5 | 17 | 5 | 10 | 33.53012 | 33.53012 | 5.368635 | 116.3072 | CORR12148SP | 108.3629 | 0.615 | Uncontrolled | Galapagos | single_dose_YP | Lab2 | 0.6626391
Exp 17, Replica 5 | 17 | 5 | 10 | 33.71084 | 33.71084 | 5.368635 | 116.3072 | CORR12148SP | 108.3629 | 0.615 | Uncontrolled | Galapagos | single_dose_YP | Lab2 | 0.6457525
Exp 17, Replica 5 | 17 | 5 | 10 | 33.89157 | 33.89157 | 5.368635 | 116.3072 | CORR12148SP | 108.3629 | 0.615 | Uncontrolled | Galapagos | single_dose_YP | Lab2 | 0.6717821
Exp 17, Replica 5 | 17 | 5 | 10 | 34.07229 | 34.07229 | 5.368635 | 116.3072 | CORR12148SP | 108.3629 | 0.615 | Uncontrolled | Galapagos | single_dose_YP | Lab2 | 0.6632819
Exp 17, Replica 5 | 17 | 5 | 10 | 34.25301 | 34.25301 | 5.368635 | 116.3072 | CORR12148SP | 108.3629 | 0.615 | Uncontrolled | Galapagos | single_dose_YP | Lab2 | 0.6657521
Exp 17, Replica 5 | 17 | 5 | 10 | 34.43373 | 34.43373 | 5.368635 | 116.3072 | CORR12148SP | 108.3629 | 0.615 | Uncontrolled | Galapagos | single_dose_YP | Lab2 | 0.6814195
Exp 17, Replica 5 | 17 | 5 | 10 | 34.61446 | 34.61446 | 5.368635 | 116.3072 | CORR12148SP | 108.3629 | 0.615 | Uncontrolled | Galapagos | single_dose_YP | Lab2 | 0.6871121
Exp 17, Replica 5 | 17 | 5 | 10 | 34.79518 | 34.79518 | 5.368635 | 116.3072 | CORR12148SP | 108.3629 | 0.615 | Uncontrolled | Galapagos | single_dose_YP | Lab2 | 0.6340292
Exp 17, Replica 5 | 17 | 5 | 10 | 34.9759 | 34.9759 | 5.368635 | 116.3072 | CORR12148SP | 108.3629 | 0.615 | Uncontrolled | Galapagos | single_dose_YP | Lab2 | 0.6794715
Exp 17, Replica 5 | 17 | 5 | 10 | 35.15663 | 35.15663 | 5.368635 | 116.3072 | CORR12148SP | 108.3629 | 0.615 | Uncontrolled | Galapagos | single_dose_YP | Lab2 | 0.675953
Exp 17, Replica 5 | 17 | 5 | 10 | 35.33735 | 35.33735 | 5.368635 | 116.3072 | CORR12148SP | 108.3629 | 0.615 | Uncontrolled | Galapagos | single_dose_YP | Lab2 | 0.6683658
Exp 17, Replica 5 | 17 | 5 | 10 | 35.51807 | 35.51807 | 5.368635 | 116.3072 | CORR12148SP | 108.3629 | 0.615 | Uncontrolled | Galapagos | single_dose_YP | Lab2 | 0.6942322
Exp 17, Replica 5 | 17 | 5 | 10 | 35.6988 | 35.6988 | 5.368635 | 116.3072 | CORR12148SP | 108.3629 | 0.615 | Uncontrolled | Galapagos | single_dose_YP | Lab2 | 0.650955
Exp 17, Replica 5 | 17 | 5 | 10 | 35.87952 | 35.87952 | 5.368635 | 116.3072 | CORR12148SP | 108.3629 | 0.615 | Uncontrolled | Galapagos | single_dose_YP | Lab2 | 0.6676053
Exp 17, Replica 5 | 17 | 5 | 10 | 36.06024 | 36.06024 | 5.368635 | 116.3072 | CORR12148SP | 108.3629 | 0.615 | Uncontrolled | Galapagos | single_dose_YP | Lab2 | 0.6924904
Exp 17, Replica 5 | 17 | 5 | 10 | 36.24096 | 36.24096 | 5.368635 | 116.3072 | CORR12148SP | 108.3629 | 0.615 | Uncontrolled | Galapagos | single_dose_YP | Lab2 | 0.6767835
Exp 17, Replica 5 | 17 | 5 | 10 | 36.42169 | 36.42169 | 5.368635 | 116.3072 | CORR12148SP | 108.3629 | 0.615 | Uncontrolled | Galapagos | single_dose_YP | Lab2 | 0.664859
Exp 17, Replica 5 | 17 | 5 | 10 | 36.60241 | 36.60241 | 5.368635 | 116.3072 | CORR12148SP | 108.3629 | 0.615 | Uncontrolled | Galapagos | single_dose_YP | Lab2 | 0.6694832
Exp 17, Replica 5 | 17 | 5 | 10 | 36.78313 | 36.78313 | 5.368635 | 116.3072 | CORR12148SP | 108.3629 | 0.615 | Uncontrolled | Galapagos | single_dose_YP | Lab2 | 0.662991
Exp 17, Replica 5 | 17 | 5 | 10 | 36.96386 | 36.96386 | 5.368635 | 116.3072 | CORR12148SP | 108.3629 | 0.615 | Uncontrolled | Galapagos | single_dose_YP | Lab2 | 0.6759833
Exp 17, Replica 5 | 17 | 5 | 10 | 37.14458 | 37.14458 | 5.368635 | 116.3072 | CORR12148SP | 108.3629 | 0.615 | Uncontrolled | Galapagos | single_dose_YP | Lab2 | 0.6633687
Exp 17, Replica 5 | 17 | 5 | 10 | 37.3253 | 37.3253 | 5.368635 | 116.3072 | CORR12148SP | 108.3629 | 0.615 | Uncontrolled | Galapagos | single_dose_YP | Lab2 | 0.6585341
Exp 17, Replica 5 | 17 | 5 | 10 | 37.50602 | 37.50602 | 5.368635 | 116.3072 | CORR12148SP | 108.3629 | 0.615 | Uncontrolled | Galapagos | single_dose_YP | Lab2 | 0.6895104
Exp 17, Replica 5 | 17 | 5 | 10 | 37.68675 | 37.68675 | 5.368635 | 116.3072 | CORR12148SP | 108.3629 | 0.615 | Uncontrolled | Galapagos | single_dose_YP | Lab2 | 0.6597537
Exp 17, Replica 5 | 17 | 5 | 10 | 37.86747 | 37.86747 | 5.368635 | 116.3072 | CORR12148SP | 108.3629 | 0.615 | Uncontrolled | Galapagos | single_dose_YP | Lab2 | 0.6836542
Exp 17, Replica 5 | 17 | 5 | 10 | 38.04819 | 38.04819 | 5.368635 | 116.3072 | CORR12148SP | 108.3629 | 0.615 | Uncontrolled | Galapagos | single_dose_YP | Lab2 | 0.6693866
Exp 17, Replica 5 | 17 | 5 | 10 | 38.22892 | 38.22892 | 5.368635 | 116.3072 | CORR12148SP | 108.3629 | 0.615 | Uncontrolled | Galapagos | single_dose_YP | Lab2 | 0.6801245
Exp 17, Replica 5 | 17 | 5 | 10 | 38.40964 | 38.40964 | 5.368635 | 116.3072 | CORR12148SP | 108.3629 | 0.615 | Uncontrolled | Galapagos | single_dose_YP | Lab2 | 0.6657025
Exp 17, Replica 5 | 17 | 5 | 10 | 38.59036 | 38.59036 | 5.368635 | 116.3072 | CORR12148SP | 108.3629 | 0.615 | Uncontrolled | Galapagos | single_dose_YP | Lab2 | 0.6658773
Exp 17, Replica 5 | 17 | 5 | 10 | 38.77108 | 38.77108 | 5.368635 | 116.3072 | CORR12148SP | 108.3629 | 0.615 | Uncontrolled | Galapagos | single_dose_YP | Lab2 | 0.6626289
Exp 17, Replica 5 | 17 | 5 | 10 | 38.95181 | 38.95181 | 5.368635 | 116.3072 | CORR12148SP | 108.3629 | 0.615 | Uncontrolled | Galapagos | single_dose_YP | Lab2 | 0.6903255
Exp 17, Replica 5 | 17 | 5 | 10 | 39.13253 | 39.13253 | 5.368635 | 116.3072 | CORR12148SP | 108.3629 | 0.615 | Uncontrolled | Galapagos | single_dose_YP | Lab2 | 0.6608083
Exp 17, Replica 5 | 17 | 5 | 10 | 39.31325 | 39.31325 | 5.368635 | 116.3072 | CORR12148SP | 108.3629 | 0.615 | Uncontrolled | Galapagos | single_dose_YP | Lab2 | 0.6594124
Exp 17, Replica 5 | 17 | 5 | 10 | 39.49398 | 39.49398 | 5.368635 | 116.3072 | CORR12148SP | 108.3629 | 0.615 | Uncontrolled | Galapagos | single_dose_YP | Lab2 | 0.6764568
Exp 17, Replica 5 | 17 | 5 | 10 | 39.6747 | 39.6747 | 5.368635 | 116.3072 | CORR12148SP | 108.3629 | 0.615 | Uncontrolled | Galapagos | single_dose_YP | Lab2 | 0.6848866
Exp 17, Replica 5 | 17 | 5 | 10 | 39.85542 | 39.85542 | 5.368635 | 116.3072 | CORR12148SP | 108.3629 | 0.615 | Uncontrolled | Galapagos | single_dose_YP | Lab2 | 0.661153
Exp 17, Replica 5 | 17 | 5 | 10 | 40.03614 | 40.03614 | 5.368635 | 116.3072 | CORR12148SP | 108.3629 | 0.615 | Uncontrolled | Galapagos | single_dose_YP | Lab2 | 0.6647799
Exp 17, Replica 5 | 17 | 5 | 10 | 40.21687 | 40.21687 | 5.368635 | 116.3072 | CORR12148SP | 108.3629 | 0.615 | Uncontrolled | Galapagos | single_dose_YP | Lab2 | 0.6595009
Exp 17, Replica 5 | 17 | 5 | 10 | 40.39759 | 40.39759 | 5.368635 | 116.3072 | CORR12148SP | 108.3629 | 0.615 | Uncontrolled | Galapagos | single_dose_YP | Lab2 | 0.6707472
Exp 17, Replica 5 | 17 | 5 | 10 | 40.57831 | 40.57831 | 5.368635 | 116.3072 | CORR12148SP | 108.3629 | 0.615 | Uncontrolled | Galapagos | single_dose_YP | Lab2 | 0.6792485
Exp 17, Replica 5 | 17 | 5 | 10 | 40.75904 | 40.75904 | 5.368635 | 116.3072 | CORR12148SP | 108.3629 | 0.615 | Uncontrolled | Galapagos | single_dose_YP | Lab2 | 0.7002114
Exp 17, Replica 5 | 17 | 5 | 10 | 40.93976 | 40.93976 | 5.368635 | 116.3072 | CORR12148SP | 108.3629 | 0.615 | Uncontrolled | Galapagos | single_dose_YP | Lab2 | 0.6704026
Exp 17, Replica 5 | 17 | 5 | 10 | 41.12048 | 41.12048 | 5.368635 | 116.3072 | CORR12148SP | 108.3629 | 0.615 | Uncontrolled | Galapagos | single_dose_YP | Lab2 | 0.6968451
Exp 17, Replica 5 | 17 | 5 | 10 | 41.3012 | 41.3012 | 5.368635 | 116.3072 | CORR12148SP | 108.3629 | 0.615 | Uncontrolled | Galapagos | single_dose_YP | Lab2 | 0.6780453
Exp 17, Replica 5 | 17 | 5 | 10 | 41.48193 | 41.48193 | 5.368635 | 116.3072 | CORR12148SP | 108.3629 | 0.615 | Uncontrolled | Galapagos | single_dose_YP | Lab2 | 0.671639
Exp 17, Replica 5 | 17 | 5 | 10 | 41.66265 | 41.66265 | 5.368635 | 116.3072 | CORR12148SP | 108.3629 | 0.615 | Uncontrolled | Galapagos | single_dose_YP | Lab2 | 0.6898637
Exp 17, Replica 5 | 17 | 5 | 10 | 41.84337 | 41.84337 | 5.368635 | 116.3072 | CORR12148SP | 108.3629 | 0.615 | Uncontrolled | Galapagos | single_dose_YP | Lab2 | 0.6515791
Exp 17, Replica 5 | 17 | 5 | 10 | 42.0241 | 42.0241 | 5.368635 | 116.3072 | CORR12148SP | 108.3629 | 0.615 | Uncontrolled | Galapagos | single_dose_YP | Lab2 | 0.6921158
Exp 17, Replica 5 | 17 | 5 | 10 | 42.20482 | 42.20482 | 5.368635 | 116.3072 | CORR12148SP | 108.3629 | 0.615 | Uncontrolled | Galapagos | single_dose_YP | Lab2 | 0.6536569
Exp 17, Replica 5 | 17 | 5 | 10 | 42.38554 | 42.38554 | 5.368635 | 116.3072 | CORR12148SP | 108.3629 | 0.615 | Uncontrolled | Galapagos | single_dose_YP | Lab2 | 0.6773611
Exp 17, Replica 5 | 17 | 5 | 10 | 42.56627 | 42.56627 | 5.368635 | 116.3072 | CORR12148SP | 108.3629 | 0.615 | Uncontrolled | Galapagos | single_dose_YP | Lab2 | 0.679401
Exp 17, Replica 5 | 17 | 5 | 10 | 42.74699 | 42.74699 | 5.368635 | 116.3072 | CORR12148SP | 108.3629 | 0.615 | Uncontrolled | Galapagos | single_dose_YP | Lab2 | 0.6938418
Exp 17, Replica 5 | 17 | 5 | 10 | 42.92771 | 42.92771 | 5.368635 | 116.3072 | CORR12148SP | 108.3629 | 0.615 | Uncontrolled | Galapagos | single_dose_YP | Lab2 | 0.7079376
Exp 17, Replica 5 | 17 | 5 | 10 | 43.10843 | 43.10843 | 5.368635 | 116.3072 | CORR12148SP | 108.3629 | 0.615 | Uncontrolled | Galapagos | single_dose_YP | Lab2 | 0.6791651
Exp 17, Replica 5 | 17 | 5 | 10 | 43.28916 | 43.28916 | 5.368635 | 116.3072 | CORR12148SP | 108.3629 | 0.615 | Uncontrolled | Galapagos | single_dose_YP | Lab2 | 0.6839644
Exp 17, Replica 5 | 17 | 5 | 10 | 43.46988 | 43.46988 | 5.368635 | 116.3072 | CORR12148SP | 108.3629 | 0.615 | Uncontrolled | Galapagos | single_dose_YP | Lab2 | 0.6658828
Exp 17, Replica 5 | 17 | 5 | 10 | 43.6506 | 43.6506 | 5.368635 | 116.3072 | CORR12148SP | 108.3629 | 0.615 | Uncontrolled | Galapagos | single_dose_YP | Lab2 | 0.6875678
Exp 17, Replica 5 | 17 | 5 | 10 | 43.83133 | 43.83133 | 5.368635 | 116.3072 | CORR12148SP | 108.3629 | 0.615 | Uncontrolled | Galapagos | single_dose_YP | Lab2 | 0.6316852
Exp 17, Replica 5 | 17 | 5 | 10 | 44.01205 | 44.01205 | 5.368635 | 116.3072 | CORR12148SP | 108.3629 | 0.615 | Uncontrolled | Galapagos | single_dose_YP | Lab2 | 0.6543415
Exp 17, Replica 5 | 17 | 5 | 10 | 44.19277 | 44.19277 | 5.368635 | 116.3072 | CORR12148SP | 108.3629 | 0.615 | Uncontrolled | Galapagos | single_dose_YP | Lab2 | 0.6770867
Exp 17, Replica 5 | 17 | 5 | 10 | 44.37349 | 44.37349 | 5.368635 | 116.3072 | CORR12148SP | 108.3629 | 0.615 | Uncontrolled | Galapagos | single_dose_YP | Lab2 | 0.6616918
Exp 17, Replica 5 | 17 | 5 | 10 | 44.55422 | 44.55422 | 5.368635 | 116.3072 | CORR12148SP | 108.3629 | 0.615 | Uncontrolled | Galapagos | single_dose_YP | Lab2 | 0.6748293
Exp 17, Replica 5 | 17 | 5 | 10 | 44.73494 | 44.73494 | 5.368635 | 116.3072 | CORR12148SP | 108.3629 | 0.615 | Uncontrolled | Galapagos | single_dose_YP | Lab2 | 0.658109
Exp 17, Replica 5 | 17 | 5 | 10 | 44.91566 | 44.91566 | 5.368635 | 116.3072 | CORR12148SP | 108.3629 | 0.615 | Uncontrolled | Galapagos | single_dose_YP | Lab2 | 0.6455208
Exp 17, Replica 5 | 17 | 5 | 10 | 45.09639 | 45.09639 | 5.368635 | 116.3072 | CORR12148SP | 108.3629 | 0.615 | Uncontrolled | Galapagos | single_dose_YP | Lab2 | 0.6689368
Exp 17, Replica 5 | 17 | 5 | 10 | 45.27711 | 45.27711 | 5.368635 | 116.3072 | CORR12148SP | 108.3629 | 0.615 | Uncontrolled | Galapagos | single_dose_YP | Lab2 | 0.6579944
Exp 17, Replica 5 | 17 | 5 | 10 | 45.45783 | 45.45783 | 5.368635 | 116.3072 | CORR12148SP | 108.3629 | 0.615 | Uncontrolled | Galapagos | single_dose_YP | Lab2 | 0.6660488
Exp 17, Replica 5 | 17 | 5 | 10 | 45.63855 | 45.63855 | 5.368635 | 116.3072 | CORR12148SP | 108.3629 | 0.615 | Uncontrolled | Galapagos | single_dose_YP | Lab2 | 0.6684725
Exp 17, Replica 5 | 17 | 5 | 10 | 45.81928 | 45.81928 | 5.368635 | 116.3072 | CORR12148SP | 108.3629 | 0.615 | Uncontrolled | Galapagos | single_dose_YP | Lab2 | 0.6869004
Exp 17, Replica 5 | 17 | 5 | 10 | 46 | 46 | 5.368635 | 116.3072 | CORR12148SP | 108.3629 | 0.615 | Uncontrolled | Galapagos | single_dose_YP | Lab2 | 0.6840225

## Experiment_18
Description | Experiment | Replica | concentration_ppm | time_hrs | time_hrs_original | Pressure_bar_CO2 | Temperature_C | CI | Shear_Pa | Brine_Ionic_Strength | pH | Brine_Type | Type_of_test | Lab | corrosion_mm_yr
Exp 18, Replica 1 | 18 | 1 | 500 | 1 | 1 | 6.41119 | 80.2144 | CORR12148SP | 165.8877 | 0.51 | Controlled=6 | TH | single_dose_NP | Lab2 | 15.05157
Exp 18, Replica 1 | 18 | 1 | 500 | 1.096386 | 1.096386 | 6.41119 | 80.2144 | CORR12148SP | 165.8877 | 0.51 | Controlled=6 | TH | single_dose_NP | Lab2 | 15.2315
Exp 18, Replica 1 | 18 | 1 | 500 | 1.192771 | 1.192771 | 6.41119 | 80.2144 | CORR12148SP | 165.8877 | 0.51 | Controlled=6 | TH | single_dose_NP | Lab2 | 14.70368
Exp 18, Replica 1 | 18 | 1 | 500 | 1.289157 | 1.289157 | 6.41119 | 80.2144 | CORR12148SP | 165.8877 | 0.51 | Controlled=6 | TH | single_dose_NP | Lab2 | 14.62923
Exp 18, Replica 1 | 18 | 1 | 500 | 1.385542 | 1.385542 | 6.41119 | 80.2144 | CORR12148SP | 165.8877 | 0.51 | Controlled=6 | TH | single_dose_NP | Lab2 | 15.08452
Exp 18, Replica 1 | 18 | 1 | 500 | 1.481928 | 1.481928 | 6.41119 | 80.2144 | CORR12148SP | 165.8877 | 0.51 | Controlled=6 | TH | single_dose_NP | Lab2 | 14.36384
Exp 18, Replica 1 | 18 | 1 | 500 | 1.578313 | 1.578313 | 6.41119 | 80.2144 | CORR12148SP | 165.8877 | 0.51 | Controlled=6 | TH | single_dose_NP | Lab2 | 14.83257
Exp 18, Replica 1 | 18 | 1 | 500 | 1.674699 | 1.674699 | 6.41119 | 80.2144 | CORR12148SP | 165.8877 | 0.51 | Controlled=6 | TH | single_dose_NP | Lab2 | 14.83228
Exp 18, Replica 1 | 18 | 1 | 500 | 1.771084 | 1.771084 | 6.41119 | 80.2144 | CORR12148SP | 165.8877 | 0.51 | Controlled=6 | TH | single_dose_NP | Lab2 | 14.87417
Exp 18, Replica 1 | 18 | 1 | 500 | 1.86747 | 1.86747 | 6.41119 | 80.2144 | CORR12148SP | 165.8877 | 0.51 | Controlled=6 | TH | single_dose_NP | Lab2 | 14.68133
Exp 18, Replica 1 | 18 | 1 | 500 | 1.963855 | 1.963855 | 6.41119 | 80.2144 | CORR12148SP | 165.8877 | 0.51 | Controlled=6 | TH | single_dose_NP | Lab2 | 14.60324
Exp 18, Replica 1 | 18 | 1 | 500 | 2.060241 | 2.060241 | 6.41119 | 80.2144 | CORR12148SP | 165.8877 | 0.51 | Controlled=6 | TH | single_dose_NP | Lab2 | 14.6026
Exp 18, Replica 1 | 18 | 1 | 500 | 2.156627 | 2.156627 | 6.41119 | 80.2144 | CORR12148SP | 165.8877 | 0.51 | Controlled=6 | TH | single_dose_NP | Lab2 | 14.22731
Exp 18, Replica 1 | 18 | 1 | 500 | 2.253012 | 2.253012 | 6.41119 | 80.2144 | CORR12148SP | 165.8877 | 0.51 | Controlled=6 | TH | single_dose_NP | Lab2 | 14.6156
Exp 18, Replica 1 | 18 | 1 | 500 | 2.349398 | 2.349398 | 6.41119 | 80.2144 | CORR12148SP | 165.8877 | 0.51 | Controlled=6 | TH | single_dose_NP | Lab2 | 14.80623
Exp 18, Replica 1 | 18 | 1 | 500 | 2.445783 | 2.445783 | 6.41119 | 80.2144 | CORR12148SP | 165.8877 | 0.51 | Controlled=6 | TH | single_dose_NP | Lab2 | 14.49844
Exp 18, Replica 1 | 18 | 1 | 500 | 2.542169 | 2.542169 | 6.41119 | 80.2144 | CORR12148SP | 165.8877 | 0.51 | Controlled=6 | TH | single_dose_NP | Lab2 | 14.2535
Exp 18, Replica 1 | 18 | 1 | 500 | 2.638554 | 2.638554 | 6.41119 | 80.2144 | CORR12148SP | 165.8877 | 0.51 | Controlled=6 | TH | single_dose_NP | Lab2 | 14.05
Exp 18, Replica 1 | 18 | 1 | 500 | 2.73494 | 2.73494 | 6.41119 | 80.2144 | CORR12148SP | 165.8877 | 0.51 | Controlled=6 | TH | single_dose_NP | Lab2 | 13.98167
Exp 18, Replica 1 | 18 | 1 | 500 | 2.831325 | 2.831325 | 6.41119 | 80.2144 | CORR12148SP | 165.8877 | 0.51 | Controlled=6 | TH | single_dose_NP | Lab2 | 14.26305
Exp 18, Replica 1 | 18 | 1 | 500 | 2.927711 | 2.927711 | 6.41119 | 80.2144 | CORR12148SP | 165.8877 | 0.51 | Controlled=6 | TH | single_dose_NP | Lab2 | 13.96001
Exp 18, Replica 1 | 18 | 1 | 500 | 3.024096 | 3.024096 | 6.41119 | 80.2144 | CORR12148SP | 165.8877 | 0.51 | Controlled=6 | TH | single_dose_NP | Lab2 | 14.53294
Exp 18, Replica 1 | 18 | 1 | 500 | 3.120482 | 3.120482 | 6.41119 | 80.2144 | CORR12148SP | 165.8877 | 0.51 | Controlled=6 | TH | single_dose_NP | Lab2 | 14.11065
Exp 18, Replica 1 | 18 | 1 | 500 | 3.216867 | 3.216867 | 6.41119 | 80.2144 | CORR12148SP | 165.8877 | 0.51 | Controlled=6 | TH | single_dose_NP | Lab2 | 13.70919
Exp 18, Replica 1 | 18 | 1 | 500 | 3.313253 | 3.313253 | 6.41119 | 80.2144 | CORR12148SP | 165.8877 | 0.51 | Controlled=6 | TH | single_dose_NP | Lab2 | 13.98919
Exp 18, Replica 1 | 18 | 1 | 500 | 3.409639 | 3.409639 | 6.41119 | 80.2144 | CORR12148SP | 165.8877 | 0.51 | Controlled=6 | TH | single_dose_NP | Lab2 | 13.78
Exp 18, Replica 1 | 18 | 1 | 500 | 3.506024 | 3.506024 | 6.41119 | 80.2144 | CORR12148SP | 165.8877 | 0.51 | Controlled=6 | TH | single_dose_NP | Lab2 | 14.08834
Exp 18, Replica 1 | 18 | 1 | 500 | 3.60241 | 3.60241 | 6.41119 | 80.2144 | CORR12148SP | 165.8877 | 0.51 | Controlled=6 | TH | single_dose_NP | Lab2 | 14.00343
Exp 18, Replica 1 | 18 | 1 | 500 | 3.698795 | 3.698795 | 6.41119 | 80.2144 | CORR12148SP | 165.8877 | 0.51 | Controlled=6 | TH | single_dose_NP | Lab2 | 13.81115
Exp 18, Replica 1 | 18 | 1 | 500 | 3.795181 | 3.795181 | 6.41119 | 80.2144 | CORR12148SP | 165.8877 | 0.51 | Controlled=6 | TH | single_dose_NP | Lab2 | 14.02402
Exp 18, Replica 1 | 18 | 1 | 500 | 3.891566 | 3.891566 | 6.41119 | 80.2144 | CORR12148SP | 165.8877 | 0.51 | Controlled=6 | TH | single_dose_NP | Lab2 | 13.83822
Exp 18, Replica 1 | 18 | 1 | 500 | 3.987952 | 3.987952 | 6.41119 | 80.2144 | CORR12148SP | 165.8877 | 0.51 | Controlled=6 | TH | single_dose_NP | Lab2 | 13.91903
Exp 18, Replica 1 | 18 | 1 | 500 | 4.084337 | 4.084337 | 6.41119 | 80.2144 | CORR12148SP | 165.8877 | 0.51 | Controlled=6 | TH | single_dose_NP | Lab2 | 13.2349
Exp 18, Replica 1 | 18 | 1 | 500 | 4.180723 | 4.180723 | 6.41119 | 80.2144 | CORR12148SP | 165.8877 | 0.51 | Controlled=6 | TH | single_dose_NP | Lab2 | 13.64407
Exp 18, Replica 1 | 18 | 1 | 500 | 4.277108 | 4.277108 | 6.41119 | 80.2144 | CORR12148SP | 165.8877 | 0.51 | Controlled=6 | TH | single_dose_NP | Lab2 | 13.1053
Exp 18, Replica 1 | 18 | 1 | 500 | 4.373494 | 4.373494 | 6.41119 | 80.2144 | CORR12148SP | 165.8877 | 0.51 | Controlled=6 | TH | single_dose_NP | Lab2 | 13.6886
Exp 18, Replica 1 | 18 | 1 | 500 | 4.46988 | 4.46988 | 6.41119 | 80.2144 | CORR12148SP | 165.8877 | 0.51 | Controlled=6 | TH | single_dose_NP | Lab2 | 13.02554
Exp 18, Replica 1 | 18 | 1 | 500 | 4.566265 | 4.566265 | 6.41119 | 80.2144 | CORR12148SP | 165.8877 | 0.51 | Controlled=6 | TH | single_dose_NP | Lab2 | 13.54509
Exp 18, Replica 1 | 18 | 1 | 500 | 4.662651 | 4.662651 | 6.41119 | 80.2144 | CORR12148SP | 165.8877 | 0.51 | Controlled=6 | TH | single_dose_NP | Lab2 | 13.26388
Exp 18, Replica 1 | 18 | 1 | 500 | 4.759036 | 4.759036 | 6.41119 | 80.2144 | CORR12148SP | 165.8877 | 0.51 | Controlled=6 | TH | single_dose_NP | Lab2 | 13.84565
Exp 18, Replica 1 | 18 | 1 | 500 | 4.855422 | 4.855422 | 6.41119 | 80.2144 | CORR12148SP | 165.8877 | 0.51 | Controlled=6 | TH | single_dose_NP | Lab2 | 13.67736
Exp 18, Replica 1 | 18 | 1 | 500 | 4.951807 | 4.951807 | 6.41119 | 80.2144 | CORR12148SP | 165.8877 | 0.51 | Controlled=6 | TH | single_dose_NP | Lab2 | 13.2897
Exp 18, Replica 1 | 18 | 1 | 500 | 5.048193 | 5.048193 | 6.41119 | 80.2144 | CORR12148SP | 165.8877 | 0.51 | Controlled=6 | TH | single_dose_NP | Lab2 | 13.46144
Exp 18, Replica 1 | 18 | 1 | 500 | 5.144578 | 5.144578 | 6.41119 | 80.2144 | CORR12148SP | 165.8877 | 0.51 | Controlled=6 | TH | single_dose_NP | Lab2 | 13.41088
Exp 18, Replica 1 | 18 | 1 | 500 | 5.240964 | 5.240964 | 6.41119 | 80.2144 | CORR12148SP | 165.8877 | 0.51 | Controlled=6 | TH | single_dose_NP | Lab2 | 12.51371
Exp 18, Replica 1 | 18 | 1 | 500 | 5.337349 | 5.337349 | 6.41119 | 80.2144 | CORR12148SP | 165.8877 | 0.51 | Controlled=6 | TH | single_dose_NP | Lab2 | 13.20924
Exp 18, Replica 1 | 18 | 1 | 500 | 5.433735 | 5.433735 | 6.41119 | 80.2144 | CORR12148SP | 165.8877 | 0.51 | Controlled=6 | TH | single_dose_NP | Lab2 | 11.48337
Exp 18, Replica 1 | 18 | 1 | 500 | 5.53012 | 5.53012 | 6.41119 | 80.2144 | CORR12148SP | 165.8877 | 0.51 | Controlled=6 | TH | single_dose_NP | Lab2 | 9.301243
Exp 18, Replica 1 | 18 | 1 | 500 | 5.626506 | 5.626506 | 6.41119 | 80.2144 | CORR12148SP | 165.8877 | 0.51 | Controlled=6 | TH | single_dose_NP | Lab2 | 9.680696
Exp 18, Replica 1 | 18 | 1 | 500 | 5.722892 | 5.722892 | 6.41119 | 80.2144 | CORR12148SP | 165.8877 | 0.51 | Controlled=6 | TH | single_dose_NP | Lab2 | 9.253213
Exp 18, Replica 1 | 18 | 1 | 500 | 5.819277 | 5.819277 | 6.41119 | 80.2144 | CORR12148SP | 165.8877 | 0.51 | Controlled=6 | TH | single_dose_NP | Lab2 | 8.79355
Exp 18, Replica 1 | 18 | 1 | 500 | 5.915663 | 5.915663 | 6.41119 | 80.2144 | CORR12148SP | 165.8877 | 0.51 | Controlled=6 | TH | single_dose_NP | Lab2 | 7.690472
Exp 18, Replica 1 | 18 | 1 | 500 | 6.012048 | 6.012048 | 6.41119 | 80.2144 | CORR12148SP | 165.8877 | 0.51 | Controlled=6 | TH | single_dose_NP | Lab2 | 6.742972
Exp 18, Replica 1 | 18 | 1 | 500 | 6.108434 | 6.108434 | 6.41119 | 80.2144 | CORR12148SP | 165.8877 | 0.51 | Controlled=6 | TH | single_dose_NP | Lab2 | 5.966061
Exp 18, Replica 1 | 18 | 1 | 500 | 6.204819 | 6.204819 | 6.41119 | 80.2144 | CORR12148SP | 165.8877 | 0.51 | Controlled=6 | TH | single_dose_NP | Lab2 | 5.167941
Exp 18, Replica 1 | 18 | 1 | 500 | 6.301205 | 6.301205 | 6.41119 | 80.2144 | CORR12148SP | 165.8877 | 0.51 | Controlled=6 | TH | single_dose_NP | Lab2 | 4.533545
Exp 18, Replica 1 | 18 | 1 | 500 | 6.39759 | 6.39759 | 6.41119 | 80.2144 | CORR12148SP | 165.8877 | 0.51 | Controlled=6 | TH | single_dose_NP | Lab2 | 3.928544
Exp 18, Replica 1 | 18 | 1 | 500 | 6.493976 | 6.493976 | 6.41119 | 80.2144 | CORR12148SP | 165.8877 | 0.51 | Controlled=6 | TH | single_dose_NP | Lab2 | 3.41456
Exp 18, Replica 1 | 18 | 1 | 500 | 6.590361 | 6.590361 | 6.41119 | 80.2144 | CORR12148SP | 165.8877 | 0.51 | Controlled=6 | TH | single_dose_NP | Lab2 | 3.144915
Exp 18, Replica 1 | 18 | 1 | 500 | 6.686747 | 6.686747 | 6.41119 | 80.2144 | CORR12148SP | 165.8877 | 0.51 | Controlled=6 | TH | single_dose_NP | Lab2 | 2.900185
Exp 18, Replica 1 | 18 | 1 | 500 | 6.783133 | 6.783133 | 6.41119 | 80.2144 | CORR12148SP | 165.8877 | 0.51 | Controlled=6 | TH | single_dose_NP | Lab2 | 2.607421
Exp 18, Replica 1 | 18 | 1 | 500 | 6.879518 | 6.879518 | 6.41119 | 80.2144 | CORR12148SP | 165.8877 | 0.51 | Controlled=6 | TH | single_dose_NP | Lab2 | 2.244099
Exp 18, Replica 1 | 18 | 1 | 500 | 6.975904 | 6.975904 | 6.41119 | 80.2144 | CORR12148SP | 165.8877 | 0.51 | Controlled=6 | TH | single_dose_NP | Lab2 | 2.074609
Exp 18, Replica 1 | 18 | 1 | 500 | 7.072289 | 7.072289 | 6.41119 | 80.2144 | CORR12148SP | 165.8877 | 0.51 | Controlled=6 | TH | single_dose_NP | Lab2 | 1.849955
Exp 18, Replica 1 | 18 | 1 | 500 | 7.168675 | 7.168675 | 6.41119 | 80.2144 | CORR12148SP | 165.8877 | 0.51 | Controlled=6 | TH | single_dose_NP | Lab2 | 1.981922
Exp 18, Replica 1 | 18 | 1 | 500 | 7.26506 | 7.26506 | 6.41119 | 80.2144 | CORR12148SP | 165.8877 | 0.51 | Controlled=6 | TH | single_dose_NP | Lab2 | 1.90867
Exp 18, Replica 1 | 18 | 1 | 500 | 7.361446 | 7.361446 | 6.41119 | 80.2144 | CORR12148SP | 165.8877 | 0.51 | Controlled=6 | TH | single_dose_NP | Lab2 | 1.797355
Exp 18, Replica 1 | 18 | 1 | 500 | 7.457831 | 7.457831 | 6.41119 | 80.2144 | CORR12148SP | 165.8877 | 0.51 | Controlled=6 | TH | single_dose_NP | Lab2 | 1.600657
Exp 18, Replica 1 | 18 | 1 | 500 | 7.554217 | 7.554217 | 6.41119 | 80.2144 | CORR12148SP | 165.8877 | 0.51 | Controlled=6 | TH | single_dose_NP | Lab2 | 1.709556
Exp 18, Replica 1 | 18 | 1 | 500 | 7.650602 | 7.650602 | 6.41119 | 80.2144 | CORR12148SP | 165.8877 | 0.51 | Controlled=6 | TH | single_dose_NP | Lab2 | 1.582293
Exp 18, Replica 1 | 18 | 1 | 500 | 7.746988 | 7.746988 | 6.41119 | 80.2144 | CORR12148SP | 165.8877 | 0.51 | Controlled=6 | TH | single_dose_NP | Lab2 | 1.349178
Exp 18, Replica 1 | 18 | 1 | 500 | 7.843373 | 7.843373 | 6.41119 | 80.2144 | CORR12148SP | 165.8877 | 0.51 | Controlled=6 | TH | single_dose_NP | Lab2 | 1.244635
Exp 18, Replica 1 | 18 | 1 | 500 | 7.939759 | 7.939759 | 6.41119 | 80.2144 | CORR12148SP | 165.8877 | 0.51 | Controlled=6 | TH | single_dose_NP | Lab2 | 1.289644
Exp 18, Replica 1 | 18 | 1 | 500 | 8.036145 | 8.036145 | 6.41119 | 80.2144 | CORR12148SP | 165.8877 | 0.51 | Controlled=6 | TH | single_dose_NP | Lab2 | 1.336385
Exp 18, Replica 1 | 18 | 1 | 500 | 8.13253 | 8.13253 | 6.41119 | 80.2144 | CORR12148SP | 165.8877 | 0.51 | Controlled=6 | TH | single_dose_NP | Lab2 | 1.379323
Exp 18, Replica 1 | 18 | 1 | 500 | 8.228916 | 8.228916 | 6.41119 | 80.2144 | CORR12148SP | 165.8877 | 0.51 | Controlled=6 | TH | single_dose_NP | Lab2 | 1.254073
Exp 18, Replica 1 | 18 | 1 | 500 | 8.325301 | 8.325301 | 6.41119 | 80.2144 | CORR12148SP | 165.8877 | 0.51 | Controlled=6 | TH | single_dose_NP | Lab2 | 1.259908
Exp 18, Replica 1 | 18 | 1 | 500 | 8.421687 | 8.421687 | 6.41119 | 80.2144 | CORR12148SP | 165.8877 | 0.51 | Controlled=6 | TH | single_dose_NP | Lab2 | 1.135012
Exp 18, Replica 1 | 18 | 1 | 500 | 8.518072 | 8.518072 | 6.41119 | 80.2144 | CORR12148SP | 165.8877 | 0.51 | Controlled=6 | TH | single_dose_NP | Lab2 | 1.13078
Exp 18, Replica 1 | 18 | 1 | 500 | 8.614458 | 8.614458 | 6.41119 | 80.2144 | CORR12148SP | 165.8877 | 0.51 | Controlled=6 | TH | single_dose_NP | Lab2 | 0.9775616
Exp 18, Replica 1 | 18 | 1 | 500 | 8.710843 | 8.710843 | 6.41119 | 80.2144 | CORR12148SP | 165.8877 | 0.51 | Controlled=6 | TH | single_dose_NP | Lab2 | 0.9699423
Exp 18, Replica 1 | 18 | 1 | 500 | 8.807229 | 8.807229 | 6.41119 | 80.2144 | CORR12148SP | 165.8877 | 0.51 | Controlled=6 | TH | single_dose_NP | Lab2 | 0.8754798
Exp 18, Replica 1 | 18 | 1 | 500 | 8.903614 | 8.903614 | 6.41119 | 80.2144 | CORR12148SP | 165.8877 | 0.51 | Controlled=6 | TH | single_dose_NP | Lab2 | 0.8425312
Exp 18, Replica 1 | 18 | 1 | 500 | 9 | 9 | 6.41119 | 80.2144 | CORR12148SP | 165.8877 | 0.51 | Controlled=6 | TH | single_dose_NP | Lab2 | 0.7770544
Exp 18, Replica 1 | 18 | 1 | 500 | 9.096386 | 9.096386 | 6.41119 | 80.2144 | CORR12148SP | 165.8877 | 0.51 | Controlled=6 | TH | single_dose_NP | Lab2 | 0.7399439
Exp 18, Replica 1 | 18 | 1 | 500 | 9.192771 | 9.192771 | 6.41119 | 80.2144 | CORR12148SP | 165.8877 | 0.51 | Controlled=6 | TH | single_dose_NP | Lab2 | 0.7465442
Exp 18, Replica 1 | 18 | 1 | 500 | 9.289157 | 9.289157 | 6.41119 | 80.2144 | CORR12148SP | 165.8877 | 0.51 | Controlled=6 | TH | single_dose_NP | Lab2 | 0.6999851
Exp 18, Replica 1 | 18 | 1 | 500 | 9.385542 | 9.385542 | 6.41119 | 80.2144 | CORR12148SP | 165.8877 | 0.51 | Controlled=6 | TH | single_dose_NP | Lab2 | 0.7477407
Exp 18, Replica 1 | 18 | 1 | 500 | 9.481928 | 9.481928 | 6.41119 | 80.2144 | CORR12148SP | 165.8877 | 0.51 | Controlled=6 | TH | single_dose_NP | Lab2 | 0.6671969
Exp 18, Replica 1 | 18 | 1 | 500 | 9.578313 | 9.578313 | 6.41119 | 80.2144 | CORR12148SP | 165.8877 | 0.51 | Controlled=6 | TH | single_dose_NP | Lab2 | 0.6482518
Exp 18, Replica 1 | 18 | 1 | 500 | 9.674699 | 9.674699 | 6.41119 | 80.2144 | CORR12148SP | 165.8877 | 0.51 | Controlled=6 | TH | single_dose_NP | Lab2 | 0.5944747
Exp 18, Replica 1 | 18 | 1 | 500 | 9.771084 | 9.771084 | 6.41119 | 80.2144 | CORR12148SP | 165.8877 | 0.51 | Controlled=6 | TH | single_dose_NP | Lab2 | 0.5626459
Exp 18, Replica 1 | 18 | 1 | 500 | 9.86747 | 9.86747 | 6.41119 | 80.2144 | CORR12148SP | 165.8877 | 0.51 | Controlled=6 | TH | single_dose_NP | Lab2 | 0.5400485
Exp 18, Replica 1 | 18 | 1 | 500 | 9.963855 | 9.963855 | 6.41119 | 80.2144 | CORR12148SP | 165.8877 | 0.51 | Controlled=6 | TH | single_dose_NP | Lab2 | 0.4993833
Exp 18, Replica 1 | 18 | 1 | 500 | 10.06024 | 10.06024 | 6.41119 | 80.2144 | CORR12148SP | 165.8877 | 0.51 | Controlled=6 | TH | single_dose_NP | Lab2 | 0.4923241
Exp 18, Replica 1 | 18 | 1 | 500 | 10.15663 | 10.15663 | 6.41119 | 80.2144 | CORR12148SP | 165.8877 | 0.51 | Controlled=6 | TH | single_dose_NP | Lab2 | 0.466601
Exp 18, Replica 1 | 18 | 1 | 500 | 10.25301 | 10.25301 | 6.41119 | 80.2144 | CORR12148SP | 165.8877 | 0.51 | Controlled=6 | TH | single_dose_NP | Lab2 | 0.4452844
Exp 18, Replica 1 | 18 | 1 | 500 | 10.3494 | 10.3494 | 6.41119 | 80.2144 | CORR12148SP | 165.8877 | 0.51 | Controlled=6 | TH | single_dose_NP | Lab2 | 0.4263692
Exp 18, Replica 1 | 18 | 1 | 500 | 10.44578 | 10.44578 | 6.41119 | 80.2144 | CORR12148SP | 165.8877 | 0.51 | Controlled=6 | TH | single_dose_NP | Lab2 | 0.4056023
Exp 18, Replica 1 | 18 | 1 | 500 | 10.54217 | 10.54217 | 6.41119 | 80.2144 | CORR12148SP | 165.8877 | 0.51 | Controlled=6 | TH | single_dose_NP | Lab2 | 0.3980364
Exp 18, Replica 1 | 18 | 1 | 500 | 10.63855 | 10.63855 | 6.41119 | 80.2144 | CORR12148SP | 165.8877 | 0.51 | Controlled=6 | TH | single_dose_NP | Lab2 | 0.3813109
Exp 18, Replica 1 | 18 | 1 | 500 | 10.73494 | 10.73494 | 6.41119 | 80.2144 | CORR12148SP | 165.8877 | 0.51 | Controlled=6 | TH | single_dose_NP | Lab2 | 0.3841871
Exp 18, Replica 1 | 18 | 1 | 500 | 10.83133 | 10.83133 | 6.41119 | 80.2144 | CORR12148SP | 165.8877 | 0.51 | Controlled=6 | TH | single_dose_NP | Lab2 | 0.3812568
Exp 18, Replica 1 | 18 | 1 | 500 | 10.92771 | 10.92771 | 6.41119 | 80.2144 | CORR12148SP | 165.8877 | 0.51 | Controlled=6 | TH | single_dose_NP | Lab2 | 0.3674078
Exp 18, Replica 1 | 18 | 1 | 500 | 11.0241 | 11.0241 | 6.41119 | 80.2144 | CORR12148SP | 165.8877 | 0.51 | Controlled=6 | TH | single_dose_NP | Lab2 | 0.3673863
Exp 18, Replica 1 | 18 | 1 | 500 | 11.12048 | 11.12048 | 6.41119 | 80.2144 | CORR12148SP | 165.8877 | 0.51 | Controlled=6 | TH | single_dose_NP | Lab2 | 0.3289755
Exp 18, Replica 1 | 18 | 1 | 500 | 11.21687 | 11.21687 | 6.41119 | 80.2144 | CORR12148SP | 165.8877 | 0.51 | Controlled=6 | TH | single_dose_NP | Lab2 | 0.3403609
Exp 18, Replica 1 | 18 | 1 | 500 | 11.31325 | 11.31325 | 6.41119 | 80.2144 | CORR12148SP | 165.8877 | 0.51 | Controlled=6 | TH | single_dose_NP | Lab2 | 0.3359956
Exp 18, Replica 1 | 18 | 1 | 500 | 11.40964 | 11.40964 | 6.41119 | 80.2144 | CORR12148SP | 165.8877 | 0.51 | Controlled=6 | TH | single_dose_NP | Lab2 | 0.3214738
Exp 18, Replica 1 | 18 | 1 | 500 | 11.50602 | 11.50602 | 6.41119 | 80.2144 | CORR12148SP | 165.8877 | 0.51 | Controlled=6 | TH | single_dose_NP | Lab2 | 0.3253467
Exp 18, Replica 1 | 18 | 1 | 500 | 11.60241 | 11.60241 | 6.41119 | 80.2144 | CORR12148SP | 165.8877 | 0.51 | Controlled=6 | TH | single_dose_NP | Lab2 | 0.3208111
Exp 18, Replica 1 | 18 | 1 | 500 | 11.6988 | 11.6988 | 6.41119 | 80.2144 | CORR12148SP | 165.8877 | 0.51 | Controlled=6 | TH | single_dose_NP | Lab2 | 0.3219585
Exp 18, Replica 1 | 18 | 1 | 500 | 11.79518 | 11.79518 | 6.41119 | 80.2144 | CORR12148SP | 165.8877 | 0.51 | Controlled=6 | TH | single_dose_NP | Lab2 | 0.3159933
Exp 18, Replica 1 | 18 | 1 | 500 | 11.89157 | 11.89157 | 6.41119 | 80.2144 | CORR12148SP | 165.8877 | 0.51 | Controlled=6 | TH | single_dose_NP | Lab2 | 0.3072318
Exp 18, Replica 1 | 18 | 1 | 500 | 11.98795 | 11.98795 | 6.41119 | 80.2144 | CORR12148SP | 165.8877 | 0.51 | Controlled=6 | TH | single_dose_NP | Lab2 | 0.3169269
Exp 18, Replica 1 | 18 | 1 | 500 | 12.08434 | 12.08434 | 6.41119 | 80.2144 | CORR12148SP | 165.8877 | 0.51 | Controlled=6 | TH | single_dose_NP | Lab2 | 0.2992879
Exp 18, Replica 1 | 18 | 1 | 500 | 12.18072 | 12.18072 | 6.41119 | 80.2144 | CORR12148SP | 165.8877 | 0.51 | Controlled=6 | TH | single_dose_NP | Lab2 | 0.3177418
Exp 18, Replica 1 | 18 | 1 | 500 | 12.27711 | 12.27711 | 6.41119 | 80.2144 | CORR12148SP | 165.8877 | 0.51 | Controlled=6 | TH | single_dose_NP | Lab2 | 0.3073797
Exp 18, Replica 1 | 18 | 1 | 500 | 12.37349 | 12.37349 | 6.41119 | 80.2144 | CORR12148SP | 165.8877 | 0.51 | Controlled=6 | TH | single_dose_NP | Lab2 | 0.3055095
Exp 18, Replica 1 | 18 | 1 | 500 | 12.46988 | 12.46988 | 6.41119 | 80.2144 | CORR12148SP | 165.8877 | 0.51 | Controlled=6 | TH | single_dose_NP | Lab2 | 0.3086685
Exp 18, Replica 1 | 18 | 1 | 500 | 12.56627 | 12.56627 | 6.41119 | 80.2144 | CORR12148SP | 165.8877 | 0.51 | Controlled=6 | TH | single_dose_NP | Lab2 | 0.3077723
Exp 18, Replica 1 | 18 | 1 | 500 | 12.66265 | 12.66265 | 6.41119 | 80.2144 | CORR12148SP | 165.8877 | 0.51 | Controlled=6 | TH | single_dose_NP | Lab2 | 0.2993617
Exp 18, Replica 1 | 18 | 1 | 500 | 12.75904 | 12.75904 | 6.41119 | 80.2144 | CORR12148SP | 165.8877 | 0.51 | Controlled=6 | TH | single_dose_NP | Lab2 | 0.2968496
Exp 18, Replica 1 | 18 | 1 | 500 | 12.85542 | 12.85542 | 6.41119 | 80.2144 | CORR12148SP | 165.8877 | 0.51 | Controlled=6 | TH | single_dose_NP | Lab2 | 0.2949201
Exp 18, Replica 1 | 18 | 1 | 500 | 12.95181 | 12.95181 | 6.41119 | 80.2144 | CORR12148SP | 165.8877 | 0.51 | Controlled=6 | TH | single_dose_NP | Lab2 | 0.2900716
Exp 18, Replica 1 | 18 | 1 | 500 | 13.04819 | 13.04819 | 6.41119 | 80.2144 | CORR12148SP | 165.8877 | 0.51 | Controlled=6 | TH | single_dose_NP | Lab2 | 0.3014315
Exp 18, Replica 1 | 18 | 1 | 500 | 13.14458 | 13.14458 | 6.41119 | 80.2144 | CORR12148SP | 165.8877 | 0.51 | Controlled=6 | TH | single_dose_NP | Lab2 | 0.2848172
Exp 18, Replica 1 | 18 | 1 | 500 | 13.24096 | 13.24096 | 6.41119 | 80.2144 | CORR12148SP | 165.8877 | 0.51 | Controlled=6 | TH | single_dose_NP | Lab2 | 0.2928827
Exp 18, Replica 1 | 18 | 1 | 500 | 13.33735 | 13.33735 | 6.41119 | 80.2144 | CORR12148SP | 165.8877 | 0.51 | Controlled=6 | TH | single_dose_NP | Lab2 | 0.3000242
Exp 18, Replica 1 | 18 | 1 | 500 | 13.43373 | 13.43373 | 6.41119 | 80.2144 | CORR12148SP | 165.8877 | 0.51 | Controlled=6 | TH | single_dose_NP | Lab2 | 0.2809747
Exp 18, Replica 1 | 18 | 1 | 500 | 13.53012 | 13.53012 | 6.41119 | 80.2144 | CORR12148SP | 165.8877 | 0.51 | Controlled=6 | TH | single_dose_NP | Lab2 | 0.2967261
Exp 18, Replica 1 | 18 | 1 | 500 | 13.62651 | 13.62651 | 6.41119 | 80.2144 | CORR12148SP | 165.8877 | 0.51 | Controlled=6 | TH | single_dose_NP | Lab2 | 0.2837007
Exp 18, Replica 1 | 18 | 1 | 500 | 13.72289 | 13.72289 | 6.41119 | 80.2144 | CORR12148SP | 165.8877 | 0.51 | Controlled=6 | TH | single_dose_NP | Lab2 | 0.2943674
Exp 18, Replica 1 | 18 | 1 | 500 | 13.81928 | 13.81928 | 6.41119 | 80.2144 | CORR12148SP | 165.8877 | 0.51 | Controlled=6 | TH | single_dose_NP | Lab2 | 0.2970901
Exp 18, Replica 1 | 18 | 1 | 500 | 13.91566 | 13.91566 | 6.41119 | 80.2144 | CORR12148SP | 165.8877 | 0.51 | Controlled=6 | TH | single_dose_NP | Lab2 | 0.2876749
Exp 18, Replica 1 | 18 | 1 | 500 | 14.01205 | 14.01205 | 6.41119 | 80.2144 | CORR12148SP | 165.8877 | 0.51 | Controlled=6 | TH | single_dose_NP | Lab2 | 0.2874765
Exp 18, Replica 1 | 18 | 1 | 500 | 14.10843 | 14.10843 | 6.41119 | 80.2144 | CORR12148SP | 165.8877 | 0.51 | Controlled=6 | TH | single_dose_NP | Lab2 | 0.2783856
Exp 18, Replica 1 | 18 | 1 | 500 | 14.20482 | 14.20482 | 6.41119 | 80.2144 | CORR12148SP | 165.8877 | 0.51 | Controlled=6 | TH | single_dose_NP | Lab2 | 0.2817502
Exp 18, Replica 1 | 18 | 1 | 500 | 14.3012 | 14.3012 | 6.41119 | 80.2144 | CORR12148SP | 165.8877 | 0.51 | Controlled=6 | TH | single_dose_NP | Lab2 | 0.283156
Exp 18, Replica 1 | 18 | 1 | 500 | 14.39759 | 14.39759 | 6.41119 | 80.2144 | CORR12148SP | 165.8877 | 0.51 | Controlled=6 | TH | single_dose_NP | Lab2 | 0.2773984
Exp 18, Replica 1 | 18 | 1 | 500 | 14.49398 | 14.49398 | 6.41119 | 80.2144 | CORR12148SP | 165.8877 | 0.51 | Controlled=6 | TH | single_dose_NP | Lab2 | 0.2823913
Exp 18, Replica 1 | 18 | 1 | 500 | 14.59036 | 14.59036 | 6.41119 | 80.2144 | CORR12148SP | 165.8877 | 0.51 | Controlled=6 | TH | single_dose_NP | Lab2 | 0.2865477
Exp 18, Replica 1 | 18 | 1 | 500 | 14.68675 | 14.68675 | 6.41119 | 80.2144 | CORR12148SP | 165.8877 | 0.51 | Controlled=6 | TH | single_dose_NP | Lab2 | 0.2844273
Exp 18, Replica 1 | 18 | 1 | 500 | 14.78313 | 14.78313 | 6.41119 | 80.2144 | CORR12148SP | 165.8877 | 0.51 | Controlled=6 | TH | single_dose_NP | Lab2 | 0.2760489
Exp 18, Replica 1 | 18 | 1 | 500 | 14.87952 | 14.87952 | 6.41119 | 80.2144 | CORR12148SP | 165.8877 | 0.51 | Controlled=6 | TH | single_dose_NP | Lab2 | 0.2842597
Exp 18, Replica 1 | 18 | 1 | 500 | 14.9759 | 14.9759 | 6.41119 | 80.2144 | CORR12148SP | 165.8877 | 0.51 | Controlled=6 | TH | single_dose_NP | Lab2 | 0.2826516
Exp 18, Replica 1 | 18 | 1 | 500 | 15.07229 | 15.07229 | 6.41119 | 80.2144 | CORR12148SP | 165.8877 | 0.51 | Controlled=6 | TH | single_dose_NP | Lab2 | 0.2921045
Exp 18, Replica 1 | 18 | 1 | 500 | 15.16867 | 15.16867 | 6.41119 | 80.2144 | CORR12148SP | 165.8877 | 0.51 | Controlled=6 | TH | single_dose_NP | Lab2 | 0.2844498
Exp 18, Replica 1 | 18 | 1 | 500 | 15.26506 | 15.26506 | 6.41119 | 80.2144 | CORR12148SP | 165.8877 | 0.51 | Controlled=6 | TH | single_dose_NP | Lab2 | 0.2768993
Exp 18, Replica 1 | 18 | 1 | 500 | 15.36145 | 15.36145 | 6.41119 | 80.2144 | CORR12148SP | 165.8877 | 0.51 | Controlled=6 | TH | single_dose_NP | Lab2 | 0.2780747
Exp 18, Replica 1 | 18 | 1 | 500 | 15.45783 | 15.45783 | 6.41119 | 80.2144 | CORR12148SP | 165.8877 | 0.51 | Controlled=6 | TH | single_dose_NP | Lab2 | 0.2946752
Exp 18, Replica 1 | 18 | 1 | 500 | 15.55422 | 15.55422 | 6.41119 | 80.2144 | CORR12148SP | 165.8877 | 0.51 | Controlled=6 | TH | single_dose_NP | Lab2 | 0.2882164
Exp 18, Replica 1 | 18 | 1 | 500 | 15.6506 | 15.6506 | 6.41119 | 80.2144 | CORR12148SP | 165.8877 | 0.51 | Controlled=6 | TH | single_dose_NP | Lab2 | 0.2808473
Exp 18, Replica 1 | 18 | 1 | 500 | 15.74699 | 15.74699 | 6.41119 | 80.2144 | CORR12148SP | 165.8877 | 0.51 | Controlled=6 | TH | single_dose_NP | Lab2 | 0.2820784
Exp 18, Replica 1 | 18 | 1 | 500 | 15.84337 | 15.84337 | 6.41119 | 80.2144 | CORR12148SP | 165.8877 | 0.51 | Controlled=6 | TH | single_dose_NP | Lab2 | 0.2730468
Exp 18, Replica 1 | 18 | 1 | 500 | 15.93976 | 15.93976 | 6.41119 | 80.2144 | CORR12148SP | 165.8877 | 0.51 | Controlled=6 | TH | single_dose_NP | Lab2 | 0.2807979
Exp 18, Replica 1 | 18 | 1 | 500 | 16.03614 | 16.03614 | 6.41119 | 80.2144 | CORR12148SP | 165.8877 | 0.51 | Controlled=6 | TH | single_dose_NP | Lab2 | 0.2836427
Exp 18, Replica 1 | 18 | 1 | 500 | 16.13253 | 16.13253 | 6.41119 | 80.2144 | CORR12148SP | 165.8877 | 0.51 | Controlled=6 | TH | single_dose_NP | Lab2 | 0.2771248
Exp 18, Replica 1 | 18 | 1 | 500 | 16.22892 | 16.22892 | 6.41119 | 80.2144 | CORR12148SP | 165.8877 | 0.51 | Controlled=6 | TH | single_dose_NP | Lab2 | 0.2799126
Exp 18, Replica 1 | 18 | 1 | 500 | 16.3253 | 16.3253 | 6.41119 | 80.2144 | CORR12148SP | 165.8877 | 0.51 | Controlled=6 | TH | single_dose_NP | Lab2 | 0.2829704
Exp 18, Replica 1 | 18 | 1 | 500 | 16.42169 | 16.42169 | 6.41119 | 80.2144 | CORR12148SP | 165.8877 | 0.51 | Controlled=6 | TH | single_dose_NP | Lab2 | 0.289459
Exp 18, Replica 1 | 18 | 1 | 500 | 16.51807 | 16.51807 | 6.41119 | 80.2144 | CORR12148SP | 165.8877 | 0.51 | Controlled=6 | TH | single_dose_NP | Lab2 | 0.2821434
Exp 18, Replica 1 | 18 | 1 | 500 | 16.61446 | 16.61446 | 6.41119 | 80.2144 | CORR12148SP | 165.8877 | 0.51 | Controlled=6 | TH | single_dose_NP | Lab2 | 0.2913019
Exp 18, Replica 1 | 18 | 1 | 500 | 16.71084 | 16.71084 | 6.41119 | 80.2144 | CORR12148SP | 165.8877 | 0.51 | Controlled=6 | TH | single_dose_NP | Lab2 | 0.2721688
Exp 18, Replica 1 | 18 | 1 | 500 | 16.80723 | 16.80723 | 6.41119 | 80.2144 | CORR12148SP | 165.8877 | 0.51 | Controlled=6 | TH | single_dose_NP | Lab2 | 0.2747496
Exp 18, Replica 1 | 18 | 1 | 500 | 16.90361 | 16.90361 | 6.41119 | 80.2144 | CORR12148SP | 165.8877 | 0.51 | Controlled=6 | TH | single_dose_NP | Lab2 | 0.2804718
Exp 18, Replica 1 | 18 | 1 | 500 | 17 | 17 | 6.41119 | 80.2144 | CORR12148SP | 165.8877 | 0.51 | Controlled=6 | TH | single_dose_NP | Lab2 | 0.2776756
Exp 18, Replica 1 | 18 | 1 | 500 | 17.09639 | 17.09639 | 6.41119 | 80.2144 | CORR12148SP | 165.8877 | 0.51 | Controlled=6 | TH | single_dose_NP | Lab2 | 0.2865026
Exp 18, Replica 1 | 18 | 1 | 500 | 17.19277 | 17.19277 | 6.41119 | 80.2144 | CORR12148SP | 165.8877 | 0.51 | Controlled=6 | TH | single_dose_NP | Lab2 | 0.2792732
Exp 18, Replica 1 | 18 | 1 | 500 | 17.28916 | 17.28916 | 6.41119 | 80.2144 | CORR12148SP | 165.8877 | 0.51 | Controlled=6 | TH | single_dose_NP | Lab2 | 0.2885287
Exp 18, Replica 1 | 18 | 1 | 500 | 17.38554 | 17.38554 | 6.41119 | 80.2144 | CORR12148SP | 165.8877 | 0.51 | Controlled=6 | TH | single_dose_NP | Lab2 | 0.2871703
Exp 18, Replica 1 | 18 | 1 | 500 | 17.48193 | 17.48193 | 6.41119 | 80.2144 | CORR12148SP | 165.8877 | 0.51 | Controlled=6 | TH | single_dose_NP | Lab2 | 0.2841127
Exp 18, Replica 1 | 18 | 1 | 500 | 17.57831 | 17.57831 | 6.41119 | 80.2144 | CORR12148SP | 165.8877 | 0.51 | Controlled=6 | TH | single_dose_NP | Lab2 | 0.282861
Exp 18, Replica 1 | 18 | 1 | 500 | 17.6747 | 17.6747 | 6.41119 | 80.2144 | CORR12148SP | 165.8877 | 0.51 | Controlled=6 | TH | single_dose_NP | Lab2 | 0.2842947
Exp 18, Replica 1 | 18 | 1 | 500 | 17.77108 | 17.77108 | 6.41119 | 80.2144 | CORR12148SP | 165.8877 | 0.51 | Controlled=6 | TH | single_dose_NP | Lab2 | 0.2866139
Exp 18, Replica 1 | 18 | 1 | 500 | 17.86747 | 17.86747 | 6.41119 | 80.2144 | CORR12148SP | 165.8877 | 0.51 | Controlled=6 | TH | single_dose_NP | Lab2 | 0.2810004
Exp 18, Replica 1 | 18 | 1 | 500 | 17.96386 | 17.96386 | 6.41119 | 80.2144 | CORR12148SP | 165.8877 | 0.51 | Controlled=6 | TH | single_dose_NP | Lab2 | 0.2816069
Exp 18, Replica 1 | 18 | 1 | 500 | 18.06024 | 18.06024 | 6.41119 | 80.2144 | CORR12148SP | 165.8877 | 0.51 | Controlled=6 | TH | single_dose_NP | Lab2 | 0.2834547
Exp 18, Replica 1 | 18 | 1 | 500 | 18.15663 | 18.15663 | 6.41119 | 80.2144 | CORR12148SP | 165.8877 | 0.51 | Controlled=6 | TH | single_dose_NP | Lab2 | 0.2817362
Exp 18, Replica 1 | 18 | 1 | 500 | 18.25301 | 18.25301 | 6.41119 | 80.2144 | CORR12148SP | 165.8877 | 0.51 | Controlled=6 | TH | single_dose_NP | Lab2 | 0.2757284
Exp 18, Replica 1 | 18 | 1 | 500 | 18.3494 | 18.3494 | 6.41119 | 80.2144 | CORR12148SP | 165.8877 | 0.51 | Controlled=6 | TH | single_dose_NP | Lab2 | 0.2760197
Exp 18, Replica 1 | 18 | 1 | 500 | 18.44578 | 18.44578 | 6.41119 | 80.2144 | CORR12148SP | 165.8877 | 0.51 | Controlled=6 | TH | single_dose_NP | Lab2 | 0.2837535
Exp 18, Replica 1 | 18 | 1 | 500 | 18.54217 | 18.54217 | 6.41119 | 80.2144 | CORR12148SP | 165.8877 | 0.51 | Controlled=6 | TH | single_dose_NP | Lab2 | 0.2942202
Exp 18, Replica 1 | 18 | 1 | 500 | 18.63855 | 18.63855 | 6.41119 | 80.2144 | CORR12148SP | 165.8877 | 0.51 | Controlled=6 | TH | single_dose_NP | Lab2 | 0.2739409
Exp 18, Replica 1 | 18 | 1 | 500 | 18.73494 | 18.73494 | 6.41119 | 80.2144 | CORR12148SP | 165.8877 | 0.51 | Controlled=6 | TH | single_dose_NP | Lab2 | 0.2924764
Exp 18, Replica 1 | 18 | 1 | 500 | 18.83133 | 18.83133 | 6.41119 | 80.2144 | CORR12148SP | 165.8877 | 0.51 | Controlled=6 | TH | single_dose_NP | Lab2 | 0.2806306
Exp 18, Replica 1 | 18 | 1 | 500 | 18.92771 | 18.92771 | 6.41119 | 80.2144 | CORR12148SP | 165.8877 | 0.51 | Controlled=6 | TH | single_dose_NP | Lab2 | 0.2844042
Exp 18, Replica 1 | 18 | 1 | 500 | 19.0241 | 19.0241 | 6.41119 | 80.2144 | CORR12148SP | 165.8877 | 0.51 | Controlled=6 | TH | single_dose_NP | Lab2 | 0.2851803
Exp 18, Replica 1 | 18 | 1 | 500 | 19.12048 | 19.12048 | 6.41119 | 80.2144 | CORR12148SP | 165.8877 | 0.51 | Controlled=6 | TH | single_dose_NP | Lab2 | 0.2908722
Exp 18, Replica 1 | 18 | 1 | 500 | 19.21687 | 19.21687 | 6.41119 | 80.2144 | CORR12148SP | 165.8877 | 0.51 | Controlled=6 | TH | single_dose_NP | Lab2 | 0.2796923
Exp 18, Replica 1 | 18 | 1 | 500 | 19.31325 | 19.31325 | 6.41119 | 80.2144 | CORR12148SP | 165.8877 | 0.51 | Controlled=6 | TH | single_dose_NP | Lab2 | 0.2818977
Exp 18, Replica 1 | 18 | 1 | 500 | 19.40964 | 19.40964 | 6.41119 | 80.2144 | CORR12148SP | 165.8877 | 0.51 | Controlled=6 | TH | single_dose_NP | Lab2 | 0.2810531
Exp 18, Replica 1 | 18 | 1 | 500 | 19.50602 | 19.50602 | 6.41119 | 80.2144 | CORR12148SP | 165.8877 | 0.51 | Controlled=6 | TH | single_dose_NP | Lab2 | 0.2824846
Exp 18, Replica 1 | 18 | 1 | 500 | 19.60241 | 19.60241 | 6.41119 | 80.2144 | CORR12148SP | 165.8877 | 0.51 | Controlled=6 | TH | single_dose_NP | Lab2 | 0.2859549
Exp 18, Replica 1 | 18 | 1 | 500 | 19.6988 | 19.6988 | 6.41119 | 80.2144 | CORR12148SP | 165.8877 | 0.51 | Controlled=6 | TH | single_dose_NP | Lab2 | 0.2908251
Exp 18, Replica 1 | 18 | 1 | 500 | 19.79518 | 19.79518 | 6.41119 | 80.2144 | CORR12148SP | 165.8877 | 0.51 | Controlled=6 | TH | single_dose_NP | Lab2 | 0.2726946
Exp 18, Replica 1 | 18 | 1 | 500 | 19.89157 | 19.89157 | 6.41119 | 80.2144 | CORR12148SP | 165.8877 | 0.51 | Controlled=6 | TH | single_dose_NP | Lab2 | 0.2886315
Exp 18, Replica 1 | 18 | 1 | 500 | 19.98795 | 19.98795 | 6.41119 | 80.2144 | CORR12148SP | 165.8877 | 0.51 | Controlled=6 | TH | single_dose_NP | Lab2 | 0.2745793
Exp 18, Replica 1 | 18 | 1 | 500 | 20.08434 | 20.08434 | 6.41119 | 80.2144 | CORR12148SP | 165.8877 | 0.51 | Controlled=6 | TH | single_dose_NP | Lab2 | 0.2943927
Exp 18, Replica 1 | 18 | 1 | 500 | 20.18072 | 20.18072 | 6.41119 | 80.2144 | CORR12148SP | 165.8877 | 0.51 | Controlled=6 | TH | single_dose_NP | Lab2 | 0.2844134
Exp 18, Replica 1 | 18 | 1 | 500 | 20.27711 | 20.27711 | 6.41119 | 80.2144 | CORR12148SP | 165.8877 | 0.51 | Controlled=6 | TH | single_dose_NP | Lab2 | 0.286342
Exp 18, Replica 1 | 18 | 1 | 500 | 20.37349 | 20.37349 | 6.41119 | 80.2144 | CORR12148SP | 165.8877 | 0.51 | Controlled=6 | TH | single_dose_NP | Lab2 | 0.2815183
Exp 18, Replica 1 | 18 | 1 | 500 | 20.46988 | 20.46988 | 6.41119 | 80.2144 | CORR12148SP | 165.8877 | 0.51 | Controlled=6 | TH | single_dose_NP | Lab2 | 0.2921862
Exp 18, Replica 1 | 18 | 1 | 500 | 20.56627 | 20.56627 | 6.41119 | 80.2144 | CORR12148SP | 165.8877 | 0.51 | Controlled=6 | TH | single_dose_NP | Lab2 | 0.2860984
Exp 18, Replica 1 | 18 | 1 | 500 | 20.66265 | 20.66265 | 6.41119 | 80.2144 | CORR12148SP | 165.8877 | 0.51 | Controlled=6 | TH | single_dose_NP | Lab2 | 0.2826259
Exp 18, Replica 1 | 18 | 1 | 500 | 20.75904 | 20.75904 | 6.41119 | 80.2144 | CORR12148SP | 165.8877 | 0.51 | Controlled=6 | TH | single_dose_NP | Lab2 | 0.2799503
Exp 18, Replica 1 | 18 | 1 | 500 | 20.85542 | 20.85542 | 6.41119 | 80.2144 | CORR12148SP | 165.8877 | 0.51 | Controlled=6 | TH | single_dose_NP | Lab2 | 0.2808081
Exp 18, Replica 1 | 18 | 1 | 500 | 20.95181 | 20.95181 | 6.41119 | 80.2144 | CORR12148SP | 165.8877 | 0.51 | Controlled=6 | TH | single_dose_NP | Lab2 | 0.2827972
Exp 18, Replica 1 | 18 | 1 | 500 | 21.04819 | 21.04819 | 6.41119 | 80.2144 | CORR12148SP | 165.8877 | 0.51 | Controlled=6 | TH | single_dose_NP | Lab2 | 0.2701087
Exp 18, Replica 1 | 18 | 1 | 500 | 21.14458 | 21.14458 | 6.41119 | 80.2144 | CORR12148SP | 165.8877 | 0.51 | Controlled=6 | TH | single_dose_NP | Lab2 | 0.2823784
Exp 18, Replica 1 | 18 | 1 | 500 | 21.24096 | 21.24096 | 6.41119 | 80.2144 | CORR12148SP | 165.8877 | 0.51 | Controlled=6 | TH | single_dose_NP | Lab2 | 0.2787094
Exp 18, Replica 1 | 18 | 1 | 500 | 21.33735 | 21.33735 | 6.41119 | 80.2144 | CORR12148SP | 165.8877 | 0.51 | Controlled=6 | TH | single_dose_NP | Lab2 | 0.2879939
Exp 18, Replica 1 | 18 | 1 | 500 | 21.43373 | 21.43373 | 6.41119 | 80.2144 | CORR12148SP | 165.8877 | 0.51 | Controlled=6 | TH | single_dose_NP | Lab2 | 0.2671961
Exp 18, Replica 1 | 18 | 1 | 500 | 21.53012 | 21.53012 | 6.41119 | 80.2144 | CORR12148SP | 165.8877 | 0.51 | Controlled=6 | TH | single_dose_NP | Lab2 | 0.283927
Exp 18, Replica 1 | 18 | 1 | 500 | 21.62651 | 21.62651 | 6.41119 | 80.2144 | CORR12148SP | 165.8877 | 0.51 | Controlled=6 | TH | single_dose_NP | Lab2 | 0.2761243
Exp 18, Replica 1 | 18 | 1 | 500 | 21.72289 | 21.72289 | 6.41119 | 80.2144 | CORR12148SP | 165.8877 | 0.51 | Controlled=6 | TH | single_dose_NP | Lab2 | 0.2819624
Exp 18, Replica 1 | 18 | 1 | 500 | 21.81928 | 21.81928 | 6.41119 | 80.2144 | CORR12148SP | 165.8877 | 0.51 | Controlled=6 | TH | single_dose_NP | Lab2 | 0.2786613
Exp 18, Replica 1 | 18 | 1 | 500 | 21.91566 | 21.91566 | 6.41119 | 80.2144 | CORR12148SP | 165.8877 | 0.51 | Controlled=6 | TH | single_dose_NP | Lab2 | 0.2835194
Exp 18, Replica 1 | 18 | 1 | 500 | 22.01205 | 22.01205 | 6.41119 | 80.2144 | CORR12148SP | 165.8877 | 0.51 | Controlled=6 | TH | single_dose_NP | Lab2 | 0.2834561
Exp 18, Replica 1 | 18 | 1 | 500 | 22.10843 | 22.10843 | 6.41119 | 80.2144 | CORR12148SP | 165.8877 | 0.51 | Controlled=6 | TH | single_dose_NP | Lab2 | 0.279178
Exp 18, Replica 1 | 18 | 1 | 500 | 22.20482 | 22.20482 | 6.41119 | 80.2144 | CORR12148SP | 165.8877 | 0.51 | Controlled=6 | TH | single_dose_NP | Lab2 | 0.2821803
Exp 18, Replica 1 | 18 | 1 | 500 | 22.3012 | 22.3012 | 6.41119 | 80.2144 | CORR12148SP | 165.8877 | 0.51 | Controlled=6 | TH | single_dose_NP | Lab2 | 0.2787427
Exp 18, Replica 1 | 18 | 1 | 500 | 22.39759 | 22.39759 | 6.41119 | 80.2144 | CORR12148SP | 165.8877 | 0.51 | Controlled=6 | TH | single_dose_NP | Lab2 | 0.2860495
Exp 18, Replica 1 | 18 | 1 | 500 | 22.49398 | 22.49398 | 6.41119 | 80.2144 | CORR12148SP | 165.8877 | 0.51 | Controlled=6 | TH | single_dose_NP | Lab2 | 0.278095
Exp 18, Replica 1 | 18 | 1 | 500 | 22.59036 | 22.59036 | 6.41119 | 80.2144 | CORR12148SP | 165.8877 | 0.51 | Controlled=6 | TH | single_dose_NP | Lab2 | 0.2743983
Exp 18, Replica 1 | 18 | 1 | 500 | 22.68675 | 22.68675 | 6.41119 | 80.2144 | CORR12148SP | 165.8877 | 0.51 | Controlled=6 | TH | single_dose_NP | Lab2 | 0.2848657
Exp 18, Replica 1 | 18 | 1 | 500 | 22.78313 | 22.78313 | 6.41119 | 80.2144 | CORR12148SP | 165.8877 | 0.51 | Controlled=6 | TH | single_dose_NP | Lab2 | 0.2911328
Exp 18, Replica 1 | 18 | 1 | 500 | 22.87952 | 22.87952 | 6.41119 | 80.2144 | CORR12148SP | 165.8877 | 0.51 | Controlled=6 | TH | single_dose_NP | Lab2 | 0.284691
Exp 18, Replica 1 | 18 | 1 | 500 | 22.9759 | 22.9759 | 6.41119 | 80.2144 | CORR12148SP | 165.8877 | 0.51 | Controlled=6 | TH | single_dose_NP | Lab2 | 0.2871671
Exp 18, Replica 1 | 18 | 1 | 500 | 23.07229 | 23.07229 | 6.41119 | 80.2144 | CORR12148SP | 165.8877 | 0.51 | Controlled=6 | TH | single_dose_NP | Lab2 | 0.2932364
Exp 18, Replica 1 | 18 | 1 | 500 | 23.16867 | 23.16867 | 6.41119 | 80.2144 | CORR12148SP | 165.8877 | 0.51 | Controlled=6 | TH | single_dose_NP | Lab2 | 0.288642
Exp 18, Replica 1 | 18 | 1 | 500 | 23.26506 | 23.26506 | 6.41119 | 80.2144 | CORR12148SP | 165.8877 | 0.51 | Controlled=6 | TH | single_dose_NP | Lab2 | 0.2817828
Exp 18, Replica 1 | 18 | 1 | 500 | 23.36145 | 23.36145 | 6.41119 | 80.2144 | CORR12148SP | 165.8877 | 0.51 | Controlled=6 | TH | single_dose_NP | Lab2 | 0.2820732
Exp 18, Replica 1 | 18 | 1 | 500 | 23.45783 | 23.45783 | 6.41119 | 80.2144 | CORR12148SP | 165.8877 | 0.51 | Controlled=6 | TH | single_dose_NP | Lab2 | 0.2810738
Exp 18, Replica 1 | 18 | 1 | 500 | 23.55422 | 23.55422 | 6.41119 | 80.2144 | CORR12148SP | 165.8877 | 0.51 | Controlled=6 | TH | single_dose_NP | Lab2 | 0.2955621
Exp 18, Replica 1 | 18 | 1 | 500 | 23.6506 | 23.6506 | 6.41119 | 80.2144 | CORR12148SP | 165.8877 | 0.51 | Controlled=6 | TH | single_dose_NP | Lab2 | 0.2788499
Exp 18, Replica 1 | 18 | 1 | 500 | 23.74699 | 23.74699 | 6.41119 | 80.2144 | CORR12148SP | 165.8877 | 0.51 | Controlled=6 | TH | single_dose_NP | Lab2 | 0.2818161
Exp 18, Replica 1 | 18 | 1 | 500 | 23.84337 | 23.84337 | 6.41119 | 80.2144 | CORR12148SP | 165.8877 | 0.51 | Controlled=6 | TH | single_dose_NP | Lab2 | 0.2908437
Exp 18, Replica 1 | 18 | 1 | 500 | 23.93976 | 23.93976 | 6.41119 | 80.2144 | CORR12148SP | 165.8877 | 0.51 | Controlled=6 | TH | single_dose_NP | Lab2 | 0.2841581
Exp 18, Replica 1 | 18 | 1 | 500 | 24.03614 | 24.03614 | 6.41119 | 80.2144 | CORR12148SP | 165.8877 | 0.51 | Controlled=6 | TH | single_dose_NP | Lab2 | 0.2834007
Exp 18, Replica 1 | 18 | 1 | 500 | 24.13253 | 24.13253 | 6.41119 | 80.2144 | CORR12148SP | 165.8877 | 0.51 | Controlled=6 | TH | single_dose_NP | Lab2 | 0.2827043
Exp 18, Replica 1 | 18 | 1 | 500 | 24.22892 | 24.22892 | 6.41119 | 80.2144 | CORR12148SP | 165.8877 | 0.51 | Controlled=6 | TH | single_dose_NP | Lab2 | 0.2865034
Exp 18, Replica 1 | 18 | 1 | 500 | 24.3253 | 24.3253 | 6.41119 | 80.2144 | CORR12148SP | 165.8877 | 0.51 | Controlled=6 | TH | single_dose_NP | Lab2 | 0.2787401
Exp 18, Replica 1 | 18 | 1 | 500 | 24.42169 | 24.42169 | 6.41119 | 80.2144 | CORR12148SP | 165.8877 | 0.51 | Controlled=6 | TH | single_dose_NP | Lab2 | 0.2891768
Exp 18, Replica 1 | 18 | 1 | 500 | 24.51807 | 24.51807 | 6.41119 | 80.2144 | CORR12148SP | 165.8877 | 0.51 | Controlled=6 | TH | single_dose_NP | Lab2 | 0.2797433
Exp 18, Replica 1 | 18 | 1 | 500 | 24.61446 | 24.61446 | 6.41119 | 80.2144 | CORR12148SP | 165.8877 | 0.51 | Controlled=6 | TH | single_dose_NP | Lab2 | 0.2787388
Exp 18, Replica 1 | 18 | 1 | 500 | 24.71084 | 24.71084 | 6.41119 | 80.2144 | CORR12148SP | 165.8877 | 0.51 | Controlled=6 | TH | single_dose_NP | Lab2 | 0.292662
Exp 18, Replica 1 | 18 | 1 | 500 | 24.80723 | 24.80723 | 6.41119 | 80.2144 | CORR12148SP | 165.8877 | 0.51 | Controlled=6 | TH | single_dose_NP | Lab2 | 0.2789993
Exp 18, Replica 1 | 18 | 1 | 500 | 24.90361 | 24.90361 | 6.41119 | 80.2144 | CORR12148SP | 165.8877 | 0.51 | Controlled=6 | TH | single_dose_NP | Lab2 | 0.2816617
Exp 18, Replica 1 | 18 | 1 | 500 | 25 | 25 | 6.41119 | 80.2144 | CORR12148SP | 165.8877 | 0.51 | Controlled=6 | TH | single_dose_NP | Lab2 | 0.2902479
Exp 18, Replica 2 | 18 | 2 | 10 | 1 | 1 | 0.9185907 | 120.5653 | EC1612A | 187.4343 | 2.31 | Controlled=6 | Galapagos | single_dose_YP | Lab1 | 14.9062
Exp 18, Replica 2 | 18 | 2 | 10 | 1.096386 | 1.096386 | 0.9185907 | 120.5653 | EC1612A | 187.4343 | 2.31 | Controlled=6 | Galapagos | single_dose_YP | Lab1 | 15.39131
Exp 18, Replica 2 | 18 | 2 | 10 | 1.192771 | 1.192771 | 0.9185907 | 120.5653 | EC1612A | 187.4343 | 2.31 | Controlled=6 | Galapagos | single_dose_YP | Lab1 | 15.05696
Exp 18, Replica 2 | 18 | 2 | 10 | 1.289157 | 1.289157 | 0.9185907 | 120.5653 | EC1612A | 187.4343 | 2.31 | Controlled=6 | Galapagos | single_dose_YP | Lab1 | 14.83614
Exp 18, Replica 2 | 18 | 2 | 10 | 1.385542 | 1.385542 | 0.9185907 | 120.5653 | EC1612A | 187.4343 | 2.31 | Controlled=6 | Galapagos | single_dose_YP | Lab1 | 14.82634
Exp 18, Replica 2 | 18 | 2 | 10 | 1.481928 | 1.481928 | 0.9185907 | 120.5653 | EC1612A | 187.4343 | 2.31 | Controlled=6 | Galapagos | single_dose_YP | Lab1 | 14.77325
Exp 18, Replica 2 | 18 | 2 | 10 | 1.578313 | 1.578313 | 0.9185907 | 120.5653 | EC1612A | 187.4343 | 2.31 | Controlled=6 | Galapagos | single_dose_YP | Lab1 | 14.5808
Exp 18, Replica 2 | 18 | 2 | 10 | 1.674699 | 1.674699 | 0.9185907 | 120.5653 | EC1612A | 187.4343 | 2.31 | Controlled=6 | Galapagos | single_dose_YP | Lab1 | 14.45191
Exp 18, Replica 2 | 18 | 2 | 10 | 1.771084 | 1.771084 | 0.9185907 | 120.5653 | EC1612A | 187.4343 | 2.31 | Controlled=6 | Galapagos | single_dose_YP | Lab1 | 14.17618
Exp 18, Replica 2 | 18 | 2 | 10 | 1.86747 | 1.86747 | 0.9185907 | 120.5653 | EC1612A | 187.4343 | 2.31 | Controlled=6 | Galapagos | single_dose_YP | Lab1 | 14.35637
Exp 18, Replica 2 | 18 | 2 | 10 | 1.963855 | 1.963855 | 0.9185907 | 120.5653 | EC1612A | 187.4343 | 2.31 | Controlled=6 | Galapagos | single_dose_YP | Lab1 | 14.03759
Exp 18, Replica 2 | 18 | 2 | 10 | 2.060241 | 2.060241 | 0.9185907 | 120.5653 | EC1612A | 187.4343 | 2.31 | Controlled=6 | Galapagos | single_dose_YP | Lab1 | 14.36706
Exp 18, Replica 2 | 18 | 2 | 10 | 2.156627 | 2.156627 | 0.9185907 | 120.5653 | EC1612A | 187.4343 | 2.31 | Controlled=6 | Galapagos | single_dose_YP | Lab1 | 14.38874
Exp 18, Replica 2 | 18 | 2 | 10 | 2.253012 | 2.253012 | 0.9185907 | 120.5653 | EC1612A | 187.4343 | 2.31 | Controlled=6 | Galapagos | single_dose_YP | Lab1 | 14.20615
Exp 18, Replica 2 | 18 | 2 | 10 | 2.349398 | 2.349398 | 0.9185907 | 120.5653 | EC1612A | 187.4343 | 2.31 | Controlled=6 | Galapagos | single_dose_YP | Lab1 | 14.50424
Exp 18, Replica 2 | 18 | 2 | 10 | 2.445783 | 2.445783 | 0.9185907 | 120.5653 | EC1612A | 187.4343 | 2.31 | Controlled=6 | Galapagos | single_dose_YP | Lab1 | 14.46937
Exp 18, Replica 2 | 18 | 2 | 10 | 2.542169 | 2.542169 | 0.9185907 | 120.5653 | EC1612A | 187.4343 | 2.31 | Controlled=6 | Galapagos | single_dose_YP | Lab1 | 14.26074
Exp 18, Replica 2 | 18 | 2 | 10 | 2.638554 | 2.638554 | 0.9185907 | 120.5653 | EC1612A | 187.4343 | 2.31 | Controlled=6 | Galapagos | single_dose_YP | Lab1 | 14.08439
Exp 18, Replica 2 | 18 | 2 | 10 | 2.73494 | 2.73494 | 0.9185907 | 120.5653 | EC1612A | 187.4343 | 2.31 | Controlled=6 | Galapagos | single_dose_YP | Lab1 | 14.68567
Exp 18, Replica 2 | 18 | 2 | 10 | 2.831325 | 2.831325 | 0.9185907 | 120.5653 | EC1612A | 187.4343 | 2.31 | Controlled=6 | Galapagos | single_dose_YP | Lab1 | 14.31965
Exp 18, Replica 2 | 18 | 2 | 10 | 2.927711 | 2.927711 | 0.9185907 | 120.5653 | EC1612A | 187.4343 | 2.31 | Controlled=6 | Galapagos | single_dose_YP | Lab1 | 13.70849
Exp 18, Replica 2 | 18 | 2 | 10 | 3.024096 | 3.024096 | 0.9185907 | 120.5653 | EC1612A | 187.4343 | 2.31 | Controlled=6 | Galapagos | single_dose_YP | Lab1 | 13.88146
Exp 18, Replica 2 | 18 | 2 | 10 | 3.120482 | 3.120482 | 0.9185907 | 120.5653 | EC1612A | 187.4343 | 2.31 | Controlled=6 | Galapagos | single_dose_YP | Lab1 | 14.44919
Exp 18, Replica 2 | 18 | 2 | 10 | 3.216867 | 3.216867 | 0.9185907 | 120.5653 | EC1612A | 187.4343 | 2.31 | Controlled=6 | Galapagos | single_dose_YP | Lab1 | 13.95063
Exp 18, Replica 2 | 18 | 2 | 10 | 3.313253 | 3.313253 | 0.9185907 | 120.5653 | EC1612A | 187.4343 | 2.31 | Controlled=6 | Galapagos | single_dose_YP | Lab1 | 14.26885
Exp 18, Replica 2 | 18 | 2 | 10 | 3.409639 | 3.409639 | 0.9185907 | 120.5653 | EC1612A | 187.4343 | 2.31 | Controlled=6 | Galapagos | single_dose_YP | Lab1 | 13.73978
Exp 18, Replica 2 | 18 | 2 | 10 | 3.506024 | 3.506024 | 0.9185907 | 120.5653 | EC1612A | 187.4343 | 2.31 | Controlled=6 | Galapagos | single_dose_YP | Lab1 | 13.90709
Exp 18, Replica 2 | 18 | 2 | 10 | 3.60241 | 3.60241 | 0.9185907 | 120.5653 | EC1612A | 187.4343 | 2.31 | Controlled=6 | Galapagos | single_dose_YP | Lab1 | 13.93341
Exp 18, Replica 2 | 18 | 2 | 10 | 3.698795 | 3.698795 | 0.9185907 | 120.5653 | EC1612A | 187.4343 | 2.31 | Controlled=6 | Galapagos | single_dose_YP | Lab1 | 13.71226
Exp 18, Replica 2 | 18 | 2 | 10 | 3.795181 | 3.795181 | 0.9185907 | 120.5653 | EC1612A | 187.4343 | 2.31 | Controlled=6 | Galapagos | single_dose_YP | Lab1 | 13.47065
Exp 18, Replica 2 | 18 | 2 | 10 | 3.891566 | 3.891566 | 0.9185907 | 120.5653 | EC1612A | 187.4343 | 2.31 | Controlled=6 | Galapagos | single_dose_YP | Lab1 | 13.78023
Exp 18, Replica 2 | 18 | 2 | 10 | 3.987952 | 3.987952 | 0.9185907 | 120.5653 | EC1612A | 187.4343 | 2.31 | Controlled=6 | Galapagos | single_dose_YP | Lab1 | 13.91475
Exp 18, Replica 2 | 18 | 2 | 10 | 4.084337 | 4.084337 | 0.9185907 | 120.5653 | EC1612A | 187.4343 | 2.31 | Controlled=6 | Galapagos | single_dose_YP | Lab1 | 13.75644
Exp 18, Replica 2 | 18 | 2 | 10 | 4.180723 | 4.180723 | 0.9185907 | 120.5653 | EC1612A | 187.4343 | 2.31 | Controlled=6 | Galapagos | single_dose_YP | Lab1 | 13.33193
Exp 18, Replica 2 | 18 | 2 | 10 | 4.277108 | 4.277108 | 0.9185907 | 120.5653 | EC1612A | 187.4343 | 2.31 | Controlled=6 | Galapagos | single_dose_YP | Lab1 | 13.44296
Exp 18, Replica 2 | 18 | 2 | 10 | 4.373494 | 4.373494 | 0.9185907 | 120.5653 | EC1612A | 187.4343 | 2.31 | Controlled=6 | Galapagos | single_dose_YP | Lab1 | 13.94431
Exp 18, Replica 2 | 18 | 2 | 10 | 4.46988 | 4.46988 | 0.9185907 | 120.5653 | EC1612A | 187.4343 | 2.31 | Controlled=6 | Galapagos | single_dose_YP | Lab1 | 13.4487
Exp 18, Replica 2 | 18 | 2 | 10 | 4.566265 | 4.566265 | 0.9185907 | 120.5653 | EC1612A | 187.4343 | 2.31 | Controlled=6 | Galapagos | single_dose_YP | Lab1 | 13.3248
Exp 18, Replica 2 | 18 | 2 | 10 | 4.662651 | 4.662651 | 0.9185907 | 120.5653 | EC1612A | 187.4343 | 2.31 | Controlled=6 | Galapagos | single_dose_YP | Lab1 | 13.42649
Exp 18, Replica 2 | 18 | 2 | 10 | 4.759036 | 4.759036 | 0.9185907 | 120.5653 | EC1612A | 187.4343 | 2.31 | Controlled=6 | Galapagos | single_dose_YP | Lab1 | 13.57931
Exp 18, Replica 2 | 18 | 2 | 10 | 4.855422 | 4.855422 | 0.9185907 | 120.5653 | EC1612A | 187.4343 | 2.31 | Controlled=6 | Galapagos | single_dose_YP | Lab1 | 13.45099
Exp 18, Replica 2 | 18 | 2 | 10 | 4.951807 | 4.951807 | 0.9185907 | 120.5653 | EC1612A | 187.4343 | 2.31 | Controlled=6 | Galapagos | single_dose_YP | Lab1 | 13.45798
Exp 18, Replica 2 | 18 | 2 | 10 | 5.048193 | 5.048193 | 0.9185907 | 120.5653 | EC1612A | 187.4343 | 2.31 | Controlled=6 | Galapagos | single_dose_YP | Lab1 | 12.76198
Exp 18, Replica 2 | 18 | 2 | 10 | 5.144578 | 5.144578 | 0.9185907 | 120.5653 | EC1612A | 187.4343 | 2.31 | Controlled=6 | Galapagos | single_dose_YP | Lab1 | 12.1997
Exp 18, Replica 2 | 18 | 2 | 10 | 5.240964 | 5.240964 | 0.9185907 | 120.5653 | EC1612A | 187.4343 | 2.31 | Controlled=6 | Galapagos | single_dose_YP | Lab1 | 10.82747
Exp 18, Replica 2 | 18 | 2 | 10 | 5.337349 | 5.337349 | 0.9185907 | 120.5653 | EC1612A | 187.4343 | 2.31 | Controlled=6 | Galapagos | single_dose_YP | Lab1 | 9.465058
Exp 18, Replica 2 | 18 | 2 | 10 | 5.433735 | 5.433735 | 0.9185907 | 120.5653 | EC1612A | 187.4343 | 2.31 | Controlled=6 | Galapagos | single_dose_YP | Lab1 | 8.242894
Exp 18, Replica 2 | 18 | 2 | 10 | 5.53012 | 5.53012 | 0.9185907 | 120.5653 | EC1612A | 187.4343 | 2.31 | Controlled=6 | Galapagos | single_dose_YP | Lab1 | 8.484969
Exp 18, Replica 2 | 18 | 2 | 10 | 5.626506 | 5.626506 | 0.9185907 | 120.5653 | EC1612A | 187.4343 | 2.31 | Controlled=6 | Galapagos | single_dose_YP | Lab1 | 8.929415
Exp 18, Replica 2 | 18 | 2 | 10 | 5.722892 | 5.722892 | 0.9185907 | 120.5653 | EC1612A | 187.4343 | 2.31 | Controlled=6 | Galapagos | single_dose_YP | Lab1 | 9.315631
Exp 18, Replica 2 | 18 | 2 | 10 | 5.819277 | 5.819277 | 0.9185907 | 120.5653 | EC1612A | 187.4343 | 2.31 | Controlled=6 | Galapagos | single_dose_YP | Lab1 | 8.578031
Exp 18, Replica 2 | 18 | 2 | 10 | 5.915663 | 5.915663 | 0.9185907 | 120.5653 | EC1612A | 187.4343 | 2.31 | Controlled=6 | Galapagos | single_dose_YP | Lab1 | 8.157135
Exp 18, Replica 2 | 18 | 2 | 10 | 6.012048 | 6.012048 | 0.9185907 | 120.5653 | EC1612A | 187.4343 | 2.31 | Controlled=6 | Galapagos | single_dose_YP | Lab1 | 7.695006
Exp 18, Replica 2 | 18 | 2 | 10 | 6.108434 | 6.108434 | 0.9185907 | 120.5653 | EC1612A | 187.4343 | 2.31 | Controlled=6 | Galapagos | single_dose_YP | Lab1 | 7.05347
Exp 18, Replica 2 | 18 | 2 | 10 | 6.204819 | 6.204819 | 0.9185907 | 120.5653 | EC1612A | 187.4343 | 2.31 | Controlled=6 | Galapagos | single_dose_YP | Lab1 | 6.031105
Exp 18, Replica 2 | 18 | 2 | 10 | 6.301205 | 6.301205 | 0.9185907 | 120.5653 | EC1612A | 187.4343 | 2.31 | Controlled=6 | Galapagos | single_dose_YP | Lab1 | 5.322194
Exp 18, Replica 2 | 18 | 2 | 10 | 6.39759 | 6.39759 | 0.9185907 | 120.5653 | EC1612A | 187.4343 | 2.31 | Controlled=6 | Galapagos | single_dose_YP | Lab1 | 4.870128
Exp 18, Replica 2 | 18 | 2 | 10 | 6.493976 | 6.493976 | 0.9185907 | 120.5653 | EC1612A | 187.4343 | 2.31 | Controlled=6 | Galapagos | single_dose_YP | Lab1 | 4.987099
Exp 18, Replica 2 | 18 | 2 | 10 | 6.590361 | 6.590361 | 0.9185907 | 120.5653 | EC1612A | 187.4343 | 2.31 | Controlled=6 | Galapagos | single_dose_YP | Lab1 | 4.809706
Exp 18, Replica 2 | 18 | 2 | 10 | 6.686747 | 6.686747 | 0.9185907 | 120.5653 | EC1612A | 187.4343 | 2.31 | Controlled=6 | Galapagos | single_dose_YP | Lab1 | 4.381663
Exp 18, Replica 2 | 18 | 2 | 10 | 6.783133 | 6.783133 | 0.9185907 | 120.5653 | EC1612A | 187.4343 | 2.31 | Controlled=6 | Galapagos | single_dose_YP | Lab1 | 3.945021
Exp 18, Replica 2 | 18 | 2 | 10 | 6.879518 | 6.879518 | 0.9185907 | 120.5653 | EC1612A | 187.4343 | 2.31 | Controlled=6 | Galapagos | single_dose_YP | Lab1 | 4.122096
Exp 18, Replica 2 | 18 | 2 | 10 | 6.975904 | 6.975904 | 0.9185907 | 120.5653 | EC1612A | 187.4343 | 2.31 | Controlled=6 | Galapagos | single_dose_YP | Lab1 | 4.478495
Exp 18, Replica 2 | 18 | 2 | 10 | 7.072289 | 7.072289 | 0.9185907 | 120.5653 | EC1612A | 187.4343 | 2.31 | Controlled=6 | Galapagos | single_dose_YP | Lab1 | 4.067935
Exp 18, Replica 2 | 18 | 2 | 10 | 7.168675 | 7.168675 | 0.9185907 | 120.5653 | EC1612A | 187.4343 | 2.31 | Controlled=6 | Galapagos | single_dose_YP | Lab1 | 3.720651
Exp 18, Replica 2 | 18 | 2 | 10 | 7.26506 | 7.26506 | 0.9185907 | 120.5653 | EC1612A | 187.4343 | 2.31 | Controlled=6 | Galapagos | single_dose_YP | Lab1 | 4.060091
Exp 18, Replica 2 | 18 | 2 | 10 | 7.361446 | 7.361446 | 0.9185907 | 120.5653 | EC1612A | 187.4343 | 2.31 | Controlled=6 | Galapagos | single_dose_YP | Lab1 | 3.633705
Exp 18, Replica 2 | 18 | 2 | 10 | 7.457831 | 7.457831 | 0.9185907 | 120.5653 | EC1612A | 187.4343 | 2.31 | Controlled=6 | Galapagos | single_dose_YP | Lab1 | 3.485481
Exp 18, Replica 2 | 18 | 2 | 10 | 7.554217 | 7.554217 | 0.9185907 | 120.5653 | EC1612A | 187.4343 | 2.31 | Controlled=6 | Galapagos | single_dose_YP | Lab1 | 3.028742
Exp 18, Replica 2 | 18 | 2 | 10 | 7.650602 | 7.650602 | 0.9185907 | 120.5653 | EC1612A | 187.4343 | 2.31 | Controlled=6 | Galapagos | single_dose_YP | Lab1 | 2.582325
Exp 18, Replica 2 | 18 | 2 | 10 | 7.746988 | 7.746988 | 0.9185907 | 120.5653 | EC1612A | 187.4343 | 2.31 | Controlled=6 | Galapagos | single_dose_YP | Lab1 | 2.524105
Exp 18, Replica 2 | 18 | 2 | 10 | 7.843373 | 7.843373 | 0.9185907 | 120.5653 | EC1612A | 187.4343 | 2.31 | Controlled=6 | Galapagos | single_dose_YP | Lab1 | 2.230559
Exp 18, Replica 2 | 18 | 2 | 10 | 7.939759 | 7.939759 | 0.9185907 | 120.5653 | EC1612A | 187.4343 | 2.31 | Controlled=6 | Galapagos | single_dose_YP | Lab1 | 2.315801
Exp 18, Replica 2 | 18 | 2 | 10 | 8.036145 | 8.036145 | 0.9185907 | 120.5653 | EC1612A | 187.4343 | 2.31 | Controlled=6 | Galapagos | single_dose_YP | Lab1 | 2.381706
Exp 18, Replica 2 | 18 | 2 | 10 | 8.13253 | 8.13253 | 0.9185907 | 120.5653 | EC1612A | 187.4343 | 2.31 | Controlled=6 | Galapagos | single_dose_YP | Lab1 | 2.550257
Exp 18, Replica 2 | 18 | 2 | 10 | 8.228916 | 8.228916 | 0.9185907 | 120.5653 | EC1612A | 187.4343 | 2.31 | Controlled=6 | Galapagos | single_dose_YP | Lab1 | 2.65294
Exp 18, Replica 2 | 18 | 2 | 10 | 8.325301 | 8.325301 | 0.9185907 | 120.5653 | EC1612A | 187.4343 | 2.31 | Controlled=6 | Galapagos | single_dose_YP | Lab1 | 2.421241
Exp 18, Replica 2 | 18 | 2 | 10 | 8.421687 | 8.421687 | 0.9185907 | 120.5653 | EC1612A | 187.4343 | 2.31 | Controlled=6 | Galapagos | single_dose_YP | Lab1 | 2.22788
Exp 18, Replica 2 | 18 | 2 | 10 | 8.518072 | 8.518072 | 0.9185907 | 120.5653 | EC1612A | 187.4343 | 2.31 | Controlled=6 | Galapagos | single_dose_YP | Lab1 | 2.049052
Exp 18, Replica 2 | 18 | 2 | 10 | 8.614458 | 8.614458 | 0.9185907 | 120.5653 | EC1612A | 187.4343 | 2.31 | Controlled=6 | Galapagos | single_dose_YP | Lab1 | 1.878018
Exp 18, Replica 2 | 18 | 2 | 10 | 8.710843 | 8.710843 | 0.9185907 | 120.5653 | EC1612A | 187.4343 | 2.31 | Controlled=6 | Galapagos | single_dose_YP | Lab1 | 1.774957
Exp 18, Replica 2 | 18 | 2 | 10 | 8.807229 | 8.807229 | 0.9185907 | 120.5653 | EC1612A | 187.4343 | 2.31 | Controlled=6 | Galapagos | single_dose_YP | Lab1 | 1.578911
Exp 18, Replica 2 | 18 | 2 | 10 | 8.903614 | 8.903614 | 0.9185907 | 120.5653 | EC1612A | 187.4343 | 2.31 | Controlled=6 | Galapagos | single_dose_YP | Lab1 | 1.495948
Exp 18, Replica 2 | 18 | 2 | 10 | 9 | 9 | 0.9185907 | 120.5653 | EC1612A | 187.4343 | 2.31 | Controlled=6 | Galapagos | single_dose_YP | Lab1 | 1.333484
Exp 18, Replica 2 | 18 | 2 | 10 | 9.096386 | 9.096386 | 0.9185907 | 120.5653 | EC1612A | 187.4343 | 2.31 | Controlled=6 | Galapagos | single_dose_YP | Lab1 | 1.384114
Exp 18, Replica 2 | 18 | 2 | 10 | 9.192771 | 9.192771 | 0.9185907 | 120.5653 | EC1612A | 187.4343 | 2.31 | Controlled=6 | Galapagos | single_dose_YP | Lab1 | 1.268088
Exp 18, Replica 2 | 18 | 2 | 10 | 9.289157 | 9.289157 | 0.9185907 | 120.5653 | EC1612A | 187.4343 | 2.31 | Controlled=6 | Galapagos | single_dose_YP | Lab1 | 1.131507
Exp 18, Replica 2 | 18 | 2 | 10 | 9.385542 | 9.385542 | 0.9185907 | 120.5653 | EC1612A | 187.4343 | 2.31 | Controlled=6 | Galapagos | single_dose_YP | Lab1 | 1.195363
Exp 18, Replica 2 | 18 | 2 | 10 | 9.481928 | 9.481928 | 0.9185907 | 120.5653 | EC1612A | 187.4343 | 2.31 | Controlled=6 | Galapagos | single_dose_YP | Lab1 | 1.062371
Exp 18, Replica 2 | 18 | 2 | 10 | 9.578313 | 9.578313 | 0.9185907 | 120.5653 | EC1612A | 187.4343 | 2.31 | Controlled=6 | Galapagos | single_dose_YP | Lab1 | 0.9070469
Exp 18, Replica 2 | 18 | 2 | 10 | 9.674699 | 9.674699 | 0.9185907 | 120.5653 | EC1612A | 187.4343 | 2.31 | Controlled=6 | Galapagos | single_dose_YP | Lab1 | 0.8635267
Exp 18, Replica 2 | 18 | 2 | 10 | 9.771084 | 9.771084 | 0.9185907 | 120.5653 | EC1612A | 187.4343 | 2.31 | Controlled=6 | Galapagos | single_dose_YP | Lab1 | 0.8072399
Exp 18, Replica 2 | 18 | 2 | 10 | 9.86747 | 9.86747 | 0.9185907 | 120.5653 | EC1612A | 187.4343 | 2.31 | Controlled=6 | Galapagos | single_dose_YP | Lab1 | 0.8172497
Exp 18, Replica 2 | 18 | 2 | 10 | 9.963855 | 9.963855 | 0.9185907 | 120.5653 | EC1612A | 187.4343 | 2.31 | Controlled=6 | Galapagos | single_dose_YP | Lab1 | 0.7615989
Exp 18, Replica 2 | 18 | 2 | 10 | 10.06024 | 10.06024 | 0.9185907 | 120.5653 | EC1612A | 187.4343 | 2.31 | Controlled=6 | Galapagos | single_dose_YP | Lab1 | 0.7097834
Exp 18, Replica 2 | 18 | 2 | 10 | 10.15663 | 10.15663 | 0.9185907 | 120.5653 | EC1612A | 187.4343 | 2.31 | Controlled=6 | Galapagos | single_dose_YP | Lab1 | 0.7052141
Exp 18, Replica 2 | 18 | 2 | 10 | 10.25301 | 10.25301 | 0.9185907 | 120.5653 | EC1612A | 187.4343 | 2.31 | Controlled=6 | Galapagos | single_dose_YP | Lab1 | 0.6524461
Exp 18, Replica 2 | 18 | 2 | 10 | 10.3494 | 10.3494 | 0.9185907 | 120.5653 | EC1612A | 187.4343 | 2.31 | Controlled=6 | Galapagos | single_dose_YP | Lab1 | 0.5969461
Exp 18, Replica 2 | 18 | 2 | 10 | 10.44578 | 10.44578 | 0.9185907 | 120.5653 | EC1612A | 187.4343 | 2.31 | Controlled=6 | Galapagos | single_dose_YP | Lab1 | 0.5654958
Exp 18, Replica 2 | 18 | 2 | 10 | 10.54217 | 10.54217 | 0.9185907 | 120.5653 | EC1612A | 187.4343 | 2.31 | Controlled=6 | Galapagos | single_dose_YP | Lab1 | 0.5663678
Exp 18, Replica 2 | 18 | 2 | 10 | 10.63855 | 10.63855 | 0.9185907 | 120.5653 | EC1612A | 187.4343 | 2.31 | Controlled=6 | Galapagos | single_dose_YP | Lab1 | 0.5311902
Exp 18, Replica 2 | 18 | 2 | 10 | 10.73494 | 10.73494 | 0.9185907 | 120.5653 | EC1612A | 187.4343 | 2.31 | Controlled=6 | Galapagos | single_dose_YP | Lab1 | 0.5347563
Exp 18, Replica 2 | 18 | 2 | 10 | 10.83133 | 10.83133 | 0.9185907 | 120.5653 | EC1612A | 187.4343 | 2.31 | Controlled=6 | Galapagos | single_dose_YP | Lab1 | 0.5204536
Exp 18, Replica 2 | 18 | 2 | 10 | 10.92771 | 10.92771 | 0.9185907 | 120.5653 | EC1612A | 187.4343 | 2.31 | Controlled=6 | Galapagos | single_dose_YP | Lab1 | 0.4862057
Exp 18, Replica 2 | 18 | 2 | 10 | 11.0241 | 11.0241 | 0.9185907 | 120.5653 | EC1612A | 187.4343 | 2.31 | Controlled=6 | Galapagos | single_dose_YP | Lab1 | 0.464669
Exp 18, Replica 2 | 18 | 2 | 10 | 11.12048 | 11.12048 | 0.9185907 | 120.5653 | EC1612A | 187.4343 | 2.31 | Controlled=6 | Galapagos | single_dose_YP | Lab1 | 0.5041373
Exp 18, Replica 2 | 18 | 2 | 10 | 11.21687 | 11.21687 | 0.9185907 | 120.5653 | EC1612A | 187.4343 | 2.31 | Controlled=6 | Galapagos | single_dose_YP | Lab1 | 0.4719733
Exp 18, Replica 2 | 18 | 2 | 10 | 11.31325 | 11.31325 | 0.9185907 | 120.5653 | EC1612A | 187.4343 | 2.31 | Controlled=6 | Galapagos | single_dose_YP | Lab1 | 0.4742663
Exp 18, Replica 2 | 18 | 2 | 10 | 11.40964 | 11.40964 | 0.9185907 | 120.5653 | EC1612A | 187.4343 | 2.31 | Controlled=6 | Galapagos | single_dose_YP | Lab1 | 0.4741608
Exp 18, Replica 2 | 18 | 2 | 10 | 11.50602 | 11.50602 | 0.9185907 | 120.5653 | EC1612A | 187.4343 | 2.31 | Controlled=6 | Galapagos | single_dose_YP | Lab1 | 0.4783491
Exp 18, Replica 2 | 18 | 2 | 10 | 11.60241 | 11.60241 | 0.9185907 | 120.5653 | EC1612A | 187.4343 | 2.31 | Controlled=6 | Galapagos | single_dose_YP | Lab1 | 0.4883443
Exp 18, Replica 2 | 18 | 2 | 10 | 11.6988 | 11.6988 | 0.9185907 | 120.5653 | EC1612A | 187.4343 | 2.31 | Controlled=6 | Galapagos | single_dose_YP | Lab1 | 0.4550062
Exp 18, Replica 2 | 18 | 2 | 10 | 11.79518 | 11.79518 | 0.9185907 | 120.5653 | EC1612A | 187.4343 | 2.31 | Controlled=6 | Galapagos | single_dose_YP | Lab1 | 0.4502286
Exp 18, Replica 2 | 18 | 2 | 10 | 11.89157 | 11.89157 | 0.9185907 | 120.5653 | EC1612A | 187.4343 | 2.31 | Controlled=6 | Galapagos | single_dose_YP | Lab1 | 0.4309073
Exp 18, Replica 2 | 18 | 2 | 10 | 11.98795 | 11.98795 | 0.9185907 | 120.5653 | EC1612A | 187.4343 | 2.31 | Controlled=6 | Galapagos | single_dose_YP | Lab1 | 0.4361892
Exp 18, Replica 2 | 18 | 2 | 10 | 12.08434 | 12.08434 | 0.9185907 | 120.5653 | EC1612A | 187.4343 | 2.31 | Controlled=6 | Galapagos | single_dose_YP | Lab1 | 0.4324228
Exp 18, Replica 2 | 18 | 2 | 10 | 12.18072 | 12.18072 | 0.9185907 | 120.5653 | EC1612A | 187.4343 | 2.31 | Controlled=6 | Galapagos | single_dose_YP | Lab1 | 0.4069008
Exp 18, Replica 2 | 18 | 2 | 10 | 12.27711 | 12.27711 | 0.9185907 | 120.5653 | EC1612A | 187.4343 | 2.31 | Controlled=6 | Galapagos | single_dose_YP | Lab1 | 0.4065574
Exp 18, Replica 2 | 18 | 2 | 10 | 12.37349 | 12.37349 | 0.9185907 | 120.5653 | EC1612A | 187.4343 | 2.31 | Controlled=6 | Galapagos | single_dose_YP | Lab1 | 0.3846184
Exp 18, Replica 2 | 18 | 2 | 10 | 12.46988 | 12.46988 | 0.9185907 | 120.5653 | EC1612A | 187.4343 | 2.31 | Controlled=6 | Galapagos | single_dose_YP | Lab1 | 0.3728092
Exp 18, Replica 2 | 18 | 2 | 10 | 12.56627 | 12.56627 | 0.9185907 | 120.5653 | EC1612A | 187.4343 | 2.31 | Controlled=6 | Galapagos | single_dose_YP | Lab1 | 0.3728003
Exp 18, Replica 2 | 18 | 2 | 10 | 12.66265 | 12.66265 | 0.9185907 | 120.5653 | EC1612A | 187.4343 | 2.31 | Controlled=6 | Galapagos | single_dose_YP | Lab1 | 0.3591783
Exp 18, Replica 2 | 18 | 2 | 10 | 12.75904 | 12.75904 | 0.9185907 | 120.5653 | EC1612A | 187.4343 | 2.31 | Controlled=6 | Galapagos | single_dose_YP | Lab1 | 0.3529615
Exp 18, Replica 2 | 18 | 2 | 10 | 12.85542 | 12.85542 | 0.9185907 | 120.5653 | EC1612A | 187.4343 | 2.31 | Controlled=6 | Galapagos | single_dose_YP | Lab1 | 0.3499501
Exp 18, Replica 2 | 18 | 2 | 10 | 12.95181 | 12.95181 | 0.9185907 | 120.5653 | EC1612A | 187.4343 | 2.31 | Controlled=6 | Galapagos | single_dose_YP | Lab1 | 0.3646952
Exp 18, Replica 2 | 18 | 2 | 10 | 13.04819 | 13.04819 | 0.9185907 | 120.5653 | EC1612A | 187.4343 | 2.31 | Controlled=6 | Galapagos | single_dose_YP | Lab1 | 0.3375451
Exp 18, Replica 2 | 18 | 2 | 10 | 13.14458 | 13.14458 | 0.9185907 | 120.5653 | EC1612A | 187.4343 | 2.31 | Controlled=6 | Galapagos | single_dose_YP | Lab1 | 0.3494032
Exp 18, Replica 2 | 18 | 2 | 10 | 13.24096 | 13.24096 | 0.9185907 | 120.5653 | EC1612A | 187.4343 | 2.31 | Controlled=6 | Galapagos | single_dose_YP | Lab1 | 0.3387389
Exp 18, Replica 2 | 18 | 2 | 10 | 13.33735 | 13.33735 | 0.9185907 | 120.5653 | EC1612A | 187.4343 | 2.31 | Controlled=6 | Galapagos | single_dose_YP | Lab1 | 0.3475232
Exp 18, Replica 2 | 18 | 2 | 10 | 13.43373 | 13.43373 | 0.9185907 | 120.5653 | EC1612A | 187.4343 | 2.31 | Controlled=6 | Galapagos | single_dose_YP | Lab1 | 0.3442787
Exp 18, Replica 2 | 18 | 2 | 10 | 13.53012 | 13.53012 | 0.9185907 | 120.5653 | EC1612A | 187.4343 | 2.31 | Controlled=6 | Galapagos | single_dose_YP | Lab1 | 0.3411296
Exp 18, Replica 2 | 18 | 2 | 10 | 13.62651 | 13.62651 | 0.9185907 | 120.5653 | EC1612A | 187.4343 | 2.31 | Controlled=6 | Galapagos | single_dose_YP | Lab1 | 0.3469344
Exp 18, Replica 2 | 18 | 2 | 10 | 13.72289 | 13.72289 | 0.9185907 | 120.5653 | EC1612A | 187.4343 | 2.31 | Controlled=6 | Galapagos | single_dose_YP | Lab1 | 0.3355888
Exp 18, Replica 2 | 18 | 2 | 10 | 13.81928 | 13.81928 | 0.9185907 | 120.5653 | EC1612A | 187.4343 | 2.31 | Controlled=6 | Galapagos | single_dose_YP | Lab1 | 0.3298085
Exp 18, Replica 2 | 18 | 2 | 10 | 13.91566 | 13.91566 | 0.9185907 | 120.5653 | EC1612A | 187.4343 | 2.31 | Controlled=6 | Galapagos | single_dose_YP | Lab1 | 0.3203375
Exp 18, Replica 2 | 18 | 2 | 10 | 14.01205 | 14.01205 | 0.9185907 | 120.5653 | EC1612A | 187.4343 | 2.31 | Controlled=6 | Galapagos | single_dose_YP | Lab1 | 0.3420548
Exp 18, Replica 2 | 18 | 2 | 10 | 14.10843 | 14.10843 | 0.9185907 | 120.5653 | EC1612A | 187.4343 | 2.31 | Controlled=6 | Galapagos | single_dose_YP | Lab1 | 0.3241014
Exp 18, Replica 2 | 18 | 2 | 10 | 14.20482 | 14.20482 | 0.9185907 | 120.5653 | EC1612A | 187.4343 | 2.31 | Controlled=6 | Galapagos | single_dose_YP | Lab1 | 0.331238
Exp 18, Replica 2 | 18 | 2 | 10 | 14.3012 | 14.3012 | 0.9185907 | 120.5653 | EC1612A | 187.4343 | 2.31 | Controlled=6 | Galapagos | single_dose_YP | Lab1 | 0.3289409
Exp 18, Replica 2 | 18 | 2 | 10 | 14.39759 | 14.39759 | 0.9185907 | 120.5653 | EC1612A | 187.4343 | 2.31 | Controlled=6 | Galapagos | single_dose_YP | Lab1 | 0.3247691
Exp 18, Replica 2 | 18 | 2 | 10 | 14.49398 | 14.49398 | 0.9185907 | 120.5653 | EC1612A | 187.4343 | 2.31 | Controlled=6 | Galapagos | single_dose_YP | Lab1 | 0.3218908
Exp 18, Replica 2 | 18 | 2 | 10 | 14.59036 | 14.59036 | 0.9185907 | 120.5653 | EC1612A | 187.4343 | 2.31 | Controlled=6 | Galapagos | single_dose_YP | Lab1 | 0.3077163
Exp 18, Replica 2 | 18 | 2 | 10 | 14.68675 | 14.68675 | 0.9185907 | 120.5653 | EC1612A | 187.4343 | 2.31 | Controlled=6 | Galapagos | single_dose_YP | Lab1 | 0.3248973
Exp 18, Replica 2 | 18 | 2 | 10 | 14.78313 | 14.78313 | 0.9185907 | 120.5653 | EC1612A | 187.4343 | 2.31 | Controlled=6 | Galapagos | single_dose_YP | Lab1 | 0.3087899
Exp 18, Replica 2 | 18 | 2 | 10 | 14.87952 | 14.87952 | 0.9185907 | 120.5653 | EC1612A | 187.4343 | 2.31 | Controlled=6 | Galapagos | single_dose_YP | Lab1 | 0.3191832
Exp 18, Replica 2 | 18 | 2 | 10 | 14.9759 | 14.9759 | 0.9185907 | 120.5653 | EC1612A | 187.4343 | 2.31 | Controlled=6 | Galapagos | single_dose_YP | Lab1 | 0.3116301
Exp 18, Replica 2 | 18 | 2 | 10 | 15.07229 | 15.07229 | 0.9185907 | 120.5653 | EC1612A | 187.4343 | 2.31 | Controlled=6 | Galapagos | single_dose_YP | Lab1 | 0.3133912
Exp 18, Replica 2 | 18 | 2 | 10 | 15.16867 | 15.16867 | 0.9185907 | 120.5653 | EC1612A | 187.4343 | 2.31 | Controlled=6 | Galapagos | single_dose_YP | Lab1 | 0.3202046
Exp 18, Replica 2 | 18 | 2 | 10 | 15.26506 | 15.26506 | 0.9185907 | 120.5653 | EC1612A | 187.4343 | 2.31 | Controlled=6 | Galapagos | single_dose_YP | Lab1 | 0.3080304
Exp 18, Replica 2 | 18 | 2 | 10 | 15.36145 | 15.36145 | 0.9185907 | 120.5653 | EC1612A | 187.4343 | 2.31 | Controlled=6 | Galapagos | single_dose_YP | Lab1 | 0.3271213
Exp 18, Replica 2 | 18 | 2 | 10 | 15.45783 | 15.45783 | 0.9185907 | 120.5653 | EC1612A | 187.4343 | 2.31 | Controlled=6 | Galapagos | single_dose_YP | Lab1 | 0.3114239
Exp 18, Replica 2 | 18 | 2 | 10 | 15.55422 | 15.55422 | 0.9185907 | 120.5653 | EC1612A | 187.4343 | 2.31 | Controlled=6 | Galapagos | single_dose_YP | Lab1 | 0.313629
Exp 18, Replica 2 | 18 | 2 | 10 | 15.6506 | 15.6506 | 0.9185907 | 120.5653 | EC1612A | 187.4343 | 2.31 | Controlled=6 | Galapagos | single_dose_YP | Lab1 | 0.3155481
Exp 18, Replica 2 | 18 | 2 | 10 | 15.74699 | 15.74699 | 0.9185907 | 120.5653 | EC1612A | 187.4343 | 2.31 | Controlled=6 | Galapagos | single_dose_YP | Lab1 | 0.3215626
Exp 18, Replica 2 | 18 | 2 | 10 | 15.84337 | 15.84337 | 0.9185907 | 120.5653 | EC1612A | 187.4343 | 2.31 | Controlled=6 | Galapagos | single_dose_YP | Lab1 | 0.3209565
Exp 18, Replica 2 | 18 | 2 | 10 | 15.93976 | 15.93976 | 0.9185907 | 120.5653 | EC1612A | 187.4343 | 2.31 | Controlled=6 | Galapagos | single_dose_YP | Lab1 | 0.317658
Exp 18, Replica 2 | 18 | 2 | 10 | 16.03614 | 16.03614 | 0.9185907 | 120.5653 | EC1612A | 187.4343 | 2.31 | Controlled=6 | Galapagos | single_dose_YP | Lab1 | 0.3125415
Exp 18, Replica 2 | 18 | 2 | 10 | 16.13253 | 16.13253 | 0.9185907 | 120.5653 | EC1612A | 187.4343 | 2.31 | Controlled=6 | Galapagos | single_dose_YP | Lab1 | 0.306828
Exp 18, Replica 2 | 18 | 2 | 10 | 16.22892 | 16.22892 | 0.9185907 | 120.5653 | EC1612A | 187.4343 | 2.31 | Controlled=6 | Galapagos | single_dose_YP | Lab1 | 0.3045751
Exp 18, Replica 2 | 18 | 2 | 10 | 16.3253 | 16.3253 | 0.9185907 | 120.5653 | EC1612A | 187.4343 | 2.31 | Controlled=6 | Galapagos | single_dose_YP | Lab1 | 0.3022175
Exp 18, Replica 2 | 18 | 2 | 10 | 16.42169 | 16.42169 | 0.9185907 | 120.5653 | EC1612A | 187.4343 | 2.31 | Controlled=6 | Galapagos | single_dose_YP | Lab1 | 0.3049234
Exp 18, Replica 2 | 18 | 2 | 10 | 16.51807 | 16.51807 | 0.9185907 | 120.5653 | EC1612A | 187.4343 | 2.31 | Controlled=6 | Galapagos | single_dose_YP | Lab1 | 0.3102448
Exp 18, Replica 2 | 18 | 2 | 10 | 16.61446 | 16.61446 | 0.9185907 | 120.5653 | EC1612A | 187.4343 | 2.31 | Controlled=6 | Galapagos | single_dose_YP | Lab1 | 0.3144515
Exp 18, Replica 2 | 18 | 2 | 10 | 16.71084 | 16.71084 | 0.9185907 | 120.5653 | EC1612A | 187.4343 | 2.31 | Controlled=6 | Galapagos | single_dose_YP | Lab1 | 0.3089857
Exp 18, Replica 2 | 18 | 2 | 10 | 16.80723 | 16.80723 | 0.9185907 | 120.5653 | EC1612A | 187.4343 | 2.31 | Controlled=6 | Galapagos | single_dose_YP | Lab1 | 0.3116972
Exp 18, Replica 2 | 18 | 2 | 10 | 16.90361 | 16.90361 | 0.9185907 | 120.5653 | EC1612A | 187.4343 | 2.31 | Controlled=6 | Galapagos | single_dose_YP | Lab1 | 0.3100759
Exp 18, Replica 2 | 18 | 2 | 10 | 17 | 17 | 0.9185907 | 120.5653 | EC1612A | 187.4343 | 2.31 | Controlled=6 | Galapagos | single_dose_YP | Lab1 | 0.3125889
Exp 18, Replica 2 | 18 | 2 | 10 | 17.09639 | 17.09639 | 0.9185907 | 120.5653 | EC1612A | 187.4343 | 2.31 | Controlled=6 | Galapagos | single_dose_YP | Lab1 | 0.3028507
Exp 18, Replica 2 | 18 | 2 | 10 | 17.19277 | 17.19277 | 0.9185907 | 120.5653 | EC1612A | 187.4343 | 2.31 | Controlled=6 | Galapagos | single_dose_YP | Lab1 | 0.3142001
Exp 18, Replica 2 | 18 | 2 | 10 | 17.28916 | 17.28916 | 0.9185907 | 120.5653 | EC1612A | 187.4343 | 2.31 | Controlled=6 | Galapagos | single_dose_YP | Lab1 | 0.3059764
Exp 18, Replica 2 | 18 | 2 | 10 | 17.38554 | 17.38554 | 0.9185907 | 120.5653 | EC1612A | 187.4343 | 2.31 | Controlled=6 | Galapagos | single_dose_YP | Lab1 | 0.3018451
Exp 18, Replica 2 | 18 | 2 | 10 | 17.48193 | 17.48193 | 0.9185907 | 120.5653 | EC1612A | 187.4343 | 2.31 | Controlled=6 | Galapagos | single_dose_YP | Lab1 | 0.3081403
Exp 18, Replica 2 | 18 | 2 | 10 | 17.57831 | 17.57831 | 0.9185907 | 120.5653 | EC1612A | 187.4343 | 2.31 | Controlled=6 | Galapagos | single_dose_YP | Lab1 | 0.3069613
Exp 18, Replica 2 | 18 | 2 | 10 | 17.6747 | 17.6747 | 0.9185907 | 120.5653 | EC1612A | 187.4343 | 2.31 | Controlled=6 | Galapagos | single_dose_YP | Lab1 | 0.3041957
Exp 18, Replica 2 | 18 | 2 | 10 | 17.77108 | 17.77108 | 0.9185907 | 120.5653 | EC1612A | 187.4343 | 2.31 | Controlled=6 | Galapagos | single_dose_YP | Lab1 | 0.3248796
Exp 18, Replica 2 | 18 | 2 | 10 | 17.86747 | 17.86747 | 0.9185907 | 120.5653 | EC1612A | 187.4343 | 2.31 | Controlled=6 | Galapagos | single_dose_YP | Lab1 | 0.315268
Exp 18, Replica 2 | 18 | 2 | 10 | 17.96386 | 17.96386 | 0.9185907 | 120.5653 | EC1612A | 187.4343 | 2.31 | Controlled=6 | Galapagos | single_dose_YP | Lab1 | 0.310588
Exp 18, Replica 2 | 18 | 2 | 10 | 18.06024 | 18.06024 | 0.9185907 | 120.5653 | EC1612A | 187.4343 | 2.31 | Controlled=6 | Galapagos | single_dose_YP | Lab1 | 0.3112614
Exp 18, Replica 2 | 18 | 2 | 10 | 18.15663 | 18.15663 | 0.9185907 | 120.5653 | EC1612A | 187.4343 | 2.31 | Controlled=6 | Galapagos | single_dose_YP | Lab1 | 0.3044741
Exp 18, Replica 2 | 18 | 2 | 10 | 18.25301 | 18.25301 | 0.9185907 | 120.5653 | EC1612A | 187.4343 | 2.31 | Controlled=6 | Galapagos | single_dose_YP | Lab1 | 0.3129381
Exp 18, Replica 2 | 18 | 2 | 10 | 18.3494 | 18.3494 | 0.9185907 | 120.5653 | EC1612A | 187.4343 | 2.31 | Controlled=6 | Galapagos | single_dose_YP | Lab1 | 0.3068371
Exp 18, Replica 2 | 18 | 2 | 10 | 18.44578 | 18.44578 | 0.9185907 | 120.5653 | EC1612A | 187.4343 | 2.31 | Controlled=6 | Galapagos | single_dose_YP | Lab1 | 0.3182398
Exp 18, Replica 2 | 18 | 2 | 10 | 18.54217 | 18.54217 | 0.9185907 | 120.5653 | EC1612A | 187.4343 | 2.31 | Controlled=6 | Galapagos | single_dose_YP | Lab1 | 0.3137998
Exp 18, Replica 2 | 18 | 2 | 10 | 18.63855 | 18.63855 | 0.9185907 | 120.5653 | EC1612A | 187.4343 | 2.31 | Controlled=6 | Galapagos | single_dose_YP | Lab1 | 0.3142369
Exp 18, Replica 2 | 18 | 2 | 10 | 18.73494 | 18.73494 | 0.9185907 | 120.5653 | EC1612A | 187.4343 | 2.31 | Controlled=6 | Galapagos | single_dose_YP | Lab1 | 0.3201521
Exp 18, Replica 2 | 18 | 2 | 10 | 18.83133 | 18.83133 | 0.9185907 | 120.5653 | EC1612A | 187.4343 | 2.31 | Controlled=6 | Galapagos | single_dose_YP | Lab1 | 0.2974364
Exp 18, Replica 2 | 18 | 2 | 10 | 18.92771 | 18.92771 | 0.9185907 | 120.5653 | EC1612A | 187.4343 | 2.31 | Controlled=6 | Galapagos | single_dose_YP | Lab1 | 0.3055852
Exp 18, Replica 2 | 18 | 2 | 10 | 19.0241 | 19.0241 | 0.9185907 | 120.5653 | EC1612A | 187.4343 | 2.31 | Controlled=6 | Galapagos | single_dose_YP | Lab1 | 0.3143228
Exp 18, Replica 2 | 18 | 2 | 10 | 19.12048 | 19.12048 | 0.9185907 | 120.5653 | EC1612A | 187.4343 | 2.31 | Controlled=6 | Galapagos | single_dose_YP | Lab1 | 0.3163758
Exp 18, Replica 2 | 18 | 2 | 10 | 19.21687 | 19.21687 | 0.9185907 | 120.5653 | EC1612A | 187.4343 | 2.31 | Controlled=6 | Galapagos | single_dose_YP | Lab1 | 0.3152762327
Exp 18, Replica 2 | 18 | 2 | 10 | 19.31325 | 19.31325 | 0.9185907 | 120.5653 | EC1612A | 187.4343 | 2.31 | Controlled=6 | Galapagos | single_dose_YP | Lab1 | 0.3074131
Exp 18, Replica 2 | 18 | 2 | 10 | 19.40964 | 19.40964 | 0.9185907 | 120.5653 | EC1612A | 187.4343 | 2.31 | Controlled=6 | Galapagos | single_dose_YP | Lab1 | 0.3212227
Exp 18, Replica 2 | 18 | 2 | 10 | 19.50602 | 19.50602 | 0.9185907 | 120.5653 | EC1612A | 187.4343 | 2.31 | Controlled=6 | Galapagos | single_dose_YP | Lab1 | 0.3120831
Exp 18, Replica 2 | 18 | 2 | 10 | 19.60241 | 19.60241 | 0.9185907 | 120.5653 | EC1612A | 187.4343 | 2.31 | Controlled=6 | Galapagos | single_dose_YP | Lab1 | 0.3208894
Exp 18, Replica 2 | 18 | 2 | 10 | 19.6988 | 19.6988 | 0.9185907 | 120.5653 | EC1612A | 187.4343 | 2.31 | Controlled=6 | Galapagos | single_dose_YP | Lab1 | 0.3110899
Exp 18, Replica 2 | 18 | 2 | 10 | 19.79518 | 19.79518 | 0.9185907 | 120.5653 | EC1612A | 187.4343 | 2.31 | Controlled=6 | Galapagos | single_dose_YP | Lab1 | 0.3081021
Exp 18, Replica 2 | 18 | 2 | 10 | 19.89157 | 19.89157 | 0.9185907 | 120.5653 | EC1612A | 187.4343 | 2.31 | Controlled=6 | Galapagos | single_dose_YP | Lab1 | 0.3126661
Exp 18, Replica 2 | 18 | 2 | 10 | 19.98795 | 19.98795 | 0.9185907 | 120.5653 | EC1612A | 187.4343 | 2.31 | Controlled=6 | Galapagos | single_dose_YP | Lab1 | 0.3025715
Exp 18, Replica 2 | 18 | 2 | 10 | 20.08434 | 20.08434 | 0.9185907 | 120.5653 | EC1612A | 187.4343 | 2.31 | Controlled=6 | Galapagos | single_dose_YP | Lab1 | 0.3174454
Exp 18, Replica 2 | 18 | 2 | 10 | 20.18072 | 20.18072 | 0.9185907 | 120.5653 | EC1612A | 187.4343 | 2.31 | Controlled=6 | Galapagos | single_dose_YP | Lab1 | 0.3075582
Exp 18, Replica 2 | 18 | 2 | 10 | 20.27711 | 20.27711 | 0.9185907 | 120.5653 | EC1612A | 187.4343 | 2.31 | Controlled=6 | Galapagos | single_dose_YP | Lab1 | 0.3155467
Exp 18, Replica 2 | 18 | 2 | 10 | 20.37349 | 20.37349 | 0.9185907 | 120.5653 | EC1612A | 187.4343 | 2.31 | Controlled=6 | Galapagos | single_dose_YP | Lab1 | 0.3137287
Exp 18, Replica 2 | 18 | 2 | 10 | 20.46988 | 20.46988 | 0.9185907 | 120.5653 | EC1612A | 187.4343 | 2.31 | Controlled=6 | Galapagos | single_dose_YP | Lab1 | 0.3021957
Exp 18, Replica 2 | 18 | 2 | 10 | 20.56627 | 20.56627 | 0.9185907 | 120.5653 | EC1612A | 187.4343 | 2.31 | Controlled=6 | Galapagos | single_dose_YP | Lab1 | 0.3144301
Exp 18, Replica 2 | 18 | 2 | 10 | 20.66265 | 20.66265 | 0.9185907 | 120.5653 | EC1612A | 187.4343 | 2.31 | Controlled=6 | Galapagos | single_dose_YP | Lab1 | 0.2991751
Exp 18, Replica 2 | 18 | 2 | 10 | 20.75904 | 20.75904 | 0.9185907 | 120.5653 | EC1612A | 187.4343 | 2.31 | Controlled=6 | Galapagos | single_dose_YP | Lab1 | 0.3099729
Exp 18, Replica 2 | 18 | 2 | 10 | 20.85542 | 20.85542 | 0.9185907 | 120.5653 | EC1612A | 187.4343 | 2.31 | Controlled=6 | Galapagos | single_dose_YP | Lab1 | 0.3113652
Exp 18, Replica 2 | 18 | 2 | 10 | 20.95181 | 20.95181 | 0.9185907 | 120.5653 | EC1612A | 187.4343 | 2.31 | Controlled=6 | Galapagos | single_dose_YP | Lab1 | 0.3029433
Exp 18, Replica 2 | 18 | 2 | 10 | 21.04819 | 21.04819 | 0.9185907 | 120.5653 | EC1612A | 187.4343 | 2.31 | Controlled=6 | Galapagos | single_dose_YP | Lab1 | 0.3130205
Exp 18, Replica 2 | 18 | 2 | 10 | 21.14458 | 21.14458 | 0.9185907 | 120.5653 | EC1612A | 187.4343 | 2.31 | Controlled=6 | Galapagos | single_dose_YP | Lab1 | 0.3029545
Exp 18, Replica 2 | 18 | 2 | 10 | 21.24096 | 21.24096 | 0.9185907 | 120.5653 | EC1612A | 187.4343 | 2.31 | Controlled=6 | Galapagos | single_dose_YP | Lab1 | 0.3128649
Exp 18, Replica 2 | 18 | 2 | 10 | 21.33735 | 21.33735 | 0.9185907 | 120.5653 | EC1612A | 187.4343 | 2.31 | Controlled=6 | Galapagos | single_dose_YP | Lab1 | 0.3030945
Exp 18, Replica 2 | 18 | 2 | 10 | 21.43373 | 21.43373 | 0.9185907 | 120.5653 | EC1612A | 187.4343 | 2.31 | Controlled=6 | Galapagos | single_dose_YP | Lab1 | 0.3164541
Exp 18, Replica 2 | 18 | 2 | 10 | 21.53012 | 21.53012 | 0.9185907 | 120.5653 | EC1612A | 187.4343 | 2.31 | Controlled=6 | Galapagos | single_dose_YP | Lab1 | 0.3159474
Exp 18, Replica 2 | 18 | 2 | 10 | 21.62651 | 21.62651 | 0.9185907 | 120.5653 | EC1612A | 187.4343 | 2.31 | Controlled=6 | Galapagos | single_dose_YP | Lab1 | 0.3060457
Exp 18, Replica 2 | 18 | 2 | 10 | 21.72289 | 21.72289 | 0.9185907 | 120.5653 | EC1612A | 187.4343 | 2.31 | Controlled=6 | Galapagos | single_dose_YP | Lab1 | 0.3199993
Exp 18, Replica 2 | 18 | 2 | 10 | 21.81928 | 21.81928 | 0.9185907 | 120.5653 | EC1612A | 187.4343 | 2.31 | Controlled=6 | Galapagos | single_dose_YP | Lab1 | 0.3089915
Exp 18, Replica 2 | 18 | 2 | 10 | 21.91566 | 21.91566 | 0.9185907 | 120.5653 | EC1612A | 187.4343 | 2.31 | Controlled=6 | Galapagos | single_dose_YP | Lab1 | 0.3059358
Exp 18, Replica 2 | 18 | 2 | 10 | 22.01205 | 22.01205 | 0.9185907 | 120.5653 | EC1612A | 187.4343 | 2.31 | Controlled=6 | Galapagos | single_dose_YP | Lab1 | 0.3147106
Exp 18, Replica 2 | 18 | 2 | 10 | 22.10843 | 22.10843 | 0.9185907 | 120.5653 | EC1612A | 187.4343 | 2.31 | Controlled=6 | Galapagos | single_dose_YP | Lab1 | 0.3252717
Exp 18, Replica 2 | 18 | 2 | 10 | 22.20482 | 22.20482 | 0.9185907 | 120.5653 | EC1612A | 187.4343 | 2.31 | Controlled=6 | Galapagos | single_dose_YP | Lab1 | 0.3114401
Exp 18, Replica 2 | 18 | 2 | 10 | 22.3012 | 22.3012 | 0.9185907 | 120.5653 | EC1612A | 187.4343 | 2.31 | Controlled=6 | Galapagos | single_dose_YP | Lab1 | 0.3052725
Exp 18, Replica 2 | 18 | 2 | 10 | 22.39759 | 22.39759 | 0.9185907 | 120.5653 | EC1612A | 187.4343 | 2.31 | Controlled=6 | Galapagos | single_dose_YP | Lab1 | 0.3062764
Exp 18, Replica 2 | 18 | 2 | 10 | 22.49398 | 22.49398 | 0.9185907 | 120.5653 | EC1612A | 187.4343 | 2.31 | Controlled=6 | Galapagos | single_dose_YP | Lab1 | 0.3151379
Exp 18, Replica 2 | 18 | 2 | 10 | 22.59036 | 22.59036 | 0.9185907 | 120.5653 | EC1612A | 187.4343 | 2.31 | Controlled=6 | Galapagos | single_dose_YP | Lab1 | 0.3098572
Exp 18, Replica 2 | 18 | 2 | 10 | 22.68675 | 22.68675 | 0.9185907 | 120.5653 | EC1612A | 187.4343 | 2.31 | Controlled=6 | Galapagos | single_dose_YP | Lab1 | 0.3187412
Exp 18, Replica 2 | 18 | 2 | 10 | 22.78313 | 22.78313 | 0.9185907 | 120.5653 | EC1612A | 187.4343 | 2.31 | Controlled=6 | Galapagos | single_dose_YP | Lab1 | 0.3089861
Exp 18, Replica 2 | 18 | 2 | 10 | 22.87952 | 22.87952 | 0.9185907 | 120.5653 | EC1612A | 187.4343 | 2.31 | Controlled=6 | Galapagos | single_dose_YP | Lab1 | 0.3150838
Exp 18, Replica 2 | 18 | 2 | 10 | 22.9759 | 22.9759 | 0.9185907 | 120.5653 | EC1612A | 187.4343 | 2.31 | Controlled=6 | Galapagos | single_dose_YP | Lab1 | 0.302133
Exp 18, Replica 2 | 18 | 2 | 10 | 23.07229 | 23.07229 | 0.9185907 | 120.5653 | EC1612A | 187.4343 | 2.31 | Controlled=6 | Galapagos | single_dose_YP | Lab1 | 0.3168098
Exp 18, Replica 2 | 18 | 2 | 10 | 23.16867 | 23.16867 | 0.9185907 | 120.5653 | EC1612A | 187.4343 | 2.31 | Controlled=6 | Galapagos | single_dose_YP | Lab1 | 0.3142876
Exp 18, Replica 2 | 18 | 2 | 10 | 23.26506 | 23.26506 | 0.9185907 | 120.5653 | EC1612A | 187.4343 | 2.31 | Controlled=6 | Galapagos | single_dose_YP | Lab1 | 0.3153489
Exp 18, Replica 2 | 18 | 2 | 10 | 23.36145 | 23.36145 | 0.9185907 | 120.5653 | EC1612A | 187.4343 | 2.31 | Controlled=6 | Galapagos | single_dose_YP | Lab1 | 0.3134937
Exp 18, Replica 2 | 18 | 2 | 10 | 23.45783 | 23.45783 | 0.9185907 | 120.5653 | EC1612A | 187.4343 | 2.31 | Controlled=6 | Galapagos | single_dose_YP | Lab1 | 0.3174333
Exp 18, Replica 2 | 18 | 2 | 10 | 23.55422 | 23.55422 | 0.9185907 | 120.5653 | EC1612A | 187.4343 | 2.31 | Controlled=6 | Galapagos | single_dose_YP | Lab1 | 0.306092
Exp 18, Replica 2 | 18 | 2 | 10 | 23.6506 | 23.6506 | 0.9185907 | 120.5653 | EC1612A | 187.4343 | 2.31 | Controlled=6 | Galapagos | single_dose_YP | Lab1 | 0.3186316
Exp 18, Replica 2 | 18 | 2 | 10 | 23.74699 | 23.74699 | 0.9185907 | 120.5653 | EC1612A | 187.4343 | 2.31 | Controlled=6 | Galapagos | single_dose_YP | Lab1 | 0.3131021
Exp 18, Replica 2 | 18 | 2 | 10 | 23.84337 | 23.84337 | 0.9185907 | 120.5653 | EC1612A | 187.4343 | 2.31 | Controlled=6 | Galapagos | single_dose_YP | Lab1 | 0.3234303
Exp 18, Replica 2 | 18 | 2 | 10 | 23.93976 | 23.93976 | 0.9185907 | 120.5653 | EC1612A | 187.4343 | 2.31 | Controlled=6 | Galapagos | single_dose_YP | Lab1 | 0.3116486
Exp 18, Replica 2 | 18 | 2 | 10 | 24.03614 | 24.03614 | 0.9185907 | 120.5653 | EC1612A | 187.4343 | 2.31 | Controlled=6 | Galapagos | single_dose_YP | Lab1 | 0.3111581
Exp 18, Replica 2 | 18 | 2 | 10 | 24.13253 | 24.13253 | 0.9185907 | 120.5653 | EC1612A | 187.4343 | 2.31 | Controlled=6 | Galapagos | single_dose_YP | Lab1 | 0.3131078
Exp 18, Replica 2 | 18 | 2 | 10 | 24.22892 | 24.22892 | 0.9185907 | 120.5653 | EC1612A | 187.4343 | 2.31 | Controlled=6 | Galapagos | single_dose_YP | Lab1 | 0.3153682
Exp 18, Replica 2 | 18 | 2 | 10 | 24.3253 | 24.3253 | 0.9185907 | 120.5653 | EC1612A | 187.4343 | 2.31 | Controlled=6 | Galapagos | single_dose_YP | Lab1 | 0.3089912
Exp 18, Replica 2 | 18 | 2 | 10 | 24.42169 | 24.42169 | 0.9185907 | 120.5653 | EC1612A | 187.4343 | 2.31 | Controlled=6 | Galapagos | single_dose_YP | Lab1 | 0.3100569
Exp 18, Replica 2 | 18 | 2 | 10 | 24.51807 | 24.51807 | 0.9185907 | 120.5653 | EC1612A | 187.4343 | 2.31 | Controlled=6 | Galapagos | single_dose_YP | Lab1 | 0.3123435
Exp 18, Replica 2 | 18 | 2 | 10 | 24.61446 | 24.61446 | 0.9185907 | 120.5653 | EC1612A | 187.4343 | 2.31 | Controlled=6 | Galapagos | single_dose_YP | Lab1 | 0.3057113
Exp 18, Replica 2 | 18 | 2 | 10 | 24.71084 | 24.71084 | 0.9185907 | 120.5653 | EC1612A | 187.4343 | 2.31 | Controlled=6 | Galapagos | single_dose_YP | Lab1 | 0.3108849
Exp 18, Replica 2 | 18 | 2 | 10 | 24.80723 | 24.80723 | 0.9185907 | 120.5653 | EC1612A | 187.4343 | 2.31 | Controlled=6 | Galapagos | single_dose_YP | Lab1 | 0.3114945
Exp 18, Replica 2 | 18 | 2 | 10 | 24.90361 | 24.90361 | 0.9185907 | 120.5653 | EC1612A | 187.4343 | 2.31 | Controlled=6 | Galapagos | single_dose_YP | Lab1 | 0.3126076
Exp 18, Replica 2 | 18 | 2 | 10 | 25 | 25 | 0.9185907 | 120.5653 | EC1612A | 187.4343 | 2.31 | Controlled=6 | Galapagos | single_dose_YP | Lab1 | 0.3038119

## Experiment_19
Description | Experiment | Replica | concentration_ppm | time_hrs | time_hrs_original | Pressure_bar_CO2 | Temperature_C | CI | Shear_Pa | Brine_Ionic_Strength | pH | Brine_Type | Type_of_test | Lab | corrosion_mm_yr
Exp 19, Replica 1 | 19 | 1 | 200 | 1 | 1 | 11.77562 | 83.66291 | CORR12148SP | 173.9217 | 0.51 | Controlled=6 | Galapagos | single_dose_NP | Lab3 | 14.99904
Exp 19, Replica 1 | 19 | 1 | 200 | 1.124498 | 1.124498 | 11.77562 | 83.66291 | CORR12148SP | 173.9217 | 0.51 | Controlled=6 | Galapagos | single_dose_NP | Lab3 | 15.16483
Exp 19, Replica 1 | 19 | 1 | 200 | 1.248996 | 1.248996 | 11.77562 | 83.66291 | CORR12148SP | 173.9217 | 0.51 | Controlled=6 | Galapagos | single_dose_NP | Lab3 | 14.68242
Exp 19, Replica 1 | 19 | 1 | 200 | 1.373494 | 1.373494 | 11.77562 | 83.66291 | CORR12148SP | 173.9217 | 0.51 | Controlled=6 | Galapagos | single_dose_NP | Lab3 | 15.15279
Exp 19, Replica 1 | 19 | 1 | 200 | 1.497992 | 1.497992 | 11.77562 | 83.66291 | CORR12148SP | 173.9217 | 0.51 | Controlled=6 | Galapagos | single_dose_NP | Lab3 | 14.32711
Exp 19, Replica 1 | 19 | 1 | 200 | 1.62249 | 1.62249 | 11.77562 | 83.66291 | CORR12148SP | 173.9217 | 0.51 | Controlled=6 | Galapagos | single_dose_NP | Lab3 | 14.6417
Exp 19, Replica 1 | 19 | 1 | 200 | 1.746988 | 1.746988 | 11.77562 | 83.66291 | CORR12148SP | 173.9217 | 0.51 | Controlled=6 | Galapagos | single_dose_NP | Lab3 | 14.30366
Exp 19, Replica 1 | 19 | 1 | 200 | 1.871486 | 1.871486 | 11.77562 | 83.66291 | CORR12148SP | 173.9217 | 0.51 | Controlled=6 | Galapagos | single_dose_NP | Lab3 | 14.66488
Exp 19, Replica 1 | 19 | 1 | 200 | 1.995984 | 1.995984 | 11.77562 | 83.66291 | CORR12148SP | 173.9217 | 0.51 | Controlled=6 | Galapagos | single_dose_NP | Lab3 | 14.70689
Exp 19, Replica 1 | 19 | 1 | 200 | 2.120482 | 2.120482 | 11.77562 | 83.66291 | CORR12148SP | 173.9217 | 0.51 | Controlled=6 | Galapagos | single_dose_NP | Lab3 | 14.3712
Exp 19, Replica 1 | 19 | 1 | 200 | 2.24498 | 2.24498 | 11.77562 | 83.66291 | CORR12148SP | 173.9217 | 0.51 | Controlled=6 | Galapagos | single_dose_NP | Lab3 | 14.61863
Exp 19, Replica 1 | 19 | 1 | 200 | 2.369478 | 2.369478 | 11.77562 | 83.66291 | CORR12148SP | 173.9217 | 0.51 | Controlled=6 | Galapagos | single_dose_NP | Lab3 | 14.27731
Exp 19, Replica 1 | 19 | 1 | 200 | 2.493976 | 2.493976 | 11.77562 | 83.66291 | CORR12148SP | 173.9217 | 0.51 | Controlled=6 | Galapagos | single_dose_NP | Lab3 | 15.07189
Exp 19, Replica 1 | 19 | 1 | 200 | 2.618474 | 2.618474 | 11.77562 | 83.66291 | CORR12148SP | 173.9217 | 0.51 | Controlled=6 | Galapagos | single_dose_NP | Lab3 | 14.82687
Exp 19, Replica 1 | 19 | 1 | 200 | 2.742972 | 2.742972 | 11.77562 | 83.66291 | CORR12148SP | 173.9217 | 0.51 | Controlled=6 | Galapagos | single_dose_NP | Lab3 | 14.27895
Exp 19, Replica 1 | 19 | 1 | 200 | 2.86747 | 2.86747 | 11.77562 | 83.66291 | CORR12148SP | 173.9217 | 0.51 | Controlled=6 | Galapagos | single_dose_NP | Lab3 | 14.96729
Exp 19, Replica 1 | 19 | 1 | 200 | 2.991968 | 2.991968 | 11.77562 | 83.66291 | CORR12148SP | 173.9217 | 0.51 | Controlled=6 | Galapagos | single_dose_NP | Lab3 | 14.10946
Exp 19, Replica 1 | 19 | 1 | 200 | 3.116466 | 3.116466 | 11.77562 | 83.66291 | CORR12148SP | 173.9217 | 0.51 | Controlled=6 | Galapagos | single_dose_NP | Lab3 | 14.30481
Exp 19, Replica 1 | 19 | 1 | 200 | 3.240964 | 3.240964 | 11.77562 | 83.66291 | CORR12148SP | 173.9217 | 0.51 | Controlled=6 | Galapagos | single_dose_NP | Lab3 | 14.65302
Exp 19, Replica 1 | 19 | 1 | 200 | 3.365462 | 3.365462 | 11.77562 | 83.66291 | CORR12148SP | 173.9217 | 0.51 | Controlled=6 | Galapagos | single_dose_NP | Lab3 | 14.63355
Exp 19, Replica 1 | 19 | 1 | 200 | 3.48996 | 3.48996 | 11.77562 | 83.66291 | CORR12148SP | 173.9217 | 0.51 | Controlled=6 | Galapagos | single_dose_NP | Lab3 | 14.47797
Exp 19, Replica 1 | 19 | 1 | 200 | 3.614458 | 3.614458 | 11.77562 | 83.66291 | CORR12148SP | 173.9217 | 0.51 | Controlled=6 | Galapagos | single_dose_NP | Lab3 | 14.276
Exp 19, Replica 1 | 19 | 1 | 200 | 3.738956 | 3.738956 | 11.77562 | 83.66291 | CORR12148SP | 173.9217 | 0.51 | Controlled=6 | Galapagos | single_dose_NP | Lab3 | 14.44759
Exp 19, Replica 1 | 19 | 1 | 200 | 3.863454 | 3.863454 | 11.77562 | 83.66291 | CORR12148SP | 173.9217 | 0.51 | Controlled=6 | Galapagos | single_dose_NP | Lab3 | 14.52203
Exp 19, Replica 1 | 19 | 1 | 200 | 3.987952 | 3.987952 | 11.77562 | 83.66291 | CORR12148SP | 173.9217 | 0.51 | Controlled=6 | Galapagos | single_dose_NP | Lab3 | 14.32896
Exp 19, Replica 1 | 19 | 1 | 200 | 4.11245 | 4.11245 | 11.77562 | 83.66291 | CORR12148SP | 173.9217 | 0.51 | Controlled=6 | Galapagos | single_dose_NP | Lab3 | 14.25026
Exp 19, Replica 1 | 19 | 1 | 200 | 4.236948 | 4.236948 | 11.77562 | 83.66291 | CORR12148SP | 173.9217 | 0.51 | Controlled=6 | Galapagos | single_dose_NP | Lab3 | 13.76454
Exp 19, Replica 1 | 19 | 1 | 200 | 4.361446 | 4.361446 | 11.77562 | 83.66291 | CORR12148SP | 173.9217 | 0.51 | Controlled=6 | Galapagos | single_dose_NP | Lab3 | 13.72292
Exp 19, Replica 1 | 19 | 1 | 200 | 4.485944 | 4.485944 | 11.77562 | 83.66291 | CORR12148SP | 173.9217 | 0.51 | Controlled=6 | Galapagos | single_dose_NP | Lab3 | 13.90893
Exp 19, Replica 1 | 19 | 1 | 200 | 4.610442 | 4.610442 | 11.77562 | 83.66291 | CORR12148SP | 173.9217 | 0.51 | Controlled=6 | Galapagos | single_dose_NP | Lab3 | 13.94492
Exp 19, Replica 1 | 19 | 1 | 200 | 4.73494 | 4.73494 | 11.77562 | 83.66291 | CORR12148SP | 173.9217 | 0.51 | Controlled=6 | Galapagos | single_dose_NP | Lab3 | 13.58623
Exp 19, Replica 1 | 19 | 1 | 200 | 4.859438 | 4.859438 | 11.77562 | 83.66291 | CORR12148SP | 173.9217 | 0.51 | Controlled=6 | Galapagos | single_dose_NP | Lab3 | 13.97969
Exp 19, Replica 1 | 19 | 1 | 200 | 4.983936 | 4.983936 | 11.77562 | 83.66291 | CORR12148SP | 173.9217 | 0.51 | Controlled=6 | Galapagos | single_dose_NP | Lab3 | 13.47825
Exp 19, Replica 1 | 19 | 1 | 200 | 5.108434 | 5.108434 | 11.77562 | 83.66291 | CORR12148SP | 173.9217 | 0.51 | Controlled=6 | Galapagos | single_dose_NP | Lab3 | 11.46526
Exp 19, Replica 1 | 19 | 1 | 200 | 5.232932 | 5.232932 | 11.77562 | 83.66291 | CORR12148SP | 173.9217 | 0.51 | Controlled=6 | Galapagos | single_dose_NP | Lab3 | 11.09031
Exp 19, Replica 1 | 19 | 1 | 200 | 5.35743 | 5.35743 | 11.77562 | 83.66291 | CORR12148SP | 173.9217 | 0.51 | Controlled=6 | Galapagos | single_dose_NP | Lab3 | 10.51657
Exp 19, Replica 1 | 19 | 1 | 200 | 5.481928 | 5.481928 | 11.77562 | 83.66291 | CORR12148SP | 173.9217 | 0.51 | Controlled=6 | Galapagos | single_dose_NP | Lab3 | 10.83467
Exp 19, Replica 1 | 19 | 1 | 200 | 5.606426 | 5.606426 | 11.77562 | 83.66291 | CORR12148SP | 173.9217 | 0.51 | Controlled=6 | Galapagos | single_dose_NP | Lab3 | 9.983509
Exp 19, Replica 1 | 19 | 1 | 200 | 5.730924 | 5.730924 | 11.77562 | 83.66291 | CORR12148SP | 173.9217 | 0.51 | Controlled=6 | Galapagos | single_dose_NP | Lab3 | 8.58155
Exp 19, Replica 1 | 19 | 1 | 200 | 5.855422 | 5.855422 | 11.77562 | 83.66291 | CORR12148SP | 173.9217 | 0.51 | Controlled=6 | Galapagos | single_dose_NP | Lab3 | 8.399745
Exp 19, Replica 1 | 19 | 1 | 200 | 5.97992 | 5.97992 | 11.77562 | 83.66291 | CORR12148SP | 173.9217 | 0.51 | Controlled=6 | Galapagos | single_dose_NP | Lab3 | 7.087757
Exp 19, Replica 1 | 19 | 1 | 200 | 6.104418 | 6.104418 | 11.77562 | 83.66291 | CORR12148SP | 173.9217 | 0.51 | Controlled=6 | Galapagos | single_dose_NP | Lab3 | 6.66282
Exp 19, Replica 1 | 19 | 1 | 200 | 6.228916 | 6.228916 | 11.77562 | 83.66291 | CORR12148SP | 173.9217 | 0.51 | Controlled=6 | Galapagos | single_dose_NP | Lab3 | 5.893378
Exp 19, Replica 1 | 19 | 1 | 200 | 6.353414 | 6.353414 | 11.77562 | 83.66291 | CORR12148SP | 173.9217 | 0.51 | Controlled=6 | Galapagos | single_dose_NP | Lab3 | 6.015439
Exp 19, Replica 1 | 19 | 1 | 200 | 6.477912 | 6.477912 | 11.77562 | 83.66291 | CORR12148SP | 173.9217 | 0.51 | Controlled=6 | Galapagos | single_dose_NP | Lab3 | 5.821056
Exp 19, Replica 1 | 19 | 1 | 200 | 6.60241 | 6.60241 | 11.77562 | 83.66291 | CORR12148SP | 173.9217 | 0.51 | Controlled=6 | Galapagos | single_dose_NP | Lab3 | 5.372962
Exp 19, Replica 1 | 19 | 1 | 200 | 6.726908 | 6.726908 | 11.77562 | 83.66291 | CORR12148SP | 173.9217 | 0.51 | Controlled=6 | Galapagos | single_dose_NP | Lab3 | 4.972803
Exp 19, Replica 1 | 19 | 1 | 200 | 6.851406 | 6.851406 | 11.77562 | 83.66291 | CORR12148SP | 173.9217 | 0.51 | Controlled=6 | Galapagos | single_dose_NP | Lab3 | 5.45791
Exp 19, Replica 1 | 19 | 1 | 200 | 6.975904 | 6.975904 | 11.77562 | 83.66291 | CORR12148SP | 173.9217 | 0.51 | Controlled=6 | Galapagos | single_dose_NP | Lab3 | 4.903263
Exp 19, Replica 1 | 19 | 1 | 200 | 7.100402 | 7.100402 | 11.77562 | 83.66291 | CORR12148SP | 173.9217 | 0.51 | Controlled=6 | Galapagos | single_dose_NP | Lab3 | 4.218107
Exp 19, Replica 1 | 19 | 1 | 200 | 7.2249 | 7.2249 | 11.77562 | 83.66291 | CORR12148SP | 173.9217 | 0.51 | Controlled=6 | Galapagos | single_dose_NP | Lab3 | 4.487933
Exp 19, Replica 1 | 19 | 1 | 200 | 7.349398 | 7.349398 | 11.77562 | 83.66291 | CORR12148SP | 173.9217 | 0.51 | Controlled=6 | Galapagos | single_dose_NP | Lab3 | 4.814073
Exp 19, Replica 1 | 19 | 1 | 200 | 7.473896 | 7.473896 | 11.77562 | 83.66291 | CORR12148SP | 173.9217 | 0.51 | Controlled=6 | Galapagos | single_dose_NP | Lab3 | 5.152687
Exp 19, Replica 1 | 19 | 1 | 200 | 7.598394 | 7.598394 | 11.77562 | 83.66291 | CORR12148SP | 173.9217 | 0.51 | Controlled=6 | Galapagos | single_dose_NP | Lab3 | 5.101323
Exp 19, Replica 1 | 19 | 1 | 200 | 7.722892 | 7.722892 | 11.77562 | 83.66291 | CORR12148SP | 173.9217 | 0.51 | Controlled=6 | Galapagos | single_dose_NP | Lab3 | 5.463366
Exp 19, Replica 1 | 19 | 1 | 200 | 7.84739 | 7.84739 | 11.77562 | 83.66291 | CORR12148SP | 173.9217 | 0.51 | Controlled=6 | Galapagos | single_dose_NP | Lab3 | 5.139652
Exp 19, Replica 1 | 19 | 1 | 200 | 7.971888 | 7.971888 | 11.77562 | 83.66291 | CORR12148SP | 173.9217 | 0.51 | Controlled=6 | Galapagos | single_dose_NP | Lab3 | 4.774567
Exp 19, Replica 1 | 19 | 1 | 200 | 8.096386 | 8.096386 | 11.77562 | 83.66291 | CORR12148SP | 173.9217 | 0.51 | Controlled=6 | Galapagos | single_dose_NP | Lab3 | 4.15583
Exp 19, Replica 1 | 19 | 1 | 200 | 8.220884 | 8.220884 | 11.77562 | 83.66291 | CORR12148SP | 173.9217 | 0.51 | Controlled=6 | Galapagos | single_dose_NP | Lab3 | 4.547865
Exp 19, Replica 1 | 19 | 1 | 200 | 8.345382 | 8.345382 | 11.77562 | 83.66291 | CORR12148SP | 173.9217 | 0.51 | Controlled=6 | Galapagos | single_dose_NP | Lab3 | 4.655861
Exp 19, Replica 1 | 19 | 1 | 200 | 8.46988 | 8.46988 | 11.77562 | 83.66291 | CORR12148SP | 173.9217 | 0.51 | Controlled=6 | Galapagos | single_dose_NP | Lab3 | 3.954326
Exp 19, Replica 1 | 19 | 1 | 200 | 8.594378 | 8.594378 | 11.77562 | 83.66291 | CORR12148SP | 173.9217 | 0.51 | Controlled=6 | Galapagos | single_dose_NP | Lab3 | 3.729605
Exp 19, Replica 1 | 19 | 1 | 200 | 8.718876 | 8.718876 | 11.77562 | 83.66291 | CORR12148SP | 173.9217 | 0.51 | Controlled=6 | Galapagos | single_dose_NP | Lab3 | 3.329796
Exp 19, Replica 1 | 19 | 1 | 200 | 8.843373 | 8.843373 | 11.77562 | 83.66291 | CORR12148SP | 173.9217 | 0.51 | Controlled=6 | Galapagos | single_dose_NP | Lab3 | 2.8145
Exp 19, Replica 1 | 19 | 1 | 200 | 8.967871 | 8.967871 | 11.77562 | 83.66291 | CORR12148SP | 173.9217 | 0.51 | Controlled=6 | Galapagos | single_dose_NP | Lab3 | 2.471168
Exp 19, Replica 1 | 19 | 1 | 200 | 9.092369 | 9.092369 | 11.77562 | 83.66291 | CORR12148SP | 173.9217 | 0.51 | Controlled=6 | Galapagos | single_dose_NP | Lab3 | 2.6291
Exp 19, Replica 1 | 19 | 1 | 200 | 9.216867 | 9.216867 | 11.77562 | 83.66291 | CORR12148SP | 173.9217 | 0.51 | Controlled=6 | Galapagos | single_dose_NP | Lab3 | 2.295099
Exp 19, Replica 1 | 19 | 1 | 200 | 9.341365 | 9.341365 | 11.77562 | 83.66291 | CORR12148SP | 173.9217 | 0.51 | Controlled=6 | Galapagos | single_dose_NP | Lab3 | 2.362025
Exp 19, Replica 1 | 19 | 1 | 200 | 9.465863 | 9.465863 | 11.77562 | 83.66291 | CORR12148SP | 173.9217 | 0.51 | Controlled=6 | Galapagos | single_dose_NP | Lab3 | 2.007623
Exp 19, Replica 1 | 19 | 1 | 200 | 9.590361 | 9.590361 | 11.77562 | 83.66291 | CORR12148SP | 173.9217 | 0.51 | Controlled=6 | Galapagos | single_dose_NP | Lab3 | 2.040101
Exp 19, Replica 1 | 19 | 1 | 200 | 9.714859 | 9.714859 | 11.77562 | 83.66291 | CORR12148SP | 173.9217 | 0.51 | Controlled=6 | Galapagos | single_dose_NP | Lab3 | 1.85212
Exp 19, Replica 1 | 19 | 1 | 200 | 9.839357 | 9.839357 | 11.77562 | 83.66291 | CORR12148SP | 173.9217 | 0.51 | Controlled=6 | Galapagos | single_dose_NP | Lab3 | 1.727413
Exp 19, Replica 1 | 19 | 1 | 200 | 9.963855 | 9.963855 | 11.77562 | 83.66291 | CORR12148SP | 173.9217 | 0.51 | Controlled=6 | Galapagos | single_dose_NP | Lab3 | 1.566364
Exp 19, Replica 1 | 19 | 1 | 200 | 10.08835 | 10.08835 | 11.77562 | 83.66291 | CORR12148SP | 173.9217 | 0.51 | Controlled=6 | Galapagos | single_dose_NP | Lab3 | 1.636901
Exp 19, Replica 1 | 19 | 1 | 200 | 10.21285 | 10.21285 | 11.77562 | 83.66291 | CORR12148SP | 173.9217 | 0.51 | Controlled=6 | Galapagos | single_dose_NP | Lab3 | 1.372732
Exp 19, Replica 1 | 19 | 1 | 200 | 10.33735 | 10.33735 | 11.77562 | 83.66291 | CORR12148SP | 173.9217 | 0.51 | Controlled=6 | Galapagos | single_dose_NP | Lab3 | 1.39652
Exp 19, Replica 1 | 19 | 1 | 200 | 10.46185 | 10.46185 | 11.77562 | 83.66291 | CORR12148SP | 173.9217 | 0.51 | Controlled=6 | Galapagos | single_dose_NP | Lab3 | 1.379024
Exp 19, Replica 1 | 19 | 1 | 200 | 10.58635 | 10.58635 | 11.77562 | 83.66291 | CORR12148SP | 173.9217 | 0.51 | Controlled=6 | Galapagos | single_dose_NP | Lab3 | 1.332364
Exp 19, Replica 1 | 19 | 1 | 200 | 10.71084 | 10.71084 | 11.77562 | 83.66291 | CORR12148SP | 173.9217 | 0.51 | Controlled=6 | Galapagos | single_dose_NP | Lab3 | 1.379255
Exp 19, Replica 1 | 19 | 1 | 200 | 10.83534 | 10.83534 | 11.77562 | 83.66291 | CORR12148SP | 173.9217 | 0.51 | Controlled=6 | Galapagos | single_dose_NP | Lab3 | 1.496719
Exp 19, Replica 1 | 19 | 1 | 200 | 10.95984 | 10.95984 | 11.77562 | 83.66291 | CORR12148SP | 173.9217 | 0.51 | Controlled=6 | Galapagos | single_dose_NP | Lab3 | 1.316174
Exp 19, Replica 1 | 19 | 1 | 200 | 11.08434 | 11.08434 | 11.77562 | 83.66291 | CORR12148SP | 173.9217 | 0.51 | Controlled=6 | Galapagos | single_dose_NP | Lab3 | 1.373677
Exp 19, Replica 1 | 19 | 1 | 200 | 11.20884 | 11.20884 | 11.77562 | 83.66291 | CORR12148SP | 173.9217 | 0.51 | Controlled=6 | Galapagos | single_dose_NP | Lab3 | 1.229058
Exp 19, Replica 1 | 19 | 1 | 200 | 11.33333 | 11.33333 | 11.77562 | 83.66291 | CORR12148SP | 173.9217 | 0.51 | Controlled=6 | Galapagos | single_dose_NP | Lab3 | 1.200858
Exp 19, Replica 1 | 19 | 1 | 200 | 11.45783 | 11.45783 | 11.77562 | 83.66291 | CORR12148SP | 173.9217 | 0.51 | Controlled=6 | Galapagos | single_dose_NP | Lab3 | 1.024048
Exp 19, Replica 1 | 19 | 1 | 200 | 11.58233 | 11.58233 | 11.77562 | 83.66291 | CORR12148SP | 173.9217 | 0.51 | Controlled=6 | Galapagos | single_dose_NP | Lab3 | 1.026025
Exp 19, Replica 1 | 19 | 1 | 200 | 11.70683 | 11.70683 | 11.77562 | 83.66291 | CORR12148SP | 173.9217 | 0.51 | Controlled=6 | Galapagos | single_dose_NP | Lab3 | 1.058417
Exp 19, Replica 1 | 19 | 1 | 200 | 11.83133 | 11.83133 | 11.77562 | 83.66291 | CORR12148SP | 173.9217 | 0.51 | Controlled=6 | Galapagos | single_dose_NP | Lab3 | 0.9353891
Exp 19, Replica 1 | 19 | 1 | 200 | 11.95582 | 11.95582 | 11.77562 | 83.66291 | CORR12148SP | 173.9217 | 0.51 | Controlled=6 | Galapagos | single_dose_NP | Lab3 | 0.8307731
Exp 19, Replica 1 | 19 | 1 | 200 | 12.08032 | 12.08032 | 11.77562 | 83.66291 | CORR12148SP | 173.9217 | 0.51 | Controlled=6 | Galapagos | single_dose_NP | Lab3 | 0.7922763
Exp 19, Replica 1 | 19 | 1 | 200 | 12.20482 | 12.20482 | 11.77562 | 83.66291 | CORR12148SP | 173.9217 | 0.51 | Controlled=6 | Galapagos | single_dose_NP | Lab3 | 0.7822488
Exp 19, Replica 1 | 19 | 1 | 200 | 12.32932 | 12.32932 | 11.77562 | 83.66291 | CORR12148SP | 173.9217 | 0.51 | Controlled=6 | Galapagos | single_dose_NP | Lab3 | 0.793429
Exp 19, Replica 1 | 19 | 1 | 200 | 12.45382 | 12.45382 | 11.77562 | 83.66291 | CORR12148SP | 173.9217 | 0.51 | Controlled=6 | Galapagos | single_dose_NP | Lab3 | 0.7741423
Exp 19, Replica 1 | 19 | 1 | 200 | 12.57831 | 12.57831 | 11.77562 | 83.66291 | CORR12148SP | 173.9217 | 0.51 | Controlled=6 | Galapagos | single_dose_NP | Lab3 | 0.7317159
Exp 19, Replica 1 | 19 | 1 | 200 | 12.70281 | 12.70281 | 11.77562 | 83.66291 | CORR12148SP | 173.9217 | 0.51 | Controlled=6 | Galapagos | single_dose_NP | Lab3 | 0.66044
Exp 19, Replica 1 | 19 | 1 | 200 | 12.82731 | 12.82731 | 11.77562 | 83.66291 | CORR12148SP | 173.9217 | 0.51 | Controlled=6 | Galapagos | single_dose_NP | Lab3 | 0.6014436
Exp 19, Replica 1 | 19 | 1 | 200 | 12.95181 | 12.95181 | 11.77562 | 83.66291 | CORR12148SP | 173.9217 | 0.51 | Controlled=6 | Galapagos | single_dose_NP | Lab3 | 0.5859453
Exp 19, Replica 1 | 19 | 1 | 200 | 13.07631 | 13.07631 | 11.77562 | 83.66291 | CORR12148SP | 173.9217 | 0.51 | Controlled=6 | Galapagos | single_dose_NP | Lab3 | 0.5136789
Exp 19, Replica 1 | 19 | 1 | 200 | 13.2008 | 13.2008 | 11.77562 | 83.66291 | CORR12148SP | 173.9217 | 0.51 | Controlled=6 | Galapagos | single_dose_NP | Lab3 | 0.497568
Exp 19, Replica 1 | 19 | 1 | 200 | 13.3253 | 13.3253 | 11.77562 | 83.66291 | CORR12148SP | 173.9217 | 0.51 | Controlled=6 | Galapagos | single_dose_NP | Lab3 | 0.4689618
Exp 19, Replica 1 | 19 | 1 | 200 | 13.4498 | 13.4498 | 11.77562 | 83.66291 | CORR12148SP | 173.9217 | 0.51 | Controlled=6 | Galapagos | single_dose_NP | Lab3 | 0.4558062
Exp 19, Replica 1 | 19 | 1 | 200 | 13.5743 | 13.5743 | 11.77562 | 83.66291 | CORR12148SP | 173.9217 | 0.51 | Controlled=6 | Galapagos | single_dose_NP | Lab3 | 0.4470113
Exp 19, Replica 1 | 19 | 1 | 200 | 13.6988 | 13.6988 | 11.77562 | 83.66291 | CORR12148SP | 173.9217 | 0.51 | Controlled=6 | Galapagos | single_dose_NP | Lab3 | 0.4521158
Exp 19, Replica 1 | 19 | 1 | 200 | 13.82329 | 13.82329 | 11.77562 | 83.66291 | CORR12148SP | 173.9217 | 0.51 | Controlled=6 | Galapagos | single_dose_NP | Lab3 | 0.438884
Exp 19, Replica 1 | 19 | 1 | 200 | 13.94779 | 13.94779 | 11.77562 | 83.66291 | CORR12148SP | 173.9217 | 0.51 | Controlled=6 | Galapagos | single_dose_NP | Lab3 | 0.4416363
Exp 19, Replica 1 | 19 | 1 | 200 | 14.07229 | 14.07229 | 11.77562 | 83.66291 | CORR12148SP | 173.9217 | 0.51 | Controlled=6 | Galapagos | single_dose_NP | Lab3 | 0.440652
Exp 19, Replica 1 | 19 | 1 | 200 | 14.19679 | 14.19679 | 11.77562 | 83.66291 | CORR12148SP | 173.9217 | 0.51 | Controlled=6 | Galapagos | single_dose_NP | Lab3 | 0.4085935
Exp 19, Replica 1 | 19 | 1 | 200 | 14.32129 | 14.32129 | 11.77562 | 83.66291 | CORR12148SP | 173.9217 | 0.51 | Controlled=6 | Galapagos | single_dose_NP | Lab3 | 0.4211247
Exp 19, Replica 1 | 19 | 1 | 200 | 14.44578 | 14.44578 | 11.77562 | 83.66291 | CORR12148SP | 173.9217 | 0.51 | Controlled=6 | Galapagos | single_dose_NP | Lab3 | 0.3878107
Exp 19, Replica 1 | 19 | 1 | 200 | 14.57028 | 14.57028 | 11.77562 | 83.66291 | CORR12148SP | 173.9217 | 0.51 | Controlled=6 | Galapagos | single_dose_NP | Lab3 | 0.4108011
Exp 19, Replica 1 | 19 | 1 | 200 | 14.69478 | 14.69478 | 11.77562 | 83.66291 | CORR12148SP | 173.9217 | 0.51 | Controlled=6 | Galapagos | single_dose_NP | Lab3 | 0.3930909
Exp 19, Replica 1 | 19 | 1 | 200 | 14.81928 | 14.81928 | 11.77562 | 83.66291 | CORR12148SP | 173.9217 | 0.51 | Controlled=6 | Galapagos | single_dose_NP | Lab3 | 0.3880806
Exp 19, Replica 1 | 19 | 1 | 200 | 14.94378 | 14.94378 | 11.77562 | 83.66291 | CORR12148SP | 173.9217 | 0.51 | Controlled=6 | Galapagos | single_dose_NP | Lab3 | 0.3793918
Exp 19, Replica 1 | 19 | 1 | 200 | 15.06827 | 15.06827 | 11.77562 | 83.66291 | CORR12148SP | 173.9217 | 0.51 | Controlled=6 | Galapagos | single_dose_NP | Lab3 | 0.3480377
Exp 19, Replica 1 | 19 | 1 | 200 | 15.19277 | 15.19277 | 11.77562 | 83.66291 | CORR12148SP | 173.9217 | 0.51 | Controlled=6 | Galapagos | single_dose_NP | Lab3 | 0.3492363
Exp 19, Replica 1 | 19 | 1 | 200 | 15.31727 | 15.31727 | 11.77562 | 83.66291 | CORR12148SP | 173.9217 | 0.51 | Controlled=6 | Galapagos | single_dose_NP | Lab3 | 0.3530854
Exp 19, Replica 1 | 19 | 1 | 200 | 15.44177 | 15.44177 | 11.77562 | 83.66291 | CORR12148SP | 173.9217 | 0.51 | Controlled=6 | Galapagos | single_dose_NP | Lab3 | 0.3579238
Exp 19, Replica 1 | 19 | 1 | 200 | 15.56627 | 15.56627 | 11.77562 | 83.66291 | CORR12148SP | 173.9217 | 0.51 | Controlled=6 | Galapagos | single_dose_NP | Lab3 | 0.3394029
Exp 19, Replica 1 | 19 | 1 | 200 | 15.69076 | 15.69076 | 11.77562 | 83.66291 | CORR12148SP | 173.9217 | 0.51 | Controlled=6 | Galapagos | single_dose_NP | Lab3 | 0.3496249
Exp 19, Replica 1 | 19 | 1 | 200 | 15.81526 | 15.81526 | 11.77562 | 83.66291 | CORR12148SP | 173.9217 | 0.51 | Controlled=6 | Galapagos | single_dose_NP | Lab3 | 0.3362717
Exp 19, Replica 1 | 19 | 1 | 200 | 15.93976 | 15.93976 | 11.77562 | 83.66291 | CORR12148SP | 173.9217 | 0.51 | Controlled=6 | Galapagos | single_dose_NP | Lab3 | 0.3284246
Exp 19, Replica 1 | 19 | 1 | 200 | 16.06426 | 16.06426 | 11.77562 | 83.66291 | CORR12148SP | 173.9217 | 0.51 | Controlled=6 | Galapagos | single_dose_NP | Lab3 | 0.3357406
Exp 19, Replica 1 | 19 | 1 | 200 | 16.18876 | 16.18876 | 11.77562 | 83.66291 | CORR12148SP | 173.9217 | 0.51 | Controlled=6 | Galapagos | single_dose_NP | Lab3 | 0.3362495
Exp 19, Replica 1 | 19 | 1 | 200 | 16.31325 | 16.31325 | 11.77562 | 83.66291 | CORR12148SP | 173.9217 | 0.51 | Controlled=6 | Galapagos | single_dose_NP | Lab3 | 0.3325733
Exp 19, Replica 1 | 19 | 1 | 200 | 16.43775 | 16.43775 | 11.77562 | 83.66291 | CORR12148SP | 173.9217 | 0.51 | Controlled=6 | Galapagos | single_dose_NP | Lab3 | 0.3224786
Exp 19, Replica 1 | 19 | 1 | 200 | 16.56225 | 16.56225 | 11.77562 | 83.66291 | CORR12148SP | 173.9217 | 0.51 | Controlled=6 | Galapagos | single_dose_NP | Lab3 | 0.3158286
Exp 19, Replica 1 | 19 | 1 | 200 | 16.68675 | 16.68675 | 11.77562 | 83.66291 | CORR12148SP | 173.9217 | 0.51 | Controlled=6 | Galapagos | single_dose_NP | Lab3 | 0.3123841
Exp 19, Replica 1 | 19 | 1 | 200 | 16.81124 | 16.81124 | 11.77562 | 83.66291 | CORR12148SP | 173.9217 | 0.51 | Controlled=6 | Galapagos | single_dose_NP | Lab3 | 0.3131997
Exp 19, Replica 1 | 19 | 1 | 200 | 16.93574 | 16.93574 | 11.77562 | 83.66291 | CORR12148SP | 173.9217 | 0.51 | Controlled=6 | Galapagos | single_dose_NP | Lab3 | 0.2969834
Exp 19, Replica 1 | 19 | 1 | 200 | 17.06024 | 17.06024 | 11.77562 | 83.66291 | CORR12148SP | 173.9217 | 0.51 | Controlled=6 | Galapagos | single_dose_NP | Lab3 | 0.3155459
Exp 19, Replica 1 | 19 | 1 | 200 | 17.18474 | 17.18474 | 11.77562 | 83.66291 | CORR12148SP | 173.9217 | 0.51 | Controlled=6 | Galapagos | single_dose_NP | Lab3 | 0.2994639
Exp 19, Replica 1 | 19 | 1 | 200 | 17.30924 | 17.30924 | 11.77562 | 83.66291 | CORR12148SP | 173.9217 | 0.51 | Controlled=6 | Galapagos | single_dose_NP | Lab3 | 0.2931597
Exp 19, Replica 1 | 19 | 1 | 200 | 17.43373 | 17.43373 | 11.77562 | 83.66291 | CORR12148SP | 173.9217 | 0.51 | Controlled=6 | Galapagos | single_dose_NP | Lab3 | 0.300368
Exp 19, Replica 1 | 19 | 1 | 200 | 17.55823 | 17.55823 | 11.77562 | 83.66291 | CORR12148SP | 173.9217 | 0.51 | Controlled=6 | Galapagos | single_dose_NP | Lab3 | 0.2949648
Exp 19, Replica 1 | 19 | 1 | 200 | 17.68273 | 17.68273 | 11.77562 | 83.66291 | CORR12148SP | 173.9217 | 0.51 | Controlled=6 | Galapagos | single_dose_NP | Lab3 | 0.2948699
Exp 19, Replica 1 | 19 | 1 | 200 | 17.80723 | 17.80723 | 11.77562 | 83.66291 | CORR12148SP | 173.9217 | 0.51 | Controlled=6 | Galapagos | single_dose_NP | Lab3 | 0.2907272
Exp 19, Replica 1 | 19 | 1 | 200 | 17.93173 | 17.93173 | 11.77562 | 83.66291 | CORR12148SP | 173.9217 | 0.51 | Controlled=6 | Galapagos | single_dose_NP | Lab3 | 0.2941633
Exp 19, Replica 1 | 19 | 1 | 200 | 18.05622 | 18.05622 | 11.77562 | 83.66291 | CORR12148SP | 173.9217 | 0.51 | Controlled=6 | Galapagos | single_dose_NP | Lab3 | 0.2819916
Exp 19, Replica 1 | 19 | 1 | 200 | 18.18072 | 18.18072 | 11.77562 | 83.66291 | CORR12148SP | 173.9217 | 0.51 | Controlled=6 | Galapagos | single_dose_NP | Lab3 | 0.2968505
Exp 19, Replica 1 | 19 | 1 | 200 | 18.30522 | 18.30522 | 11.77562 | 83.66291 | CORR12148SP | 173.9217 | 0.51 | Controlled=6 | Galapagos | single_dose_NP | Lab3 | 0.2960771
Exp 19, Replica 1 | 19 | 1 | 200 | 18.42972 | 18.42972 | 11.77562 | 83.66291 | CORR12148SP | 173.9217 | 0.51 | Controlled=6 | Galapagos | single_dose_NP | Lab3 | 0.2966395
Exp 19, Replica 1 | 19 | 1 | 200 | 18.55422 | 18.55422 | 11.77562 | 83.66291 | CORR12148SP | 173.9217 | 0.51 | Controlled=6 | Galapagos | single_dose_NP | Lab3 | 0.2998394
Exp 19, Replica 1 | 19 | 1 | 200 | 18.67871 | 18.67871 | 11.77562 | 83.66291 | CORR12148SP | 173.9217 | 0.51 | Controlled=6 | Galapagos | single_dose_NP | Lab3 | 0.2813165
Exp 19, Replica 1 | 19 | 1 | 200 | 18.80321 | 18.80321 | 11.77562 | 83.66291 | CORR12148SP | 173.9217 | 0.51 | Controlled=6 | Galapagos | single_dose_NP | Lab3 | 0.2870211
Exp 19, Replica 1 | 19 | 1 | 200 | 18.92771 | 18.92771 | 11.77562 | 83.66291 | CORR12148SP | 173.9217 | 0.51 | Controlled=6 | Galapagos | single_dose_NP | Lab3 | 0.2878299
Exp 19, Replica 1 | 19 | 1 | 200 | 19.05221 | 19.05221 | 11.77562 | 83.66291 | CORR12148SP | 173.9217 | 0.51 | Controlled=6 | Galapagos | single_dose_NP | Lab3 | 0.2882321
Exp 19, Replica 1 | 19 | 1 | 200 | 19.17671 | 19.17671 | 11.77562 | 83.66291 | CORR12148SP | 173.9217 | 0.51 | Controlled=6 | Galapagos | single_dose_NP | Lab3 | 0.2847175
Exp 19, Replica 1 | 19 | 1 | 200 | 19.3012 | 19.3012 | 11.77562 | 83.66291 | CORR12148SP | 173.9217 | 0.51 | Controlled=6 | Galapagos | single_dose_NP | Lab3 | 0.2911488
Exp 19, Replica 1 | 19 | 1 | 200 | 19.4257 | 19.4257 | 11.77562 | 83.66291 | CORR12148SP | 173.9217 | 0.51 | Controlled=6 | Galapagos | single_dose_NP | Lab3 | 0.2926648
Exp 19, Replica 1 | 19 | 1 | 200 | 19.5502 | 19.5502 | 11.77562 | 83.66291 | CORR12148SP | 173.9217 | 0.51 | Controlled=6 | Galapagos | single_dose_NP | Lab3 | 0.2798147
Exp 19, Replica 1 | 19 | 1 | 200 | 19.6747 | 19.6747 | 11.77562 | 83.66291 | CORR12148SP | 173.9217 | 0.51 | Controlled=6 | Galapagos | single_dose_NP | Lab3 | 0.2980253
Exp 19, Replica 1 | 19 | 1 | 200 | 19.7992 | 19.7992 | 11.77562 | 83.66291 | CORR12148SP | 173.9217 | 0.51 | Controlled=6 | Galapagos | single_dose_NP | Lab3 | 0.276871
Exp 19, Replica 1 | 19 | 1 | 200 | 19.92369 | 19.92369 | 11.77562 | 83.66291 | CORR12148SP | 173.9217 | 0.51 | Controlled=6 | Galapagos | single_dose_NP | Lab3 | 0.2876516
Exp 19, Replica 1 | 19 | 1 | 200 | 20.04819 | 20.04819 | 11.77562 | 83.66291 | CORR12148SP | 173.9217 | 0.51 | Controlled=6 | Galapagos | single_dose_NP | Lab3 | 0.279595
Exp 19, Replica 1 | 19 | 1 | 200 | 20.17269 | 20.17269 | 11.77562 | 83.66291 | CORR12148SP | 173.9217 | 0.51 | Controlled=6 | Galapagos | single_dose_NP | Lab3 | 0.2773025
Exp 19, Replica 1 | 19 | 1 | 200 | 20.29719 | 20.29719 | 11.77562 | 83.66291 | CORR12148SP | 173.9217 | 0.51 | Controlled=6 | Galapagos | single_dose_NP | Lab3 | 0.2750347
Exp 19, Replica 1 | 19 | 1 | 200 | 20.42169 | 20.42169 | 11.77562 | 83.66291 | CORR12148SP | 173.9217 | 0.51 | Controlled=6 | Galapagos | single_dose_NP | Lab3 | 0.2881342
Exp 19, Replica 1 | 19 | 1 | 200 | 20.54618 | 20.54618 | 11.77562 | 83.66291 | CORR12148SP | 173.9217 | 0.51 | Controlled=6 | Galapagos | single_dose_NP | Lab3 | 0.278508
Exp 19, Replica 1 | 19 | 1 | 200 | 20.67068 | 20.67068 | 11.77562 | 83.66291 | CORR12148SP | 173.9217 | 0.51 | Controlled=6 | Galapagos | single_dose_NP | Lab3 | 0.2829193
Exp 19, Replica 1 | 19 | 1 | 200 | 20.79518 | 20.79518 | 11.77562 | 83.66291 | CORR12148SP | 173.9217 | 0.51 | Controlled=6 | Galapagos | single_dose_NP | Lab3 | 0.2733229
Exp 19, Replica 1 | 19 | 1 | 200 | 20.91968 | 20.91968 | 11.77562 | 83.66291 | CORR12148SP | 173.9217 | 0.51 | Controlled=6 | Galapagos | single_dose_NP | Lab3 | 0.2954646
Exp 19, Replica 1 | 19 | 1 | 200 | 21.04418 | 21.04418 | 11.77562 | 83.66291 | CORR12148SP | 173.9217 | 0.51 | Controlled=6 | Galapagos | single_dose_NP | Lab3 | 0.2863032
Exp 19, Replica 1 | 19 | 1 | 200 | 21.16867 | 21.16867 | 11.77562 | 83.66291 | CORR12148SP | 173.9217 | 0.51 | Controlled=6 | Galapagos | single_dose_NP | Lab3 | 0.2836778
Exp 19, Replica 1 | 19 | 1 | 200 | 21.29317 | 21.29317 | 11.77562 | 83.66291 | CORR12148SP | 173.9217 | 0.51 | Controlled=6 | Galapagos | single_dose_NP | Lab3 | 0.2676834
Exp 19, Replica 1 | 19 | 1 | 200 | 21.41767 | 21.41767 | 11.77562 | 83.66291 | CORR12148SP | 173.9217 | 0.51 | Controlled=6 | Galapagos | single_dose_NP | Lab3 | 0.2808224
Exp 19, Replica 1 | 19 | 1 | 200 | 21.54217 | 21.54217 | 11.77562 | 83.66291 | CORR12148SP | 173.9217 | 0.51 | Controlled=6 | Galapagos | single_dose_NP | Lab3 | 0.274186
Exp 19, Replica 1 | 19 | 1 | 200 | 21.66667 | 21.66667 | 11.77562 | 83.66291 | CORR12148SP | 173.9217 | 0.51 | Controlled=6 | Galapagos | single_dose_NP | Lab3 | 0.2808037
Exp 19, Replica 1 | 19 | 1 | 200 | 21.79116 | 21.79116 | 11.77562 | 83.66291 | CORR12148SP | 173.9217 | 0.51 | Controlled=6 | Galapagos | single_dose_NP | Lab3 | 0.2853529
Exp 19, Replica 1 | 19 | 1 | 200 | 21.91566 | 21.91566 | 11.77562 | 83.66291 | CORR12148SP | 173.9217 | 0.51 | Controlled=6 | Galapagos | single_dose_NP | Lab3 | 0.2726121
Exp 19, Replica 1 | 19 | 1 | 200 | 22.04016 | 22.04016 | 11.77562 | 83.66291 | CORR12148SP | 173.9217 | 0.51 | Controlled=6 | Galapagos | single_dose_NP | Lab3 | 0.2796728
Exp 19, Replica 1 | 19 | 1 | 200 | 22.16466 | 22.16466 | 11.77562 | 83.66291 | CORR12148SP | 173.9217 | 0.51 | Controlled=6 | Galapagos | single_dose_NP | Lab3 | 0.2807849
Exp 19, Replica 1 | 19 | 1 | 200 | 22.28916 | 22.28916 | 11.77562 | 83.66291 | CORR12148SP | 173.9217 | 0.51 | Controlled=6 | Galapagos | single_dose_NP | Lab3 | 0.2698592
Exp 19, Replica 1 | 19 | 1 | 200 | 22.41365 | 22.41365 | 11.77562 | 83.66291 | CORR12148SP | 173.9217 | 0.51 | Controlled=6 | Galapagos | single_dose_NP | Lab3 | 0.2799285
Exp 19, Replica 1 | 19 | 1 | 200 | 22.53815 | 22.53815 | 11.77562 | 83.66291 | CORR12148SP | 173.9217 | 0.51 | Controlled=6 | Galapagos | single_dose_NP | Lab3 | 0.2782332
Exp 19, Replica 1 | 19 | 1 | 200 | 22.66265 | 22.66265 | 11.77562 | 83.66291 | CORR12148SP | 173.9217 | 0.51 | Controlled=6 | Galapagos | single_dose_NP | Lab3 | 0.2712971
Exp 19, Replica 1 | 19 | 1 | 200 | 22.78715 | 22.78715 | 11.77562 | 83.66291 | CORR12148SP | 173.9217 | 0.51 | Controlled=6 | Galapagos | single_dose_NP | Lab3 | 0.279554
Exp 19, Replica 1 | 19 | 1 | 200 | 22.91165 | 22.91165 | 11.77562 | 83.66291 | CORR12148SP | 173.9217 | 0.51 | Controlled=6 | Galapagos | single_dose_NP | Lab3 | 0.2796398
Exp 19, Replica 1 | 19 | 1 | 200 | 23.03614 | 23.03614 | 11.77562 | 83.66291 | CORR12148SP | 173.9217 | 0.51 | Controlled=6 | Galapagos | single_dose_NP | Lab3 | 0.2754699
Exp 19, Replica 1 | 19 | 1 | 200 | 23.16064 | 23.16064 | 11.77562 | 83.66291 | CORR12148SP | 173.9217 | 0.51 | Controlled=6 | Galapagos | single_dose_NP | Lab3 | 0.2766722
Exp 19, Replica 1 | 19 | 1 | 200 | 23.28514 | 23.28514 | 11.77562 | 83.66291 | CORR12148SP | 173.9217 | 0.51 | Controlled=6 | Galapagos | single_dose_NP | Lab3 | 0.2781133
Exp 19, Replica 1 | 19 | 1 | 200 | 23.40964 | 23.40964 | 11.77562 | 83.66291 | CORR12148SP | 173.9217 | 0.51 | Controlled=6 | Galapagos | single_dose_NP | Lab3 | 0.2751402
Exp 19, Replica 1 | 19 | 1 | 200 | 23.53414 | 23.53414 | 11.77562 | 83.66291 | CORR12148SP | 173.9217 | 0.51 | Controlled=6 | Galapagos | single_dose_NP | Lab3 | 0.2803592
Exp 19, Replica 1 | 19 | 1 | 200 | 23.65863 | 23.65863 | 11.77562 | 83.66291 | CORR12148SP | 173.9217 | 0.51 | Controlled=6 | Galapagos | single_dose_NP | Lab3 | 0.2742793
Exp 19, Replica 1 | 19 | 1 | 200 | 23.78313 | 23.78313 | 11.77562 | 83.66291 | CORR12148SP | 173.9217 | 0.51 | Controlled=6 | Galapagos | single_dose_NP | Lab3 | 0.2732478
Exp 19, Replica 1 | 19 | 1 | 200 | 23.90763 | 23.90763 | 11.77562 | 83.66291 | CORR12148SP | 173.9217 | 0.51 | Controlled=6 | Galapagos | single_dose_NP | Lab3 | 0.2783024
Exp 19, Replica 1 | 19 | 1 | 200 | 24.03213 | 24.03213 | 11.77562 | 83.66291 | CORR12148SP | 173.9217 | 0.51 | Controlled=6 | Galapagos | single_dose_NP | Lab3 | 0.269664
Exp 19, Replica 1 | 19 | 1 | 200 | 24.15663 | 24.15663 | 11.77562 | 83.66291 | CORR12148SP | 173.9217 | 0.51 | Controlled=6 | Galapagos | single_dose_NP | Lab3 | 0.2730221
Exp 19, Replica 1 | 19 | 1 | 200 | 24.28112 | 24.28112 | 11.77562 | 83.66291 | CORR12148SP | 173.9217 | 0.51 | Controlled=6 | Galapagos | single_dose_NP | Lab3 | 0.2725247
Exp 19, Replica 1 | 19 | 1 | 200 | 24.40562 | 24.40562 | 11.77562 | 83.66291 | CORR12148SP | 173.9217 | 0.51 | Controlled=6 | Galapagos | single_dose_NP | Lab3 | 0.2818457
Exp 19, Replica 1 | 19 | 1 | 200 | 24.53012 | 24.53012 | 11.77562 | 83.66291 | CORR12148SP | 173.9217 | 0.51 | Controlled=6 | Galapagos | single_dose_NP | Lab3 | 0.2783524
Exp 19, Replica 1 | 19 | 1 | 200 | 24.65462 | 24.65462 | 11.77562 | 83.66291 | CORR12148SP | 173.9217 | 0.51 | Controlled=6 | Galapagos | single_dose_NP | Lab3 | 0.2752835
Exp 19, Replica 1 | 19 | 1 | 200 | 24.77912 | 24.77912 | 11.77562 | 83.66291 | CORR12148SP | 173.9217 | 0.51 | Controlled=6 | Galapagos | single_dose_NP | Lab3 | 0.2698037
Exp 19, Replica 1 | 19 | 1 | 200 | 24.90361 | 24.90361 | 11.77562 | 83.66291 | CORR12148SP | 173.9217 | 0.51 | Controlled=6 | Galapagos | single_dose_NP | Lab3 | 0.2653891
Exp 19, Replica 1 | 19 | 1 | 200 | 25.02811 | 25.02811 | 11.77562 | 83.66291 | CORR12148SP | 173.9217 | 0.51 | Controlled=6 | Galapagos | single_dose_NP | Lab3 | 0.2837957
Exp 19, Replica 1 | 19 | 1 | 200 | 25.15261 | 25.15261 | 11.77562 | 83.66291 | CORR12148SP | 173.9217 | 0.51 | Controlled=6 | Galapagos | single_dose_NP | Lab3 | 0.2795356
Exp 19, Replica 1 | 19 | 1 | 200 | 25.27711 | 25.27711 | 11.77562 | 83.66291 | CORR12148SP | 173.9217 | 0.51 | Controlled=6 | Galapagos | single_dose_NP | Lab3 | 0.2853543
Exp 19, Replica 1 | 19 | 1 | 200 | 25.40161 | 25.40161 | 11.77562 | 83.66291 | CORR12148SP | 173.9217 | 0.51 | Controlled=6 | Galapagos | single_dose_NP | Lab3 | 0.2816128
Exp 19, Replica 1 | 19 | 1 | 200 | 25.5261 | 25.5261 | 11.77562 | 83.66291 | CORR12148SP | 173.9217 | 0.51 | Controlled=6 | Galapagos | single_dose_NP | Lab3 | 0.284596
Exp 19, Replica 1 | 19 | 1 | 200 | 25.6506 | 25.6506 | 11.77562 | 83.66291 | CORR12148SP | 173.9217 | 0.51 | Controlled=6 | Galapagos | single_dose_NP | Lab3 | 0.2800186
Exp 19, Replica 1 | 19 | 1 | 200 | 25.7751 | 25.7751 | 11.77562 | 83.66291 | CORR12148SP | 173.9217 | 0.51 | Controlled=6 | Galapagos | single_dose_NP | Lab3 | 0.2877619
Exp 19, Replica 1 | 19 | 1 | 200 | 25.8996 | 25.8996 | 11.77562 | 83.66291 | CORR12148SP | 173.9217 | 0.51 | Controlled=6 | Galapagos | single_dose_NP | Lab3 | 0.2834398
Exp 19, Replica 1 | 19 | 1 | 200 | 26.0241 | 26.0241 | 11.77562 | 83.66291 | CORR12148SP | 173.9217 | 0.51 | Controlled=6 | Galapagos | single_dose_NP | Lab3 | 0.2662481461
Exp 19, Replica 1 | 19 | 1 | 200 | 26.14859 | 26.14859 | 11.77562 | 83.66291 | CORR12148SP | 173.9217 | 0.51 | Controlled=6 | Galapagos | single_dose_NP | Lab3 | 0.2828731
Exp 19, Replica 1 | 19 | 1 | 200 | 26.27309 | 26.27309 | 11.77562 | 83.66291 | CORR12148SP | 173.9217 | 0.51 | Controlled=6 | Galapagos | single_dose_NP | Lab3 | 0.2796868
Exp 19, Replica 1 | 19 | 1 | 200 | 26.39759 | 26.39759 | 11.77562 | 83.66291 | CORR12148SP | 173.9217 | 0.51 | Controlled=6 | Galapagos | single_dose_NP | Lab3 | 0.2686596
Exp 19, Replica 1 | 19 | 1 | 200 | 26.52209 | 26.52209 | 11.77562 | 83.66291 | CORR12148SP | 173.9217 | 0.51 | Controlled=6 | Galapagos | single_dose_NP | Lab3 | 0.2853346
Exp 19, Replica 1 | 19 | 1 | 200 | 26.64659 | 26.64659 | 11.77562 | 83.66291 | CORR12148SP | 173.9217 | 0.51 | Controlled=6 | Galapagos | single_dose_NP | Lab3 | 0.2809017
Exp 19, Replica 1 | 19 | 1 | 200 | 26.77108 | 26.77108 | 11.77562 | 83.66291 | CORR12148SP | 173.9217 | 0.51 | Controlled=6 | Galapagos | single_dose_NP | Lab3 | 0.2849698
Exp 19, Replica 1 | 19 | 1 | 200 | 26.89558 | 26.89558 | 11.77562 | 83.66291 | CORR12148SP | 173.9217 | 0.51 | Controlled=6 | Galapagos | single_dose_NP | Lab3 | 0.2771261
Exp 19, Replica 1 | 19 | 1 | 200 | 27.02008 | 27.02008 | 11.77562 | 83.66291 | CORR12148SP | 173.9217 | 0.51 | Controlled=6 | Galapagos | single_dose_NP | Lab3 | 0.285251
Exp 19, Replica 1 | 19 | 1 | 200 | 27.14458 | 27.14458 | 11.77562 | 83.66291 | CORR12148SP | 173.9217 | 0.51 | Controlled=6 | Galapagos | single_dose_NP | Lab3 | 0.2789839
Exp 19, Replica 1 | 19 | 1 | 200 | 27.26908 | 27.26908 | 11.77562 | 83.66291 | CORR12148SP | 173.9217 | 0.51 | Controlled=6 | Galapagos | single_dose_NP | Lab3 | 0.2827556
Exp 19, Replica 1 | 19 | 1 | 200 | 27.39357 | 27.39357 | 11.77562 | 83.66291 | CORR12148SP | 173.9217 | 0.51 | Controlled=6 | Galapagos | single_dose_NP | Lab3 | 0.2894591
Exp 19, Replica 1 | 19 | 1 | 200 | 27.51807 | 27.51807 | 11.77562 | 83.66291 | CORR12148SP | 173.9217 | 0.51 | Controlled=6 | Galapagos | single_dose_NP | Lab3 | 0.280057
Exp 19, Replica 1 | 19 | 1 | 200 | 27.64257 | 27.64257 | 11.77562 | 83.66291 | CORR12148SP | 173.9217 | 0.51 | Controlled=6 | Galapagos | single_dose_NP | Lab3 | 0.2863471
Exp 19, Replica 1 | 19 | 1 | 200 | 27.76707 | 27.76707 | 11.77562 | 83.66291 | CORR12148SP | 173.9217 | 0.51 | Controlled=6 | Galapagos | single_dose_NP | Lab3 | 0.2858484
Exp 19, Replica 1 | 19 | 1 | 200 | 27.89157 | 27.89157 | 11.77562 | 83.66291 | CORR12148SP | 173.9217 | 0.51 | Controlled=6 | Galapagos | single_dose_NP | Lab3 | 0.2905317
Exp 19, Replica 1 | 19 | 1 | 200 | 28.01606 | 28.01606 | 11.77562 | 83.66291 | CORR12148SP | 173.9217 | 0.51 | Controlled=6 | Galapagos | single_dose_NP | Lab3 | 0.2792773
Exp 19, Replica 1 | 19 | 1 | 200 | 28.14056 | 28.14056 | 11.77562 | 83.66291 | CORR12148SP | 173.9217 | 0.51 | Controlled=6 | Galapagos | single_dose_NP | Lab3 | 0.2834324
Exp 19, Replica 1 | 19 | 1 | 200 | 28.26506 | 28.26506 | 11.77562 | 83.66291 | CORR12148SP | 173.9217 | 0.51 | Controlled=6 | Galapagos | single_dose_NP | Lab3 | 0.2911846
Exp 19, Replica 1 | 19 | 1 | 200 | 28.38956 | 28.38956 | 11.77562 | 83.66291 | CORR12148SP | 173.9217 | 0.51 | Controlled=6 | Galapagos | single_dose_NP | Lab3 | 0.2820149
Exp 19, Replica 1 | 19 | 1 | 200 | 28.51406 | 28.51406 | 11.77562 | 83.66291 | CORR12148SP | 173.9217 | 0.51 | Controlled=6 | Galapagos | single_dose_NP | Lab3 | 0.2842085
Exp 19, Replica 1 | 19 | 1 | 200 | 28.63855 | 28.63855 | 11.77562 | 83.66291 | CORR12148SP | 173.9217 | 0.51 | Controlled=6 | Galapagos | single_dose_NP | Lab3 | 0.2857582
Exp 19, Replica 1 | 19 | 1 | 200 | 28.76305 | 28.76305 | 11.77562 | 83.66291 | CORR12148SP | 173.9217 | 0.51 | Controlled=6 | Galapagos | single_dose_NP | Lab3 | 0.284358
Exp 19, Replica 1 | 19 | 1 | 200 | 28.88755 | 28.88755 | 11.77562 | 83.66291 | CORR12148SP | 173.9217 | 0.51 | Controlled=6 | Galapagos | single_dose_NP | Lab3 | 0.2854289
Exp 19, Replica 1 | 19 | 1 | 200 | 29.01205 | 29.01205 | 11.77562 | 83.66291 | CORR12148SP | 173.9217 | 0.51 | Controlled=6 | Galapagos | single_dose_NP | Lab3 | 0.2865937
Exp 19, Replica 1 | 19 | 1 | 200 | 29.13655 | 29.13655 | 11.77562 | 83.66291 | CORR12148SP | 173.9217 | 0.51 | Controlled=6 | Galapagos | single_dose_NP | Lab3 | 0.2805455
Exp 19, Replica 1 | 19 | 1 | 200 | 29.26104 | 29.26104 | 11.77562 | 83.66291 | CORR12148SP | 173.9217 | 0.51 | Controlled=6 | Galapagos | single_dose_NP | Lab3 | 0.2775735
Exp 19, Replica 1 | 19 | 1 | 200 | 29.38554 | 29.38554 | 11.77562 | 83.66291 | CORR12148SP | 173.9217 | 0.51 | Controlled=6 | Galapagos | single_dose_NP | Lab3 | 0.2827446
Exp 19, Replica 1 | 19 | 1 | 200 | 29.51004 | 29.51004 | 11.77562 | 83.66291 | CORR12148SP | 173.9217 | 0.51 | Controlled=6 | Galapagos | single_dose_NP | Lab3 | 0.2830795
Exp 19, Replica 1 | 19 | 1 | 200 | 29.63454 | 29.63454 | 11.77562 | 83.66291 | CORR12148SP | 173.9217 | 0.51 | Controlled=6 | Galapagos | single_dose_NP | Lab3 | 0.28109
Exp 19, Replica 1 | 19 | 1 | 200 | 29.75904 | 29.75904 | 11.77562 | 83.66291 | CORR12148SP | 173.9217 | 0.51 | Controlled=6 | Galapagos | single_dose_NP | Lab3 | 0.2784901
Exp 19, Replica 1 | 19 | 1 | 200 | 29.88353 | 29.88353 | 11.77562 | 83.66291 | CORR12148SP | 173.9217 | 0.51 | Controlled=6 | Galapagos | single_dose_NP | Lab3 | 0.2918323
Exp 19, Replica 1 | 19 | 1 | 200 | 30.00803 | 30.00803 | 11.77562 | 83.66291 | CORR12148SP | 173.9217 | 0.51 | Controlled=6 | Galapagos | single_dose_NP | Lab3 | 0.2816806
Exp 19, Replica 1 | 19 | 1 | 200 | 30.13253 | 30.13253 | 11.77562 | 83.66291 | CORR12148SP | 173.9217 | 0.51 | Controlled=6 | Galapagos | single_dose_NP | Lab3 | 0.2884347
Exp 19, Replica 1 | 19 | 1 | 200 | 30.25703 | 30.25703 | 11.77562 | 83.66291 | CORR12148SP | 173.9217 | 0.51 | Controlled=6 | Galapagos | single_dose_NP | Lab3 | 0.2816759
Exp 19, Replica 1 | 19 | 1 | 200 | 30.38153 | 30.38153 | 11.77562 | 83.66291 | CORR12148SP | 173.9217 | 0.51 | Controlled=6 | Galapagos | single_dose_NP | Lab3 | 0.2812296
Exp 19, Replica 1 | 19 | 1 | 200 | 30.50602 | 30.50602 | 11.77562 | 83.66291 | CORR12148SP | 173.9217 | 0.51 | Controlled=6 | Galapagos | single_dose_NP | Lab3 | 0.2767998
Exp 19, Replica 1 | 19 | 1 | 200 | 30.63052 | 30.63052 | 11.77562 | 83.66291 | CORR12148SP | 173.9217 | 0.51 | Controlled=6 | Galapagos | single_dose_NP | Lab3 | 0.2852306
Exp 19, Replica 1 | 19 | 1 | 200 | 30.75502 | 30.75502 | 11.77562 | 83.66291 | CORR12148SP | 173.9217 | 0.51 | Controlled=6 | Galapagos | single_dose_NP | Lab3 | 0.298757
Exp 19, Replica 1 | 19 | 1 | 200 | 30.87952 | 30.87952 | 11.77562 | 83.66291 | CORR12148SP | 173.9217 | 0.51 | Controlled=6 | Galapagos | single_dose_NP | Lab3 | 0.2746062
Exp 19, Replica 1 | 19 | 1 | 200 | 31.00402 | 31.00402 | 11.77562 | 83.66291 | CORR12148SP | 173.9217 | 0.51 | Controlled=6 | Galapagos | single_dose_NP | Lab3 | 0.2750029
Exp 19, Replica 1 | 19 | 1 | 200 | 31.12851 | 31.12851 | 11.77562 | 83.66291 | CORR12148SP | 173.9217 | 0.51 | Controlled=6 | Galapagos | single_dose_NP | Lab3 | 0.2820385
Exp 19, Replica 1 | 19 | 1 | 200 | 31.25301 | 31.25301 | 11.77562 | 83.66291 | CORR12148SP | 173.9217 | 0.51 | Controlled=6 | Galapagos | single_dose_NP | Lab3 | 0.2903218
Exp 19, Replica 1 | 19 | 1 | 200 | 31.37751 | 31.37751 | 11.77562 | 83.66291 | CORR12148SP | 173.9217 | 0.51 | Controlled=6 | Galapagos | single_dose_NP | Lab3 | 0.284678
Exp 19, Replica 1 | 19 | 1 | 200 | 31.50201 | 31.50201 | 11.77562 | 83.66291 | CORR12148SP | 173.9217 | 0.51 | Controlled=6 | Galapagos | single_dose_NP | Lab3 | 0.2815435
Exp 19, Replica 1 | 19 | 1 | 200 | 31.62651 | 31.62651 | 11.77562 | 83.66291 | CORR12148SP | 173.9217 | 0.51 | Controlled=6 | Galapagos | single_dose_NP | Lab3 | 0.2783827
Exp 19, Replica 1 | 19 | 1 | 200 | 31.751 | 31.751 | 11.77562 | 83.66291 | CORR12148SP | 173.9217 | 0.51 | Controlled=6 | Galapagos | single_dose_NP | Lab3 | 0.2974361
Exp 19, Replica 1 | 19 | 1 | 200 | 31.8755 | 31.8755 | 11.77562 | 83.66291 | CORR12148SP | 173.9217 | 0.51 | Controlled=6 | Galapagos | single_dose_NP | Lab3 | 0.2706061
Exp 19, Replica 1 | 19 | 1 | 200 | 32 | 32 | 11.77562 | 83.66291 | CORR12148SP | 173.9217 | 0.51 | Controlled=6 | Galapagos | single_dose_NP | Lab3 | 0.2794816
Exp 19, Replica 2 | 19 | 2 | 10 | 1 | 1 | 10.31402 | 109.9951 | EC1612A | 173.1541 | 0.51 | Controlled=6 | Galapagos | single_dose_YP | Lab3 | 14.80447
Exp 19, Replica 2 | 19 | 2 | 10 | 1.124498 | 1.124498 | 10.31402 | 109.9951 | EC1612A | 173.1541 | 0.51 | Controlled=6 | Galapagos | single_dose_YP | Lab3 | 14.66448
Exp 19, Replica 2 | 19 | 2 | 10 | 1.248996 | 1.248996 | 10.31402 | 109.9951 | EC1612A | 173.1541 | 0.51 | Controlled=6 | Galapagos | single_dose_YP | Lab3 | 15.17871
Exp 19, Replica 2 | 19 | 2 | 10 | 1.373494 | 1.373494 | 10.31402 | 109.9951 | EC1612A | 173.1541 | 0.51 | Controlled=6 | Galapagos | single_dose_YP | Lab3 | 14.55399
Exp 19, Replica 2 | 19 | 2 | 10 | 1.497992 | 1.497992 | 10.31402 | 109.9951 | EC1612A | 173.1541 | 0.51 | Controlled=6 | Galapagos | single_dose_YP | Lab3 | 14.80178
Exp 19, Replica 2 | 19 | 2 | 10 | 1.62249 | 1.62249 | 10.31402 | 109.9951 | EC1612A | 173.1541 | 0.51 | Controlled=6 | Galapagos | single_dose_YP | Lab3 | 13.97992
Exp 19, Replica 2 | 19 | 2 | 10 | 1.746988 | 1.746988 | 10.31402 | 109.9951 | EC1612A | 173.1541 | 0.51 | Controlled=6 | Galapagos | single_dose_YP | Lab3 | 15.02662
Exp 19, Replica 2 | 19 | 2 | 10 | 1.871486 | 1.871486 | 10.31402 | 109.9951 | EC1612A | 173.1541 | 0.51 | Controlled=6 | Galapagos | single_dose_YP | Lab3 | 14.8487
Exp 19, Replica 2 | 19 | 2 | 10 | 1.995984 | 1.995984 | 10.31402 | 109.9951 | EC1612A | 173.1541 | 0.51 | Controlled=6 | Galapagos | single_dose_YP | Lab3 | 14.8325
Exp 19, Replica 2 | 19 | 2 | 10 | 2.120482 | 2.120482 | 10.31402 | 109.9951 | EC1612A | 173.1541 | 0.51 | Controlled=6 | Galapagos | single_dose_YP | Lab3 | 14.0488
Exp 19, Replica 2 | 19 | 2 | 10 | 2.24498 | 2.24498 | 10.31402 | 109.9951 | EC1612A | 173.1541 | 0.51 | Controlled=6 | Galapagos | single_dose_YP | Lab3 | 14.58276
Exp 19, Replica 2 | 19 | 2 | 10 | 2.369478 | 2.369478 | 10.31402 | 109.9951 | EC1612A | 173.1541 | 0.51 | Controlled=6 | Galapagos | single_dose_YP | Lab3 | 14.23864
Exp 19, Replica 2 | 19 | 2 | 10 | 2.493976 | 2.493976 | 10.31402 | 109.9951 | EC1612A | 173.1541 | 0.51 | Controlled=6 | Galapagos | single_dose_YP | Lab3 | 15.09306
Exp 19, Replica 2 | 19 | 2 | 10 | 2.618474 | 2.618474 | 10.31402 | 109.9951 | EC1612A | 173.1541 | 0.51 | Controlled=6 | Galapagos | single_dose_YP | Lab3 | 14.86315
Exp 19, Replica 2 | 19 | 2 | 10 | 2.742972 | 2.742972 | 10.31402 | 109.9951 | EC1612A | 173.1541 | 0.51 | Controlled=6 | Galapagos | single_dose_YP | Lab3 | 14.3276
Exp 19, Replica 2 | 19 | 2 | 10 | 2.86747 | 2.86747 | 10.31402 | 109.9951 | EC1612A | 173.1541 | 0.51 | Controlled=6 | Galapagos | single_dose_YP | Lab3 | 14.60715
Exp 19, Replica 2 | 19 | 2 | 10 | 2.991968 | 2.991968 | 10.31402 | 109.9951 | EC1612A | 173.1541 | 0.51 | Controlled=6 | Galapagos | single_dose_YP | Lab3 | 13.8786
Exp 19, Replica 2 | 19 | 2 | 10 | 3.116466 | 3.116466 | 10.31402 | 109.9951 | EC1612A | 173.1541 | 0.51 | Controlled=6 | Galapagos | single_dose_YP | Lab3 | 14.19753
Exp 19, Replica 2 | 19 | 2 | 10 | 3.240964 | 3.240964 | 10.31402 | 109.9951 | EC1612A | 173.1541 | 0.51 | Controlled=6 | Galapagos | single_dose_YP | Lab3 | 14.48406
Exp 19, Replica 2 | 19 | 2 | 10 | 3.365462 | 3.365462 | 10.31402 | 109.9951 | EC1612A | 173.1541 | 0.51 | Controlled=6 | Galapagos | single_dose_YP | Lab3 | 14.72571
Exp 19, Replica 2 | 19 | 2 | 10 | 3.48996 | 3.48996 | 10.31402 | 109.9951 | EC1612A | 173.1541 | 0.51 | Controlled=6 | Galapagos | single_dose_YP | Lab3 | 14.50668
Exp 19, Replica 2 | 19 | 2 | 10 | 3.614458 | 3.614458 | 10.31402 | 109.9951 | EC1612A | 173.1541 | 0.51 | Controlled=6 | Galapagos | single_dose_YP | Lab3 | 13.64705
Exp 19, Replica 2 | 19 | 2 | 10 | 3.738956 | 3.738956 | 10.31402 | 109.9951 | EC1612A | 173.1541 | 0.51 | Controlled=6 | Galapagos | single_dose_YP | Lab3 | 13.92582
Exp 19, Replica 2 | 19 | 2 | 10 | 3.863454 | 3.863454 | 10.31402 | 109.9951 | EC1612A | 173.1541 | 0.51 | Controlled=6 | Galapagos | single_dose_YP | Lab3 | 13.74047
Exp 19, Replica 2 | 19 | 2 | 10 | 3.987952 | 3.987952 | 10.31402 | 109.9951 | EC1612A | 173.1541 | 0.51 | Controlled=6 | Galapagos | single_dose_YP | Lab3 | 13.88181
Exp 19, Replica 2 | 19 | 2 | 10 | 4.11245 | 4.11245 | 10.31402 | 109.9951 | EC1612A | 173.1541 | 0.51 | Controlled=6 | Galapagos | single_dose_YP | Lab3 | 14.28213
Exp 19, Replica 2 | 19 | 2 | 10 | 4.236948 | 4.236948 | 10.31402 | 109.9951 | EC1612A | 173.1541 | 0.51 | Controlled=6 | Galapagos | single_dose_YP | Lab3 | 13.4208
Exp 19, Replica 2 | 19 | 2 | 10 | 4.361446 | 4.361446 | 10.31402 | 109.9951 | EC1612A | 173.1541 | 0.51 | Controlled=6 | Galapagos | single_dose_YP | Lab3 | 13.73436
Exp 19, Replica 2 | 19 | 2 | 10 | 4.485944 | 4.485944 | 10.31402 | 109.9951 | EC1612A | 173.1541 | 0.51 | Controlled=6 | Galapagos | single_dose_YP | Lab3 | 13.77076
Exp 19, Replica 2 | 19 | 2 | 10 | 4.610442 | 4.610442 | 10.31402 | 109.9951 | EC1612A | 173.1541 | 0.51 | Controlled=6 | Galapagos | single_dose_YP | Lab3 | 14.34481
Exp 19, Replica 2 | 19 | 2 | 10 | 4.73494 | 4.73494 | 10.31402 | 109.9951 | EC1612A | 173.1541 | 0.51 | Controlled=6 | Galapagos | single_dose_YP | Lab3 | 13.62125
Exp 19, Replica 2 | 19 | 2 | 10 | 4.859438 | 4.859438 | 10.31402 | 109.9951 | EC1612A | 173.1541 | 0.51 | Controlled=6 | Galapagos | single_dose_YP | Lab3 | 13.71671
Exp 19, Replica 2 | 19 | 2 | 10 | 4.983936 | 4.983936 | 10.31402 | 109.9951 | EC1612A | 173.1541 | 0.51 | Controlled=6 | Galapagos | single_dose_YP | Lab3 | 13.80978
Exp 19, Replica 2 | 19 | 2 | 10 | 5.108434 | 5.108434 | 10.31402 | 109.9951 | EC1612A | 173.1541 | 0.51 | Controlled=6 | Galapagos | single_dose_YP | Lab3 | 14.13375
Exp 19, Replica 2 | 19 | 2 | 10 | 5.232932 | 5.232932 | 10.31402 | 109.9951 | EC1612A | 173.1541 | 0.51 | Controlled=6 | Galapagos | single_dose_YP | Lab3 | 15.04175
Exp 19, Replica 2 | 19 | 2 | 10 | 5.35743 | 5.35743 | 10.31402 | 109.9951 | EC1612A | 173.1541 | 0.51 | Controlled=6 | Galapagos | single_dose_YP | Lab3 | 12.53888
Exp 19, Replica 2 | 19 | 2 | 10 | 5.481928 | 5.481928 | 10.31402 | 109.9951 | EC1612A | 173.1541 | 0.51 | Controlled=6 | Galapagos | single_dose_YP | Lab3 | 11.9438
Exp 19, Replica 2 | 19 | 2 | 10 | 5.606426 | 5.606426 | 10.31402 | 109.9951 | EC1612A | 173.1541 | 0.51 | Controlled=6 | Galapagos | single_dose_YP | Lab3 | 10.04693
Exp 19, Replica 2 | 19 | 2 | 10 | 5.730924 | 5.730924 | 10.31402 | 109.9951 | EC1612A | 173.1541 | 0.51 | Controlled=6 | Galapagos | single_dose_YP | Lab3 | 9.752799
Exp 19, Replica 2 | 19 | 2 | 10 | 5.855422 | 5.855422 | 10.31402 | 109.9951 | EC1612A | 173.1541 | 0.51 | Controlled=6 | Galapagos | single_dose_YP | Lab3 | 8.558757
Exp 19, Replica 2 | 19 | 2 | 10 | 5.97992 | 5.97992 | 10.31402 | 109.9951 | EC1612A | 173.1541 | 0.51 | Controlled=6 | Galapagos | single_dose_YP | Lab3 | 8.647495
Exp 19, Replica 2 | 19 | 2 | 10 | 6.104418 | 6.104418 | 10.31402 | 109.9951 | EC1612A | 173.1541 | 0.51 | Controlled=6 | Galapagos | single_dose_YP | Lab3 | 7.691345
Exp 19, Replica 2 | 19 | 2 | 10 | 6.228916 | 6.228916 | 10.31402 | 109.9951 | EC1612A | 173.1541 | 0.51 | Controlled=6 | Galapagos | single_dose_YP | Lab3 | 6.520839
Exp 19, Replica 2 | 19 | 2 | 10 | 6.353414 | 6.353414 | 10.31402 | 109.9951 | EC1612A | 173.1541 | 0.51 | Controlled=6 | Galapagos | single_dose_YP | Lab3 | 5.630538
Exp 19, Replica 2 | 19 | 2 | 10 | 6.477912 | 6.477912 | 10.31402 | 109.9951 | EC1612A | 173.1541 | 0.51 | Controlled=6 | Galapagos | single_dose_YP | Lab3 | 4.948124
Exp 19, Replica 2 | 19 | 2 | 10 | 6.60241 | 6.60241 | 10.31402 | 109.9951 | EC1612A | 173.1541 | 0.51 | Controlled=6 | Galapagos | single_dose_YP | Lab3 | 4.997104
Exp 19, Replica 2 | 19 | 2 | 10 | 6.726908 | 6.726908 | 10.31402 | 109.9951 | EC1612A | 173.1541 | 0.51 | Controlled=6 | Galapagos | single_dose_YP | Lab3 | 4.625186
Exp 19, Replica 2 | 19 | 2 | 10 | 6.851406 | 6.851406 | 10.31402 | 109.9951 | EC1612A | 173.1541 | 0.51 | Controlled=6 | Galapagos | single_dose_YP | Lab3 | 4.222095
Exp 19, Replica 2 | 19 | 2 | 10 | 6.975904 | 6.975904 | 10.31402 | 109.9951 | EC1612A | 173.1541 | 0.51 | Controlled=6 | Galapagos | single_dose_YP | Lab3 | 4.422184
Exp 19, Replica 2 | 19 | 2 | 10 | 7.100402 | 7.100402 | 10.31402 | 109.9951 | EC1612A | 173.1541 | 0.51 | Controlled=6 | Galapagos | single_dose_YP | Lab3 | 4.579645
Exp 19, Replica 2 | 19 | 2 | 10 | 7.2249 | 7.2249 | 10.31402 | 109.9951 | EC1612A | 173.1541 | 0.51 | Controlled=6 | Galapagos | single_dose_YP | Lab3 | 4.323413
Exp 19, Replica 2 | 19 | 2 | 10 | 7.349398 | 7.349398 | 10.31402 | 109.9951 | EC1612A | 173.1541 | 0.51 | Controlled=6 | Galapagos | single_dose_YP | Lab3 | 3.722212
Exp 19, Replica 2 | 19 | 2 | 10 | 7.473896 | 7.473896 | 10.31402 | 109.9951 | EC1612A | 173.1541 | 0.51 | Controlled=6 | Galapagos | single_dose_YP | Lab3 | 3.572445
Exp 19, Replica 2 | 19 | 2 | 10 | 7.598394 | 7.598394 | 10.31402 | 109.9951 | EC1612A | 173.1541 | 0.51 | Controlled=6 | Galapagos | single_dose_YP | Lab3 | 3.310306
Exp 19, Replica 2 | 19 | 2 | 10 | 7.722892 | 7.722892 | 10.31402 | 109.9951 | EC1612A | 173.1541 | 0.51 | Controlled=6 | Galapagos | single_dose_YP | Lab3 | 2.82546
Exp 19, Replica 2 | 19 | 2 | 10 | 7.84739 | 7.84739 | 10.31402 | 109.9951 | EC1612A | 173.1541 | 0.51 | Controlled=6 | Galapagos | single_dose_YP | Lab3 | 2.688186
Exp 19, Replica 2 | 19 | 2 | 10 | 7.971888 | 7.971888 | 10.31402 | 109.9951 | EC1612A | 173.1541 | 0.51 | Controlled=6 | Galapagos | single_dose_YP | Lab3 | 2.613957
Exp 19, Replica 2 | 19 | 2 | 10 | 8.096386 | 8.096386 | 10.31402 | 109.9951 | EC1612A | 173.1541 | 0.51 | Controlled=6 | Galapagos | single_dose_YP | Lab3 | 2.674633
Exp 19, Replica 2 | 19 | 2 | 10 | 8.220884 | 8.220884 | 10.31402 | 109.9951 | EC1612A | 173.1541 | 0.51 | Controlled=6 | Galapagos | single_dose_YP | Lab3 | 2.425059
Exp 19, Replica 2 | 19 | 2 | 10 | 8.345382 | 8.345382 | 10.31402 | 109.9951 | EC1612A | 173.1541 | 0.51 | Controlled=6 | Galapagos | single_dose_YP | Lab3 | 2.165393
Exp 19, Replica 2 | 19 | 2 | 10 | 8.46988 | 8.46988 | 10.31402 | 109.9951 | EC1612A | 173.1541 | 0.51 | Controlled=6 | Galapagos | single_dose_YP | Lab3 | 1.996846
Exp 19, Replica 2 | 19 | 2 | 10 | 8.594378 | 8.594378 | 10.31402 | 109.9951 | EC1612A | 173.1541 | 0.51 | Controlled=6 | Galapagos | single_dose_YP | Lab3 | 1.704662
Exp 19, Replica 2 | 19 | 2 | 10 | 8.718876 | 8.718876 | 10.31402 | 109.9951 | EC1612A | 173.1541 | 0.51 | Controlled=6 | Galapagos | single_dose_YP | Lab3 | 1.554627
Exp 19, Replica 2 | 19 | 2 | 10 | 8.843373 | 8.843373 | 10.31402 | 109.9951 | EC1612A | 173.1541 | 0.51 | Controlled=6 | Galapagos | single_dose_YP | Lab3 | 1.418893
Exp 19, Replica 2 | 19 | 2 | 10 | 8.967871 | 8.967871 | 10.31402 | 109.9951 | EC1612A | 173.1541 | 0.51 | Controlled=6 | Galapagos | single_dose_YP | Lab3 | 1.291006
Exp 19, Replica 2 | 19 | 2 | 10 | 9.092369 | 9.092369 | 10.31402 | 109.9951 | EC1612A | 173.1541 | 0.51 | Controlled=6 | Galapagos | single_dose_YP | Lab3 | 1.382217
Exp 19, Replica 2 | 19 | 2 | 10 | 9.216867 | 9.216867 | 10.31402 | 109.9951 | EC1612A | 173.1541 | 0.51 | Controlled=6 | Galapagos | single_dose_YP | Lab3 | 1.213833
Exp 19, Replica 2 | 19 | 2 | 10 | 9.341365 | 9.341365 | 10.31402 | 109.9951 | EC1612A | 173.1541 | 0.51 | Controlled=6 | Galapagos | single_dose_YP | Lab3 | 1.22907
Exp 19, Replica 2 | 19 | 2 | 10 | 9.465863 | 9.465863 | 10.31402 | 109.9951 | EC1612A | 173.1541 | 0.51 | Controlled=6 | Galapagos | single_dose_YP | Lab3 | 1.085401
Exp 19, Replica 2 | 19 | 2 | 10 | 9.590361 | 9.590361 | 10.31402 | 109.9951 | EC1612A | 173.1541 | 0.51 | Controlled=6 | Galapagos | single_dose_YP | Lab3 | 1.174601
Exp 19, Replica 2 | 19 | 2 | 10 | 9.714859 | 9.714859 | 10.31402 | 109.9951 | EC1612A | 173.1541 | 0.51 | Controlled=6 | Galapagos | single_dose_YP | Lab3 | 1.164499
Exp 19, Replica 2 | 19 | 2 | 10 | 9.839357 | 9.839357 | 10.31402 | 109.9951 | EC1612A | 173.1541 | 0.51 | Controlled=6 | Galapagos | single_dose_YP | Lab3 | 1.193359
Exp 19, Replica 2 | 19 | 2 | 10 | 9.963855 | 9.963855 | 10.31402 | 109.9951 | EC1612A | 173.1541 | 0.51 | Controlled=6 | Galapagos | single_dose_YP | Lab3 | 1.09723
Exp 19, Replica 2 | 19 | 2 | 10 | 10.08835 | 10.08835 | 10.31402 | 109.9951 | EC1612A | 173.1541 | 0.51 | Controlled=6 | Galapagos | single_dose_YP | Lab3 | 1.053414
Exp 19, Replica 2 | 19 | 2 | 10 | 10.21285 | 10.21285 | 10.31402 | 109.9951 | EC1612A | 173.1541 | 0.51 | Controlled=6 | Galapagos | single_dose_YP | Lab3 | 0.9827076
Exp 19, Replica 2 | 19 | 2 | 10 | 10.33735 | 10.33735 | 10.31402 | 109.9951 | EC1612A | 173.1541 | 0.51 | Controlled=6 | Galapagos | single_dose_YP | Lab3 | 0.9528892
Exp 19, Replica 2 | 19 | 2 | 10 | 10.46185 | 10.46185 | 10.31402 | 109.9951 | EC1612A | 173.1541 | 0.51 | Controlled=6 | Galapagos | single_dose_YP | Lab3 | 0.9694317
Exp 19, Replica 2 | 19 | 2 | 10 | 10.58635 | 10.58635 | 10.31402 | 109.9951 | EC1612A | 173.1541 | 0.51 | Controlled=6 | Galapagos | single_dose_YP | Lab3 | 1.006206
Exp 19, Replica 2 | 19 | 2 | 10 | 10.71084 | 10.71084 | 10.31402 | 109.9951 | EC1612A | 173.1541 | 0.51 | Controlled=6 | Galapagos | single_dose_YP | Lab3 | 0.9929775
Exp 19, Replica 2 | 19 | 2 | 10 | 10.83534 | 10.83534 | 10.31402 | 109.9951 | EC1612A | 173.1541 | 0.51 | Controlled=6 | Galapagos | single_dose_YP | Lab3 | 1.00431
Exp 19, Replica 2 | 19 | 2 | 10 | 10.95984 | 10.95984 | 10.31402 | 109.9951 | EC1612A | 173.1541 | 0.51 | Controlled=6 | Galapagos | single_dose_YP | Lab3 | 1.018666
Exp 19, Replica 2 | 19 | 2 | 10 | 11.08434 | 11.08434 | 10.31402 | 109.9951 | EC1612A | 173.1541 | 0.51 | Controlled=6 | Galapagos | single_dose_YP | Lab3 | 0.9339383
Exp 19, Replica 2 | 19 | 2 | 10 | 11.20884 | 11.20884 | 10.31402 | 109.9951 | EC1612A | 173.1541 | 0.51 | Controlled=6 | Galapagos | single_dose_YP | Lab3 | 0.9597952
Exp 19, Replica 2 | 19 | 2 | 10 | 11.33333 | 11.33333 | 10.31402 | 109.9951 | EC1612A | 173.1541 | 0.51 | Controlled=6 | Galapagos | single_dose_YP | Lab3 | 0.9897175
Exp 19, Replica 2 | 19 | 2 | 10 | 11.45783 | 11.45783 | 10.31402 | 109.9951 | EC1612A | 173.1541 | 0.51 | Controlled=6 | Galapagos | single_dose_YP | Lab3 | 0.8958584
Exp 19, Replica 2 | 19 | 2 | 10 | 11.58233 | 11.58233 | 10.31402 | 109.9951 | EC1612A | 173.1541 | 0.51 | Controlled=6 | Galapagos | single_dose_YP | Lab3 | 0.9618186
Exp 19, Replica 2 | 19 | 2 | 10 | 11.70683 | 11.70683 | 10.31402 | 109.9951 | EC1612A | 173.1541 | 0.51 | Controlled=6 | Galapagos | single_dose_YP | Lab3 | 0.9108096
Exp 19, Replica 2 | 19 | 2 | 10 | 11.83133 | 11.83133 | 10.31402 | 109.9951 | EC1612A | 173.1541 | 0.51 | Controlled=6 | Galapagos | single_dose_YP | Lab3 | 0.921884
Exp 19, Replica 2 | 19 | 2 | 10 | 11.95582 | 11.95582 | 10.31402 | 109.9951 | EC1612A | 173.1541 | 0.51 | Controlled=6 | Galapagos | single_dose_YP | Lab3 | 0.8798986
Exp 19, Replica 2 | 19 | 2 | 10 | 12.08032 | 12.08032 | 10.31402 | 109.9951 | EC1612A | 173.1541 | 0.51 | Controlled=6 | Galapagos | single_dose_YP | Lab3 | 0.822285
Exp 19, Replica 2 | 19 | 2 | 10 | 12.20482 | 12.20482 | 10.31402 | 109.9951 | EC1612A | 173.1541 | 0.51 | Controlled=6 | Galapagos | single_dose_YP | Lab3 | 0.8079779
Exp 19, Replica 2 | 19 | 2 | 10 | 12.32932 | 12.32932 | 10.31402 | 109.9951 | EC1612A | 173.1541 | 0.51 | Controlled=6 | Galapagos | single_dose_YP | Lab3 | 0.7990815
Exp 19, Replica 2 | 19 | 2 | 10 | 12.45382 | 12.45382 | 10.31402 | 109.9951 | EC1612A | 173.1541 | 0.51 | Controlled=6 | Galapagos | single_dose_YP | Lab3 | 0.8453672
Exp 19, Replica 2 | 19 | 2 | 10 | 12.57831 | 12.57831 | 10.31402 | 109.9951 | EC1612A | 173.1541 | 0.51 | Controlled=6 | Galapagos | single_dose_YP | Lab3 | 0.784859
Exp 19, Replica 2 | 19 | 2 | 10 | 12.70281 | 12.70281 | 10.31402 | 109.9951 | EC1612A | 173.1541 | 0.51 | Controlled=6 | Galapagos | single_dose_YP | Lab3 | 0.7830858
Exp 19, Replica 2 | 19 | 2 | 10 | 12.82731 | 12.82731 | 10.31402 | 109.9951 | EC1612A | 173.1541 | 0.51 | Controlled=6 | Galapagos | single_dose_YP | Lab3 | 0.7333437
Exp 19, Replica 2 | 19 | 2 | 10 | 12.95181 | 12.95181 | 10.31402 | 109.9951 | EC1612A | 173.1541 | 0.51 | Controlled=6 | Galapagos | single_dose_YP | Lab3 | 0.7171736
Exp 19, Replica 2 | 19 | 2 | 10 | 13.07631 | 13.07631 | 10.31402 | 109.9951 | EC1612A | 173.1541 | 0.51 | Controlled=6 | Galapagos | single_dose_YP | Lab3 | 0.7673652
Exp 19, Replica 2 | 19 | 2 | 10 | 13.2008 | 13.2008 | 10.31402 | 109.9951 | EC1612A | 173.1541 | 0.51 | Controlled=6 | Galapagos | single_dose_YP | Lab3 | 0.7018776
Exp 19, Replica 2 | 19 | 2 | 10 | 13.3253 | 13.3253 | 10.31402 | 109.9951 | EC1612A | 173.1541 | 0.51 | Controlled=6 | Galapagos | single_dose_YP | Lab3 | 0.6945941
Exp 19, Replica 2 | 19 | 2 | 10 | 13.4498 | 13.4498 | 10.31402 | 109.9951 | EC1612A | 173.1541 | 0.51 | Controlled=6 | Galapagos | single_dose_YP | Lab3 | 0.6593695
Exp 19, Replica 2 | 19 | 2 | 10 | 13.5743 | 13.5743 | 10.31402 | 109.9951 | EC1612A | 173.1541 | 0.51 | Controlled=6 | Galapagos | single_dose_YP | Lab3 | 0.667589
Exp 19, Replica 2 | 19 | 2 | 10 | 13.6988 | 13.6988 | 10.31402 | 109.9951 | EC1612A | 173.1541 | 0.51 | Controlled=6 | Galapagos | single_dose_YP | Lab3 | 0.6793141
Exp 19, Replica 2 | 19 | 2 | 10 | 13.82329 | 13.82329 | 10.31402 | 109.9951 | EC1612A | 173.1541 | 0.51 | Controlled=6 | Galapagos | single_dose_YP | Lab3 | 0.6622435
Exp 19, Replica 2 | 19 | 2 | 10 | 13.94779 | 13.94779 | 10.31402 | 109.9951 | EC1612A | 173.1541 | 0.51 | Controlled=6 | Galapagos | single_dose_YP | Lab3 | 0.6793296
Exp 19, Replica 2 | 19 | 2 | 10 | 14.07229 | 14.07229 | 10.31402 | 109.9951 | EC1612A | 173.1541 | 0.51 | Controlled=6 | Galapagos | single_dose_YP | Lab3 | 0.6380023
Exp 19, Replica 2 | 19 | 2 | 10 | 14.19679 | 14.19679 | 10.31402 | 109.9951 | EC1612A | 173.1541 | 0.51 | Controlled=6 | Galapagos | single_dose_YP | Lab3 | 0.6310173
Exp 19, Replica 2 | 19 | 2 | 10 | 14.32129 | 14.32129 | 10.31402 | 109.9951 | EC1612A | 173.1541 | 0.51 | Controlled=6 | Galapagos | single_dose_YP | Lab3 | 0.61443
Exp 19, Replica 2 | 19 | 2 | 10 | 14.44578 | 14.44578 | 10.31402 | 109.9951 | EC1612A | 173.1541 | 0.51 | Controlled=6 | Galapagos | single_dose_YP | Lab3 | 0.6158812
Exp 19, Replica 2 | 19 | 2 | 10 | 14.57028 | 14.57028 | 10.31402 | 109.9951 | EC1612A | 173.1541 | 0.51 | Controlled=6 | Galapagos | single_dose_YP | Lab3 | 0.5734991
Exp 19, Replica 2 | 19 | 2 | 10 | 14.69478 | 14.69478 | 10.31402 | 109.9951 | EC1612A | 173.1541 | 0.51 | Controlled=6 | Galapagos | single_dose_YP | Lab3 | 0.5894994
Exp 19, Replica 2 | 19 | 2 | 10 | 14.81928 | 14.81928 | 10.31402 | 109.9951 | EC1612A | 173.1541 | 0.51 | Controlled=6 | Galapagos | single_dose_YP | Lab3 | 0.5929714
Exp 19, Replica 2 | 19 | 2 | 10 | 14.94378 | 14.94378 | 10.31402 | 109.9951 | EC1612A | 173.1541 | 0.51 | Controlled=6 | Galapagos | single_dose_YP | Lab3 | 0.5913204
Exp 19, Replica 2 | 19 | 2 | 10 | 15.06827 | 15.06827 | 10.31402 | 109.9951 | EC1612A | 173.1541 | 0.51 | Controlled=6 | Galapagos | single_dose_YP | Lab3 | 0.5950358
Exp 19, Replica 2 | 19 | 2 | 10 | 15.19277 | 15.19277 | 10.31402 | 109.9951 | EC1612A | 173.1541 | 0.51 | Controlled=6 | Galapagos | single_dose_YP | Lab3 | 0.5749398
Exp 19, Replica 2 | 19 | 2 | 10 | 15.31727 | 15.31727 | 10.31402 | 109.9951 | EC1612A | 173.1541 | 0.51 | Controlled=6 | Galapagos | single_dose_YP | Lab3 | 0.5685728
Exp 19, Replica 2 | 19 | 2 | 10 | 15.44177 | 15.44177 | 10.31402 | 109.9951 | EC1612A | 173.1541 | 0.51 | Controlled=6 | Galapagos | single_dose_YP | Lab3 | 0.5641622
Exp 19, Replica 2 | 19 | 2 | 10 | 15.56627 | 15.56627 | 10.31402 | 109.9951 | EC1612A | 173.1541 | 0.51 | Controlled=6 | Galapagos | single_dose_YP | Lab3 | 0.5600632
Exp 19, Replica 2 | 19 | 2 | 10 | 15.69076 | 15.69076 | 10.31402 | 109.9951 | EC1612A | 173.1541 | 0.51 | Controlled=6 | Galapagos | single_dose_YP | Lab3 | 0.5691445
Exp 19, Replica 2 | 19 | 2 | 10 | 15.81526 | 15.81526 | 10.31402 | 109.9951 | EC1612A | 173.1541 | 0.51 | Controlled=6 | Galapagos | single_dose_YP | Lab3 | 0.5616752
Exp 19, Replica 2 | 19 | 2 | 10 | 15.93976 | 15.93976 | 10.31402 | 109.9951 | EC1612A | 173.1541 | 0.51 | Controlled=6 | Galapagos | single_dose_YP | Lab3 | 0.5535755
Exp 19, Replica 2 | 19 | 2 | 10 | 16.06426 | 16.06426 | 10.31402 | 109.9951 | EC1612A | 173.1541 | 0.51 | Controlled=6 | Galapagos | single_dose_YP | Lab3 | 0.5484621
Exp 19, Replica 2 | 19 | 2 | 10 | 16.18876 | 16.18876 | 10.31402 | 109.9951 | EC1612A | 173.1541 | 0.51 | Controlled=6 | Galapagos | single_dose_YP | Lab3 | 0.5440759
Exp 19, Replica 2 | 19 | 2 | 10 | 16.31325 | 16.31325 | 10.31402 | 109.9951 | EC1612A | 173.1541 | 0.51 | Controlled=6 | Galapagos | single_dose_YP | Lab3 | 0.5280723
Exp 19, Replica 2 | 19 | 2 | 10 | 16.43775 | 16.43775 | 10.31402 | 109.9951 | EC1612A | 173.1541 | 0.51 | Controlled=6 | Galapagos | single_dose_YP | Lab3 | 0.529599
Exp 19, Replica 2 | 19 | 2 | 10 | 16.56225 | 16.56225 | 10.31402 | 109.9951 | EC1612A | 173.1541 | 0.51 | Controlled=6 | Galapagos | single_dose_YP | Lab3 | 0.5585269
Exp 19, Replica 2 | 19 | 2 | 10 | 16.68675 | 16.68675 | 10.31402 | 109.9951 | EC1612A | 173.1541 | 0.51 | Controlled=6 | Galapagos | single_dose_YP | Lab3 | 0.5482993
Exp 19, Replica 2 | 19 | 2 | 10 | 16.81124 | 16.81124 | 10.31402 | 109.9951 | EC1612A | 173.1541 | 0.51 | Controlled=6 | Galapagos | single_dose_YP | Lab3 | 0.5454186
Exp 19, Replica 2 | 19 | 2 | 10 | 16.93574 | 16.93574 | 10.31402 | 109.9951 | EC1612A | 173.1541 | 0.51 | Controlled=6 | Galapagos | single_dose_YP | Lab3 | 0.5361425
Exp 19, Replica 2 | 19 | 2 | 10 | 17.06024 | 17.06024 | 10.31402 | 109.9951 | EC1612A | 173.1541 | 0.51 | Controlled=6 | Galapagos | single_dose_YP | Lab3 | 0.5309078
Exp 19, Replica 2 | 19 | 2 | 10 | 17.18474 | 17.18474 | 10.31402 | 109.9951 | EC1612A | 173.1541 | 0.51 | Controlled=6 | Galapagos | single_dose_YP | Lab3 | 0.5490298
Exp 19, Replica 2 | 19 | 2 | 10 | 17.30924 | 17.30924 | 10.31402 | 109.9951 | EC1612A | 173.1541 | 0.51 | Controlled=6 | Galapagos | single_dose_YP | Lab3 | 0.5442348
Exp 19, Replica 2 | 19 | 2 | 10 | 17.43373 | 17.43373 | 10.31402 | 109.9951 | EC1612A | 173.1541 | 0.51 | Controlled=6 | Galapagos | single_dose_YP | Lab3 | 0.5321996
Exp 19, Replica 2 | 19 | 2 | 10 | 17.55823 | 17.55823 | 10.31402 | 109.9951 | EC1612A | 173.1541 | 0.51 | Controlled=6 | Galapagos | single_dose_YP | Lab3 | 0.5287678
Exp 19, Replica 2 | 19 | 2 | 10 | 17.68273 | 17.68273 | 10.31402 | 109.9951 | EC1612A | 173.1541 | 0.51 | Controlled=6 | Galapagos | single_dose_YP | Lab3 | 0.5175291
Exp 19, Replica 2 | 19 | 2 | 10 | 17.80723 | 17.80723 | 10.31402 | 109.9951 | EC1612A | 173.1541 | 0.51 | Controlled=6 | Galapagos | single_dose_YP | Lab3 | 0.5167976
Exp 19, Replica 2 | 19 | 2 | 10 | 17.93173 | 17.93173 | 10.31402 | 109.9951 | EC1612A | 173.1541 | 0.51 | Controlled=6 | Galapagos | single_dose_YP | Lab3 | 0.5110318
Exp 19, Replica 2 | 19 | 2 | 10 | 18.05622 | 18.05622 | 10.31402 | 109.9951 | EC1612A | 173.1541 | 0.51 | Controlled=6 | Galapagos | single_dose_YP | Lab3 | 0.5294096
Exp 19, Replica 2 | 19 | 2 | 10 | 18.18072 | 18.18072 | 10.31402 | 109.9951 | EC1612A | 173.1541 | 0.51 | Controlled=6 | Galapagos | single_dose_YP | Lab3 | 0.5122947
Exp 19, Replica 2 | 19 | 2 | 10 | 18.30522 | 18.30522 | 10.31402 | 109.9951 | EC1612A | 173.1541 | 0.51 | Controlled=6 | Galapagos | single_dose_YP | Lab3 | 0.530479
Exp 19, Replica 2 | 19 | 2 | 10 | 18.42972 | 18.42972 | 10.31402 | 109.9951 | EC1612A | 173.1541 | 0.51 | Controlled=6 | Galapagos | single_dose_YP | Lab3 | 0.5208797
Exp 19, Replica 2 | 19 | 2 | 10 | 18.55422 | 18.55422 | 10.31402 | 109.9951 | EC1612A | 173.1541 | 0.51 | Controlled=6 | Galapagos | single_dose_YP | Lab3 | 0.5284628
Exp 19, Replica 2 | 19 | 2 | 10 | 18.67871 | 18.67871 | 10.31402 | 109.9951 | EC1612A | 173.1541 | 0.51 | Controlled=6 | Galapagos | single_dose_YP | Lab3 | 0.5202228
Exp 19, Replica 2 | 19 | 2 | 10 | 18.80321 | 18.80321 | 10.31402 | 109.9951 | EC1612A | 173.1541 | 0.51 | Controlled=6 | Galapagos | single_dose_YP | Lab3 | 0.5399799
Exp 19, Replica 2 | 19 | 2 | 10 | 18.92771 | 18.92771 | 10.31402 | 109.9951 | EC1612A | 173.1541 | 0.51 | Controlled=6 | Galapagos | single_dose_YP | Lab3 | 0.5188145
Exp 19, Replica 2 | 19 | 2 | 10 | 19.05221 | 19.05221 | 10.31402 | 109.9951 | EC1612A | 173.1541 | 0.51 | Controlled=6 | Galapagos | single_dose_YP | Lab3 | 0.515413
Exp 19, Replica 2 | 19 | 2 | 10 | 19.17671 | 19.17671 | 10.31402 | 109.9951 | EC1612A | 173.1541 | 0.51 | Controlled=6 | Galapagos | single_dose_YP | Lab3 | 0.5253614
Exp 19, Replica 2 | 19 | 2 | 10 | 19.3012 | 19.3012 | 10.31402 | 109.9951 | EC1612A | 173.1541 | 0.51 | Controlled=6 | Galapagos | single_dose_YP | Lab3 | 0.5192686
Exp 19, Replica 2 | 19 | 2 | 10 | 19.4257 | 19.4257 | 10.31402 | 109.9951 | EC1612A | 173.1541 | 0.51 | Controlled=6 | Galapagos | single_dose_YP | Lab3 | 0.5205762
Exp 19, Replica 2 | 19 | 2 | 10 | 19.5502 | 19.5502 | 10.31402 | 109.9951 | EC1612A | 173.1541 | 0.51 | Controlled=6 | Galapagos | single_dose_YP | Lab3 | 0.520855
Exp 19, Replica 2 | 19 | 2 | 10 | 19.6747 | 19.6747 | 10.31402 | 109.9951 | EC1612A | 173.1541 | 0.51 | Controlled=6 | Galapagos | single_dose_YP | Lab3 | 0.5089827
Exp 19, Replica 2 | 19 | 2 | 10 | 19.7992 | 19.7992 | 10.31402 | 109.9951 | EC1612A | 173.1541 | 0.51 | Controlled=6 | Galapagos | single_dose_YP | Lab3 | 0.5120154
Exp 19, Replica 2 | 19 | 2 | 10 | 19.92369 | 19.92369 | 10.31402 | 109.9951 | EC1612A | 173.1541 | 0.51 | Controlled=6 | Galapagos | single_dose_YP | Lab3 | 0.5266669
Exp 19, Replica 2 | 19 | 2 | 10 | 20.04819 | 20.04819 | 10.31402 | 109.9951 | EC1612A | 173.1541 | 0.51 | Controlled=6 | Galapagos | single_dose_YP | Lab3 | 0.5133735
Exp 19, Replica 2 | 19 | 2 | 10 | 20.17269 | 20.17269 | 10.31402 | 109.9951 | EC1612A | 173.1541 | 0.51 | Controlled=6 | Galapagos | single_dose_YP | Lab3 | 0.5306464
Exp 19, Replica 2 | 19 | 2 | 10 | 20.29719 | 20.29719 | 10.31402 | 109.9951 | EC1612A | 173.1541 | 0.51 | Controlled=6 | Galapagos | single_dose_YP | Lab3 | 0.5106898
Exp 19, Replica 2 | 19 | 2 | 10 | 20.42169 | 20.42169 | 10.31402 | 109.9951 | EC1612A | 173.1541 | 0.51 | Controlled=6 | Galapagos | single_dose_YP | Lab3 | 0.5224619
Exp 19, Replica 2 | 19 | 2 | 10 | 20.54618 | 20.54618 | 10.31402 | 109.9951 | EC1612A | 173.1541 | 0.51 | Controlled=6 | Galapagos | single_dose_YP | Lab3 | 0.5076157
Exp 19, Replica 2 | 19 | 2 | 10 | 20.67068 | 20.67068 | 10.31402 | 109.9951 | EC1612A | 173.1541 | 0.51 | Controlled=6 | Galapagos | single_dose_YP | Lab3 | 0.5112436
Exp 19, Replica 2 | 19 | 2 | 10 | 20.79518 | 20.79518 | 10.31402 | 109.9951 | EC1612A | 173.1541 | 0.51 | Controlled=6 | Galapagos | single_dose_YP | Lab3 | 0.5126526
Exp 19, Replica 2 | 19 | 2 | 10 | 20.91968 | 20.91968 | 10.31402 | 109.9951 | EC1612A | 173.1541 | 0.51 | Controlled=6 | Galapagos | single_dose_YP | Lab3 | 0.5127959
Exp 19, Replica 2 | 19 | 2 | 10 | 21.04418 | 21.04418 | 10.31402 | 109.9951 | EC1612A | 173.1541 | 0.51 | Controlled=6 | Galapagos | single_dose_YP | Lab3 | 0.5189303
Exp 19, Replica 2 | 19 | 2 | 10 | 21.16867 | 21.16867 | 10.31402 | 109.9951 | EC1612A | 173.1541 | 0.51 | Controlled=6 | Galapagos | single_dose_YP | Lab3 | 0.5204665
Exp 19, Replica 2 | 19 | 2 | 10 | 21.29317 | 21.29317 | 10.31402 | 109.9951 | EC1612A | 173.1541 | 0.51 | Controlled=6 | Galapagos | single_dose_YP | Lab3 | 0.5342805
Exp 19, Replica 2 | 19 | 2 | 10 | 21.41767 | 21.41767 | 10.31402 | 109.9951 | EC1612A | 173.1541 | 0.51 | Controlled=6 | Galapagos | single_dose_YP | Lab3 | 0.5076385
Exp 19, Replica 2 | 19 | 2 | 10 | 21.54217 | 21.54217 | 10.31402 | 109.9951 | EC1612A | 173.1541 | 0.51 | Controlled=6 | Galapagos | single_dose_YP | Lab3 | 0.5227255
Exp 19, Replica 2 | 19 | 2 | 10 | 21.66667 | 21.66667 | 10.31402 | 109.9951 | EC1612A | 173.1541 | 0.51 | Controlled=6 | Galapagos | single_dose_YP | Lab3 | 0.5321912
Exp 19, Replica 2 | 19 | 2 | 10 | 21.79116 | 21.79116 | 10.31402 | 109.9951 | EC1612A | 173.1541 | 0.51 | Controlled=6 | Galapagos | single_dose_YP | Lab3 | 0.5196381
Exp 19, Replica 2 | 19 | 2 | 10 | 21.91566 | 21.91566 | 10.31402 | 109.9951 | EC1612A | 173.1541 | 0.51 | Controlled=6 | Galapagos | single_dose_YP | Lab3 | 0.5309542
Exp 19, Replica 2 | 19 | 2 | 10 | 22.04016 | 22.04016 | 10.31402 | 109.9951 | EC1612A | 173.1541 | 0.51 | Controlled=6 | Galapagos | single_dose_YP | Lab3 | 0.5177952
Exp 19, Replica 2 | 19 | 2 | 10 | 22.16466 | 22.16466 | 10.31402 | 109.9951 | EC1612A | 173.1541 | 0.51 | Controlled=6 | Galapagos | single_dose_YP | Lab3 | 0.5187642
Exp 19, Replica 2 | 19 | 2 | 10 | 22.28916 | 22.28916 | 10.31402 | 109.9951 | EC1612A | 173.1541 | 0.51 | Controlled=6 | Galapagos | single_dose_YP | Lab3 | 0.5282839
Exp 19, Replica 2 | 19 | 2 | 10 | 22.41365 | 22.41365 | 10.31402 | 109.9951 | EC1612A | 173.1541 | 0.51 | Controlled=6 | Galapagos | single_dose_YP | Lab3 | 0.5283992
Exp 19, Replica 2 | 19 | 2 | 10 | 22.53815 | 22.53815 | 10.31402 | 109.9951 | EC1612A | 173.1541 | 0.51 | Controlled=6 | Galapagos | single_dose_YP | Lab3 | 0.5306375
Exp 19, Replica 2 | 19 | 2 | 10 | 22.66265 | 22.66265 | 10.31402 | 109.9951 | EC1612A | 173.1541 | 0.51 | Controlled=6 | Galapagos | single_dose_YP | Lab3 | 0.5204321
Exp 19, Replica 2 | 19 | 2 | 10 | 22.78715 | 22.78715 | 10.31402 | 109.9951 | EC1612A | 173.1541 | 0.51 | Controlled=6 | Galapagos | single_dose_YP | Lab3 | 0.5392627
Exp 19, Replica 2 | 19 | 2 | 10 | 22.91165 | 22.91165 | 10.31402 | 109.9951 | EC1612A | 173.1541 | 0.51 | Controlled=6 | Galapagos | single_dose_YP | Lab3 | 0.5211449
Exp 19, Replica 2 | 19 | 2 | 10 | 23.03614 | 23.03614 | 10.31402 | 109.9951 | EC1612A | 173.1541 | 0.51 | Controlled=6 | Galapagos | single_dose_YP | Lab3 | 0.5273433
Exp 19, Replica 2 | 19 | 2 | 10 | 23.16064 | 23.16064 | 10.31402 | 109.9951 | EC1612A | 173.1541 | 0.51 | Controlled=6 | Galapagos | single_dose_YP | Lab3 | 0.5278662
Exp 19, Replica 2 | 19 | 2 | 10 | 23.28514 | 23.28514 | 10.31402 | 109.9951 | EC1612A | 173.1541 | 0.51 | Controlled=6 | Galapagos | single_dose_YP | Lab3 | 0.5248368
Exp 19, Replica 2 | 19 | 2 | 10 | 23.40964 | 23.40964 | 10.31402 | 109.9951 | EC1612A | 173.1541 | 0.51 | Controlled=6 | Galapagos | single_dose_YP | Lab3 | 0.5358362
Exp 19, Replica 2 | 19 | 2 | 10 | 23.53414 | 23.53414 | 10.31402 | 109.9951 | EC1612A | 173.1541 | 0.51 | Controlled=6 | Galapagos | single_dose_YP | Lab3 | 0.5164883
Exp 19, Replica 2 | 19 | 2 | 10 | 23.65863 | 23.65863 | 10.31402 | 109.9951 | EC1612A | 173.1541 | 0.51 | Controlled=6 | Galapagos | single_dose_YP | Lab3 | 0.5322423
Exp 19, Replica 2 | 19 | 2 | 10 | 23.78313 | 23.78313 | 10.31402 | 109.9951 | EC1612A | 173.1541 | 0.51 | Controlled=6 | Galapagos | single_dose_YP | Lab3 | 0.5270015
Exp 19, Replica 2 | 19 | 2 | 10 | 23.90763 | 23.90763 | 10.31402 | 109.9951 | EC1612A | 173.1541 | 0.51 | Controlled=6 | Galapagos | single_dose_YP | Lab3 | 0.5370058
Exp 19, Replica 2 | 19 | 2 | 10 | 24.03213 | 24.03213 | 10.31402 | 109.9951 | EC1612A | 173.1541 | 0.51 | Controlled=6 | Galapagos | single_dose_YP | Lab3 | 0.5218712
Exp 19, Replica 2 | 19 | 2 | 10 | 24.15663 | 24.15663 | 10.31402 | 109.9951 | EC1612A | 173.1541 | 0.51 | Controlled=6 | Galapagos | single_dose_YP | Lab3 | 0.5209498
Exp 19, Replica 2 | 19 | 2 | 10 | 24.28112 | 24.28112 | 10.31402 | 109.9951 | EC1612A | 173.1541 | 0.51 | Controlled=6 | Galapagos | single_dose_YP | Lab3 | 0.5383484
Exp 19, Replica 2 | 19 | 2 | 10 | 24.40562 | 24.40562 | 10.31402 | 109.9951 | EC1612A | 173.1541 | 0.51 | Controlled=6 | Galapagos | single_dose_YP | Lab3 | 0.5109234
Exp 19, Replica 2 | 19 | 2 | 10 | 24.53012 | 24.53012 | 10.31402 | 109.9951 | EC1612A | 173.1541 | 0.51 | Controlled=6 | Galapagos | single_dose_YP | Lab3 | 0.5385123
Exp 19, Replica 2 | 19 | 2 | 10 | 24.65462 | 24.65462 | 10.31402 | 109.9951 | EC1612A | 173.1541 | 0.51 | Controlled=6 | Galapagos | single_dose_YP | Lab3 | 0.536543
Exp 19, Replica 2 | 19 | 2 | 10 | 24.77912 | 24.77912 | 10.31402 | 109.9951 | EC1612A | 173.1541 | 0.51 | Controlled=6 | Galapagos | single_dose_YP | Lab3 | 0.5249458
Exp 19, Replica 2 | 19 | 2 | 10 | 24.90361 | 24.90361 | 10.31402 | 109.9951 | EC1612A | 173.1541 | 0.51 | Controlled=6 | Galapagos | single_dose_YP | Lab3 | 0.5159915
Exp 19, Replica 2 | 19 | 2 | 10 | 25.02811 | 25.02811 | 10.31402 | 109.9951 | EC1612A | 173.1541 | 0.51 | Controlled=6 | Galapagos | single_dose_YP | Lab3 | 0.5281794
Exp 19, Replica 2 | 19 | 2 | 10 | 25.15261 | 25.15261 | 10.31402 | 109.9951 | EC1612A | 173.1541 | 0.51 | Controlled=6 | Galapagos | single_dose_YP | Lab3 | 0.5124613
Exp 19, Replica 2 | 19 | 2 | 10 | 25.27711 | 25.27711 | 10.31402 | 109.9951 | EC1612A | 173.1541 | 0.51 | Controlled=6 | Galapagos | single_dose_YP | Lab3 | 0.5217875
Exp 19, Replica 2 | 19 | 2 | 10 | 25.40161 | 25.40161 | 10.31402 | 109.9951 | EC1612A | 173.1541 | 0.51 | Controlled=6 | Galapagos | single_dose_YP | Lab3 | 0.5243294
Exp 19, Replica 2 | 19 | 2 | 10 | 25.5261 | 25.5261 | 10.31402 | 109.9951 | EC1612A | 173.1541 | 0.51 | Controlled=6 | Galapagos | single_dose_YP | Lab3 | 0.5044008
Exp 19, Replica 2 | 19 | 2 | 10 | 25.6506 | 25.6506 | 10.31402 | 109.9951 | EC1612A | 173.1541 | 0.51 | Controlled=6 | Galapagos | single_dose_YP | Lab3 | 0.52983
Exp 19, Replica 2 | 19 | 2 | 10 | 25.7751 | 25.7751 | 10.31402 | 109.9951 | EC1612A | 173.1541 | 0.51 | Controlled=6 | Galapagos | single_dose_YP | Lab3 | 0.5346472
Exp 19, Replica 2 | 19 | 2 | 10 | 25.8996 | 25.8996 | 10.31402 | 109.9951 | EC1612A | 173.1541 | 0.51 | Controlled=6 | Galapagos | single_dose_YP | Lab3 | 0.5175596
Exp 19, Replica 2 | 19 | 2 | 10 | 26.0241 | 26.0241 | 10.31402 | 109.9951 | EC1612A | 173.1541 | 0.51 | Controlled=6 | Galapagos | single_dose_YP | Lab3 | 0.5283428
Exp 19, Replica 2 | 19 | 2 | 10 | 26.14859 | 26.14859 | 10.31402 | 109.9951 | EC1612A | 173.1541 | 0.51 | Controlled=6 | Galapagos | single_dose_YP | Lab3 | 0.5239098
Exp 19, Replica 2 | 19 | 2 | 10 | 26.27309 | 26.27309 | 10.31402 | 109.9951 | EC1612A | 173.1541 | 0.51 | Controlled=6 | Galapagos | single_dose_YP | Lab3 | 0.5232242
Exp 19, Replica 2 | 19 | 2 | 10 | 26.39759 | 26.39759 | 10.31402 | 109.9951 | EC1612A | 173.1541 | 0.51 | Controlled=6 | Galapagos | single_dose_YP | Lab3 | 0.5302525
Exp 19, Replica 2 | 19 | 2 | 10 | 26.52209 | 26.52209 | 10.31402 | 109.9951 | EC1612A | 173.1541 | 0.51 | Controlled=6 | Galapagos | single_dose_YP | Lab3 | 0.5254637
Exp 19, Replica 2 | 19 | 2 | 10 | 26.64659 | 26.64659 | 10.31402 | 109.9951 | EC1612A | 173.1541 | 0.51 | Controlled=6 | Galapagos | single_dose_YP | Lab3 | 0.5202177
Exp 19, Replica 2 | 19 | 2 | 10 | 26.77108 | 26.77108 | 10.31402 | 109.9951 | EC1612A | 173.1541 | 0.51 | Controlled=6 | Galapagos | single_dose_YP | Lab3 | 0.510072
Exp 19, Replica 2 | 19 | 2 | 10 | 26.89558 | 26.89558 | 10.31402 | 109.9951 | EC1612A | 173.1541 | 0.51 | Controlled=6 | Galapagos | single_dose_YP | Lab3 | 0.5126827
Exp 19, Replica 2 | 19 | 2 | 10 | 27.02008 | 27.02008 | 10.31402 | 109.9951 | EC1612A | 173.1541 | 0.51 | Controlled=6 | Galapagos | single_dose_YP | Lab3 | 0.5347777
Exp 19, Replica 2 | 19 | 2 | 10 | 27.14458 | 27.14458 | 10.31402 | 109.9951 | EC1612A | 173.1541 | 0.51 | Controlled=6 | Galapagos | single_dose_YP | Lab3 | 0.5289432
Exp 19, Replica 2 | 19 | 2 | 10 | 27.26908 | 27.26908 | 10.31402 | 109.9951 | EC1612A | 173.1541 | 0.51 | Controlled=6 | Galapagos | single_dose_YP | Lab3 | 0.5221844
Exp 19, Replica 2 | 19 | 2 | 10 | 27.39357 | 27.39357 | 10.31402 | 109.9951 | EC1612A | 173.1541 | 0.51 | Controlled=6 | Galapagos | single_dose_YP | Lab3 | 0.5160742
Exp 19, Replica 2 | 19 | 2 | 10 | 27.51807 | 27.51807 | 10.31402 | 109.9951 | EC1612A | 173.1541 | 0.51 | Controlled=6 | Galapagos | single_dose_YP | Lab3 | 0.5142732
Exp 19, Replica 2 | 19 | 2 | 10 | 27.64257 | 27.64257 | 10.31402 | 109.9951 | EC1612A | 173.1541 | 0.51 | Controlled=6 | Galapagos | single_dose_YP | Lab3 | 0.5308462
Exp 19, Replica 2 | 19 | 2 | 10 | 27.76707 | 27.76707 | 10.31402 | 109.9951 | EC1612A | 173.1541 | 0.51 | Controlled=6 | Galapagos | single_dose_YP | Lab3 | 0.5157521
Exp 19, Replica 2 | 19 | 2 | 10 | 27.89157 | 27.89157 | 10.31402 | 109.9951 | EC1612A | 173.1541 | 0.51 | Controlled=6 | Galapagos | single_dose_YP | Lab3 | 0.5184209
Exp 19, Replica 2 | 19 | 2 | 10 | 28.01606 | 28.01606 | 10.31402 | 109.9951 | EC1612A | 173.1541 | 0.51 | Controlled=6 | Galapagos | single_dose_YP | Lab3 | 0.5016934
Exp 19, Replica 2 | 19 | 2 | 10 | 28.14056 | 28.14056 | 10.31402 | 109.9951 | EC1612A | 173.1541 | 0.51 | Controlled=6 | Galapagos | single_dose_YP | Lab3 | 0.5426612
Exp 19, Replica 2 | 19 | 2 | 10 | 28.26506 | 28.26506 | 10.31402 | 109.9951 | EC1612A | 173.1541 | 0.51 | Controlled=6 | Galapagos | single_dose_YP | Lab3 | 0.5340135
Exp 19, Replica 2 | 19 | 2 | 10 | 28.38956 | 28.38956 | 10.31402 | 109.9951 | EC1612A | 173.1541 | 0.51 | Controlled=6 | Galapagos | single_dose_YP | Lab3 | 0.5310273
Exp 19, Replica 2 | 19 | 2 | 10 | 28.51406 | 28.51406 | 10.31402 | 109.9951 | EC1612A | 173.1541 | 0.51 | Controlled=6 | Galapagos | single_dose_YP | Lab3 | 0.4992374
Exp 19, Replica 2 | 19 | 2 | 10 | 28.63855 | 28.63855 | 10.31402 | 109.9951 | EC1612A | 173.1541 | 0.51 | Controlled=6 | Galapagos | single_dose_YP | Lab3 | 0.5128095
Exp 19, Replica 2 | 19 | 2 | 10 | 28.76305 | 28.76305 | 10.31402 | 109.9951 | EC1612A | 173.1541 | 0.51 | Controlled=6 | Galapagos | single_dose_YP | Lab3 | 0.5116942
Exp 19, Replica 2 | 19 | 2 | 10 | 28.88755 | 28.88755 | 10.31402 | 109.9951 | EC1612A | 173.1541 | 0.51 | Controlled=6 | Galapagos | single_dose_YP | Lab3 | 0.5277189
Exp 19, Replica 2 | 19 | 2 | 10 | 29.01205 | 29.01205 | 10.31402 | 109.9951 | EC1612A | 173.1541 | 0.51 | Controlled=6 | Galapagos | single_dose_YP | Lab3 | 0.5028029
Exp 19, Replica 2 | 19 | 2 | 10 | 29.13655 | 29.13655 | 10.31402 | 109.9951 | EC1612A | 173.1541 | 0.51 | Controlled=6 | Galapagos | single_dose_YP | Lab3 | 0.5401355
Exp 19, Replica 2 | 19 | 2 | 10 | 29.26104 | 29.26104 | 10.31402 | 109.9951 | EC1612A | 173.1541 | 0.51 | Controlled=6 | Galapagos | single_dose_YP | Lab3 | 0.5105939
Exp 19, Replica 2 | 19 | 2 | 10 | 29.38554 | 29.38554 | 10.31402 | 109.9951 | EC1612A | 173.1541 | 0.51 | Controlled=6 | Galapagos | single_dose_YP | Lab3 | 0.5294996
Exp 19, Replica 2 | 19 | 2 | 10 | 29.51004 | 29.51004 | 10.31402 | 109.9951 | EC1612A | 173.1541 | 0.51 | Controlled=6 | Galapagos | single_dose_YP | Lab3 | 0.5242195
Exp 19, Replica 2 | 19 | 2 | 10 | 29.63454 | 29.63454 | 10.31402 | 109.9951 | EC1612A | 173.1541 | 0.51 | Controlled=6 | Galapagos | single_dose_YP | Lab3 | 0.5226949
Exp 19, Replica 2 | 19 | 2 | 10 | 29.75904 | 29.75904 | 10.31402 | 109.9951 | EC1612A | 173.1541 | 0.51 | Controlled=6 | Galapagos | single_dose_YP | Lab3 | 0.5214645
Exp 19, Replica 2 | 19 | 2 | 10 | 29.88353 | 29.88353 | 10.31402 | 109.9951 | EC1612A | 173.1541 | 0.51 | Controlled=6 | Galapagos | single_dose_YP | Lab3 | 0.5077842
Exp 19, Replica 2 | 19 | 2 | 10 | 30.00803 | 30.00803 | 10.31402 | 109.9951 | EC1612A | 173.1541 | 0.51 | Controlled=6 | Galapagos | single_dose_YP | Lab3 | 0.5079622
Exp 19, Replica 2 | 19 | 2 | 10 | 30.13253 | 30.13253 | 10.31402 | 109.9951 | EC1612A | 173.1541 | 0.51 | Controlled=6 | Galapagos | single_dose_YP | Lab3 | 0.5102901
Exp 19, Replica 2 | 19 | 2 | 10 | 30.25703 | 30.25703 | 10.31402 | 109.9951 | EC1612A | 173.1541 | 0.51 | Controlled=6 | Galapagos | single_dose_YP | Lab3 | 0.5232084
Exp 19, Replica 2 | 19 | 2 | 10 | 30.38153 | 30.38153 | 10.31402 | 109.9951 | EC1612A | 173.1541 | 0.51 | Controlled=6 | Galapagos | single_dose_YP | Lab3 | 0.5269094
Exp 19, Replica 2 | 19 | 2 | 10 | 30.50602 | 30.50602 | 10.31402 | 109.9951 | EC1612A | 173.1541 | 0.51 | Controlled=6 | Galapagos | single_dose_YP | Lab3 | 0.5267168
Exp 19, Replica 2 | 19 | 2 | 10 | 30.63052 | 30.63052 | 10.31402 | 109.9951 | EC1612A | 173.1541 | 0.51 | Controlled=6 | Galapagos | single_dose_YP | Lab3 | 0.5219084
Exp 19, Replica 2 | 19 | 2 | 10 | 30.75502 | 30.75502 | 10.31402 | 109.9951 | EC1612A | 173.1541 | 0.51 | Controlled=6 | Galapagos | single_dose_YP | Lab3 | 0.5176868
Exp 19, Replica 2 | 19 | 2 | 10 | 30.87952 | 30.87952 | 10.31402 | 109.9951 | EC1612A | 173.1541 | 0.51 | Controlled=6 | Galapagos | single_dose_YP | Lab3 | 0.5324271
Exp 19, Replica 2 | 19 | 2 | 10 | 31.00402 | 31.00402 | 10.31402 | 109.9951 | EC1612A | 173.1541 | 0.51 | Controlled=6 | Galapagos | single_dose_YP | Lab3 | 0.5242372
Exp 19, Replica 2 | 19 | 2 | 10 | 31.12851 | 31.12851 | 10.31402 | 109.9951 | EC1612A | 173.1541 | 0.51 | Controlled=6 | Galapagos | single_dose_YP | Lab3 | 0.5199616
Exp 19, Replica 2 | 19 | 2 | 10 | 31.25301 | 31.25301 | 10.31402 | 109.9951 | EC1612A | 173.1541 | 0.51 | Controlled=6 | Galapagos | single_dose_YP | Lab3 | 0.5051483
Exp 19, Replica 2 | 19 | 2 | 10 | 31.37751 | 31.37751 | 10.31402 | 109.9951 | EC1612A | 173.1541 | 0.51 | Controlled=6 | Galapagos | single_dose_YP | Lab3 | 0.5195858
Exp 19, Replica 2 | 19 | 2 | 10 | 31.50201 | 31.50201 | 10.31402 | 109.9951 | EC1612A | 173.1541 | 0.51 | Controlled=6 | Galapagos | single_dose_YP | Lab3 | 0.5183372
Exp 19, Replica 2 | 19 | 2 | 10 | 31.62651 | 31.62651 | 10.31402 | 109.9951 | EC1612A | 173.1541 | 0.51 | Controlled=6 | Galapagos | single_dose_YP | Lab3 | 0.5439854
Exp 19, Replica 2 | 19 | 2 | 10 | 31.751 | 31.751 | 10.31402 | 109.9951 | EC1612A | 173.1541 | 0.51 | Controlled=6 | Galapagos | single_dose_YP | Lab3 | 0.5139615
Exp 19, Replica 2 | 19 | 2 | 10 | 31.8755 | 31.8755 | 10.31402 | 109.9951 | EC1612A | 173.1541 | 0.51 | Controlled=6 | Galapagos | single_dose_YP | Lab3 | 0.5185429
Exp 19, Replica 2 | 19 | 2 | 10 | 32 | 32 | 10.31402 | 109.9951 | EC1612A | 173.1541 | 0.51 | Controlled=6 | Galapagos | single_dose_YP | Lab3 | 0.4983653

## Experiment_20
Description | Experiment | Replica | concentration_ppm | time_hrs | time_hrs_original | Pressure_bar_CO2 | Temperature_C | CI | Shear_Pa | Brine_Ionic_Strength | pH | Brine_Type | Type_of_test | Lab | corrosion_mm_yr
Exp 20, Replica 1 | 20 | 1 | 500 | 1 | 1 | 9.272446 | 107.7868 | CORR12148SP | 113.6722 | 2.31 | Controlled=6 | TH | single_dose_YP | Lab2 | 18.74175
Exp 20, Replica 1 | 20 | 1 | 500 | 1.228916 | 1.228916 | 9.272446 | 107.7868 | CORR12148SP | 113.6722 | 2.31 | Controlled=6 | TH | single_dose_YP | Lab2 | 18.82553
Exp 20, Replica 1 | 20 | 1 | 500 | 1.457831 | 1.457831 | 9.272446 | 107.7868 | CORR12148SP | 113.6722 | 2.31 | Controlled=6 | TH | single_dose_YP | Lab2 | 18.95769
Exp 20, Replica 1 | 20 | 1 | 500 | 1.686747 | 1.686747 | 9.272446 | 107.7868 | CORR12148SP | 113.6722 | 2.31 | Controlled=6 | TH | single_dose_YP | Lab2 | 18.62382
Exp 20, Replica 1 | 20 | 1 | 500 | 1.915663 | 1.915663 | 9.272446 | 107.7868 | CORR12148SP | 113.6722 | 2.31 | Controlled=6 | TH | single_dose_YP | Lab2 | 19.02281
Exp 20, Replica 1 | 20 | 1 | 500 | 2.144578 | 2.144578 | 9.272446 | 107.7868 | CORR12148SP | 113.6722 | 2.31 | Controlled=6 | TH | single_dose_YP | Lab2 | 19.32366
Exp 20, Replica 1 | 20 | 1 | 500 | 2.373494 | 2.373494 | 9.272446 | 107.7868 | CORR12148SP | 113.6722 | 2.31 | Controlled=6 | TH | single_dose_YP | Lab2 | 19.25948
Exp 20, Replica 1 | 20 | 1 | 500 | 2.60241 | 2.60241 | 9.272446 | 107.7868 | CORR12148SP | 113.6722 | 2.31 | Controlled=6 | TH | single_dose_YP | Lab2 | 18.70924
Exp 20, Replica 1 | 20 | 1 | 500 | 2.831325 | 2.831325 | 9.272446 | 107.7868 | CORR12148SP | 113.6722 | 2.31 | Controlled=6 | TH | single_dose_YP | Lab2 | 19.58013
Exp 20, Replica 1 | 20 | 1 | 500 | 3.060241 | 3.060241 | 9.272446 | 107.7868 | CORR12148SP | 113.6722 | 2.31 | Controlled=6 | TH | single_dose_YP | Lab2 | 17.99082
Exp 20, Replica 1 | 20 | 1 | 500 | 3.289157 | 3.289157 | 9.272446 | 107.7868 | CORR12148SP | 113.6722 | 2.31 | Controlled=6 | TH | single_dose_YP | Lab2 | 17.9736
Exp 20, Replica 1 | 20 | 1 | 500 | 3.518072 | 3.518072 | 9.272446 | 107.7868 | CORR12148SP | 113.6722 | 2.31 | Controlled=6 | TH | single_dose_YP | Lab2 | 18.25232
Exp 20, Replica 1 | 20 | 1 | 500 | 3.746988 | 3.746988 | 9.272446 | 107.7868 | CORR12148SP | 113.6722 | 2.31 | Controlled=6 | TH | single_dose_YP | Lab2 | 18.41706
Exp 20, Replica 1 | 20 | 1 | 500 | 3.975904 | 3.975904 | 9.272446 | 107.7868 | CORR12148SP | 113.6722 | 2.31 | Controlled=6 | TH | single_dose_YP | Lab2 | 17.70243
Exp 20, Replica 1 | 20 | 1 | 500 | 4.204819 | 4.204819 | 9.272446 | 107.7868 | CORR12148SP | 113.6722 | 2.31 | Controlled=6 | TH | single_dose_YP | Lab2 | 18.51834
Exp 20, Replica 1 | 20 | 1 | 500 | 4.433735 | 4.433735 | 9.272446 | 107.7868 | CORR12148SP | 113.6722 | 2.31 | Controlled=6 | TH | single_dose_YP | Lab2 | 17.23626
Exp 20, Replica 1 | 20 | 1 | 500 | 4.662651 | 4.662651 | 9.272446 | 107.7868 | CORR12148SP | 113.6722 | 2.31 | Controlled=6 | TH | single_dose_YP | Lab2 | 18.25193
Exp 20, Replica 1 | 20 | 1 | 500 | 4.891566 | 4.891566 | 9.272446 | 107.7868 | CORR12148SP | 113.6722 | 2.31 | Controlled=6 | TH | single_dose_YP | Lab2 | 18.44577
Exp 20, Replica 1 | 20 | 1 | 500 | 5.120482 | 5.120482 | 9.272446 | 107.7868 | CORR12148SP | 113.6722 | 2.31 | Controlled=6 | TH | single_dose_YP | Lab2 | 19.25078
Exp 20, Replica 1 | 20 | 1 | 500 | 5.349398 | 5.349398 | 9.272446 | 107.7868 | CORR12148SP | 113.6722 | 2.31 | Controlled=6 | TH | single_dose_YP | Lab2 | 17.90917
Exp 20, Replica 1 | 20 | 1 | 500 | 5.578313 | 5.578313 | 9.272446 | 107.7868 | CORR12148SP | 113.6722 | 2.31 | Controlled=6 | TH | single_dose_YP | Lab2 | 16.8745
Exp 20, Replica 1 | 20 | 1 | 500 | 5.807229 | 5.807229 | 9.272446 | 107.7868 | CORR12148SP | 113.6722 | 2.31 | Controlled=6 | TH | single_dose_YP | Lab2 | 17.24164
Exp 20, Replica 1 | 20 | 1 | 500 | 6.036145 | 6.036145 | 9.272446 | 107.7868 | CORR12148SP | 113.6722 | 2.31 | Controlled=6 | TH | single_dose_YP | Lab2 | 16.66015
Exp 20, Replica 1 | 20 | 1 | 500 | 6.26506 | 6.26506 | 9.272446 | 107.7868 | CORR12148SP | 113.6722 | 2.31 | Controlled=6 | TH | single_dose_YP | Lab2 | 15.62242
Exp 20, Replica 1 | 20 | 1 | 500 | 6.493976 | 6.493976 | 9.272446 | 107.7868 | CORR12148SP | 113.6722 | 2.31 | Controlled=6 | TH | single_dose_YP | Lab2 | 15.21283
Exp 20, Replica 1 | 20 | 1 | 500 | 6.722892 | 6.722892 | 9.272446 | 107.7868 | CORR12148SP | 113.6722 | 2.31 | Controlled=6 | TH | single_dose_YP | Lab2 | 13.44339
Exp 20, Replica 1 | 20 | 1 | 500 | 6.951807 | 6.951807 | 9.272446 | 107.7868 | CORR12148SP | 113.6722 | 2.31 | Controlled=6 | TH | single_dose_YP | Lab2 | 11.63863
Exp 20, Replica 1 | 20 | 1 | 500 | 7.180723 | 7.180723 | 9.272446 | 107.7868 | CORR12148SP | 113.6722 | 2.31 | Controlled=6 | TH | single_dose_YP | Lab2 | 11.12124
Exp 20, Replica 1 | 20 | 1 | 500 | 7.409639 | 7.409639 | 9.272446 | 107.7868 | CORR12148SP | 113.6722 | 2.31 | Controlled=6 | TH | single_dose_YP | Lab2 | 10.4487
Exp 20, Replica 1 | 20 | 1 | 500 | 7.638554 | 7.638554 | 9.272446 | 107.7868 | CORR12148SP | 113.6722 | 2.31 | Controlled=6 | TH | single_dose_YP | Lab2 | 10.37383
Exp 20, Replica 1 | 20 | 1 | 500 | 7.86747 | 7.86747 | 9.272446 | 107.7868 | CORR12148SP | 113.6722 | 2.31 | Controlled=6 | TH | single_dose_YP | Lab2 | 9.439443
Exp 20, Replica 1 | 20 | 1 | 500 | 8.096386 | 8.096386 | 9.272446 | 107.7868 | CORR12148SP | 113.6722 | 2.31 | Controlled=6 | TH | single_dose_YP | Lab2 | 8.752636
Exp 20, Replica 1 | 20 | 1 | 500 | 8.325301 | 8.325301 | 9.272446 | 107.7868 | CORR12148SP | 113.6722 | 2.31 | Controlled=6 | TH | single_dose_YP | Lab2 | 7.928663
Exp 20, Replica 1 | 20 | 1 | 500 | 8.554217 | 8.554217 | 9.272446 | 107.7868 | CORR12148SP | 113.6722 | 2.31 | Controlled=6 | TH | single_dose_YP | Lab2 | 7.112572
Exp 20, Replica 1 | 20 | 1 | 500 | 8.783133 | 8.783133 | 9.272446 | 107.7868 | CORR12148SP | 113.6722 | 2.31 | Controlled=6 | TH | single_dose_YP | Lab2 | 6.264165
Exp 20, Replica 1 | 20 | 1 | 500 | 9.012048 | 9.012048 | 9.272446 | 107.7868 | CORR12148SP | 113.6722 | 2.31 | Controlled=6 | TH | single_dose_YP | Lab2 | 5.800298
Exp 20, Replica 1 | 20 | 1 | 500 | 9.240964 | 9.240964 | 9.272446 | 107.7868 | CORR12148SP | 113.6722 | 2.31 | Controlled=6 | TH | single_dose_YP | Lab2 | 5.311048
Exp 20, Replica 1 | 20 | 1 | 500 | 9.46988 | 9.46988 | 9.272446 | 107.7868 | CORR12148SP | 113.6722 | 2.31 | Controlled=6 | TH | single_dose_YP | Lab2 | 4.906988
Exp 20, Replica 1 | 20 | 1 | 500 | 9.698795 | 9.698795 | 9.272446 | 107.7868 | CORR12148SP | 113.6722 | 2.31 | Controlled=6 | TH | single_dose_YP | Lab2 | 4.63258
Exp 20, Replica 1 | 20 | 1 | 500 | 9.927711 | 9.927711 | 9.272446 | 107.7868 | CORR12148SP | 113.6722 | 2.31 | Controlled=6 | TH | single_dose_YP | Lab2 | 4.118809
Exp 20, Replica 1 | 20 | 1 | 500 | 10.15663 | 10.15663 | 9.272446 | 107.7868 | CORR12148SP | 113.6722 | 2.31 | Controlled=6 | TH | single_dose_YP | Lab2 | 4.032786
Exp 20, Replica 1 | 20 | 1 | 500 | 10.38554 | 10.38554 | 9.272446 | 107.7868 | CORR12148SP | 113.6722 | 2.31 | Controlled=6 | TH | single_dose_YP | Lab2 | 3.947772
Exp 20, Replica 1 | 20 | 1 | 500 | 10.61446 | 10.61446 | 9.272446 | 107.7868 | CORR12148SP | 113.6722 | 2.31 | Controlled=6 | TH | single_dose_YP | Lab2 | 4.289842
Exp 20, Replica 1 | 20 | 1 | 500 | 10.84337 | 10.84337 | 9.272446 | 107.7868 | CORR12148SP | 113.6722 | 2.31 | Controlled=6 | TH | single_dose_YP | Lab2 | 4.338504
Exp 20, Replica 1 | 20 | 1 | 500 | 11.07229 | 11.07229 | 9.272446 | 107.7868 | CORR12148SP | 113.6722 | 2.31 | Controlled=6 | TH | single_dose_YP | Lab2 | 3.985947
Exp 20, Replica 1 | 20 | 1 | 500 | 11.3012 | 11.3012 | 9.272446 | 107.7868 | CORR12148SP | 113.6722 | 2.31 | Controlled=6 | TH | single_dose_YP | Lab2 | 4.272097
Exp 20, Replica 1 | 20 | 1 | 500 | 11.53012 | 11.53012 | 9.272446 | 107.7868 | CORR12148SP | 113.6722 | 2.31 | Controlled=6 | TH | single_dose_YP | Lab2 | 4.316882
Exp 20, Replica 1 | 20 | 1 | 500 | 11.75904 | 11.75904 | 9.272446 | 107.7868 | CORR12148SP | 113.6722 | 2.31 | Controlled=6 | TH | single_dose_YP | Lab2 | 3.737187
Exp 20, Replica 1 | 20 | 1 | 500 | 11.98795 | 11.98795 | 9.272446 | 107.7868 | CORR12148SP | 113.6722 | 2.31 | Controlled=6 | TH | single_dose_YP | Lab2 | 3.601225
Exp 20, Replica 1 | 20 | 1 | 500 | 12.21687 | 12.21687 | 9.272446 | 107.7868 | CORR12148SP | 113.6722 | 2.31 | Controlled=6 | TH | single_dose_YP | Lab2 | 3.374651
Exp 20, Replica 1 | 20 | 1 | 500 | 12.44578 | 12.44578 | 9.272446 | 107.7868 | CORR12148SP | 113.6722 | 2.31 | Controlled=6 | TH | single_dose_YP | Lab2 | 3.45824
Exp 20, Replica 1 | 20 | 1 | 500 | 12.6747 | 12.6747 | 9.272446 | 107.7868 | CORR12148SP | 113.6722 | 2.31 | Controlled=6 | TH | single_dose_YP | Lab2 | 3.291421
Exp 20, Replica 1 | 20 | 1 | 500 | 12.90361 | 12.90361 | 9.272446 | 107.7868 | CORR12148SP | 113.6722 | 2.31 | Controlled=6 | TH | single_dose_YP | Lab2 | 3.331807
Exp 20, Replica 1 | 20 | 1 | 500 | 13.13253 | 13.13253 | 9.272446 | 107.7868 | CORR12148SP | 113.6722 | 2.31 | Controlled=6 | TH | single_dose_YP | Lab2 | 2.907857
Exp 20, Replica 1 | 20 | 1 | 500 | 13.36145 | 13.36145 | 9.272446 | 107.7868 | CORR12148SP | 113.6722 | 2.31 | Controlled=6 | TH | single_dose_YP | Lab2 | 2.70143
Exp 20, Replica 1 | 20 | 1 | 500 | 13.59036 | 13.59036 | 9.272446 | 107.7868 | CORR12148SP | 113.6722 | 2.31 | Controlled=6 | TH | single_dose_YP | Lab2 | 2.442718
Exp 20, Replica 1 | 20 | 1 | 500 | 13.81928 | 13.81928 | 9.272446 | 107.7868 | CORR12148SP | 113.6722 | 2.31 | Controlled=6 | TH | single_dose_YP | Lab2 | 2.541759
Exp 20, Replica 1 | 20 | 1 | 500 | 14.04819 | 14.04819 | 9.272446 | 107.7868 | CORR12148SP | 113.6722 | 2.31 | Controlled=6 | TH | single_dose_YP | Lab2 | 2.419765
Exp 20, Replica 1 | 20 | 1 | 500 | 14.27711 | 14.27711 | 9.272446 | 107.7868 | CORR12148SP | 113.6722 | 2.31 | Controlled=6 | TH | single_dose_YP | Lab2 | 2.43946
Exp 20, Replica 1 | 20 | 1 | 500 | 14.50602 | 14.50602 | 9.272446 | 107.7868 | CORR12148SP | 113.6722 | 2.31 | Controlled=6 | TH | single_dose_YP | Lab2 | 2.142103
Exp 20, Replica 1 | 20 | 1 | 500 | 14.73494 | 14.73494 | 9.272446 | 107.7868 | CORR12148SP | 113.6722 | 2.31 | Controlled=6 | TH | single_dose_YP | Lab2 | 2.042358
Exp 20, Replica 1 | 20 | 1 | 500 | 14.96386 | 14.96386 | 9.272446 | 107.7868 | CORR12148SP | 113.6722 | 2.31 | Controlled=6 | TH | single_dose_YP | Lab2 | 2.098367
Exp 20, Replica 1 | 20 | 1 | 500 | 15.19277 | 15.19277 | 9.272446 | 107.7868 | CORR12148SP | 113.6722 | 2.31 | Controlled=6 | TH | single_dose_YP | Lab2 | 1.995858
Exp 20, Replica 1 | 20 | 1 | 500 | 15.42169 | 15.42169 | 9.272446 | 107.7868 | CORR12148SP | 113.6722 | 2.31 | Controlled=6 | TH | single_dose_YP | Lab2 | 1.76631
Exp 20, Replica 1 | 20 | 1 | 500 | 15.6506 | 15.6506 | 9.272446 | 107.7868 | CORR12148SP | 113.6722 | 2.31 | Controlled=6 | TH | single_dose_YP | Lab2 | 1.707916
Exp 20, Replica 1 | 20 | 1 | 500 | 15.87952 | 15.87952 | 9.272446 | 107.7868 | CORR12148SP | 113.6722 | 2.31 | Controlled=6 | TH | single_dose_YP | Lab2 | 1.633595
Exp 20, Replica 1 | 20 | 1 | 500 | 16.10843 | 16.10843 | 9.272446 | 107.7868 | CORR12148SP | 113.6722 | 2.31 | Controlled=6 | TH | single_dose_YP | Lab2 | 1.582286
Exp 20, Replica 1 | 20 | 1 | 500 | 16.33735 | 16.33735 | 9.272446 | 107.7868 | CORR12148SP | 113.6722 | 2.31 | Controlled=6 | TH | single_dose_YP | Lab2 | 1.568638
Exp 20, Replica 1 | 20 | 1 | 500 | 16.56627 | 16.56627 | 9.272446 | 107.7868 | CORR12148SP | 113.6722 | 2.31 | Controlled=6 | TH | single_dose_YP | Lab2 | 1.513337
Exp 20, Replica 1 | 20 | 1 | 500 | 16.79518 | 16.79518 | 9.272446 | 107.7868 | CORR12148SP | 113.6722 | 2.31 | Controlled=6 | TH | single_dose_YP | Lab2 | 1.413223
Exp 20, Replica 1 | 20 | 1 | 500 | 17.0241 | 17.0241 | 9.272446 | 107.7868 | CORR12148SP | 113.6722 | 2.31 | Controlled=6 | TH | single_dose_YP | Lab2 | 1.314377
Exp 20, Replica 1 | 20 | 1 | 500 | 17.25301 | 17.25301 | 9.272446 | 107.7868 | CORR12148SP | 113.6722 | 2.31 | Controlled=6 | TH | single_dose_YP | Lab2 | 1.240292
Exp 20, Replica 1 | 20 | 1 | 500 | 17.48193 | 17.48193 | 9.272446 | 107.7868 | CORR12148SP | 113.6722 | 2.31 | Controlled=6 | TH | single_dose_YP | Lab2 | 1.296742
Exp 20, Replica 1 | 20 | 1 | 500 | 17.71084 | 17.71084 | 9.272446 | 107.7868 | CORR12148SP | 113.6722 | 2.31 | Controlled=6 | TH | single_dose_YP | Lab2 | 1.203209
Exp 20, Replica 1 | 20 | 1 | 500 | 17.93976 | 17.93976 | 9.272446 | 107.7868 | CORR12148SP | 113.6722 | 2.31 | Controlled=6 | TH | single_dose_YP | Lab2 | 1.161579
Exp 20, Replica 1 | 20 | 1 | 500 | 18.16867 | 18.16867 | 9.272446 | 107.7868 | CORR12148SP | 113.6722 | 2.31 | Controlled=6 | TH | single_dose_YP | Lab2 | 1.143651
Exp 20, Replica 1 | 20 | 1 | 500 | 18.39759 | 18.39759 | 9.272446 | 107.7868 | CORR12148SP | 113.6722 | 2.31 | Controlled=6 | TH | single_dose_YP | Lab2 | 1.096091
Exp 20, Replica 1 | 20 | 1 | 500 | 18.62651 | 18.62651 | 9.272446 | 107.7868 | CORR12148SP | 113.6722 | 2.31 | Controlled=6 | TH | single_dose_YP | Lab2 | 1.102803
Exp 20, Replica 1 | 20 | 1 | 500 | 18.85542 | 18.85542 | 9.272446 | 107.7868 | CORR12148SP | 113.6722 | 2.31 | Controlled=6 | TH | single_dose_YP | Lab2 | 1.073848
Exp 20, Replica 1 | 20 | 1 | 500 | 19.08434 | 19.08434 | 9.272446 | 107.7868 | CORR12148SP | 113.6722 | 2.31 | Controlled=6 | TH | single_dose_YP | Lab2 | 1.094477
Exp 20, Replica 1 | 20 | 1 | 500 | 19.31325 | 19.31325 | 9.272446 | 107.7868 | CORR12148SP | 113.6722 | 2.31 | Controlled=6 | TH | single_dose_YP | Lab2 | 1.055755
Exp 20, Replica 1 | 20 | 1 | 500 | 19.54217 | 19.54217 | 9.272446 | 107.7868 | CORR12148SP | 113.6722 | 2.31 | Controlled=6 | TH | single_dose_YP | Lab2 | 1.013376
Exp 20, Replica 1 | 20 | 1 | 500 | 19.77108 | 19.77108 | 9.272446 | 107.7868 | CORR12148SP | 113.6722 | 2.31 | Controlled=6 | TH | single_dose_YP | Lab2 | 1.028605
Exp 20, Replica 1 | 20 | 1 | 500 | 20 | 20 | 9.272446 | 107.7868 | CORR12148SP | 113.6722 | 2.31 | Controlled=6 | TH | single_dose_YP | Lab2 | 0.979558
Exp 20, Replica 1 | 20 | 1 | 500 | 20.22892 | 20.22892 | 9.272446 | 107.7868 | CORR12148SP | 113.6722 | 2.31 | Controlled=6 | TH | single_dose_YP | Lab2 | 0.9942801
Exp 20, Replica 1 | 20 | 1 | 500 | 20.45783 | 20.45783 | 9.272446 | 107.7868 | CORR12148SP | 113.6722 | 2.31 | Controlled=6 | TH | single_dose_YP | Lab2 | 1.000492
Exp 20, Replica 1 | 20 | 1 | 500 | 20.68675 | 20.68675 | 9.272446 | 107.7868 | CORR12148SP | 113.6722 | 2.31 | Controlled=6 | TH | single_dose_YP | Lab2 | 0.9638687
Exp 20, Replica 1 | 20 | 1 | 500 | 20.91566 | 20.91566 | 9.272446 | 107.7868 | CORR12148SP | 113.6722 | 2.31 | Controlled=6 | TH | single_dose_YP | Lab2 | 0.9777396
Exp 20, Replica 1 | 20 | 1 | 500 | 21.14458 | 21.14458 | 9.272446 | 107.7868 | CORR12148SP | 113.6722 | 2.31 | Controlled=6 | TH | single_dose_YP | Lab2 | 0.9895701
Exp 20, Replica 1 | 20 | 1 | 500 | 21.37349 | 21.37349 | 9.272446 | 107.7868 | CORR12148SP | 113.6722 | 2.31 | Controlled=6 | TH | single_dose_YP | Lab2 | 0.9737
Exp 20, Replica 1 | 20 | 1 | 500 | 21.60241 | 21.60241 | 9.272446 | 107.7868 | CORR12148SP | 113.6722 | 2.31 | Controlled=6 | TH | single_dose_YP | Lab2 | 0.9892273
Exp 20, Replica 1 | 20 | 1 | 500 | 21.83133 | 21.83133 | 9.272446 | 107.7868 | CORR12148SP | 113.6722 | 2.31 | Controlled=6 | TH | single_dose_YP | Lab2 | 1.002783
Exp 20, Replica 1 | 20 | 1 | 500 | 22.06024 | 22.06024 | 9.272446 | 107.7868 | CORR12148SP | 113.6722 | 2.31 | Controlled=6 | TH | single_dose_YP | Lab2 | 1.001104
Exp 20, Replica 1 | 20 | 1 | 500 | 22.28916 | 22.28916 | 9.272446 | 107.7868 | CORR12148SP | 113.6722 | 2.31 | Controlled=6 | TH | single_dose_YP | Lab2 | 0.9647316
Exp 20, Replica 1 | 20 | 1 | 500 | 22.51807 | 22.51807 | 9.272446 | 107.7868 | CORR12148SP | 113.6722 | 2.31 | Controlled=6 | TH | single_dose_YP | Lab2 | 0.9479937
Exp 20, Replica 1 | 20 | 1 | 500 | 22.74699 | 22.74699 | 9.272446 | 107.7868 | CORR12148SP | 113.6722 | 2.31 | Controlled=6 | TH | single_dose_YP | Lab2 | 0.885874
Exp 20, Replica 1 | 20 | 1 | 500 | 22.9759 | 22.9759 | 9.272446 | 107.7868 | CORR12148SP | 113.6722 | 2.31 | Controlled=6 | TH | single_dose_YP | Lab2 | 0.8969716
Exp 20, Replica 1 | 20 | 1 | 500 | 23.20482 | 23.20482 | 9.272446 | 107.7868 | CORR12148SP | 113.6722 | 2.31 | Controlled=6 | TH | single_dose_YP | Lab2 | 0.9171358
Exp 20, Replica 1 | 20 | 1 | 500 | 23.43373 | 23.43373 | 9.272446 | 107.7868 | CORR12148SP | 113.6722 | 2.31 | Controlled=6 | TH | single_dose_YP | Lab2 | 0.9060897
Exp 20, Replica 1 | 20 | 1 | 500 | 23.66265 | 23.66265 | 9.272446 | 107.7868 | CORR12148SP | 113.6722 | 2.31 | Controlled=6 | TH | single_dose_YP | Lab2 | 0.8741976
Exp 20, Replica 1 | 20 | 1 | 500 | 23.89157 | 23.89157 | 9.272446 | 107.7868 | CORR12148SP | 113.6722 | 2.31 | Controlled=6 | TH | single_dose_YP | Lab2 | 0.8787551
Exp 20, Replica 1 | 20 | 1 | 500 | 24.12048 | 24.12048 | 9.272446 | 107.7868 | CORR12148SP | 113.6722 | 2.31 | Controlled=6 | TH | single_dose_YP | Lab2 | 0.8992392
Exp 20, Replica 1 | 20 | 1 | 500 | 24.3494 | 24.3494 | 9.272446 | 107.7868 | CORR12148SP | 113.6722 | 2.31 | Controlled=6 | TH | single_dose_YP | Lab2 | 0.8876619
Exp 20, Replica 1 | 20 | 1 | 500 | 24.57831 | 24.57831 | 9.272446 | 107.7868 | CORR12148SP | 113.6722 | 2.31 | Controlled=6 | TH | single_dose_YP | Lab2 | 0.8862438
Exp 20, Replica 1 | 20 | 1 | 500 | 24.80723 | 24.80723 | 9.272446 | 107.7868 | CORR12148SP | 113.6722 | 2.31 | Controlled=6 | TH | single_dose_YP | Lab2 | 0.8495869
Exp 20, Replica 1 | 20 | 1 | 500 | 25.03614 | 25.03614 | 9.272446 | 107.7868 | CORR12148SP | 113.6722 | 2.31 | Controlled=6 | TH | single_dose_YP | Lab2 | 0.8461724
Exp 20, Replica 1 | 20 | 1 | 500 | 25.26506 | 25.26506 | 9.272446 | 107.7868 | CORR12148SP | 113.6722 | 2.31 | Controlled=6 | TH | single_dose_YP | Lab2 | 0.8503134
Exp 20, Replica 1 | 20 | 1 | 500 | 25.49398 | 25.49398 | 9.272446 | 107.7868 | CORR12148SP | 113.6722 | 2.31 | Controlled=6 | TH | single_dose_YP | Lab2 | 0.8316808
Exp 20, Replica 1 | 20 | 1 | 500 | 25.72289 | 25.72289 | 9.272446 | 107.7868 | CORR12148SP | 113.6722 | 2.31 | Controlled=6 | TH | single_dose_YP | Lab2 | 0.872741
Exp 20, Replica 1 | 20 | 1 | 500 | 25.95181 | 25.95181 | 9.272446 | 107.7868 | CORR12148SP | 113.6722 | 2.31 | Controlled=6 | TH | single_dose_YP | Lab2 | 0.8437376
Exp 20, Replica 1 | 20 | 1 | 500 | 26.18072 | 26.18072 | 9.272446 | 107.7868 | CORR12148SP | 113.6722 | 2.31 | Controlled=6 | TH | single_dose_YP | Lab2 | 0.8614355
Exp 20, Replica 1 | 20 | 1 | 500 | 26.40964 | 26.40964 | 9.272446 | 107.7868 | CORR12148SP | 113.6722 | 2.31 | Controlled=6 | TH | single_dose_YP | Lab2 | 0.8530369
Exp 20, Replica 1 | 20 | 1 | 500 | 26.63855 | 26.63855 | 9.272446 | 107.7868 | CORR12148SP | 113.6722 | 2.31 | Controlled=6 | TH | single_dose_YP | Lab2 | 0.8553049
Exp 20, Replica 1 | 20 | 1 | 500 | 26.86747 | 26.86747 | 9.272446 | 107.7868 | CORR12148SP | 113.6722 | 2.31 | Controlled=6 | TH | single_dose_YP | Lab2 | 0.8687077
Exp 20, Replica 1 | 20 | 1 | 500 | 27.09639 | 27.09639 | 9.272446 | 107.7868 | CORR12148SP | 113.6722 | 2.31 | Controlled=6 | TH | single_dose_YP | Lab2 | 0.8322673
Exp 20, Replica 1 | 20 | 1 | 500 | 27.3253 | 27.3253 | 9.272446 | 107.7868 | CORR12148SP | 113.6722 | 2.31 | Controlled=6 | TH | single_dose_YP | Lab2 | 0.8402075
Exp 20, Replica 1 | 20 | 1 | 500 | 27.55422 | 27.55422 | 9.272446 | 107.7868 | CORR12148SP | 113.6722 | 2.31 | Controlled=6 | TH | single_dose_YP | Lab2 | 0.8088894
Exp 20, Replica 1 | 20 | 1 | 500 | 27.78313 | 27.78313 | 9.272446 | 107.7868 | CORR12148SP | 113.6722 | 2.31 | Controlled=6 | TH | single_dose_YP | Lab2 | 0.8237644
Exp 20, Replica 1 | 20 | 1 | 500 | 28.01205 | 28.01205 | 9.272446 | 107.7868 | CORR12148SP | 113.6722 | 2.31 | Controlled=6 | TH | single_dose_YP | Lab2 | 0.8269944
Exp 20, Replica 1 | 20 | 1 | 500 | 28.24096 | 28.24096 | 9.272446 | 107.7868 | CORR12148SP | 113.6722 | 2.31 | Controlled=6 | TH | single_dose_YP | Lab2 | 0.8274726
Exp 20, Replica 1 | 20 | 1 | 500 | 28.46988 | 28.46988 | 9.272446 | 107.7868 | CORR12148SP | 113.6722 | 2.31 | Controlled=6 | TH | single_dose_YP | Lab2 | 0.8284137
Exp 20, Replica 1 | 20 | 1 | 500 | 28.6988 | 28.6988 | 9.272446 | 107.7868 | CORR12148SP | 113.6722 | 2.31 | Controlled=6 | TH | single_dose_YP | Lab2 | 0.795651
Exp 20, Replica 1 | 20 | 1 | 500 | 28.92771 | 28.92771 | 9.272446 | 107.7868 | CORR12148SP | 113.6722 | 2.31 | Controlled=6 | TH | single_dose_YP | Lab2 | 0.7831204
Exp 20, Replica 1 | 20 | 1 | 500 | 29.15663 | 29.15663 | 9.272446 | 107.7868 | CORR12148SP | 113.6722 | 2.31 | Controlled=6 | TH | single_dose_YP | Lab2 | 0.8111743
Exp 20, Replica 1 | 20 | 1 | 500 | 29.38554 | 29.38554 | 9.272446 | 107.7868 | CORR12148SP | 113.6722 | 2.31 | Controlled=6 | TH | single_dose_YP | Lab2 | 0.8134566
Exp 20, Replica 1 | 20 | 1 | 500 | 29.61446 | 29.61446 | 9.272446 | 107.7868 | CORR12148SP | 113.6722 | 2.31 | Controlled=6 | TH | single_dose_YP | Lab2 | 0.7820405
Exp 20, Replica 1 | 20 | 1 | 500 | 29.84337 | 29.84337 | 9.272446 | 107.7868 | CORR12148SP | 113.6722 | 2.31 | Controlled=6 | TH | single_dose_YP | Lab2 | 0.8329008
Exp 20, Replica 1 | 20 | 1 | 500 | 30.07229 | 30.07229 | 9.272446 | 107.7868 | CORR12148SP | 113.6722 | 2.31 | Controlled=6 | TH | single_dose_YP | Lab2 | 0.8180059
Exp 20, Replica 1 | 20 | 1 | 500 | 30.3012 | 30.3012 | 9.272446 | 107.7868 | CORR12148SP | 113.6722 | 2.31 | Controlled=6 | TH | single_dose_YP | Lab2 | 0.7836731
Exp 20, Replica 1 | 20 | 1 | 500 | 30.53012 | 30.53012 | 9.272446 | 107.7868 | CORR12148SP | 113.6722 | 2.31 | Controlled=6 | TH | single_dose_YP | Lab2 | 0.809285
Exp 20, Replica 1 | 20 | 1 | 500 | 30.75904 | 30.75904 | 9.272446 | 107.7868 | CORR12148SP | 113.6722 | 2.31 | Controlled=6 | TH | single_dose_YP | Lab2 | 0.7908755
Exp 20, Replica 1 | 20 | 1 | 500 | 30.98795 | 30.98795 | 9.272446 | 107.7868 | CORR12148SP | 113.6722 | 2.31 | Controlled=6 | TH | single_dose_YP | Lab2 | 0.7782765
Exp 20, Replica 1 | 20 | 1 | 500 | 31.21687 | 31.21687 | 9.272446 | 107.7868 | CORR12148SP | 113.6722 | 2.31 | Controlled=6 | TH | single_dose_YP | Lab2 | 0.8073964
Exp 20, Replica 1 | 20 | 1 | 500 | 31.44578 | 31.44578 | 9.272446 | 107.7868 | CORR12148SP | 113.6722 | 2.31 | Controlled=6 | TH | single_dose_YP | Lab2 | 0.7789666
Exp 20, Replica 1 | 20 | 1 | 500 | 31.6747 | 31.6747 | 9.272446 | 107.7868 | CORR12148SP | 113.6722 | 2.31 | Controlled=6 | TH | single_dose_YP | Lab2 | 0.8028996
Exp 20, Replica 1 | 20 | 1 | 500 | 31.90361 | 31.90361 | 9.272446 | 107.7868 | CORR12148SP | 113.6722 | 2.31 | Controlled=6 | TH | single_dose_YP | Lab2 | 0.8292909
Exp 20, Replica 1 | 20 | 1 | 500 | 32.13253 | 32.13253 | 9.272446 | 107.7868 | CORR12148SP | 113.6722 | 2.31 | Controlled=6 | TH | single_dose_YP | Lab2 | 0.808467
Exp 20, Replica 1 | 20 | 1 | 500 | 32.36145 | 32.36145 | 9.272446 | 107.7868 | CORR12148SP | 113.6722 | 2.31 | Controlled=6 | TH | single_dose_YP | Lab2 | 0.7890978
Exp 20, Replica 1 | 20 | 1 | 500 | 32.59036 | 32.59036 | 9.272446 | 107.7868 | CORR12148SP | 113.6722 | 2.31 | Controlled=6 | TH | single_dose_YP | Lab2 | 0.8031889
Exp 20, Replica 1 | 20 | 1 | 500 | 32.81928 | 32.81928 | 9.272446 | 107.7868 | CORR12148SP | 113.6722 | 2.31 | Controlled=6 | TH | single_dose_YP | Lab2 | 0.8195527
Exp 20, Replica 1 | 20 | 1 | 500 | 33.04819 | 33.04819 | 9.272446 | 107.7868 | CORR12148SP | 113.6722 | 2.31 | Controlled=6 | TH | single_dose_YP | Lab2 | 0.8112637
Exp 20, Replica 1 | 20 | 1 | 500 | 33.27711 | 33.27711 | 9.272446 | 107.7868 | CORR12148SP | 113.6722 | 2.31 | Controlled=6 | TH | single_dose_YP | Lab2 | 0.8203549
Exp 20, Replica 1 | 20 | 1 | 500 | 33.50602 | 33.50602 | 9.272446 | 107.7868 | CORR12148SP | 113.6722 | 2.31 | Controlled=6 | TH | single_dose_YP | Lab2 | 0.7974221
Exp 20, Replica 1 | 20 | 1 | 500 | 33.73494 | 33.73494 | 9.272446 | 107.7868 | CORR12148SP | 113.6722 | 2.31 | Controlled=6 | TH | single_dose_YP | Lab2 | 0.7781495
Exp 20, Replica 1 | 20 | 1 | 500 | 33.96386 | 33.96386 | 9.272446 | 107.7868 | CORR12148SP | 113.6722 | 2.31 | Controlled=6 | TH | single_dose_YP | Lab2 | 0.7956167
Exp 20, Replica 1 | 20 | 1 | 500 | 34.19277 | 34.19277 | 9.272446 | 107.7868 | CORR12148SP | 113.6722 | 2.31 | Controlled=6 | TH | single_dose_YP | Lab2 | 0.8211045
Exp 20, Replica 1 | 20 | 1 | 500 | 34.42169 | 34.42169 | 9.272446 | 107.7868 | CORR12148SP | 113.6722 | 2.31 | Controlled=6 | TH | single_dose_YP | Lab2 | 0.7854962
Exp 20, Replica 1 | 20 | 1 | 500 | 34.6506 | 34.6506 | 9.272446 | 107.7868 | CORR12148SP | 113.6722 | 2.31 | Controlled=6 | TH | single_dose_YP | Lab2 | 0.7824886
Exp 20, Replica 1 | 20 | 1 | 500 | 34.87952 | 34.87952 | 9.272446 | 107.7868 | CORR12148SP | 113.6722 | 2.31 | Controlled=6 | TH | single_dose_YP | Lab2 | 0.7855186
Exp 20, Replica 1 | 20 | 1 | 500 | 35.10843 | 35.10843 | 9.272446 | 107.7868 | CORR12148SP | 113.6722 | 2.31 | Controlled=6 | TH | single_dose_YP | Lab2 | 0.8024212
Exp 20, Replica 1 | 20 | 1 | 500 | 35.33735 | 35.33735 | 9.272446 | 107.7868 | CORR12148SP | 113.6722 | 2.31 | Controlled=6 | TH | single_dose_YP | Lab2 | 0.7724836
Exp 20, Replica 1 | 20 | 1 | 500 | 35.56627 | 35.56627 | 9.272446 | 107.7868 | CORR12148SP | 113.6722 | 2.31 | Controlled=6 | TH | single_dose_YP | Lab2 | 0.7951824
Exp 20, Replica 1 | 20 | 1 | 500 | 35.79518 | 35.79518 | 9.272446 | 107.7868 | CORR12148SP | 113.6722 | 2.31 | Controlled=6 | TH | single_dose_YP | Lab2 | 0.8168709
Exp 20, Replica 1 | 20 | 1 | 500 | 36.0241 | 36.0241 | 9.272446 | 107.7868 | CORR12148SP | 113.6722 | 2.31 | Controlled=6 | TH | single_dose_YP | Lab2 | 0.785197
Exp 20, Replica 1 | 20 | 1 | 500 | 36.25301 | 36.25301 | 9.272446 | 107.7868 | CORR12148SP | 113.6722 | 2.31 | Controlled=6 | TH | single_dose_YP | Lab2 | 0.8056105
Exp 20, Replica 1 | 20 | 1 | 500 | 36.48193 | 36.48193 | 9.272446 | 107.7868 | CORR12148SP | 113.6722 | 2.31 | Controlled=6 | TH | single_dose_YP | Lab2 | 0.8004237
Exp 20, Replica 1 | 20 | 1 | 500 | 36.71084 | 36.71084 | 9.272446 | 107.7868 | CORR12148SP | 113.6722 | 2.31 | Controlled=6 | TH | single_dose_YP | Lab2 | 0.7850487
Exp 20, Replica 1 | 20 | 1 | 500 | 36.93976 | 36.93976 | 9.272446 | 107.7868 | CORR12148SP | 113.6722 | 2.31 | Controlled=6 | TH | single_dose_YP | Lab2 | 0.7796321
Exp 20, Replica 1 | 20 | 1 | 500 | 37.16867 | 37.16867 | 9.272446 | 107.7868 | CORR12148SP | 113.6722 | 2.31 | Controlled=6 | TH | single_dose_YP | Lab2 | 0.7794003
Exp 20, Replica 1 | 20 | 1 | 500 | 37.39759 | 37.39759 | 9.272446 | 107.7868 | CORR12148SP | 113.6722 | 2.31 | Controlled=6 | TH | single_dose_YP | Lab2 | 0.7637204
Exp 20, Replica 1 | 20 | 1 | 500 | 37.62651 | 37.62651 | 9.272446 | 107.7868 | CORR12148SP | 113.6722 | 2.31 | Controlled=6 | TH | single_dose_YP | Lab2 | 0.7799605
Exp 20, Replica 1 | 20 | 1 | 500 | 37.85542 | 37.85542 | 9.272446 | 107.7868 | CORR12148SP | 113.6722 | 2.31 | Controlled=6 | TH | single_dose_YP | Lab2 | 0.7663346
Exp 20, Replica 1 | 20 | 1 | 500 | 38.08434 | 38.08434 | 9.272446 | 107.7868 | CORR12148SP | 113.6722 | 2.31 | Controlled=6 | TH | single_dose_YP | Lab2 | 0.7850046
Exp 20, Replica 1 | 20 | 1 | 500 | 38.31325 | 38.31325 | 9.272446 | 107.7868 | CORR12148SP | 113.6722 | 2.31 | Controlled=6 | TH | single_dose_YP | Lab2 | 0.789026
Exp 20, Replica 1 | 20 | 1 | 500 | 38.54217 | 38.54217 | 9.272446 | 107.7868 | CORR12148SP | 113.6722 | 2.31 | Controlled=6 | TH | single_dose_YP | Lab2 | 0.7612582
Exp 20, Replica 1 | 20 | 1 | 500 | 38.77108 | 38.77108 | 9.272446 | 107.7868 | CORR12148SP | 113.6722 | 2.31 | Controlled=6 | TH | single_dose_YP | Lab2 | 0.7634248
Exp 20, Replica 1 | 20 | 1 | 500 | 39 | 39 | 9.272446 | 107.7868 | CORR12148SP | 113.6722 | 2.31 | Controlled=6 | TH | single_dose_YP | Lab2 | 0.7677974
Exp 20, Replica 1 | 20 | 1 | 500 | 39.22892 | 39.22892 | 9.272446 | 107.7868 | CORR12148SP | 113.6722 | 2.31 | Controlled=6 | TH | single_dose_YP | Lab2 | 0.754539
Exp 20, Replica 1 | 20 | 1 | 500 | 39.45783 | 39.45783 | 9.272446 | 107.7868 | CORR12148SP | 113.6722 | 2.31 | Controlled=6 | TH | single_dose_YP | Lab2 | 0.7677598
Exp 20, Replica 1 | 20 | 1 | 500 | 39.68675 | 39.68675 | 9.272446 | 107.7868 | CORR12148SP | 113.6722 | 2.31 | Controlled=6 | TH | single_dose_YP | Lab2 | 0.7857226
Exp 20, Replica 1 | 20 | 1 | 500 | 39.91566 | 39.91566 | 9.272446 | 107.7868 | CORR12148SP | 113.6722 | 2.31 | Controlled=6 | TH | single_dose_YP | Lab2 | 0.8005384
Exp 20, Replica 1 | 20 | 1 | 500 | 40.14458 | 40.14458 | 9.272446 | 107.7868 | CORR12148SP | 113.6722 | 2.31 | Controlled=6 | TH | single_dose_YP | Lab2 | 0.7819332
Exp 20, Replica 1 | 20 | 1 | 500 | 40.37349 | 40.37349 | 9.272446 | 107.7868 | CORR12148SP | 113.6722 | 2.31 | Controlled=6 | TH | single_dose_YP | Lab2 | 0.7699181
Exp 20, Replica 1 | 20 | 1 | 500 | 40.60241 | 40.60241 | 9.272446 | 107.7868 | CORR12148SP | 113.6722 | 2.31 | Controlled=6 | TH | single_dose_YP | Lab2 | 0.7523423
Exp 20, Replica 1 | 20 | 1 | 500 | 40.83133 | 40.83133 | 9.272446 | 107.7868 | CORR12148SP | 113.6722 | 2.31 | Controlled=6 | TH | single_dose_YP | Lab2 | 0.7854018
Exp 20, Replica 1 | 20 | 1 | 500 | 41.06024 | 41.06024 | 9.272446 | 107.7868 | CORR12148SP | 113.6722 | 2.31 | Controlled=6 | TH | single_dose_YP | Lab2 | 0.8002497
Exp 20, Replica 1 | 20 | 1 | 500 | 41.28916 | 41.28916 | 9.272446 | 107.7868 | CORR12148SP | 113.6722 | 2.31 | Controlled=6 | TH | single_dose_YP | Lab2 | 0.7819072
Exp 20, Replica 1 | 20 | 1 | 500 | 41.51807 | 41.51807 | 9.272446 | 107.7868 | CORR12148SP | 113.6722 | 2.31 | Controlled=6 | TH | single_dose_YP | Lab2 | 0.7656796
Exp 20, Replica 1 | 20 | 1 | 500 | 41.74699 | 41.74699 | 9.272446 | 107.7868 | CORR12148SP | 113.6722 | 2.31 | Controlled=6 | TH | single_dose_YP | Lab2 | 0.7870262
Exp 20, Replica 1 | 20 | 1 | 500 | 41.9759 | 41.9759 | 9.272446 | 107.7868 | CORR12148SP | 113.6722 | 2.31 | Controlled=6 | TH | single_dose_YP | Lab2 | 0.7924692
Exp 20, Replica 1 | 20 | 1 | 500 | 42.20482 | 42.20482 | 9.272446 | 107.7868 | CORR12148SP | 113.6722 | 2.31 | Controlled=6 | TH | single_dose_YP | Lab2 | 0.787677
Exp 20, Replica 1 | 20 | 1 | 500 | 42.43373 | 42.43373 | 9.272446 | 107.7868 | CORR12148SP | 113.6722 | 2.31 | Controlled=6 | TH | single_dose_YP | Lab2 | 0.7876046
Exp 20, Replica 1 | 20 | 1 | 500 | 42.66265 | 42.66265 | 9.272446 | 107.7868 | CORR12148SP | 113.6722 | 2.31 | Controlled=6 | TH | single_dose_YP | Lab2 | 0.7665224
Exp 20, Replica 1 | 20 | 1 | 500 | 42.89157 | 42.89157 | 9.272446 | 107.7868 | CORR12148SP | 113.6722 | 2.31 | Controlled=6 | TH | single_dose_YP | Lab2 | 0.7781396
Exp 20, Replica 1 | 20 | 1 | 500 | 43.12048 | 43.12048 | 9.272446 | 107.7868 | CORR12148SP | 113.6722 | 2.31 | Controlled=6 | TH | single_dose_YP | Lab2 | 0.8067333
Exp 20, Replica 1 | 20 | 1 | 500 | 43.3494 | 43.3494 | 9.272446 | 107.7868 | CORR12148SP | 113.6722 | 2.31 | Controlled=6 | TH | single_dose_YP | Lab2 | 0.7951244
Exp 20, Replica 1 | 20 | 1 | 500 | 43.57831 | 43.57831 | 9.272446 | 107.7868 | CORR12148SP | 113.6722 | 2.31 | Controlled=6 | TH | single_dose_YP | Lab2 | 0.7833603
Exp 20, Replica 1 | 20 | 1 | 500 | 43.80723 | 43.80723 | 9.272446 | 107.7868 | CORR12148SP | 113.6722 | 2.31 | Controlled=6 | TH | single_dose_YP | Lab2 | 0.7843091
Exp 20, Replica 1 | 20 | 1 | 500 | 44.03614 | 44.03614 | 9.272446 | 107.7868 | CORR12148SP | 113.6722 | 2.31 | Controlled=6 | TH | single_dose_YP | Lab2 | 0.7854575
Exp 20, Replica 1 | 20 | 1 | 500 | 44.26506 | 44.26506 | 9.272446 | 107.7868 | CORR12148SP | 113.6722 | 2.31 | Controlled=6 | TH | single_dose_YP | Lab2 | 0.7833563
Exp 20, Replica 1 | 20 | 1 | 500 | 44.49398 | 44.49398 | 9.272446 | 107.7868 | CORR12148SP | 113.6722 | 2.31 | Controlled=6 | TH | single_dose_YP | Lab2 | 0.8157487
Exp 20, Replica 1 | 20 | 1 | 500 | 44.72289 | 44.72289 | 9.272446 | 107.7868 | CORR12148SP | 113.6722 | 2.31 | Controlled=6 | TH | single_dose_YP | Lab2 | 0.7943113
Exp 20, Replica 1 | 20 | 1 | 500 | 44.95181 | 44.95181 | 9.272446 | 107.7868 | CORR12148SP | 113.6722 | 2.31 | Controlled=6 | TH | single_dose_YP | Lab2 | 0.7731686
Exp 20, Replica 1 | 20 | 1 | 500 | 45.18072 | 45.18072 | 9.272446 | 107.7868 | CORR12148SP | 113.6722 | 2.31 | Controlled=6 | TH | single_dose_YP | Lab2 | 0.7862885
Exp 20, Replica 1 | 20 | 1 | 500 | 45.40964 | 45.40964 | 9.272446 | 107.7868 | CORR12148SP | 113.6722 | 2.31 | Controlled=6 | TH | single_dose_YP | Lab2 | 0.8017701
Exp 20, Replica 1 | 20 | 1 | 500 | 45.63855 | 45.63855 | 9.272446 | 107.7868 | CORR12148SP | 113.6722 | 2.31 | Controlled=6 | TH | single_dose_YP | Lab2 | 0.8080917
Exp 20, Replica 1 | 20 | 1 | 500 | 45.86747 | 45.86747 | 9.272446 | 107.7868 | CORR12148SP | 113.6722 | 2.31 | Controlled=6 | TH | single_dose_YP | Lab2 | 0.7742696
Exp 20, Replica 1 | 20 | 1 | 500 | 46.09639 | 46.09639 | 9.272446 | 107.7868 | CORR12148SP | 113.6722 | 2.31 | Controlled=6 | TH | single_dose_YP | Lab2 | 0.7781617
Exp 20, Replica 1 | 20 | 1 | 500 | 46.3253 | 46.3253 | 9.272446 | 107.7868 | CORR12148SP | 113.6722 | 2.31 | Controlled=6 | TH | single_dose_YP | Lab2 | 0.7703663
Exp 20, Replica 1 | 20 | 1 | 500 | 46.55422 | 46.55422 | 9.272446 | 107.7868 | CORR12148SP | 113.6722 | 2.31 | Controlled=6 | TH | single_dose_YP | Lab2 | 0.775746
Exp 20, Replica 1 | 20 | 1 | 500 | 46.78313 | 46.78313 | 9.272446 | 107.7868 | CORR12148SP | 113.6722 | 2.31 | Controlled=6 | TH | single_dose_YP | Lab2 | 0.7710476
Exp 20, Replica 1 | 20 | 1 | 500 | 47.01205 | 47.01205 | 9.272446 | 107.7868 | CORR12148SP | 113.6722 | 2.31 | Controlled=6 | TH | single_dose_YP | Lab2 | 0.8151332
Exp 20, Replica 1 | 20 | 1 | 500 | 47.24096 | 47.24096 | 9.272446 | 107.7868 | CORR12148SP | 113.6722 | 2.31 | Controlled=6 | TH | single_dose_YP | Lab2 | 0.8137002
Exp 20, Replica 1 | 20 | 1 | 500 | 47.46988 | 47.46988 | 9.272446 | 107.7868 | CORR12148SP | 113.6722 | 2.31 | Controlled=6 | TH | single_dose_YP | Lab2 | 0.7690378
Exp 20, Replica 1 | 20 | 1 | 500 | 47.6988 | 47.6988 | 9.272446 | 107.7868 | CORR12148SP | 113.6722 | 2.31 | Controlled=6 | TH | single_dose_YP | Lab2 | 0.7670075
Exp 20, Replica 1 | 20 | 1 | 500 | 47.92771 | 47.92771 | 9.272446 | 107.7868 | CORR12148SP | 113.6722 | 2.31 | Controlled=6 | TH | single_dose_YP | Lab2 | 0.7754898
Exp 20, Replica 1 | 20 | 1 | 500 | 48.15663 | 48.15663 | 9.272446 | 107.7868 | CORR12148SP | 113.6722 | 2.31 | Controlled=6 | TH | single_dose_YP | Lab2 | 0.813561
Exp 20, Replica 1 | 20 | 1 | 500 | 48.38554 | 48.38554 | 9.272446 | 107.7868 | CORR12148SP | 113.6722 | 2.31 | Controlled=6 | TH | single_dose_YP | Lab2 | 0.8174072
Exp 20, Replica 1 | 20 | 1 | 500 | 48.61446 | 48.61446 | 9.272446 | 107.7868 | CORR12148SP | 113.6722 | 2.31 | Controlled=6 | TH | single_dose_YP | Lab2 | 0.8008307
Exp 20, Replica 1 | 20 | 1 | 500 | 48.84337 | 48.84337 | 9.272446 | 107.7868 | CORR12148SP | 113.6722 | 2.31 | Controlled=6 | TH | single_dose_YP | Lab2 | 0.8356567
Exp 20, Replica 1 | 20 | 1 | 500 | 49.07229 | 49.07229 | 9.272446 | 107.7868 | CORR12148SP | 113.6722 | 2.31 | Controlled=6 | TH | single_dose_YP | Lab2 | 0.8050415
Exp 20, Replica 1 | 20 | 1 | 500 | 49.3012 | 49.3012 | 9.272446 | 107.7868 | CORR12148SP | 113.6722 | 2.31 | Controlled=6 | TH | single_dose_YP | Lab2 | 0.7870384
Exp 20, Replica 1 | 20 | 1 | 500 | 49.53012 | 49.53012 | 9.272446 | 107.7868 | CORR12148SP | 113.6722 | 2.31 | Controlled=6 | TH | single_dose_YP | Lab2 | 0.7801859
Exp 20, Replica 1 | 20 | 1 | 500 | 49.75904 | 49.75904 | 9.272446 | 107.7868 | CORR12148SP | 113.6722 | 2.31 | Controlled=6 | TH | single_dose_YP | Lab2 | 0.7869924
Exp 20, Replica 1 | 20 | 1 | 500 | 49.98795 | 49.98795 | 9.272446 | 107.7868 | CORR12148SP | 113.6722 | 2.31 | Controlled=6 | TH | single_dose_YP | Lab2 | 0.8067871
Exp 20, Replica 1 | 20 | 1 | 500 | 50.21687 | 50.21687 | 9.272446 | 107.7868 | CORR12148SP | 113.6722 | 2.31 | Controlled=6 | TH | single_dose_YP | Lab2 | 0.7768152
Exp 20, Replica 1 | 20 | 1 | 500 | 50.44578 | 50.44578 | 9.272446 | 107.7868 | CORR12148SP | 113.6722 | 2.31 | Controlled=6 | TH | single_dose_YP | Lab2 | 0.8156098
Exp 20, Replica 1 | 20 | 1 | 500 | 50.6747 | 50.6747 | 9.272446 | 107.7868 | CORR12148SP | 113.6722 | 2.31 | Controlled=6 | TH | single_dose_YP | Lab2 | 0.7634712
Exp 20, Replica 1 | 20 | 1 | 500 | 50.90361 | 50.90361 | 9.272446 | 107.7868 | CORR12148SP | 113.6722 | 2.31 | Controlled=6 | TH | single_dose_YP | Lab2 | 0.7938838
Exp 20, Replica 1 | 20 | 1 | 500 | 51.13253 | 51.13253 | 9.272446 | 107.7868 | CORR12148SP | 113.6722 | 2.31 | Controlled=6 | TH | single_dose_YP | Lab2 | 0.7791657
Exp 20, Replica 1 | 20 | 1 | 500 | 51.36145 | 51.36145 | 9.272446 | 107.7868 | CORR12148SP | 113.6722 | 2.31 | Controlled=6 | TH | single_dose_YP | Lab2 | 0.7891845
Exp 20, Replica 1 | 20 | 1 | 500 | 51.59036 | 51.59036 | 9.272446 | 107.7868 | CORR12148SP | 113.6722 | 2.31 | Controlled=6 | TH | single_dose_YP | Lab2 | 0.8021223
Exp 20, Replica 1 | 20 | 1 | 500 | 51.81928 | 51.81928 | 9.272446 | 107.7868 | CORR12148SP | 113.6722 | 2.31 | Controlled=6 | TH | single_dose_YP | Lab2 | 0.7668749
Exp 20, Replica 1 | 20 | 1 | 500 | 52.04819 | 52.04819 | 9.272446 | 107.7868 | CORR12148SP | 113.6722 | 2.31 | Controlled=6 | TH | single_dose_YP | Lab2 | 0.782093
Exp 20, Replica 1 | 20 | 1 | 500 | 52.27711 | 52.27711 | 9.272446 | 107.7868 | CORR12148SP | 113.6722 | 2.31 | Controlled=6 | TH | single_dose_YP | Lab2 | 0.7912935
Exp 20, Replica 1 | 20 | 1 | 500 | 52.50602 | 52.50602 | 9.272446 | 107.7868 | CORR12148SP | 113.6722 | 2.31 | Controlled=6 | TH | single_dose_YP | Lab2 | 0.7867128
Exp 20, Replica 1 | 20 | 1 | 500 | 52.73494 | 52.73494 | 9.272446 | 107.7868 | CORR12148SP | 113.6722 | 2.31 | Controlled=6 | TH | single_dose_YP | Lab2 | 0.7698215
Exp 20, Replica 1 | 20 | 1 | 500 | 52.96386 | 52.96386 | 9.272446 | 107.7868 | CORR12148SP | 113.6722 | 2.31 | Controlled=6 | TH | single_dose_YP | Lab2 | 0.8013681
Exp 20, Replica 1 | 20 | 1 | 500 | 53.19277 | 53.19277 | 9.272446 | 107.7868 | CORR12148SP | 113.6722 | 2.31 | Controlled=6 | TH | single_dose_YP | Lab2 | 0.7770672
Exp 20, Replica 1 | 20 | 1 | 500 | 53.42169 | 53.42169 | 9.272446 | 107.7868 | CORR12148SP | 113.6722 | 2.31 | Controlled=6 | TH | single_dose_YP | Lab2 | 0.7756153
Exp 20, Replica 1 | 20 | 1 | 500 | 53.6506 | 53.6506 | 9.272446 | 107.7868 | CORR12148SP | 113.6722 | 2.31 | Controlled=6 | TH | single_dose_YP | Lab2 | 0.7461617
Exp 20, Replica 1 | 20 | 1 | 500 | 53.87952 | 53.87952 | 9.272446 | 107.7868 | CORR12148SP | 113.6722 | 2.31 | Controlled=6 | TH | single_dose_YP | Lab2 | 0.7894619
Exp 20, Replica 1 | 20 | 1 | 500 | 54.10843 | 54.10843 | 9.272446 | 107.7868 | CORR12148SP | 113.6722 | 2.31 | Controlled=6 | TH | single_dose_YP | Lab2 | 0.7805832
Exp 20, Replica 1 | 20 | 1 | 500 | 54.33735 | 54.33735 | 9.272446 | 107.7868 | CORR12148SP | 113.6722 | 2.31 | Controlled=6 | TH | single_dose_YP | Lab2 | 0.791384
Exp 20, Replica 1 | 20 | 1 | 500 | 54.56627 | 54.56627 | 9.272446 | 107.7868 | CORR12148SP | 113.6722 | 2.31 | Controlled=6 | TH | single_dose_YP | Lab2 | 0.7879133
Exp 20, Replica 1 | 20 | 1 | 500 | 54.79518 | 54.79518 | 9.272446 | 107.7868 | CORR12148SP | 113.6722 | 2.31 | Controlled=6 | TH | single_dose_YP | Lab2 | 0.7897203
Exp 20, Replica 1 | 20 | 1 | 500 | 55.0241 | 55.0241 | 9.272446 | 107.7868 | CORR12148SP | 113.6722 | 2.31 | Controlled=6 | TH | single_dose_YP | Lab2 | 0.7737349
Exp 20, Replica 1 | 20 | 1 | 500 | 55.25301 | 55.25301 | 9.272446 | 107.7868 | CORR12148SP | 113.6722 | 2.31 | Controlled=6 | TH | single_dose_YP | Lab2 | 0.7690139
Exp 20, Replica 1 | 20 | 1 | 500 | 55.48193 | 55.48193 | 9.272446 | 107.7868 | CORR12148SP | 113.6722 | 2.31 | Controlled=6 | TH | single_dose_YP | Lab2 | 0.7964216
Exp 20, Replica 1 | 20 | 1 | 500 | 55.71084 | 55.71084 | 9.272446 | 107.7868 | CORR12148SP | 113.6722 | 2.31 | Controlled=6 | TH | single_dose_YP | Lab2 | 0.7833698
Exp 20, Replica 1 | 20 | 1 | 500 | 55.93976 | 55.93976 | 9.272446 | 107.7868 | CORR12148SP | 113.6722 | 2.31 | Controlled=6 | TH | single_dose_YP | Lab2 | 0.8051832
Exp 20, Replica 1 | 20 | 1 | 500 | 56.16867 | 56.16867 | 9.272446 | 107.7868 | CORR12148SP | 113.6722 | 2.31 | Controlled=6 | TH | single_dose_YP | Lab2 | 0.8093473
Exp 20, Replica 1 | 20 | 1 | 500 | 56.39759 | 56.39759 | 9.272446 | 107.7868 | CORR12148SP | 113.6722 | 2.31 | Controlled=6 | TH | single_dose_YP | Lab2 | 0.8208339
Exp 20, Replica 1 | 20 | 1 | 500 | 56.62651 | 56.62651 | 9.272446 | 107.7868 | CORR12148SP | 113.6722 | 2.31 | Controlled=6 | TH | single_dose_YP | Lab2 | 0.8044975
Exp 20, Replica 1 | 20 | 1 | 500 | 56.85542 | 56.85542 | 9.272446 | 107.7868 | CORR12148SP | 113.6722 | 2.31 | Controlled=6 | TH | single_dose_YP | Lab2 | 0.7469605
Exp 20, Replica 1 | 20 | 1 | 500 | 57.08434 | 57.08434 | 9.272446 | 107.7868 | CORR12148SP | 113.6722 | 2.31 | Controlled=6 | TH | single_dose_YP | Lab2 | 0.7932703
Exp 20, Replica 1 | 20 | 1 | 500 | 57.31325 | 57.31325 | 9.272446 | 107.7868 | CORR12148SP | 113.6722 | 2.31 | Controlled=6 | TH | single_dose_YP | Lab2 | 0.7749633
Exp 20, Replica 1 | 20 | 1 | 500 | 57.54217 | 57.54217 | 9.272446 | 107.7868 | CORR12148SP | 113.6722 | 2.31 | Controlled=6 | TH | single_dose_YP | Lab2 | 0.7894863
Exp 20, Replica 1 | 20 | 1 | 500 | 57.77108 | 57.77108 | 9.272446 | 107.7868 | CORR12148SP | 113.6722 | 2.31 | Controlled=6 | TH | single_dose_YP | Lab2 | 0.7687677
Exp 20, Replica 1 | 20 | 1 | 500 | 58 | 58 | 9.272446 | 107.7868 | CORR12148SP | 113.6722 | 2.31 | Controlled=6 | TH | single_dose_YP | Lab2 | 0.7923079
Exp 20, Replica 2 | 20 | 2 | 200 | 1 | 1 | 3.319634 | 102.2571 | EC1612A | 176.4258 | 2.31 | Uncontrolled | Galapagos | single_dose_YP | Lab3 | 18.3929
Exp 20, Replica 2 | 20 | 2 | 200 | 1.228916 | 1.228916 | 3.319634 | 102.2571 | EC1612A | 176.4258 | 2.31 | Uncontrolled | Galapagos | single_dose_YP | Lab3 | 18.73027
Exp 20, Replica 2 | 20 | 2 | 200 | 1.457831 | 1.457831 | 3.319634 | 102.2571 | EC1612A | 176.4258 | 2.31 | Uncontrolled | Galapagos | single_dose_YP | Lab3 | 19.1581
Exp 20, Replica 2 | 20 | 2 | 200 | 1.686747 | 1.686747 | 3.319634 | 102.2571 | EC1612A | 176.4258 | 2.31 | Uncontrolled | Galapagos | single_dose_YP | Lab3 | 18.95921
Exp 20, Replica 2 | 20 | 2 | 200 | 1.915663 | 1.915663 | 3.319634 | 102.2571 | EC1612A | 176.4258 | 2.31 | Uncontrolled | Galapagos | single_dose_YP | Lab3 | 18.7953
Exp 20, Replica 2 | 20 | 2 | 200 | 2.144578 | 2.144578 | 3.319634 | 102.2571 | EC1612A | 176.4258 | 2.31 | Uncontrolled | Galapagos | single_dose_YP | Lab3 | 18.99235
Exp 20, Replica 2 | 20 | 2 | 200 | 2.373494 | 2.373494 | 3.319634 | 102.2571 | EC1612A | 176.4258 | 2.31 | Uncontrolled | Galapagos | single_dose_YP | Lab3 | 18.844
Exp 20, Replica 2 | 20 | 2 | 200 | 2.60241 | 2.60241 | 3.319634 | 102.2571 | EC1612A | 176.4258 | 2.31 | Uncontrolled | Galapagos | single_dose_YP | Lab3 | 18.59459
Exp 20, Replica 2 | 20 | 2 | 200 | 2.831325 | 2.831325 | 3.319634 | 102.2571 | EC1612A | 176.4258 | 2.31 | Uncontrolled | Galapagos | single_dose_YP | Lab3 | 18.33552
Exp 20, Replica 2 | 20 | 2 | 200 | 3.060241 | 3.060241 | 3.319634 | 102.2571 | EC1612A | 176.4258 | 2.31 | Uncontrolled | Galapagos | single_dose_YP | Lab3 | 19.01912
Exp 20, Replica 2 | 20 | 2 | 200 | 3.289157 | 3.289157 | 3.319634 | 102.2571 | EC1612A | 176.4258 | 2.31 | Uncontrolled | Galapagos | single_dose_YP | Lab3 | 18.69981
Exp 20, Replica 2 | 20 | 2 | 200 | 3.518072 | 3.518072 | 3.319634 | 102.2571 | EC1612A | 176.4258 | 2.31 | Uncontrolled | Galapagos | single_dose_YP | Lab3 | 18.64753
Exp 20, Replica 2 | 20 | 2 | 200 | 3.746988 | 3.746988 | 3.319634 | 102.2571 | EC1612A | 176.4258 | 2.31 | Uncontrolled | Galapagos | single_dose_YP | Lab3 | 18.77545
Exp 20, Replica 2 | 20 | 2 | 200 | 3.975904 | 3.975904 | 3.319634 | 102.2571 | EC1612A | 176.4258 | 2.31 | Uncontrolled | Galapagos | single_dose_YP | Lab3 | 18.21234
Exp 20, Replica 2 | 20 | 2 | 200 | 4.204819 | 4.204819 | 3.319634 | 102.2571 | EC1612A | 176.4258 | 2.31 | Uncontrolled | Galapagos | single_dose_YP | Lab3 | 18.33082
Exp 20, Replica 2 | 20 | 2 | 200 | 4.433735 | 4.433735 | 3.319634 | 102.2571 | EC1612A | 176.4258 | 2.31 | Uncontrolled | Galapagos | single_dose_YP | Lab3 | 18.71435
Exp 20, Replica 2 | 20 | 2 | 200 | 4.662651 | 4.662651 | 3.319634 | 102.2571 | EC1612A | 176.4258 | 2.31 | Uncontrolled | Galapagos | single_dose_YP | Lab3 | 18.40282
Exp 20, Replica 2 | 20 | 2 | 200 | 4.891566 | 4.891566 | 3.319634 | 102.2571 | EC1612A | 176.4258 | 2.31 | Uncontrolled | Galapagos | single_dose_YP | Lab3 | 17.94435
Exp 20, Replica 2 | 20 | 2 | 200 | 5.120482 | 5.120482 | 3.319634 | 102.2571 | EC1612A | 176.4258 | 2.31 | Uncontrolled | Galapagos | single_dose_YP | Lab3 | 15.6319
Exp 20, Replica 2 | 20 | 2 | 200 | 5.349398 | 5.349398 | 3.319634 | 102.2571 | EC1612A | 176.4258 | 2.31 | Uncontrolled | Galapagos | single_dose_YP | Lab3 | 14.3079
Exp 20, Replica 2 | 20 | 2 | 200 | 5.578313 | 5.578313 | 3.319634 | 102.2571 | EC1612A | 176.4258 | 2.31 | Uncontrolled | Galapagos | single_dose_YP | Lab3 | 14.70292
Exp 20, Replica 2 | 20 | 2 | 200 | 5.807229 | 5.807229 | 3.319634 | 102.2571 | EC1612A | 176.4258 | 2.31 | Uncontrolled | Galapagos | single_dose_YP | Lab3 | 15.1856
Exp 20, Replica 2 | 20 | 2 | 200 | 6.036145 | 6.036145 | 3.319634 | 102.2571 | EC1612A | 176.4258 | 2.31 | Uncontrolled | Galapagos | single_dose_YP | Lab3 | 13.40925
Exp 20, Replica 2 | 20 | 2 | 200 | 6.26506 | 6.26506 | 3.319634 | 102.2571 | EC1612A | 176.4258 | 2.31 | Uncontrolled | Galapagos | single_dose_YP | Lab3 | 11.5653
Exp 20, Replica 2 | 20 | 2 | 200 | 6.493976 | 6.493976 | 3.319634 | 102.2571 | EC1612A | 176.4258 | 2.31 | Uncontrolled | Galapagos | single_dose_YP | Lab3 | 10.26713
Exp 20, Replica 2 | 20 | 2 | 200 | 6.722892 | 6.722892 | 3.319634 | 102.2571 | EC1612A | 176.4258 | 2.31 | Uncontrolled | Galapagos | single_dose_YP | Lab3 | 8.776919
Exp 20, Replica 2 | 20 | 2 | 200 | 6.951807 | 6.951807 | 3.319634 | 102.2571 | EC1612A | 176.4258 | 2.31 | Uncontrolled | Galapagos | single_dose_YP | Lab3 | 7.989864
Exp 20, Replica 2 | 20 | 2 | 200 | 7.180723 | 7.180723 | 3.319634 | 102.2571 | EC1612A | 176.4258 | 2.31 | Uncontrolled | Galapagos | single_dose_YP | Lab3 | 6.792807
Exp 20, Replica 2 | 20 | 2 | 200 | 7.409639 | 7.409639 | 3.319634 | 102.2571 | EC1612A | 176.4258 | 2.31 | Uncontrolled | Galapagos | single_dose_YP | Lab3 | 6.018867
Exp 20, Replica 2 | 20 | 2 | 200 | 7.638554 | 7.638554 | 3.319634 | 102.2571 | EC1612A | 176.4258 | 2.31 | Uncontrolled | Galapagos | single_dose_YP | Lab3 | 5.482551
Exp 20, Replica 2 | 20 | 2 | 200 | 7.86747 | 7.86747 | 3.319634 | 102.2571 | EC1612A | 176.4258 | 2.31 | Uncontrolled | Galapagos | single_dose_YP | Lab3 | 5.433524
Exp 20, Replica 2 | 20 | 2 | 200 | 8.096386 | 8.096386 | 3.319634 | 102.2571 | EC1612A | 176.4258 | 2.31 | Uncontrolled | Galapagos | single_dose_YP | Lab3 | 5.094949
Exp 20, Replica 2 | 20 | 2 | 200 | 8.325301 | 8.325301 | 3.319634 | 102.2571 | EC1612A | 176.4258 | 2.31 | Uncontrolled | Galapagos | single_dose_YP | Lab3 | 4.78803
Exp 20, Replica 2 | 20 | 2 | 200 | 8.554217 | 8.554217 | 3.319634 | 102.2571 | EC1612A | 176.4258 | 2.31 | Uncontrolled | Galapagos | single_dose_YP | Lab3 | 4.629178
Exp 20, Replica 2 | 20 | 2 | 200 | 8.783133 | 8.783133 | 3.319634 | 102.2571 | EC1612A | 176.4258 | 2.31 | Uncontrolled | Galapagos | single_dose_YP | Lab3 | 3.954233
Exp 20, Replica 2 | 20 | 2 | 200 | 9.012048 | 9.012048 | 3.319634 | 102.2571 | EC1612A | 176.4258 | 2.31 | Uncontrolled | Galapagos | single_dose_YP | Lab3 | 4.364122
Exp 20, Replica 2 | 20 | 2 | 200 | 9.240964 | 9.240964 | 3.319634 | 102.2571 | EC1612A | 176.4258 | 2.31 | Uncontrolled | Galapagos | single_dose_YP | Lab3 | 3.889731
Exp 20, Replica 2 | 20 | 2 | 200 | 9.46988 | 9.46988 | 3.319634 | 102.2571 | EC1612A | 176.4258 | 2.31 | Uncontrolled | Galapagos | single_dose_YP | Lab3 | 3.915008
Exp 20, Replica 2 | 20 | 2 | 200 | 9.698795 | 9.698795 | 3.319634 | 102.2571 | EC1612A | 176.4258 | 2.31 | Uncontrolled | Galapagos | single_dose_YP | Lab3 | 3.65565
Exp 20, Replica 2 | 20 | 2 | 200 | 9.927711 | 9.927711 | 3.319634 | 102.2571 | EC1612A | 176.4258 | 2.31 | Uncontrolled | Galapagos | single_dose_YP | Lab3 | 3.357014
Exp 20, Replica 2 | 20 | 2 | 200 | 10.15663 | 10.15663 | 3.319634 | 102.2571 | EC1612A | 176.4258 | 2.31 | Uncontrolled | Galapagos | single_dose_YP | Lab3 | 3.148641
Exp 20, Replica 2 | 20 | 2 | 200 | 10.38554 | 10.38554 | 3.319634 | 102.2571 | EC1612A | 176.4258 | 2.31 | Uncontrolled | Galapagos | single_dose_YP | Lab3 | 3.049382
Exp 20, Replica 2 | 20 | 2 | 200 | 10.61446 | 10.61446 | 3.319634 | 102.2571 | EC1612A | 176.4258 | 2.31 | Uncontrolled | Galapagos | single_dose_YP | Lab3 | 2.899268
Exp 20, Replica 2 | 20 | 2 | 200 | 10.84337 | 10.84337 | 3.319634 | 102.2571 | EC1612A | 176.4258 | 2.31 | Uncontrolled | Galapagos | single_dose_YP | Lab3 | 3.09539
Exp 20, Replica 2 | 20 | 2 | 200 | 11.07229 | 11.07229 | 3.319634 | 102.2571 | EC1612A | 176.4258 | 2.31 | Uncontrolled | Galapagos | single_dose_YP | Lab3 | 2.856903
Exp 20, Replica 2 | 20 | 2 | 200 | 11.3012 | 11.3012 | 3.319634 | 102.2571 | EC1612A | 176.4258 | 2.31 | Uncontrolled | Galapagos | single_dose_YP | Lab3 | 2.582437
Exp 20, Replica 2 | 20 | 2 | 200 | 11.53012 | 11.53012 | 3.319634 | 102.2571 | EC1612A | 176.4258 | 2.31 | Uncontrolled | Galapagos | single_dose_YP | Lab3 | 2.313761
Exp 20, Replica 2 | 20 | 2 | 200 | 11.75904 | 11.75904 | 3.319634 | 102.2571 | EC1612A | 176.4258 | 2.31 | Uncontrolled | Galapagos | single_dose_YP | Lab3 | 2.206314
Exp 20, Replica 2 | 20 | 2 | 200 | 11.98795 | 11.98795 | 3.319634 | 102.2571 | EC1612A | 176.4258 | 2.31 | Uncontrolled | Galapagos | single_dose_YP | Lab3 | 1.938151
Exp 20, Replica 2 | 20 | 2 | 200 | 12.21687 | 12.21687 | 3.319634 | 102.2571 | EC1612A | 176.4258 | 2.31 | Uncontrolled | Galapagos | single_dose_YP | Lab3 | 1.8929
Exp 20, Replica 2 | 20 | 2 | 200 | 12.44578 | 12.44578 | 3.319634 | 102.2571 | EC1612A | 176.4258 | 2.31 | Uncontrolled | Galapagos | single_dose_YP | Lab3 | 1.720446
Exp 20, Replica 2 | 20 | 2 | 200 | 12.6747 | 12.6747 | 3.319634 | 102.2571 | EC1612A | 176.4258 | 2.31 | Uncontrolled | Galapagos | single_dose_YP | Lab3 | 1.600403
Exp 20, Replica 2 | 20 | 2 | 200 | 12.90361 | 12.90361 | 3.319634 | 102.2571 | EC1612A | 176.4258 | 2.31 | Uncontrolled | Galapagos | single_dose_YP | Lab3 | 1.565823
Exp 20, Replica 2 | 20 | 2 | 200 | 13.13253 | 13.13253 | 3.319634 | 102.2571 | EC1612A | 176.4258 | 2.31 | Uncontrolled | Galapagos | single_dose_YP | Lab3 | 1.611003
Exp 20, Replica 2 | 20 | 2 | 200 | 13.36145 | 13.36145 | 3.319634 | 102.2571 | EC1612A | 176.4258 | 2.31 | Uncontrolled | Galapagos | single_dose_YP | Lab3 | 1.711711
Exp 20, Replica 2 | 20 | 2 | 200 | 13.59036 | 13.59036 | 3.319634 | 102.2571 | EC1612A | 176.4258 | 2.31 | Uncontrolled | Galapagos | single_dose_YP | Lab3 | 1.644303
Exp 20, Replica 2 | 20 | 2 | 200 | 13.81928 | 13.81928 | 3.319634 | 102.2571 | EC1612A | 176.4258 | 2.31 | Uncontrolled | Galapagos | single_dose_YP | Lab3 | 1.545034
Exp 20, Replica 2 | 20 | 2 | 200 | 14.04819 | 14.04819 | 3.319634 | 102.2571 | EC1612A | 176.4258 | 2.31 | Uncontrolled | Galapagos | single_dose_YP | Lab3 | 1.555343
Exp 20, Replica 2 | 20 | 2 | 200 | 14.27711 | 14.27711 | 3.319634 | 102.2571 | EC1612A | 176.4258 | 2.31 | Uncontrolled | Galapagos | single_dose_YP | Lab3 | 1.53144
Exp 20, Replica 2 | 20 | 2 | 200 | 14.50602 | 14.50602 | 3.319634 | 102.2571 | EC1612A | 176.4258 | 2.31 | Uncontrolled | Galapagos | single_dose_YP | Lab3 | 1.454637
Exp 20, Replica 2 | 20 | 2 | 200 | 14.73494 | 14.73494 | 3.319634 | 102.2571 | EC1612A | 176.4258 | 2.31 | Uncontrolled | Galapagos | single_dose_YP | Lab3 | 1.300712
Exp 20, Replica 2 | 20 | 2 | 200 | 14.96386 | 14.96386 | 3.319634 | 102.2571 | EC1612A | 176.4258 | 2.31 | Uncontrolled | Galapagos | single_dose_YP | Lab3 | 1.199156
Exp 20, Replica 2 | 20 | 2 | 200 | 15.19277 | 15.19277 | 3.319634 | 102.2571 | EC1612A | 176.4258 | 2.31 | Uncontrolled | Galapagos | single_dose_YP | Lab3 | 1.19223
Exp 20, Replica 2 | 20 | 2 | 200 | 15.42169 | 15.42169 | 3.319634 | 102.2571 | EC1612A | 176.4258 | 2.31 | Uncontrolled | Galapagos | single_dose_YP | Lab3 | 1.186907
Exp 20, Replica 2 | 20 | 2 | 200 | 15.6506 | 15.6506 | 3.319634 | 102.2571 | EC1612A | 176.4258 | 2.31 | Uncontrolled | Galapagos | single_dose_YP | Lab3 | 1.209047
Exp 20, Replica 2 | 20 | 2 | 200 | 15.87952 | 15.87952 | 3.319634 | 102.2571 | EC1612A | 176.4258 | 2.31 | Uncontrolled | Galapagos | single_dose_YP | Lab3 | 1.205461
Exp 20, Replica 2 | 20 | 2 | 200 | 16.10843 | 16.10843 | 3.319634 | 102.2571 | EC1612A | 176.4258 | 2.31 | Uncontrolled | Galapagos | single_dose_YP | Lab3 | 1.135808
Exp 20, Replica 2 | 20 | 2 | 200 | 16.33735 | 16.33735 | 3.319634 | 102.2571 | EC1612A | 176.4258 | 2.31 | Uncontrolled | Galapagos | single_dose_YP | Lab3 | 1.124186
Exp 20, Replica 2 | 20 | 2 | 200 | 16.56627 | 16.56627 | 3.319634 | 102.2571 | EC1612A | 176.4258 | 2.31 | Uncontrolled | Galapagos | single_dose_YP | Lab3 | 1.066782
Exp 20, Replica 2 | 20 | 2 | 200 | 16.79518 | 16.79518 | 3.319634 | 102.2571 | EC1612A | 176.4258 | 2.31 | Uncontrolled | Galapagos | single_dose_YP | Lab3 | 1.081253
Exp 20, Replica 2 | 20 | 2 | 200 | 17.0241 | 17.0241 | 3.319634 | 102.2571 | EC1612A | 176.4258 | 2.31 | Uncontrolled | Galapagos | single_dose_YP | Lab3 | 1.03773
Exp 20, Replica 2 | 20 | 2 | 200 | 17.25301 | 17.25301 | 3.319634 | 102.2571 | EC1612A | 176.4258 | 2.31 | Uncontrolled | Galapagos | single_dose_YP | Lab3 | 1.044809
Exp 20, Replica 2 | 20 | 2 | 200 | 17.48193 | 17.48193 | 3.319634 | 102.2571 | EC1612A | 176.4258 | 2.31 | Uncontrolled | Galapagos | single_dose_YP | Lab3 | 1.020373
Exp 20, Replica 2 | 20 | 2 | 200 | 17.71084 | 17.71084 | 3.319634 | 102.2571 | EC1612A | 176.4258 | 2.31 | Uncontrolled | Galapagos | single_dose_YP | Lab3 | 1.001467
Exp 20, Replica 2 | 20 | 2 | 200 | 17.93976 | 17.93976 | 3.319634 | 102.2571 | EC1612A | 176.4258 | 2.31 | Uncontrolled | Galapagos | single_dose_YP | Lab3 | 0.9729307
Exp 20, Replica 2 | 20 | 2 | 200 | 18.16867 | 18.16867 | 3.319634 | 102.2571 | EC1612A | 176.4258 | 2.31 | Uncontrolled | Galapagos | single_dose_YP | Lab3 | 1.015201
Exp 20, Replica 2 | 20 | 2 | 200 | 18.39759 | 18.39759 | 3.319634 | 102.2571 | EC1612A | 176.4258 | 2.31 | Uncontrolled | Galapagos | single_dose_YP | Lab3 | 1.00746
Exp 20, Replica 2 | 20 | 2 | 200 | 18.62651 | 18.62651 | 3.319634 | 102.2571 | EC1612A | 176.4258 | 2.31 | Uncontrolled | Galapagos | single_dose_YP | Lab3 | 1.014105
Exp 20, Replica 2 | 20 | 2 | 200 | 18.85542 | 18.85542 | 3.319634 | 102.2571 | EC1612A | 176.4258 | 2.31 | Uncontrolled | Galapagos | single_dose_YP | Lab3 | 1.001976
Exp 20, Replica 2 | 20 | 2 | 200 | 19.08434 | 19.08434 | 3.319634 | 102.2571 | EC1612A | 176.4258 | 2.31 | Uncontrolled | Galapagos | single_dose_YP | Lab3 | 0.9653837
Exp 20, Replica 2 | 20 | 2 | 200 | 19.31325 | 19.31325 | 3.319634 | 102.2571 | EC1612A | 176.4258 | 2.31 | Uncontrolled | Galapagos | single_dose_YP | Lab3 | 0.9819974
Exp 20, Replica 2 | 20 | 2 | 200 | 19.54217 | 19.54217 | 3.319634 | 102.2571 | EC1612A | 176.4258 | 2.31 | Uncontrolled | Galapagos | single_dose_YP | Lab3 | 0.9454379
Exp 20, Replica 2 | 20 | 2 | 200 | 19.77108 | 19.77108 | 3.319634 | 102.2571 | EC1612A | 176.4258 | 2.31 | Uncontrolled | Galapagos | single_dose_YP | Lab3 | 0.9023635
Exp 20, Replica 2 | 20 | 2 | 200 | 20 | 20 | 3.319634 | 102.2571 | EC1612A | 176.4258 | 2.31 | Uncontrolled | Galapagos | single_dose_YP | Lab3 | 0.9038577
Exp 20, Replica 2 | 20 | 2 | 200 | 20.22892 | 20.22892 | 3.319634 | 102.2571 | EC1612A | 176.4258 | 2.31 | Uncontrolled | Galapagos | single_dose_YP | Lab3 | 0.854663
Exp 20, Replica 2 | 20 | 2 | 200 | 20.45783 | 20.45783 | 3.319634 | 102.2571 | EC1612A | 176.4258 | 2.31 | Uncontrolled | Galapagos | single_dose_YP | Lab3 | 0.8794347
Exp 20, Replica 2 | 20 | 2 | 200 | 20.68675 | 20.68675 | 3.319634 | 102.2571 | EC1612A | 176.4258 | 2.31 | Uncontrolled | Galapagos | single_dose_YP | Lab3 | 0.910857
Exp 20, Replica 2 | 20 | 2 | 200 | 20.91566 | 20.91566 | 3.319634 | 102.2571 | EC1612A | 176.4258 | 2.31 | Uncontrolled | Galapagos | single_dose_YP | Lab3 | 0.8878698
Exp 20, Replica 2 | 20 | 2 | 200 | 21.14458 | 21.14458 | 3.319634 | 102.2571 | EC1612A | 176.4258 | 2.31 | Uncontrolled | Galapagos | single_dose_YP | Lab3 | 0.9006074
Exp 20, Replica 2 | 20 | 2 | 200 | 21.37349 | 21.37349 | 3.319634 | 102.2571 | EC1612A | 176.4258 | 2.31 | Uncontrolled | Galapagos | single_dose_YP | Lab3 | 0.8590857
Exp 20, Replica 2 | 20 | 2 | 200 | 21.60241 | 21.60241 | 3.319634 | 102.2571 | EC1612A | 176.4258 | 2.31 | Uncontrolled | Galapagos | single_dose_YP | Lab3 | 0.8623096
Exp 20, Replica 2 | 20 | 2 | 200 | 21.83133 | 21.83133 | 3.319634 | 102.2571 | EC1612A | 176.4258 | 2.31 | Uncontrolled | Galapagos | single_dose_YP | Lab3 | 0.8818847
Exp 20, Replica 2 | 20 | 2 | 200 | 22.06024 | 22.06024 | 3.319634 | 102.2571 | EC1612A | 176.4258 | 2.31 | Uncontrolled | Galapagos | single_dose_YP | Lab3 | 0.8522328
Exp 20, Replica 2 | 20 | 2 | 200 | 22.28916 | 22.28916 | 3.319634 | 102.2571 | EC1612A | 176.4258 | 2.31 | Uncontrolled | Galapagos | single_dose_YP | Lab3 | 0.8362103
Exp 20, Replica 2 | 20 | 2 | 200 | 22.51807 | 22.51807 | 3.319634 | 102.2571 | EC1612A | 176.4258 | 2.31 | Uncontrolled | Galapagos | single_dose_YP | Lab3 | 0.8754658
Exp 20, Replica 2 | 20 | 2 | 200 | 22.74699 | 22.74699 | 3.319634 | 102.2571 | EC1612A | 176.4258 | 2.31 | Uncontrolled | Galapagos | single_dose_YP | Lab3 | 0.8406633
Exp 20, Replica 2 | 20 | 2 | 200 | 22.9759 | 22.9759 | 3.319634 | 102.2571 | EC1612A | 176.4258 | 2.31 | Uncontrolled | Galapagos | single_dose_YP | Lab3 | 0.8346278
Exp 20, Replica 2 | 20 | 2 | 200 | 23.20482 | 23.20482 | 3.319634 | 102.2571 | EC1612A | 176.4258 | 2.31 | Uncontrolled | Galapagos | single_dose_YP | Lab3 | 0.8333386
Exp 20, Replica 2 | 20 | 2 | 200 | 23.43373 | 23.43373 | 3.319634 | 102.2571 | EC1612A | 176.4258 | 2.31 | Uncontrolled | Galapagos | single_dose_YP | Lab3 | 0.8152772
Exp 20, Replica 2 | 20 | 2 | 200 | 23.66265 | 23.66265 | 3.319634 | 102.2571 | EC1612A | 176.4258 | 2.31 | Uncontrolled | Galapagos | single_dose_YP | Lab3 | 0.8283218
Exp 20, Replica 2 | 20 | 2 | 200 | 23.89157 | 23.89157 | 3.319634 | 102.2571 | EC1612A | 176.4258 | 2.31 | Uncontrolled | Galapagos | single_dose_YP | Lab3 | 0.8285397
Exp 20, Replica 2 | 20 | 2 | 200 | 24.12048 | 24.12048 | 3.319634 | 102.2571 | EC1612A | 176.4258 | 2.31 | Uncontrolled | Galapagos | single_dose_YP | Lab3 | 0.8096709
Exp 20, Replica 2 | 20 | 2 | 200 | 24.3494 | 24.3494 | 3.319634 | 102.2571 | EC1612A | 176.4258 | 2.31 | Uncontrolled | Galapagos | single_dose_YP | Lab3 | 0.7973487
Exp 20, Replica 2 | 20 | 2 | 200 | 24.57831 | 24.57831 | 3.319634 | 102.2571 | EC1612A | 176.4258 | 2.31 | Uncontrolled | Galapagos | single_dose_YP | Lab3 | 0.8129076
Exp 20, Replica 2 | 20 | 2 | 200 | 24.80723 | 24.80723 | 3.319634 | 102.2571 | EC1612A | 176.4258 | 2.31 | Uncontrolled | Galapagos | single_dose_YP | Lab3 | 0.8107876
Exp 20, Replica 2 | 20 | 2 | 200 | 25.03614 | 25.03614 | 3.319634 | 102.2571 | EC1612A | 176.4258 | 2.31 | Uncontrolled | Galapagos | single_dose_YP | Lab3 | 0.8106386
Exp 20, Replica 2 | 20 | 2 | 200 | 25.26506 | 25.26506 | 3.319634 | 102.2571 | EC1612A | 176.4258 | 2.31 | Uncontrolled | Galapagos | single_dose_YP | Lab3 | 0.7681747
Exp 20, Replica 2 | 20 | 2 | 200 | 25.49398 | 25.49398 | 3.319634 | 102.2571 | EC1612A | 176.4258 | 2.31 | Uncontrolled | Galapagos | single_dose_YP | Lab3 | 0.7813454
Exp 20, Replica 2 | 20 | 2 | 200 | 25.72289 | 25.72289 | 3.319634 | 102.2571 | EC1612A | 176.4258 | 2.31 | Uncontrolled | Galapagos | single_dose_YP | Lab3 | 0.8025045
Exp 20, Replica 2 | 20 | 2 | 200 | 25.95181 | 25.95181 | 3.319634 | 102.2571 | EC1612A | 176.4258 | 2.31 | Uncontrolled | Galapagos | single_dose_YP | Lab3 | 0.8284745
Exp 20, Replica 2 | 20 | 2 | 200 | 26.18072 | 26.18072 | 3.319634 | 102.2571 | EC1612A | 176.4258 | 2.31 | Uncontrolled | Galapagos | single_dose_YP | Lab3 | 0.7932371
Exp 20, Replica 2 | 20 | 2 | 200 | 26.40964 | 26.40964 | 3.319634 | 102.2571 | EC1612A | 176.4258 | 2.31 | Uncontrolled | Galapagos | single_dose_YP | Lab3 | 0.7780831
Exp 20, Replica 2 | 20 | 2 | 200 | 26.63855 | 26.63855 | 3.319634 | 102.2571 | EC1612A | 176.4258 | 2.31 | Uncontrolled | Galapagos | single_dose_YP | Lab3 | 0.8269839
Exp 20, Replica 2 | 20 | 2 | 200 | 26.86747 | 26.86747 | 3.319634 | 102.2571 | EC1612A | 176.4258 | 2.31 | Uncontrolled | Galapagos | single_dose_YP | Lab3 | 0.7892643
Exp 20, Replica 2 | 20 | 2 | 200 | 27.09639 | 27.09639 | 3.319634 | 102.2571 | EC1612A | 176.4258 | 2.31 | Uncontrolled | Galapagos | single_dose_YP | Lab3 | 0.7613683
Exp 20, Replica 2 | 20 | 2 | 200 | 27.3253 | 27.3253 | 3.319634 | 102.2571 | EC1612A | 176.4258 | 2.31 | Uncontrolled | Galapagos | single_dose_YP | Lab3 | 0.7872326
Exp 20, Replica 2 | 20 | 2 | 200 | 27.55422 | 27.55422 | 3.319634 | 102.2571 | EC1612A | 176.4258 | 2.31 | Uncontrolled | Galapagos | single_dose_YP | Lab3 | 0.7518026
Exp 20, Replica 2 | 20 | 2 | 200 | 27.78313 | 27.78313 | 3.319634 | 102.2571 | EC1612A | 176.4258 | 2.31 | Uncontrolled | Galapagos | single_dose_YP | Lab3 | 0.7784318
Exp 20, Replica 2 | 20 | 2 | 200 | 28.01205 | 28.01205 | 3.319634 | 102.2571 | EC1612A | 176.4258 | 2.31 | Uncontrolled | Galapagos | single_dose_YP | Lab3 | 0.7929719
Exp 20, Replica 2 | 20 | 2 | 200 | 28.24096 | 28.24096 | 3.319634 | 102.2571 | EC1612A | 176.4258 | 2.31 | Uncontrolled | Galapagos | single_dose_YP | Lab3 | 0.7579782
Exp 20, Replica 2 | 20 | 2 | 200 | 28.46988 | 28.46988 | 3.319634 | 102.2571 | EC1612A | 176.4258 | 2.31 | Uncontrolled | Galapagos | single_dose_YP | Lab3 | 0.7535387
Exp 20, Replica 2 | 20 | 2 | 200 | 28.6988 | 28.6988 | 3.319634 | 102.2571 | EC1612A | 176.4258 | 2.31 | Uncontrolled | Galapagos | single_dose_YP | Lab3 | 0.7626187
Exp 20, Replica 2 | 20 | 2 | 200 | 28.92771 | 28.92771 | 3.319634 | 102.2571 | EC1612A | 176.4258 | 2.31 | Uncontrolled | Galapagos | single_dose_YP | Lab3 | 0.7899882
Exp 20, Replica 2 | 20 | 2 | 200 | 29.15663 | 29.15663 | 3.319634 | 102.2571 | EC1612A | 176.4258 | 2.31 | Uncontrolled | Galapagos | single_dose_YP | Lab3 | 0.7472765
Exp 20, Replica 2 | 20 | 2 | 200 | 29.38554 | 29.38554 | 3.319634 | 102.2571 | EC1612A | 176.4258 | 2.31 | Uncontrolled | Galapagos | single_dose_YP | Lab3 | 0.7500713
Exp 20, Replica 2 | 20 | 2 | 200 | 29.61446 | 29.61446 | 3.319634 | 102.2571 | EC1612A | 176.4258 | 2.31 | Uncontrolled | Galapagos | single_dose_YP | Lab3 | 0.7764025
Exp 20, Replica 2 | 20 | 2 | 200 | 29.84337 | 29.84337 | 3.319634 | 102.2571 | EC1612A | 176.4258 | 2.31 | Uncontrolled | Galapagos | single_dose_YP | Lab3 | 0.7677204
Exp 20, Replica 2 | 20 | 2 | 200 | 30.07229 | 30.07229 | 3.319634 | 102.2571 | EC1612A | 176.4258 | 2.31 | Uncontrolled | Galapagos | single_dose_YP | Lab3 | 0.7686456
Exp 20, Replica 2 | 20 | 2 | 200 | 30.3012 | 30.3012 | 3.319634 | 102.2571 | EC1612A | 176.4258 | 2.31 | Uncontrolled | Galapagos | single_dose_YP | Lab3 | 0.7678848
Exp 20, Replica 2 | 20 | 2 | 200 | 30.53012 | 30.53012 | 3.319634 | 102.2571 | EC1612A | 176.4258 | 2.31 | Uncontrolled | Galapagos | single_dose_YP | Lab3 | 0.7835366
Exp 20, Replica 2 | 20 | 2 | 200 | 30.75904 | 30.75904 | 3.319634 | 102.2571 | EC1612A | 176.4258 | 2.31 | Uncontrolled | Galapagos | single_dose_YP | Lab3 | 0.7731436
Exp 20, Replica 2 | 20 | 2 | 200 | 30.98795 | 30.98795 | 3.319634 | 102.2571 | EC1612A | 176.4258 | 2.31 | Uncontrolled | Galapagos | single_dose_YP | Lab3 | 0.7769922
Exp 20, Replica 2 | 20 | 2 | 200 | 31.21687 | 31.21687 | 3.319634 | 102.2571 | EC1612A | 176.4258 | 2.31 | Uncontrolled | Galapagos | single_dose_YP | Lab3 | 0.7685915
Exp 20, Replica 2 | 20 | 2 | 200 | 31.44578 | 31.44578 | 3.319634 | 102.2571 | EC1612A | 176.4258 | 2.31 | Uncontrolled | Galapagos | single_dose_YP | Lab3 | 0.7871659
Exp 20, Replica 2 | 20 | 2 | 200 | 31.6747 | 31.6747 | 3.319634 | 102.2571 | EC1612A | 176.4258 | 2.31 | Uncontrolled | Galapagos | single_dose_YP | Lab3 | 0.7577834
Exp 20, Replica 2 | 20 | 2 | 200 | 31.90361 | 31.90361 | 3.319634 | 102.2571 | EC1612A | 176.4258 | 2.31 | Uncontrolled | Galapagos | single_dose_YP | Lab3 | 0.768503
Exp 20, Replica 2 | 20 | 2 | 200 | 32.13253 | 32.13253 | 3.319634 | 102.2571 | EC1612A | 176.4258 | 2.31 | Uncontrolled | Galapagos | single_dose_YP | Lab3 | 0.7883457
Exp 20, Replica 2 | 20 | 2 | 200 | 32.36145 | 32.36145 | 3.319634 | 102.2571 | EC1612A | 176.4258 | 2.31 | Uncontrolled | Galapagos | single_dose_YP | Lab3 | 0.7797716
Exp 20, Replica 2 | 20 | 2 | 200 | 32.59036 | 32.59036 | 3.319634 | 102.2571 | EC1612A | 176.4258 | 2.31 | Uncontrolled | Galapagos | single_dose_YP | Lab3 | 0.7690237
Exp 20, Replica 2 | 20 | 2 | 200 | 32.81928 | 32.81928 | 3.319634 | 102.2571 | EC1612A | 176.4258 | 2.31 | Uncontrolled | Galapagos | single_dose_YP | Lab3 | 0.7826866
Exp 20, Replica 2 | 20 | 2 | 200 | 33.04819 | 33.04819 | 3.319634 | 102.2571 | EC1612A | 176.4258 | 2.31 | Uncontrolled | Galapagos | single_dose_YP | Lab3 | 0.7771333
Exp 20, Replica 2 | 20 | 2 | 200 | 33.27711 | 33.27711 | 3.319634 | 102.2571 | EC1612A | 176.4258 | 2.31 | Uncontrolled | Galapagos | single_dose_YP | Lab3 | 0.757731
Exp 20, Replica 2 | 20 | 2 | 200 | 33.50602 | 33.50602 | 3.319634 | 102.2571 | EC1612A | 176.4258 | 2.31 | Uncontrolled | Galapagos | single_dose_YP | Lab3 | 0.7639023
Exp 20, Replica 2 | 20 | 2 | 200 | 33.73494 | 33.73494 | 3.319634 | 102.2571 | EC1612A | 176.4258 | 2.31 | Uncontrolled | Galapagos | single_dose_YP | Lab3 | 0.7793759
Exp 20, Replica 2 | 20 | 2 | 200 | 33.96386 | 33.96386 | 3.319634 | 102.2571 | EC1612A | 176.4258 | 2.31 | Uncontrolled | Galapagos | single_dose_YP | Lab3 | 0.7407246
Exp 20, Replica 2 | 20 | 2 | 200 | 34.19277 | 34.19277 | 3.319634 | 102.2571 | EC1612A | 176.4258 | 2.31 | Uncontrolled | Galapagos | single_dose_YP | Lab3 | 0.7863052
Exp 20, Replica 2 | 20 | 2 | 200 | 34.42169 | 34.42169 | 3.319634 | 102.2571 | EC1612A | 176.4258 | 2.31 | Uncontrolled | Galapagos | single_dose_YP | Lab3 | 0.7379165
Exp 20, Replica 2 | 20 | 2 | 200 | 34.6506 | 34.6506 | 3.319634 | 102.2571 | EC1612A | 176.4258 | 2.31 | Uncontrolled | Galapagos | single_dose_YP | Lab3 | 0.7307706
Exp 20, Replica 2 | 20 | 2 | 200 | 34.87952 | 34.87952 | 3.319634 | 102.2571 | EC1612A | 176.4258 | 2.31 | Uncontrolled | Galapagos | single_dose_YP | Lab3 | 0.7552819
Exp 20, Replica 2 | 20 | 2 | 200 | 35.10843 | 35.10843 | 3.319634 | 102.2571 | EC1612A | 176.4258 | 2.31 | Uncontrolled | Galapagos | single_dose_YP | Lab3 | 0.7645048
Exp 20, Replica 2 | 20 | 2 | 200 | 35.33735 | 35.33735 | 3.319634 | 102.2571 | EC1612A | 176.4258 | 2.31 | Uncontrolled | Galapagos | single_dose_YP | Lab3 | 0.7578548
Exp 20, Replica 2 | 20 | 2 | 200 | 35.56627 | 35.56627 | 3.319634 | 102.2571 | EC1612A | 176.4258 | 2.31 | Uncontrolled | Galapagos | single_dose_YP | Lab3 | 0.7512781
Exp 20, Replica 2 | 20 | 2 | 200 | 35.79518 | 35.79518 | 3.319634 | 102.2571 | EC1612A | 176.4258 | 2.31 | Uncontrolled | Galapagos | single_dose_YP | Lab3 | 0.7892715
Exp 20, Replica 2 | 20 | 2 | 200 | 36.0241 | 36.0241 | 3.319634 | 102.2571 | EC1612A | 176.4258 | 2.31 | Uncontrolled | Galapagos | single_dose_YP | Lab3 | 0.7497785
Exp 20, Replica 2 | 20 | 2 | 200 | 36.25301 | 36.25301 | 3.319634 | 102.2571 | EC1612A | 176.4258 | 2.31 | Uncontrolled | Galapagos | single_dose_YP | Lab3 | 0.7441213
Exp 20, Replica 2 | 20 | 2 | 200 | 36.48193 | 36.48193 | 3.319634 | 102.2571 | EC1612A | 176.4258 | 2.31 | Uncontrolled | Galapagos | single_dose_YP | Lab3 | 0.7652631
Exp 20, Replica 2 | 20 | 2 | 200 | 36.71084 | 36.71084 | 3.319634 | 102.2571 | EC1612A | 176.4258 | 2.31 | Uncontrolled | Galapagos | single_dose_YP | Lab3 | 0.7752684
Exp 20, Replica 2 | 20 | 2 | 200 | 36.93976 | 36.93976 | 3.319634 | 102.2571 | EC1612A | 176.4258 | 2.31 | Uncontrolled | Galapagos | single_dose_YP | Lab3 | 0.7380069
Exp 20, Replica 2 | 20 | 2 | 200 | 37.16867 | 37.16867 | 3.319634 | 102.2571 | EC1612A | 176.4258 | 2.31 | Uncontrolled | Galapagos | single_dose_YP | Lab3 | 0.7596449
Exp 20, Replica 2 | 20 | 2 | 200 | 37.39759 | 37.39759 | 3.319634 | 102.2571 | EC1612A | 176.4258 | 2.31 | Uncontrolled | Galapagos | single_dose_YP | Lab3 | 0.7444979
Exp 20, Replica 2 | 20 | 2 | 200 | 37.62651 | 37.62651 | 3.319634 | 102.2571 | EC1612A | 176.4258 | 2.31 | Uncontrolled | Galapagos | single_dose_YP | Lab3 | 0.7646097
Exp 20, Replica 2 | 20 | 2 | 200 | 37.85542 | 37.85542 | 3.319634 | 102.2571 | EC1612A | 176.4258 | 2.31 | Uncontrolled | Galapagos | single_dose_YP | Lab3 | 0.7680577
Exp 20, Replica 2 | 20 | 2 | 200 | 38.08434 | 38.08434 | 3.319634 | 102.2571 | EC1612A | 176.4258 | 2.31 | Uncontrolled | Galapagos | single_dose_YP | Lab3 | 0.7122576
Exp 20, Replica 2 | 20 | 2 | 200 | 38.31325 | 38.31325 | 3.319634 | 102.2571 | EC1612A | 176.4258 | 2.31 | Uncontrolled | Galapagos | single_dose_YP | Lab3 | 0.7596233
Exp 20, Replica 2 | 20 | 2 | 200 | 38.54217 | 38.54217 | 3.319634 | 102.2571 | EC1612A | 176.4258 | 2.31 | Uncontrolled | Galapagos | single_dose_YP | Lab3 | 0.7851222
Exp 20, Replica 2 | 20 | 2 | 200 | 38.77108 | 38.77108 | 3.319634 | 102.2571 | EC1612A | 176.4258 | 2.31 | Uncontrolled | Galapagos | single_dose_YP | Lab3 | 0.7460115
Exp 20, Replica 2 | 20 | 2 | 200 | 39 | 39 | 3.319634 | 102.2571 | EC1612A | 176.4258 | 2.31 | Uncontrolled | Galapagos | single_dose_YP | Lab3 | 0.7413054
Exp 20, Replica 2 | 20 | 2 | 200 | 39.22892 | 39.22892 | 3.319634 | 102.2571 | EC1612A | 176.4258 | 2.31 | Uncontrolled | Galapagos | single_dose_YP | Lab3 | 0.767749
Exp 20, Replica 2 | 20 | 2 | 200 | 39.45783 | 39.45783 | 3.319634 | 102.2571 | EC1612A | 176.4258 | 2.31 | Uncontrolled | Galapagos | single_dose_YP | Lab3 | 0.7295518
Exp 20, Replica 2 | 20 | 2 | 200 | 39.68675 | 39.68675 | 3.319634 | 102.2571 | EC1612A | 176.4258 | 2.31 | Uncontrolled | Galapagos | single_dose_YP | Lab3 | 0.7382127
Exp 20, Replica 2 | 20 | 2 | 200 | 39.91566 | 39.91566 | 3.319634 | 102.2571 | EC1612A | 176.4258 | 2.31 | Uncontrolled | Galapagos | single_dose_YP | Lab3 | 0.7590342
Exp 20, Replica 2 | 20 | 2 | 200 | 40.14458 | 40.14458 | 3.319634 | 102.2571 | EC1612A | 176.4258 | 2.31 | Uncontrolled | Galapagos | single_dose_YP | Lab3 | 0.7615872
Exp 20, Replica 2 | 20 | 2 | 200 | 40.37349 | 40.37349 | 3.319634 | 102.2571 | EC1612A | 176.4258 | 2.31 | Uncontrolled | Galapagos | single_dose_YP | Lab3 | 0.7416527
Exp 20, Replica 2 | 20 | 2 | 200 | 40.60241 | 40.60241 | 3.319634 | 102.2571 | EC1612A | 176.4258 | 2.31 | Uncontrolled | Galapagos | single_dose_YP | Lab3 | 0.7365992
Exp 20, Replica 2 | 20 | 2 | 200 | 40.83133 | 40.83133 | 3.319634 | 102.2571 | EC1612A | 176.4258 | 2.31 | Uncontrolled | Galapagos | single_dose_YP | Lab3 | 0.7317334
Exp 20, Replica 2 | 20 | 2 | 200 | 41.06024 | 41.06024 | 3.319634 | 102.2571 | EC1612A | 176.4258 | 2.31 | Uncontrolled | Galapagos | single_dose_YP | Lab3 | 0.7304657
Exp 20, Replica 2 | 20 | 2 | 200 | 41.28916 | 41.28916 | 3.319634 | 102.2571 | EC1612A | 176.4258 | 2.31 | Uncontrolled | Galapagos | single_dose_YP | Lab3 | 0.7574205
Exp 20, Replica 2 | 20 | 2 | 200 | 41.51807 | 41.51807 | 3.319634 | 102.2571 | EC1612A | 176.4258 | 2.31 | Uncontrolled | Galapagos | single_dose_YP | Lab3 | 0.761794
Exp 20, Replica 2 | 20 | 2 | 200 | 41.74699 | 41.74699 | 3.319634 | 102.2571 | EC1612A | 176.4258 | 2.31 | Uncontrolled | Galapagos | single_dose_YP | Lab3 | 0.7492
Exp 20, Replica 2 | 20 | 2 | 200 | 41.9759 | 41.9759 | 3.319634 | 102.2571 | EC1612A | 176.4258 | 2.31 | Uncontrolled | Galapagos | single_dose_YP | Lab3 | 0.767827
Exp 20, Replica 2 | 20 | 2 | 200 | 42.20482 | 42.20482 | 3.319634 | 102.2571 | EC1612A | 176.4258 | 2.31 | Uncontrolled | Galapagos | single_dose_YP | Lab3 | 0.7268176
Exp 20, Replica 2 | 20 | 2 | 200 | 42.43373 | 42.43373 | 3.319634 | 102.2571 | EC1612A | 176.4258 | 2.31 | Uncontrolled | Galapagos | single_dose_YP | Lab3 | 0.7333503
Exp 20, Replica 2 | 20 | 2 | 200 | 42.66265 | 42.66265 | 3.319634 | 102.2571 | EC1612A | 176.4258 | 2.31 | Uncontrolled | Galapagos | single_dose_YP | Lab3 | 0.7595434
Exp 20, Replica 2 | 20 | 2 | 200 | 42.89157 | 42.89157 | 3.319634 | 102.2571 | EC1612A | 176.4258 | 2.31 | Uncontrolled | Galapagos | single_dose_YP | Lab3 | 0.7580839
Exp 20, Replica 2 | 20 | 2 | 200 | 43.12048 | 43.12048 | 3.319634 | 102.2571 | EC1612A | 176.4258 | 2.31 | Uncontrolled | Galapagos | single_dose_YP | Lab3 | 0.7647299
Exp 20, Replica 2 | 20 | 2 | 200 | 43.3494 | 43.3494 | 3.319634 | 102.2571 | EC1612A | 176.4258 | 2.31 | Uncontrolled | Galapagos | single_dose_YP | Lab3 | 0.7671983
Exp 20, Replica 2 | 20 | 2 | 200 | 43.57831 | 43.57831 | 3.319634 | 102.2571 | EC1612A | 176.4258 | 2.31 | Uncontrolled | Galapagos | single_dose_YP | Lab3 | 0.7511197
Exp 20, Replica 2 | 20 | 2 | 200 | 43.80723 | 43.80723 | 3.319634 | 102.2571 | EC1612A | 176.4258 | 2.31 | Uncontrolled | Galapagos | single_dose_YP | Lab3 | 0.7446193
Exp 20, Replica 2 | 20 | 2 | 200 | 44.03614 | 44.03614 | 3.319634 | 102.2571 | EC1612A | 176.4258 | 2.31 | Uncontrolled | Galapagos | single_dose_YP | Lab3 | 0.7754569
Exp 20, Replica 2 | 20 | 2 | 200 | 44.26506 | 44.26506 | 3.319634 | 102.2571 | EC1612A | 176.4258 | 2.31 | Uncontrolled | Galapagos | single_dose_YP | Lab3 | 0.7175193
Exp 20, Replica 2 | 20 | 2 | 200 | 44.49398 | 44.49398 | 3.319634 | 102.2571 | EC1612A | 176.4258 | 2.31 | Uncontrolled | Galapagos | single_dose_YP | Lab3 | 0.761261
Exp 20, Replica 2 | 20 | 2 | 200 | 44.72289 | 44.72289 | 3.319634 | 102.2571 | EC1612A | 176.4258 | 2.31 | Uncontrolled | Galapagos | single_dose_YP | Lab3 | 0.7474079
Exp 20, Replica 2 | 20 | 2 | 200 | 44.95181 | 44.95181 | 3.319634 | 102.2571 | EC1612A | 176.4258 | 2.31 | Uncontrolled | Galapagos | single_dose_YP | Lab3 | 0.7844514
Exp 20, Replica 2 | 20 | 2 | 200 | 45.18072 | 45.18072 | 3.319634 | 102.2571 | EC1612A | 176.4258 | 2.31 | Uncontrolled | Galapagos | single_dose_YP | Lab3 | 0.7713613
Exp 20, Replica 2 | 20 | 2 | 200 | 45.40964 | 45.40964 | 3.319634 | 102.2571 | EC1612A | 176.4258 | 2.31 | Uncontrolled | Galapagos | single_dose_YP | Lab3 | 0.7825747
Exp 20, Replica 2 | 20 | 2 | 200 | 45.63855 | 45.63855 | 3.319634 | 102.2571 | EC1612A | 176.4258 | 2.31 | Uncontrolled | Galapagos | single_dose_YP | Lab3 | 0.7624315
Exp 20, Replica 2 | 20 | 2 | 200 | 45.86747 | 45.86747 | 3.319634 | 102.2571 | EC1612A | 176.4258 | 2.31 | Uncontrolled | Galapagos | single_dose_YP | Lab3 | 0.7551831
Exp 20, Replica 2 | 20 | 2 | 200 | 46.09639 | 46.09639 | 3.319634 | 102.2571 | EC1612A | 176.4258 | 2.31 | Uncontrolled | Galapagos | single_dose_YP | Lab3 | 0.741298
Exp 20, Replica 2 | 20 | 2 | 200 | 46.3253 | 46.3253 | 3.319634 | 102.2571 | EC1612A | 176.4258 | 2.31 | Uncontrolled | Galapagos | single_dose_YP | Lab3 | 0.7740455
Exp 20, Replica 2 | 20 | 2 | 200 | 46.55422 | 46.55422 | 3.319634 | 102.2571 | EC1612A | 176.4258 | 2.31 | Uncontrolled | Galapagos | single_dose_YP | Lab3 | 0.7698055
Exp 20, Replica 2 | 20 | 2 | 200 | 46.78313 | 46.78313 | 3.319634 | 102.2571 | EC1612A | 176.4258 | 2.31 | Uncontrolled | Galapagos | single_dose_YP | Lab3 | 0.7715048
Exp 20, Replica 2 | 20 | 2 | 200 | 47.01205 | 47.01205 | 3.319634 | 102.2571 | EC1612A | 176.4258 | 2.31 | Uncontrolled | Galapagos | single_dose_YP | Lab3 | 0.7451179
Exp 20, Replica 2 | 20 | 2 | 200 | 47.24096 | 47.24096 | 3.319634 | 102.2571 | EC1612A | 176.4258 | 2.31 | Uncontrolled | Galapagos | single_dose_YP | Lab3 | 0.7827544
Exp 20, Replica 2 | 20 | 2 | 200 | 47.46988 | 47.46988 | 3.319634 | 102.2571 | EC1612A | 176.4258 | 2.31 | Uncontrolled | Galapagos | single_dose_YP | Lab3 | 0.7741841
Exp 20, Replica 2 | 20 | 2 | 200 | 47.6988 | 47.6988 | 3.319634 | 102.2571 | EC1612A | 176.4258 | 2.31 | Uncontrolled | Galapagos | single_dose_YP | Lab3 | 0.7832729
Exp 20, Replica 2 | 20 | 2 | 200 | 47.92771 | 47.92771 | 3.319634 | 102.2571 | EC1612A | 176.4258 | 2.31 | Uncontrolled | Galapagos | single_dose_YP | Lab3 | 0.7561004
Exp 20, Replica 2 | 20 | 2 | 200 | 48.15663 | 48.15663 | 3.319634 | 102.2571 | EC1612A | 176.4258 | 2.31 | Uncontrolled | Galapagos | single_dose_YP | Lab3 | 0.7905843
Exp 20, Replica 2 | 20 | 2 | 200 | 48.38554 | 48.38554 | 3.319634 | 102.2571 | EC1612A | 176.4258 | 2.31 | Uncontrolled | Galapagos | single_dose_YP | Lab3 | 0.7977046
Exp 20, Replica 2 | 20 | 2 | 200 | 48.61446 | 48.61446 | 3.319634 | 102.2571 | EC1612A | 176.4258 | 2.31 | Uncontrolled | Galapagos | single_dose_YP | Lab3 | 0.7935984
Exp 20, Replica 2 | 20 | 2 | 200 | 48.84337 | 48.84337 | 3.319634 | 102.2571 | EC1612A | 176.4258 | 2.31 | Uncontrolled | Galapagos | single_dose_YP | Lab3 | 0.7891398
Exp 20, Replica 2 | 20 | 2 | 200 | 49.07229 | 49.07229 | 3.319634 | 102.2571 | EC1612A | 176.4258 | 2.31 | Uncontrolled | Galapagos | single_dose_YP | Lab3 | 0.7620548
Exp 20, Replica 2 | 20 | 2 | 200 | 49.3012 | 49.3012 | 3.319634 | 102.2571 | EC1612A | 176.4258 | 2.31 | Uncontrolled | Galapagos | single_dose_YP | Lab3 | 0.7852236
Exp 20, Replica 2 | 20 | 2 | 200 | 49.53012 | 49.53012 | 3.319634 | 102.2571 | EC1612A | 176.4258 | 2.31 | Uncontrolled | Galapagos | single_dose_YP | Lab3 | 0.7594859
Exp 20, Replica 2 | 20 | 2 | 200 | 49.75904 | 49.75904 | 3.319634 | 102.2571 | EC1612A | 176.4258 | 2.31 | Uncontrolled | Galapagos | single_dose_YP | Lab3 | 0.7916378
Exp 20, Replica 2 | 20 | 2 | 200 | 49.98795 | 49.98795 | 3.319634 | 102.2571 | EC1612A | 176.4258 | 2.31 | Uncontrolled | Galapagos | single_dose_YP | Lab3 | 0.7895222
Exp 20, Replica 2 | 20 | 2 | 200 | 50.21687 | 50.21687 | 3.319634 | 102.2571 | EC1612A | 176.4258 | 2.31 | Uncontrolled | Galapagos | single_dose_YP | Lab3 | 0.7985731
Exp 20, Replica 2 | 20 | 2 | 200 | 50.44578 | 50.44578 | 3.319634 | 102.2571 | EC1612A | 176.4258 | 2.31 | Uncontrolled | Galapagos | single_dose_YP | Lab3 | 0.7524164
Exp 20, Replica 2 | 20 | 2 | 200 | 50.6747 | 50.6747 | 3.319634 | 102.2571 | EC1612A | 176.4258 | 2.31 | Uncontrolled | Galapagos | single_dose_YP | Lab3 | 0.7571875
Exp 20, Replica 2 | 20 | 2 | 200 | 50.90361 | 50.90361 | 3.319634 | 102.2571 | EC1612A | 176.4258 | 2.31 | Uncontrolled | Galapagos | single_dose_YP | Lab3 | 0.7903368
Exp 20, Replica 2 | 20 | 2 | 200 | 51.13253 | 51.13253 | 3.319634 | 102.2571 | EC1612A | 176.4258 | 2.31 | Uncontrolled | Galapagos | single_dose_YP | Lab3 | 0.7761941
Exp 20, Replica 2 | 20 | 2 | 200 | 51.36145 | 51.36145 | 3.319634 | 102.2571 | EC1612A | 176.4258 | 2.31 | Uncontrolled | Galapagos | single_dose_YP | Lab3 | 0.7543108
Exp 20, Replica 2 | 20 | 2 | 200 | 51.59036 | 51.59036 | 3.319634 | 102.2571 | EC1612A | 176.4258 | 2.31 | Uncontrolled | Galapagos | single_dose_YP | Lab3 | 0.7665123
Exp 20, Replica 2 | 20 | 2 | 200 | 51.81928 | 51.81928 | 3.319634 | 102.2571 | EC1612A | 176.4258 | 2.31 | Uncontrolled | Galapagos | single_dose_YP | Lab3 | 0.7695719
Exp 20, Replica 2 | 20 | 2 | 200 | 52.04819 | 52.04819 | 3.319634 | 102.2571 | EC1612A | 176.4258 | 2.31 | Uncontrolled | Galapagos | single_dose_YP | Lab3 | 0.7875693
Exp 20, Replica 2 | 20 | 2 | 200 | 52.27711 | 52.27711 | 3.319634 | 102.2571 | EC1612A | 176.4258 | 2.31 | Uncontrolled | Galapagos | single_dose_YP | Lab3 | 0.7758142
Exp 20, Replica 2 | 20 | 2 | 200 | 52.50602 | 52.50602 | 3.319634 | 102.2571 | EC1612A | 176.4258 | 2.31 | Uncontrolled | Galapagos | single_dose_YP | Lab3 | 0.7670081
Exp 20, Replica 2 | 20 | 2 | 200 | 52.73494 | 52.73494 | 3.319634 | 102.2571 | EC1612A | 176.4258 | 2.31 | Uncontrolled | Galapagos | single_dose_YP | Lab3 | 0.7985022
Exp 20, Replica 2 | 20 | 2 | 200 | 52.96386 | 52.96386 | 3.319634 | 102.2571 | EC1612A | 176.4258 | 2.31 | Uncontrolled | Galapagos | single_dose_YP | Lab3 | 0.7983896
Exp 20, Replica 2 | 20 | 2 | 200 | 53.19277 | 53.19277 | 3.319634 | 102.2571 | EC1612A | 176.4258 | 2.31 | Uncontrolled | Galapagos | single_dose_YP | Lab3 | 0.7876131
Exp 20, Replica 2 | 20 | 2 | 200 | 53.42169 | 53.42169 | 3.319634 | 102.2571 | EC1612A | 176.4258 | 2.31 | Uncontrolled | Galapagos | single_dose_YP | Lab3 | 0.7799284
Exp 20, Replica 2 | 20 | 2 | 200 | 53.6506 | 53.6506 | 3.319634 | 102.2571 | EC1612A | 176.4258 | 2.31 | Uncontrolled | Galapagos | single_dose_YP | Lab3 | 0.7724664
Exp 20, Replica 2 | 20 | 2 | 200 | 53.87952 | 53.87952 | 3.319634 | 102.2571 | EC1612A | 176.4258 | 2.31 | Uncontrolled | Galapagos | single_dose_YP | Lab3 | 0.79649
Exp 20, Replica 2 | 20 | 2 | 200 | 54.10843 | 54.10843 | 3.319634 | 102.2571 | EC1612A | 176.4258 | 2.31 | Uncontrolled | Galapagos | single_dose_YP | Lab3 | 0.7837001
Exp 20, Replica 2 | 20 | 2 | 200 | 54.33735 | 54.33735 | 3.319634 | 102.2571 | EC1612A | 176.4258 | 2.31 | Uncontrolled | Galapagos | single_dose_YP | Lab3 | 0.772647
Exp 20, Replica 2 | 20 | 2 | 200 | 54.56627 | 54.56627 | 3.319634 | 102.2571 | EC1612A | 176.4258 | 2.31 | Uncontrolled | Galapagos | single_dose_YP | Lab3 | 0.7706408
Exp 20, Replica 2 | 20 | 2 | 200 | 54.79518 | 54.79518 | 3.319634 | 102.2571 | EC1612A | 176.4258 | 2.31 | Uncontrolled | Galapagos | single_dose_YP | Lab3 | 0.7658019
Exp 20, Replica 2 | 20 | 2 | 200 | 55.0241 | 55.0241 | 3.319634 | 102.2571 | EC1612A | 176.4258 | 2.31 | Uncontrolled | Galapagos | single_dose_YP | Lab3 | 0.7527915
Exp 20, Replica 2 | 20 | 2 | 200 | 55.25301 | 55.25301 | 3.319634 | 102.2571 | EC1612A | 176.4258 | 2.31 | Uncontrolled | Galapagos | single_dose_YP | Lab3 | 0.7720469
Exp 20, Replica 2 | 20 | 2 | 200 | 55.48193 | 55.48193 | 3.319634 | 102.2571 | EC1612A | 176.4258 | 2.31 | Uncontrolled | Galapagos | single_dose_YP | Lab3 | 0.7614252
Exp 20, Replica 2 | 20 | 2 | 200 | 55.71084 | 55.71084 | 3.319634 | 102.2571 | EC1612A | 176.4258 | 2.31 | Uncontrolled | Galapagos | single_dose_YP | Lab3 | 0.7868411
Exp 20, Replica 2 | 20 | 2 | 200 | 55.93976 | 55.93976 | 3.319634 | 102.2571 | EC1612A | 176.4258 | 2.31 | Uncontrolled | Galapagos | single_dose_YP | Lab3 | 0.7705406
Exp 20, Replica 2 | 20 | 2 | 200 | 56.16867 | 56.16867 | 3.319634 | 102.2571 | EC1612A | 176.4258 | 2.31 | Uncontrolled | Galapagos | single_dose_YP | Lab3 | 0.7475289
Exp 20, Replica 2 | 20 | 2 | 200 | 56.39759 | 56.39759 | 3.319634 | 102.2571 | EC1612A | 176.4258 | 2.31 | Uncontrolled | Galapagos | single_dose_YP | Lab3 | 0.7572327
Exp 20, Replica 2 | 20 | 2 | 200 | 56.62651 | 56.62651 | 3.319634 | 102.2571 | EC1612A | 176.4258 | 2.31 | Uncontrolled | Galapagos | single_dose_YP | Lab3 | 0.7797893
Exp 20, Replica 2 | 20 | 2 | 200 | 56.85542 | 56.85542 | 3.319634 | 102.2571 | EC1612A | 176.4258 | 2.31 | Uncontrolled | Galapagos | single_dose_YP | Lab3 | 0.7891093
Exp 20, Replica 2 | 20 | 2 | 200 | 57.08434 | 57.08434 | 3.319634 | 102.2571 | EC1612A | 176.4258 | 2.31 | Uncontrolled | Galapagos | single_dose_YP | Lab3 | 0.7695666
Exp 20, Replica 2 | 20 | 2 | 200 | 57.31325 | 57.31325 | 3.319634 | 102.2571 | EC1612A | 176.4258 | 2.31 | Uncontrolled | Galapagos | single_dose_YP | Lab3 | 0.7607482
Exp 20, Replica 2 | 20 | 2 | 200 | 57.54217 | 57.54217 | 3.319634 | 102.2571 | EC1612A | 176.4258 | 2.31 | Uncontrolled | Galapagos | single_dose_YP | Lab3 | 0.7810982
Exp 20, Replica 2 | 20 | 2 | 200 | 57.77108 | 57.77108 | 3.319634 | 102.2571 | EC1612A | 176.4258 | 2.31 | Uncontrolled | Galapagos | single_dose_YP | Lab3 | 0.76855
Exp 20, Replica 2 | 20 | 2 | 200 | 58 | 58 | 3.319634 | 102.2571 | EC1612A | 176.4258 | 2.31 | Uncontrolled | Galapagos | single_dose_YP | Lab3 | 0.7441649
Exp 20, Replica 3 | 20 | 3 | 100 | 1 | 1 | 1.831884 | 118.4999 | EC1612A | 190.53 | 2.31 | Uncontrolled | Galapagos | single_dose_NP | Lab1 | 19.4293
Exp 20, Replica 3 | 20 | 3 | 100 | 1.228916 | 1.228916 | 1.831884 | 118.4999 | EC1612A | 190.53 | 2.31 | Uncontrolled | Galapagos | single_dose_NP | Lab1 | 18.72801
Exp 20, Replica 3 | 20 | 3 | 100 | 1.457831 | 1.457831 | 1.831884 | 118.4999 | EC1612A | 190.53 | 2.31 | Uncontrolled | Galapagos | single_dose_NP | Lab1 | 18.3563
Exp 20, Replica 3 | 20 | 3 | 100 | 1.686747 | 1.686747 | 1.831884 | 118.4999 | EC1612A | 190.53 | 2.31 | Uncontrolled | Galapagos | single_dose_NP | Lab1 | 18.76575
Exp 20, Replica 3 | 20 | 3 | 100 | 1.915663 | 1.915663 | 1.831884 | 118.4999 | EC1612A | 190.53 | 2.31 | Uncontrolled | Galapagos | single_dose_NP | Lab1 | 18.75056
Exp 20, Replica 3 | 20 | 3 | 100 | 2.144578 | 2.144578 | 1.831884 | 118.4999 | EC1612A | 190.53 | 2.31 | Uncontrolled | Galapagos | single_dose_NP | Lab1 | 18.74656
Exp 20, Replica 3 | 20 | 3 | 100 | 2.373494 | 2.373494 | 1.831884 | 118.4999 | EC1612A | 190.53 | 2.31 | Uncontrolled | Galapagos | single_dose_NP | Lab1 | 18.64398
Exp 20, Replica 3 | 20 | 3 | 100 | 2.60241 | 2.60241 | 1.831884 | 118.4999 | EC1612A | 190.53 | 2.31 | Uncontrolled | Galapagos | single_dose_NP | Lab1 | 19.06387
Exp 20, Replica 3 | 20 | 3 | 100 | 2.831325 | 2.831325 | 1.831884 | 118.4999 | EC1612A | 190.53 | 2.31 | Uncontrolled | Galapagos | single_dose_NP | Lab1 | 18.67217
Exp 20, Replica 3 | 20 | 3 | 100 | 3.060241 | 3.060241 | 1.831884 | 118.4999 | EC1612A | 190.53 | 2.31 | Uncontrolled | Galapagos | single_dose_NP | Lab1 | 18.55084
Exp 20, Replica 3 | 20 | 3 | 100 | 3.289157 | 3.289157 | 1.831884 | 118.4999 | EC1612A | 190.53 | 2.31 | Uncontrolled | Galapagos | single_dose_NP | Lab1 | 18.12687
Exp 20, Replica 3 | 20 | 3 | 100 | 3.518072 | 3.518072 | 1.831884 | 118.4999 | EC1612A | 190.53 | 2.31 | Uncontrolled | Galapagos | single_dose_NP | Lab1 | 18.34768
Exp 20, Replica 3 | 20 | 3 | 100 | 3.746988 | 3.746988 | 1.831884 | 118.4999 | EC1612A | 190.53 | 2.31 | Uncontrolled | Galapagos | single_dose_NP | Lab1 | 17.94525
Exp 20, Replica 3 | 20 | 3 | 100 | 3.975904 | 3.975904 | 1.831884 | 118.4999 | EC1612A | 190.53 | 2.31 | Uncontrolled | Galapagos | single_dose_NP | Lab1 | 18.10474
Exp 20, Replica 3 | 20 | 3 | 100 | 4.204819 | 4.204819 | 1.831884 | 118.4999 | EC1612A | 190.53 | 2.31 | Uncontrolled | Galapagos | single_dose_NP | Lab1 | 18.44653
Exp 20, Replica 3 | 20 | 3 | 100 | 4.433735 | 4.433735 | 1.831884 | 118.4999 | EC1612A | 190.53 | 2.31 | Uncontrolled | Galapagos | single_dose_NP | Lab1 | 18.64596
Exp 20, Replica 3 | 20 | 3 | 100 | 4.662651 | 4.662651 | 1.831884 | 118.4999 | EC1612A | 190.53 | 2.31 | Uncontrolled | Galapagos | single_dose_NP | Lab1 | 17.72122
Exp 20, Replica 3 | 20 | 3 | 100 | 4.891566 | 4.891566 | 1.831884 | 118.4999 | EC1612A | 190.53 | 2.31 | Uncontrolled | Galapagos | single_dose_NP | Lab1 | 17.86469
Exp 20, Replica 3 | 20 | 3 | 100 | 5.120482 | 5.120482 | 1.831884 | 118.4999 | EC1612A | 190.53 | 2.31 | Uncontrolled | Galapagos | single_dose_NP | Lab1 | 16.40517
Exp 20, Replica 3 | 20 | 3 | 100 | 5.349398 | 5.349398 | 1.831884 | 118.4999 | EC1612A | 190.53 | 2.31 | Uncontrolled | Galapagos | single_dose_NP | Lab1 | 17.39516
Exp 20, Replica 3 | 20 | 3 | 100 | 5.578313 | 5.578313 | 1.831884 | 118.4999 | EC1612A | 190.53 | 2.31 | Uncontrolled | Galapagos | single_dose_NP | Lab1 | 15.20759
Exp 20, Replica 3 | 20 | 3 | 100 | 5.807229 | 5.807229 | 1.831884 | 118.4999 | EC1612A | 190.53 | 2.31 | Uncontrolled | Galapagos | single_dose_NP | Lab1 | 16.50672
Exp 20, Replica 3 | 20 | 3 | 100 | 6.036145 | 6.036145 | 1.831884 | 118.4999 | EC1612A | 190.53 | 2.31 | Uncontrolled | Galapagos | single_dose_NP | Lab1 | 14.93026
Exp 20, Replica 3 | 20 | 3 | 100 | 6.26506 | 6.26506 | 1.831884 | 118.4999 | EC1612A | 190.53 | 2.31 | Uncontrolled | Galapagos | single_dose_NP | Lab1 | 12.18121
Exp 20, Replica 3 | 20 | 3 | 100 | 6.493976 | 6.493976 | 1.831884 | 118.4999 | EC1612A | 190.53 | 2.31 | Uncontrolled | Galapagos | single_dose_NP | Lab1 | 11.3737
Exp 20, Replica 3 | 20 | 3 | 100 | 6.722892 | 6.722892 | 1.831884 | 118.4999 | EC1612A | 190.53 | 2.31 | Uncontrolled | Galapagos | single_dose_NP | Lab1 | 10.3004
Exp 20, Replica 3 | 20 | 3 | 100 | 6.951807 | 6.951807 | 1.831884 | 118.4999 | EC1612A | 190.53 | 2.31 | Uncontrolled | Galapagos | single_dose_NP | Lab1 | 9.862275
Exp 20, Replica 3 | 20 | 3 | 100 | 7.180723 | 7.180723 | 1.831884 | 118.4999 | EC1612A | 190.53 | 2.31 | Uncontrolled | Galapagos | single_dose_NP | Lab1 | 8.503838
Exp 20, Replica 3 | 20 | 3 | 100 | 7.409639 | 7.409639 | 1.831884 | 118.4999 | EC1612A | 190.53 | 2.31 | Uncontrolled | Galapagos | single_dose_NP | Lab1 | 7.994388
Exp 20, Replica 3 | 20 | 3 | 100 | 7.638554 | 7.638554 | 1.831884 | 118.4999 | EC1612A | 190.53 | 2.31 | Uncontrolled | Galapagos | single_dose_NP | Lab1 | 6.87494
Exp 20, Replica 3 | 20 | 3 | 100 | 7.86747 | 7.86747 | 1.831884 | 118.4999 | EC1612A | 190.53 | 2.31 | Uncontrolled | Galapagos | single_dose_NP | Lab1 | 6.367839
Exp 20, Replica 3 | 20 | 3 | 100 | 8.096386 | 8.096386 | 1.831884 | 118.4999 | EC1612A | 190.53 | 2.31 | Uncontrolled | Galapagos | single_dose_NP | Lab1 | 6.215292
Exp 20, Replica 3 | 20 | 3 | 100 | 8.325301 | 8.325301 | 1.831884 | 118.4999 | EC1612A | 190.53 | 2.31 | Uncontrolled | Galapagos | single_dose_NP | Lab1 | 5.64007
Exp 20, Replica 3 | 20 | 3 | 100 | 8.554217 | 8.554217 | 1.831884 | 118.4999 | EC1612A | 190.53 | 2.31 | Uncontrolled | Galapagos | single_dose_NP | Lab1 | 5.052889
Exp 20, Replica 3 | 20 | 3 | 100 | 8.783133 | 8.783133 | 1.831884 | 118.4999 | EC1612A | 190.53 | 2.31 | Uncontrolled | Galapagos | single_dose_NP | Lab1 | 5.508823
Exp 20, Replica 3 | 20 | 3 | 100 | 9.012048 | 9.012048 | 1.831884 | 118.4999 | EC1612A | 190.53 | 2.31 | Uncontrolled | Galapagos | single_dose_NP | Lab1 | 4.538896
Exp 20, Replica 3 | 20 | 3 | 100 | 9.240964 | 9.240964 | 1.831884 | 118.4999 | EC1612A | 190.53 | 2.31 | Uncontrolled | Galapagos | single_dose_NP | Lab1 | 4.162995
Exp 20, Replica 3 | 20 | 3 | 100 | 9.46988 | 9.46988 | 1.831884 | 118.4999 | EC1612A | 190.53 | 2.31 | Uncontrolled | Galapagos | single_dose_NP | Lab1 | 3.986135
Exp 20, Replica 3 | 20 | 3 | 100 | 9.698795 | 9.698795 | 1.831884 | 118.4999 | EC1612A | 190.53 | 2.31 | Uncontrolled | Galapagos | single_dose_NP | Lab1 | 3.792084
Exp 20, Replica 3 | 20 | 3 | 100 | 9.927711 | 9.927711 | 1.831884 | 118.4999 | EC1612A | 190.53 | 2.31 | Uncontrolled | Galapagos | single_dose_NP | Lab1 | 3.738518
Exp 20, Replica 3 | 20 | 3 | 100 | 10.15663 | 10.15663 | 1.831884 | 118.4999 | EC1612A | 190.53 | 2.31 | Uncontrolled | Galapagos | single_dose_NP | Lab1 | 3.579204
Exp 20, Replica 3 | 20 | 3 | 100 | 10.38554 | 10.38554 | 1.831884 | 118.4999 | EC1612A | 190.53 | 2.31 | Uncontrolled | Galapagos | single_dose_NP | Lab1 | 3.292842
Exp 20, Replica 3 | 20 | 3 | 100 | 10.61446 | 10.61446 | 1.831884 | 118.4999 | EC1612A | 190.53 | 2.31 | Uncontrolled | Galapagos | single_dose_NP | Lab1 | 3.087343
Exp 20, Replica 3 | 20 | 3 | 100 | 10.84337 | 10.84337 | 1.831884 | 118.4999 | EC1612A | 190.53 | 2.31 | Uncontrolled | Galapagos | single_dose_NP | Lab1 | 2.944924
Exp 20, Replica 3 | 20 | 3 | 100 | 11.07229 | 11.07229 | 1.831884 | 118.4999 | EC1612A | 190.53 | 2.31 | Uncontrolled | Galapagos | single_dose_NP | Lab1 | 2.755881
Exp 20, Replica 3 | 20 | 3 | 100 | 11.3012 | 11.3012 | 1.831884 | 118.4999 | EC1612A | 190.53 | 2.31 | Uncontrolled | Galapagos | single_dose_NP | Lab1 | 2.639022
Exp 20, Replica 3 | 20 | 3 | 100 | 11.53012 | 11.53012 | 1.831884 | 118.4999 | EC1612A | 190.53 | 2.31 | Uncontrolled | Galapagos | single_dose_NP | Lab1 | 2.287006
Exp 20, Replica 3 | 20 | 3 | 100 | 11.75904 | 11.75904 | 1.831884 | 118.4999 | EC1612A | 190.53 | 2.31 | Uncontrolled | Galapagos | single_dose_NP | Lab1 | 2.275731
Exp 20, Replica 3 | 20 | 3 | 100 | 11.98795 | 11.98795 | 1.831884 | 118.4999 | EC1612A | 190.53 | 2.31 | Uncontrolled | Galapagos | single_dose_NP | Lab1 | 2.185102
Exp 20, Replica 3 | 20 | 3 | 100 | 12.21687 | 12.21687 | 1.831884 | 118.4999 | EC1612A | 190.53 | 2.31 | Uncontrolled | Galapagos | single_dose_NP | Lab1 | 1.897092
Exp 20, Replica 3 | 20 | 3 | 100 | 12.44578 | 12.44578 | 1.831884 | 118.4999 | EC1612A | 190.53 | 2.31 | Uncontrolled | Galapagos | single_dose_NP | Lab1 | 1.821807
Exp 20, Replica 3 | 20 | 3 | 100 | 12.6747 | 12.6747 | 1.831884 | 118.4999 | EC1612A | 190.53 | 2.31 | Uncontrolled | Galapagos | single_dose_NP | Lab1 | 1.72743
Exp 20, Replica 3 | 20 | 3 | 100 | 12.90361 | 12.90361 | 1.831884 | 118.4999 | EC1612A | 190.53 | 2.31 | Uncontrolled | Galapagos | single_dose_NP | Lab1 | 1.761682
Exp 20, Replica 3 | 20 | 3 | 100 | 13.13253 | 13.13253 | 1.831884 | 118.4999 | EC1612A | 190.53 | 2.31 | Uncontrolled | Galapagos | single_dose_NP | Lab1 | 1.743548
Exp 20, Replica 3 | 20 | 3 | 100 | 13.36145 | 13.36145 | 1.831884 | 118.4999 | EC1612A | 190.53 | 2.31 | Uncontrolled | Galapagos | single_dose_NP | Lab1 | 1.591143
Exp 20, Replica 3 | 20 | 3 | 100 | 13.59036 | 13.59036 | 1.831884 | 118.4999 | EC1612A | 190.53 | 2.31 | Uncontrolled | Galapagos | single_dose_NP | Lab1 | 1.650867
Exp 20, Replica 3 | 20 | 3 | 100 | 13.81928 | 13.81928 | 1.831884 | 118.4999 | EC1612A | 190.53 | 2.31 | Uncontrolled | Galapagos | single_dose_NP | Lab1 | 1.44468
Exp 20, Replica 3 | 20 | 3 | 100 | 14.04819 | 14.04819 | 1.831884 | 118.4999 | EC1612A | 190.53 | 2.31 | Uncontrolled | Galapagos | single_dose_NP | Lab1 | 1.409132
Exp 20, Replica 3 | 20 | 3 | 100 | 14.27711 | 14.27711 | 1.831884 | 118.4999 | EC1612A | 190.53 | 2.31 | Uncontrolled | Galapagos | single_dose_NP | Lab1 | 1.330063
Exp 20, Replica 3 | 20 | 3 | 100 | 14.50602 | 14.50602 | 1.831884 | 118.4999 | EC1612A | 190.53 | 2.31 | Uncontrolled | Galapagos | single_dose_NP | Lab1 | 1.407231
Exp 20, Replica 3 | 20 | 3 | 100 | 14.73494 | 14.73494 | 1.831884 | 118.4999 | EC1612A | 190.53 | 2.31 | Uncontrolled | Galapagos | single_dose_NP | Lab1 | 1.387264
Exp 20, Replica 3 | 20 | 3 | 100 | 14.96386 | 14.96386 | 1.831884 | 118.4999 | EC1612A | 190.53 | 2.31 | Uncontrolled | Galapagos | single_dose_NP | Lab1 | 1.283045
Exp 20, Replica 3 | 20 | 3 | 100 | 15.19277 | 15.19277 | 1.831884 | 118.4999 | EC1612A | 190.53 | 2.31 | Uncontrolled | Galapagos | single_dose_NP | Lab1 | 1.332235
Exp 20, Replica 3 | 20 | 3 | 100 | 15.42169 | 15.42169 | 1.831884 | 118.4999 | EC1612A | 190.53 | 2.31 | Uncontrolled | Galapagos | single_dose_NP | Lab1 | 1.315847
Exp 20, Replica 3 | 20 | 3 | 100 | 15.6506 | 15.6506 | 1.831884 | 118.4999 | EC1612A | 190.53 | 2.31 | Uncontrolled | Galapagos | single_dose_NP | Lab1 | 1.30335
Exp 20, Replica 3 | 20 | 3 | 100 | 15.87952 | 15.87952 | 1.831884 | 118.4999 | EC1612A | 190.53 | 2.31 | Uncontrolled | Galapagos | single_dose_NP | Lab1 | 1.184125
Exp 20, Replica 3 | 20 | 3 | 100 | 16.10843 | 16.10843 | 1.831884 | 118.4999 | EC1612A | 190.53 | 2.31 | Uncontrolled | Galapagos | single_dose_NP | Lab1 | 1.223852
Exp 20, Replica 3 | 20 | 3 | 100 | 16.33735 | 16.33735 | 1.831884 | 118.4999 | EC1612A | 190.53 | 2.31 | Uncontrolled | Galapagos | single_dose_NP | Lab1 | 1.126602
Exp 20, Replica 3 | 20 | 3 | 100 | 16.56627 | 16.56627 | 1.831884 | 118.4999 | EC1612A | 190.53 | 2.31 | Uncontrolled | Galapagos | single_dose_NP | Lab1 | 1.114367
Exp 20, Replica 3 | 20 | 3 | 100 | 16.79518 | 16.79518 | 1.831884 | 118.4999 | EC1612A | 190.53 | 2.31 | Uncontrolled | Galapagos | single_dose_NP | Lab1 | 1.113809
Exp 20, Replica 3 | 20 | 3 | 100 | 17.0241 | 17.0241 | 1.831884 | 118.4999 | EC1612A | 190.53 | 2.31 | Uncontrolled | Galapagos | single_dose_NP | Lab1 | 1.053978
Exp 20, Replica 3 | 20 | 3 | 100 | 17.25301 | 17.25301 | 1.831884 | 118.4999 | EC1612A | 190.53 | 2.31 | Uncontrolled | Galapagos | single_dose_NP | Lab1 | 1.109369
Exp 20, Replica 3 | 20 | 3 | 100 | 17.48193 | 17.48193 | 1.831884 | 118.4999 | EC1612A | 190.53 | 2.31 | Uncontrolled | Galapagos | single_dose_NP | Lab1 | 1.103954
Exp 20, Replica 3 | 20 | 3 | 100 | 17.71084 | 17.71084 | 1.831884 | 118.4999 | EC1612A | 190.53 | 2.31 | Uncontrolled | Galapagos | single_dose_NP | Lab1 | 1.042642
Exp 20, Replica 3 | 20 | 3 | 100 | 17.93976 | 17.93976 | 1.831884 | 118.4999 | EC1612A | 190.53 | 2.31 | Uncontrolled | Galapagos | single_dose_NP | Lab1 | 1.037254
Exp 20, Replica 3 | 20 | 3 | 100 | 18.16867 | 18.16867 | 1.831884 | 118.4999 | EC1612A | 190.53 | 2.31 | Uncontrolled | Galapagos | single_dose_NP | Lab1 | 1.070521
Exp 20, Replica 3 | 20 | 3 | 100 | 18.39759 | 18.39759 | 1.831884 | 118.4999 | EC1612A | 190.53 | 2.31 | Uncontrolled | Galapagos | single_dose_NP | Lab1 | 1.010327
Exp 20, Replica 3 | 20 | 3 | 100 | 18.62651 | 18.62651 | 1.831884 | 118.4999 | EC1612A | 190.53 | 2.31 | Uncontrolled | Galapagos | single_dose_NP | Lab1 | 1.017555
Exp 20, Replica 3 | 20 | 3 | 100 | 18.85542 | 18.85542 | 1.831884 | 118.4999 | EC1612A | 190.53 | 2.31 | Uncontrolled | Galapagos | single_dose_NP | Lab1 | 1.023479
Exp 20, Replica 3 | 20 | 3 | 100 | 19.08434 | 19.08434 | 1.831884 | 118.4999 | EC1612A | 190.53 | 2.31 | Uncontrolled | Galapagos | single_dose_NP | Lab1 | 1.022873
Exp 20, Replica 3 | 20 | 3 | 100 | 19.31325 | 19.31325 | 1.831884 | 118.4999 | EC1612A | 190.53 | 2.31 | Uncontrolled | Galapagos | single_dose_NP | Lab1 | 0.9809119
Exp 20, Replica 3 | 20 | 3 | 100 | 19.54217 | 19.54217 | 1.831884 | 118.4999 | EC1612A | 190.53 | 2.31 | Uncontrolled | Galapagos | single_dose_NP | Lab1 | 0.9683395
Exp 20, Replica 3 | 20 | 3 | 100 | 19.77108 | 19.77108 | 1.831884 | 118.4999 | EC1612A | 190.53 | 2.31 | Uncontrolled | Galapagos | single_dose_NP | Lab1 | 0.9473823
Exp 20, Replica 3 | 20 | 3 | 100 | 20 | 20 | 1.831884 | 118.4999 | EC1612A | 190.53 | 2.31 | Uncontrolled | Galapagos | single_dose_NP | Lab1 | 0.9422327
Exp 20, Replica 3 | 20 | 3 | 100 | 20.22892 | 20.22892 | 1.831884 | 118.4999 | EC1612A | 190.53 | 2.31 | Uncontrolled | Galapagos | single_dose_NP | Lab1 | 0.8915477
Exp 20, Replica 3 | 20 | 3 | 100 | 20.45783 | 20.45783 | 1.831884 | 118.4999 | EC1612A | 190.53 | 2.31 | Uncontrolled | Galapagos | single_dose_NP | Lab1 | 0.8766966
Exp 20, Replica 3 | 20 | 3 | 100 | 20.68675 | 20.68675 | 1.831884 | 118.4999 | EC1612A | 190.53 | 2.31 | Uncontrolled | Galapagos | single_dose_NP | Lab1 | 0.8694766
Exp 20, Replica 3 | 20 | 3 | 100 | 20.91566 | 20.91566 | 1.831884 | 118.4999 | EC1612A | 190.53 | 2.31 | Uncontrolled | Galapagos | single_dose_NP | Lab1 | 0.8609694
Exp 20, Replica 3 | 20 | 3 | 100 | 21.14458 | 21.14458 | 1.831884 | 118.4999 | EC1612A | 190.53 | 2.31 | Uncontrolled | Galapagos | single_dose_NP | Lab1 | 0.8593708
Exp 20, Replica 3 | 20 | 3 | 100 | 21.37349 | 21.37349 | 1.831884 | 118.4999 | EC1612A | 190.53 | 2.31 | Uncontrolled | Galapagos | single_dose_NP | Lab1 | 0.8232019
Exp 20, Replica 3 | 20 | 3 | 100 | 21.60241 | 21.60241 | 1.831884 | 118.4999 | EC1612A | 190.53 | 2.31 | Uncontrolled | Galapagos | single_dose_NP | Lab1 | 0.8163194
Exp 20, Replica 3 | 20 | 3 | 100 | 21.83133 | 21.83133 | 1.831884 | 118.4999 | EC1612A | 190.53 | 2.31 | Uncontrolled | Galapagos | single_dose_NP | Lab1 | 0.8437196
Exp 20, Replica 3 | 20 | 3 | 100 | 22.06024 | 22.06024 | 1.831884 | 118.4999 | EC1612A | 190.53 | 2.31 | Uncontrolled | Galapagos | single_dose_NP | Lab1 | 0.8374476
Exp 20, Replica 3 | 20 | 3 | 100 | 22.28916 | 22.28916 | 1.831884 | 118.4999 | EC1612A | 190.53 | 2.31 | Uncontrolled | Galapagos | single_dose_NP | Lab1 | 0.8191564
Exp 20, Replica 3 | 20 | 3 | 100 | 22.51807 | 22.51807 | 1.831884 | 118.4999 | EC1612A | 190.53 | 2.31 | Uncontrolled | Galapagos | single_dose_NP | Lab1 | 0.7758245
Exp 20, Replica 3 | 20 | 3 | 100 | 22.74699 | 22.74699 | 1.831884 | 118.4999 | EC1612A | 190.53 | 2.31 | Uncontrolled | Galapagos | single_dose_NP | Lab1 | 0.7910564
Exp 20, Replica 3 | 20 | 3 | 100 | 22.9759 | 22.9759 | 1.831884 | 118.4999 | EC1612A | 190.53 | 2.31 | Uncontrolled | Galapagos | single_dose_NP | Lab1 | 0.8253056
Exp 20, Replica 3 | 20 | 3 | 100 | 23.20482 | 23.20482 | 1.831884 | 118.4999 | EC1612A | 190.53 | 2.31 | Uncontrolled | Galapagos | single_dose_NP | Lab1 | 0.8041131
Exp 20, Replica 3 | 20 | 3 | 100 | 23.43373 | 23.43373 | 1.831884 | 118.4999 | EC1612A | 190.53 | 2.31 | Uncontrolled | Galapagos | single_dose_NP | Lab1 | 0.8109094
Exp 20, Replica 3 | 20 | 3 | 100 | 23.66265 | 23.66265 | 1.831884 | 118.4999 | EC1612A | 190.53 | 2.31 | Uncontrolled | Galapagos | single_dose_NP | Lab1 | 0.8096899
Exp 20, Replica 3 | 20 | 3 | 100 | 23.89157 | 23.89157 | 1.831884 | 118.4999 | EC1612A | 190.53 | 2.31 | Uncontrolled | Galapagos | single_dose_NP | Lab1 | 0.8144225
Exp 20, Replica 3 | 20 | 3 | 100 | 24.12048 | 24.12048 | 1.831884 | 118.4999 | EC1612A | 190.53 | 2.31 | Uncontrolled | Galapagos | single_dose_NP | Lab1 | 0.7979976
Exp 20, Replica 3 | 20 | 3 | 100 | 24.3494 | 24.3494 | 1.831884 | 118.4999 | EC1612A | 190.53 | 2.31 | Uncontrolled | Galapagos | single_dose_NP | Lab1 | 0.7874899
Exp 20, Replica 3 | 20 | 3 | 100 | 24.57831 | 24.57831 | 1.831884 | 118.4999 | EC1612A | 190.53 | 2.31 | Uncontrolled | Galapagos | single_dose_NP | Lab1 | 0.8176868
Exp 20, Replica 3 | 20 | 3 | 100 | 24.80723 | 24.80723 | 1.831884 | 118.4999 | EC1612A | 190.53 | 2.31 | Uncontrolled | Galapagos | single_dose_NP | Lab1 | 0.7879986
Exp 20, Replica 3 | 20 | 3 | 100 | 25.03614 | 25.03614 | 1.831884 | 118.4999 | EC1612A | 190.53 | 2.31 | Uncontrolled | Galapagos | single_dose_NP | Lab1 | 0.8050124
Exp 20, Replica 3 | 20 | 3 | 100 | 25.26506 | 25.26506 | 1.831884 | 118.4999 | EC1612A | 190.53 | 2.31 | Uncontrolled | Galapagos | single_dose_NP | Lab1 | 0.7687433
Exp 20, Replica 3 | 20 | 3 | 100 | 25.49398 | 25.49398 | 1.831884 | 118.4999 | EC1612A | 190.53 | 2.31 | Uncontrolled | Galapagos | single_dose_NP | Lab1 | 0.7863599
Exp 20, Replica 3 | 20 | 3 | 100 | 25.72289 | 25.72289 | 1.831884 | 118.4999 | EC1612A | 190.53 | 2.31 | Uncontrolled | Galapagos | single_dose_NP | Lab1 | 0.7611576
Exp 20, Replica 3 | 20 | 3 | 100 | 25.95181 | 25.95181 | 1.831884 | 118.4999 | EC1612A | 190.53 | 2.31 | Uncontrolled | Galapagos | single_dose_NP | Lab1 | 0.7528982
Exp 20, Replica 3 | 20 | 3 | 100 | 26.18072 | 26.18072 | 1.831884 | 118.4999 | EC1612A | 190.53 | 2.31 | Uncontrolled | Galapagos | single_dose_NP | Lab1 | 0.7564707
Exp 20, Replica 3 | 20 | 3 | 100 | 26.40964 | 26.40964 | 1.831884 | 118.4999 | EC1612A | 190.53 | 2.31 | Uncontrolled | Galapagos | single_dose_NP | Lab1 | 0.7451754
Exp 20, Replica 3 | 20 | 3 | 100 | 26.63855 | 26.63855 | 1.831884 | 118.4999 | EC1612A | 190.53 | 2.31 | Uncontrolled | Galapagos | single_dose_NP | Lab1 | 0.7785939
Exp 20, Replica 3 | 20 | 3 | 100 | 26.86747 | 26.86747 | 1.831884 | 118.4999 | EC1612A | 190.53 | 2.31 | Uncontrolled | Galapagos | single_dose_NP | Lab1 | 0.7659701
Exp 20, Replica 3 | 20 | 3 | 100 | 27.09639 | 27.09639 | 1.831884 | 118.4999 | EC1612A | 190.53 | 2.31 | Uncontrolled | Galapagos | single_dose_NP | Lab1 | 0.7961971
Exp 20, Replica 3 | 20 | 3 | 100 | 27.3253 | 27.3253 | 1.831884 | 118.4999 | EC1612A | 190.53 | 2.31 | Uncontrolled | Galapagos | single_dose_NP | Lab1 | 0.7415624
Exp 20, Replica 3 | 20 | 3 | 100 | 27.55422 | 27.55422 | 1.831884 | 118.4999 | EC1612A | 190.53 | 2.31 | Uncontrolled | Galapagos | single_dose_NP | Lab1 | 0.7658409
Exp 20, Replica 3 | 20 | 3 | 100 | 27.78313 | 27.78313 | 1.831884 | 118.4999 | EC1612A | 190.53 | 2.31 | Uncontrolled | Galapagos | single_dose_NP | Lab1 | 0.7453316
Exp 20, Replica 3 | 20 | 3 | 100 | 28.01205 | 28.01205 | 1.831884 | 118.4999 | EC1612A | 190.53 | 2.31 | Uncontrolled | Galapagos | single_dose_NP | Lab1 | 0.7573914
Exp 20, Replica 3 | 20 | 3 | 100 | 28.24096 | 28.24096 | 1.831884 | 118.4999 | EC1612A | 190.53 | 2.31 | Uncontrolled | Galapagos | single_dose_NP | Lab1 | 0.7717381
Exp 20, Replica 3 | 20 | 3 | 100 | 28.46988 | 28.46988 | 1.831884 | 118.4999 | EC1612A | 190.53 | 2.31 | Uncontrolled | Galapagos | single_dose_NP | Lab1 | 0.769905
Exp 20, Replica 3 | 20 | 3 | 100 | 28.6988 | 28.6988 | 1.831884 | 118.4999 | EC1612A | 190.53 | 2.31 | Uncontrolled | Galapagos | single_dose_NP | Lab1 | 0.761101
Exp 20, Replica 3 | 20 | 3 | 100 | 28.92771 | 28.92771 | 1.831884 | 118.4999 | EC1612A | 190.53 | 2.31 | Uncontrolled | Galapagos | single_dose_NP | Lab1 | 0.7868911
Exp 20, Replica 3 | 20 | 3 | 100 | 29.15663 | 29.15663 | 1.831884 | 118.4999 | EC1612A | 190.53 | 2.31 | Uncontrolled | Galapagos | single_dose_NP | Lab1 | 0.7543021
Exp 20, Replica 3 | 20 | 3 | 100 | 29.38554 | 29.38554 | 1.831884 | 118.4999 | EC1612A | 190.53 | 2.31 | Uncontrolled | Galapagos | single_dose_NP | Lab1 | 0.7385798
Exp 20, Replica 3 | 20 | 3 | 100 | 29.61446 | 29.61446 | 1.831884 | 118.4999 | EC1612A | 190.53 | 2.31 | Uncontrolled | Galapagos | single_dose_NP | Lab1 | 0.7736639
Exp 20, Replica 3 | 20 | 3 | 100 | 29.84337 | 29.84337 | 1.831884 | 118.4999 | EC1612A | 190.53 | 2.31 | Uncontrolled | Galapagos | single_dose_NP | Lab1 | 0.757507
Exp 20, Replica 3 | 20 | 3 | 100 | 30.07229 | 30.07229 | 1.831884 | 118.4999 | EC1612A | 190.53 | 2.31 | Uncontrolled | Galapagos | single_dose_NP | Lab1 | 0.7596788
Exp 20, Replica 3 | 20 | 3 | 100 | 30.3012 | 30.3012 | 1.831884 | 118.4999 | EC1612A | 190.53 | 2.31 | Uncontrolled | Galapagos | single_dose_NP | Lab1 | 0.7887397
Exp 20, Replica 3 | 20 | 3 | 100 | 30.53012 | 30.53012 | 1.831884 | 118.4999 | EC1612A | 190.53 | 2.31 | Uncontrolled | Galapagos | single_dose_NP | Lab1 | 0.7321276
Exp 20, Replica 3 | 20 | 3 | 100 | 30.75904 | 30.75904 | 1.831884 | 118.4999 | EC1612A | 190.53 | 2.31 | Uncontrolled | Galapagos | single_dose_NP | Lab1 | 0.7562255
Exp 20, Replica 3 | 20 | 3 | 100 | 30.98795 | 30.98795 | 1.831884 | 118.4999 | EC1612A | 190.53 | 2.31 | Uncontrolled | Galapagos | single_dose_NP | Lab1 | 0.760912
Exp 20, Replica 3 | 20 | 3 | 100 | 31.21687 | 31.21687 | 1.831884 | 118.4999 | EC1612A | 190.53 | 2.31 | Uncontrolled | Galapagos | single_dose_NP | Lab1 | 0.7560004
Exp 20, Replica 3 | 20 | 3 | 100 | 31.44578 | 31.44578 | 1.831884 | 118.4999 | EC1612A | 190.53 | 2.31 | Uncontrolled | Galapagos | single_dose_NP | Lab1 | 0.7549193
Exp 20, Replica 3 | 20 | 3 | 100 | 31.6747 | 31.6747 | 1.831884 | 118.4999 | EC1612A | 190.53 | 2.31 | Uncontrolled | Galapagos | single_dose_NP | Lab1 | 0.7325606
Exp 20, Replica 3 | 20 | 3 | 100 | 31.90361 | 31.90361 | 1.831884 | 118.4999 | EC1612A | 190.53 | 2.31 | Uncontrolled | Galapagos | single_dose_NP | Lab1 | 0.7623387
Exp 20, Replica 3 | 20 | 3 | 100 | 32.13253 | 32.13253 | 1.831884 | 118.4999 | EC1612A | 190.53 | 2.31 | Uncontrolled | Galapagos | single_dose_NP | Lab1 | 0.7464233
Exp 20, Replica 3 | 20 | 3 | 100 | 32.36145 | 32.36145 | 1.831884 | 118.4999 | EC1612A | 190.53 | 2.31 | Uncontrolled | Galapagos | single_dose_NP | Lab1 | 0.7662721
Exp 20, Replica 3 | 20 | 3 | 100 | 32.59036 | 32.59036 | 1.831884 | 118.4999 | EC1612A | 190.53 | 2.31 | Uncontrolled | Galapagos | single_dose_NP | Lab1 | 0.7433452
Exp 20, Replica 3 | 20 | 3 | 100 | 32.81928 | 32.81928 | 1.831884 | 118.4999 | EC1612A | 190.53 | 2.31 | Uncontrolled | Galapagos | single_dose_NP | Lab1 | 0.7775004
Exp 20, Replica 3 | 20 | 3 | 100 | 33.04819 | 33.04819 | 1.831884 | 118.4999 | EC1612A | 190.53 | 2.31 | Uncontrolled | Galapagos | single_dose_NP | Lab1 | 0.7506639
Exp 20, Replica 3 | 20 | 3 | 100 | 33.27711 | 33.27711 | 1.831884 | 118.4999 | EC1612A | 190.53 | 2.31 | Uncontrolled | Galapagos | single_dose_NP | Lab1 | 0.7558609
Exp 20, Replica 3 | 20 | 3 | 100 | 33.50602 | 33.50602 | 1.831884 | 118.4999 | EC1612A | 190.53 | 2.31 | Uncontrolled | Galapagos | single_dose_NP | Lab1 | 0.7607056
Exp 20, Replica 3 | 20 | 3 | 100 | 33.73494 | 33.73494 | 1.831884 | 118.4999 | EC1612A | 190.53 | 2.31 | Uncontrolled | Galapagos | single_dose_NP | Lab1 | 0.7544726
Exp 20, Replica 3 | 20 | 3 | 100 | 33.96386 | 33.96386 | 1.831884 | 118.4999 | EC1612A | 190.53 | 2.31 | Uncontrolled | Galapagos | single_dose_NP | Lab1 | 0.763194
Exp 20, Replica 3 | 20 | 3 | 100 | 34.19277 | 34.19277 | 1.831884 | 118.4999 | EC1612A | 190.53 | 2.31 | Uncontrolled | Galapagos | single_dose_NP | Lab1 | 0.7592927
Exp 20, Replica 3 | 20 | 3 | 100 | 34.42169 | 34.42169 | 1.831884 | 118.4999 | EC1612A | 190.53 | 2.31 | Uncontrolled | Galapagos | single_dose_NP | Lab1 | 0.7047693
Exp 20, Replica 3 | 20 | 3 | 100 | 34.6506 | 34.6506 | 1.831884 | 118.4999 | EC1612A | 190.53 | 2.31 | Uncontrolled | Galapagos | single_dose_NP | Lab1 | 0.747131
Exp 20, Replica 3 | 20 | 3 | 100 | 34.87952 | 34.87952 | 1.831884 | 118.4999 | EC1612A | 190.53 | 2.31 | Uncontrolled | Galapagos | single_dose_NP | Lab1 | 0.7584106
Exp 20, Replica 3 | 20 | 3 | 100 | 35.10843 | 35.10843 | 1.831884 | 118.4999 | EC1612A | 190.53 | 2.31 | Uncontrolled | Galapagos | single_dose_NP | Lab1 | 0.7844326
Exp 20, Replica 3 | 20 | 3 | 100 | 35.33735 | 35.33735 | 1.831884 | 118.4999 | EC1612A | 190.53 | 2.31 | Uncontrolled | Galapagos | single_dose_NP | Lab1 | 0.7502795
Exp 20, Replica 3 | 20 | 3 | 100 | 35.56627 | 35.56627 | 1.831884 | 118.4999 | EC1612A | 190.53 | 2.31 | Uncontrolled | Galapagos | single_dose_NP | Lab1 | 0.7454385
Exp 20, Replica 3 | 20 | 3 | 100 | 35.79518 | 35.79518 | 1.831884 | 118.4999 | EC1612A | 190.53 | 2.31 | Uncontrolled | Galapagos | single_dose_NP | Lab1 | 0.7614433
Exp 20, Replica 3 | 20 | 3 | 100 | 36.0241 | 36.0241 | 1.831884 | 118.4999 | EC1612A | 190.53 | 2.31 | Uncontrolled | Galapagos | single_dose_NP | Lab1 | 0.7480618
Exp 20, Replica 3 | 20 | 3 | 100 | 36.25301 | 36.25301 | 1.831884 | 118.4999 | EC1612A | 190.53 | 2.31 | Uncontrolled | Galapagos | single_dose_NP | Lab1 | 0.7437182
Exp 20, Replica 3 | 20 | 3 | 100 | 36.48193 | 36.48193 | 1.831884 | 118.4999 | EC1612A | 190.53 | 2.31 | Uncontrolled | Galapagos | single_dose_NP | Lab1 | 0.7470149
Exp 20, Replica 3 | 20 | 3 | 100 | 36.71084 | 36.71084 | 1.831884 | 118.4999 | EC1612A | 190.53 | 2.31 | Uncontrolled | Galapagos | single_dose_NP | Lab1 | 0.7428336
Exp 20, Replica 3 | 20 | 3 | 100 | 36.93976 | 36.93976 | 1.831884 | 118.4999 | EC1612A | 190.53 | 2.31 | Uncontrolled | Galapagos | single_dose_NP | Lab1 | 0.7394708
Exp 20, Replica 3 | 20 | 3 | 100 | 37.16867 | 37.16867 | 1.831884 | 118.4999 | EC1612A | 190.53 | 2.31 | Uncontrolled | Galapagos | single_dose_NP | Lab1 | 0.7751316
Exp 20, Replica 3 | 20 | 3 | 100 | 37.39759 | 37.39759 | 1.831884 | 118.4999 | EC1612A | 190.53 | 2.31 | Uncontrolled | Galapagos | single_dose_NP | Lab1 | 0.7307811
Exp 20, Replica 3 | 20 | 3 | 100 | 37.62651 | 37.62651 | 1.831884 | 118.4999 | EC1612A | 190.53 | 2.31 | Uncontrolled | Galapagos | single_dose_NP | Lab1 | 0.7341161
Exp 20, Replica 3 | 20 | 3 | 100 | 37.85542 | 37.85542 | 1.831884 | 118.4999 | EC1612A | 190.53 | 2.31 | Uncontrolled | Galapagos | single_dose_NP | Lab1 | 0.7320457
Exp 20, Replica 3 | 20 | 3 | 100 | 38.08434 | 38.08434 | 1.831884 | 118.4999 | EC1612A | 190.53 | 2.31 | Uncontrolled | Galapagos | single_dose_NP | Lab1 | 0.7184622
Exp 20, Replica 3 | 20 | 3 | 100 | 38.31325 | 38.31325 | 1.831884 | 118.4999 | EC1612A | 190.53 | 2.31 | Uncontrolled | Galapagos | single_dose_NP | Lab1 | 0.7463121
Exp 20, Replica 3 | 20 | 3 | 100 | 38.54217 | 38.54217 | 1.831884 | 118.4999 | EC1612A | 190.53 | 2.31 | Uncontrolled | Galapagos | single_dose_NP | Lab1 | 0.7381567
Exp 20, Replica 3 | 20 | 3 | 100 | 38.77108 | 38.77108 | 1.831884 | 118.4999 | EC1612A | 190.53 | 2.31 | Uncontrolled | Galapagos | single_dose_NP | Lab1 | 0.7350423
Exp 20, Replica 3 | 20 | 3 | 100 | 39 | 39 | 1.831884 | 118.4999 | EC1612A | 190.53 | 2.31 | Uncontrolled | Galapagos | single_dose_NP | Lab1 | 0.7363252
Exp 20, Replica 3 | 20 | 3 | 100 | 39.22892 | 39.22892 | 1.831884 | 118.4999 | EC1612A | 190.53 | 2.31 | Uncontrolled | Galapagos | single_dose_NP | Lab1 | 0.7448035
Exp 20, Replica 3 | 20 | 3 | 100 | 39.45783 | 39.45783 | 1.831884 | 118.4999 | EC1612A | 190.53 | 2.31 | Uncontrolled | Galapagos | single_dose_NP | Lab1 | 0.7186996
Exp 20, Replica 3 | 20 | 3 | 100 | 39.68675 | 39.68675 | 1.831884 | 118.4999 | EC1612A | 190.53 | 2.31 | Uncontrolled | Galapagos | single_dose_NP | Lab1 | 0.7436293
Exp 20, Replica 3 | 20 | 3 | 100 | 39.91566 | 39.91566 | 1.831884 | 118.4999 | EC1612A | 190.53 | 2.31 | Uncontrolled | Galapagos | single_dose_NP | Lab1 | 0.7478458
Exp 20, Replica 3 | 20 | 3 | 100 | 40.14458 | 40.14458 | 1.831884 | 118.4999 | EC1612A | 190.53 | 2.31 | Uncontrolled | Galapagos | single_dose_NP | Lab1 | 0.7474839
Exp 20, Replica 3 | 20 | 3 | 100 | 40.37349 | 40.37349 | 1.831884 | 118.4999 | EC1612A | 190.53 | 2.31 | Uncontrolled | Galapagos | single_dose_NP | Lab1 | 0.7465076
Exp 20, Replica 3 | 20 | 3 | 100 | 40.60241 | 40.60241 | 1.831884 | 118.4999 | EC1612A | 190.53 | 2.31 | Uncontrolled | Galapagos | single_dose_NP | Lab1 | 0.7376825
Exp 20, Replica 3 | 20 | 3 | 100 | 40.83133 | 40.83133 | 1.831884 | 118.4999 | EC1612A | 190.53 | 2.31 | Uncontrolled | Galapagos | single_dose_NP | Lab1 | 0.729351
Exp 20, Replica 3 | 20 | 3 | 100 | 41.06024 | 41.06024 | 1.831884 | 118.4999 | EC1612A | 190.53 | 2.31 | Uncontrolled | Galapagos | single_dose_NP | Lab1 | 0.7553915
Exp 20, Replica 3 | 20 | 3 | 100 | 41.28916 | 41.28916 | 1.831884 | 118.4999 | EC1612A | 190.53 | 2.31 | Uncontrolled | Galapagos | single_dose_NP | Lab1 | 0.7573798
Exp 20, Replica 3 | 20 | 3 | 100 | 41.51807 | 41.51807 | 1.831884 | 118.4999 | EC1612A | 190.53 | 2.31 | Uncontrolled | Galapagos | single_dose_NP | Lab1 | 0.739076
Exp 20, Replica 3 | 20 | 3 | 100 | 41.74699 | 41.74699 | 1.831884 | 118.4999 | EC1612A | 190.53 | 2.31 | Uncontrolled | Galapagos | single_dose_NP | Lab1 | 0.7278666
Exp 20, Replica 3 | 20 | 3 | 100 | 41.9759 | 41.9759 | 1.831884 | 118.4999 | EC1612A | 190.53 | 2.31 | Uncontrolled | Galapagos | single_dose_NP | Lab1 | 0.7420288
Exp 20, Replica 3 | 20 | 3 | 100 | 42.20482 | 42.20482 | 1.831884 | 118.4999 | EC1612A | 190.53 | 2.31 | Uncontrolled | Galapagos | single_dose_NP | Lab1 | 0.7479453
Exp 20, Replica 3 | 20 | 3 | 100 | 42.43373 | 42.43373 | 1.831884 | 118.4999 | EC1612A | 190.53 | 2.31 | Uncontrolled | Galapagos | single_dose_NP | Lab1 | 0.7457812
Exp 20, Replica 3 | 20 | 3 | 100 | 42.66265 | 42.66265 | 1.831884 | 118.4999 | EC1612A | 190.53 | 2.31 | Uncontrolled | Galapagos | single_dose_NP | Lab1 | 0.7165692
Exp 20, Replica 3 | 20 | 3 | 100 | 42.89157 | 42.89157 | 1.831884 | 118.4999 | EC1612A | 190.53 | 2.31 | Uncontrolled | Galapagos | single_dose_NP | Lab1 | 0.7299503
Exp 20, Replica 3 | 20 | 3 | 100 | 43.12048 | 43.12048 | 1.831884 | 118.4999 | EC1612A | 190.53 | 2.31 | Uncontrolled | Galapagos | single_dose_NP | Lab1 | 0.7404898
Exp 20, Replica 3 | 20 | 3 | 100 | 43.3494 | 43.3494 | 1.831884 | 118.4999 | EC1612A | 190.53 | 2.31 | Uncontrolled | Galapagos | single_dose_NP | Lab1 | 0.7307617
Exp 20, Replica 3 | 20 | 3 | 100 | 43.57831 | 43.57831 | 1.831884 | 118.4999 | EC1612A | 190.53 | 2.31 | Uncontrolled | Galapagos | single_dose_NP | Lab1 | 0.7436723
Exp 20, Replica 3 | 20 | 3 | 100 | 43.80723 | 43.80723 | 1.831884 | 118.4999 | EC1612A | 190.53 | 2.31 | Uncontrolled | Galapagos | single_dose_NP | Lab1 | 0.7137187
Exp 20, Replica 3 | 20 | 3 | 100 | 44.03614 | 44.03614 | 1.831884 | 118.4999 | EC1612A | 190.53 | 2.31 | Uncontrolled | Galapagos | single_dose_NP | Lab1 | 0.7747596
Exp 20, Replica 3 | 20 | 3 | 100 | 44.26506 | 44.26506 | 1.831884 | 118.4999 | EC1612A | 190.53 | 2.31 | Uncontrolled | Galapagos | single_dose_NP | Lab1 | 0.7522446
Exp 20, Replica 3 | 20 | 3 | 100 | 44.49398 | 44.49398 | 1.831884 | 118.4999 | EC1612A | 190.53 | 2.31 | Uncontrolled | Galapagos | single_dose_NP | Lab1 | 0.7538943
Exp 20, Replica 3 | 20 | 3 | 100 | 44.72289 | 44.72289 | 1.831884 | 118.4999 | EC1612A | 190.53 | 2.31 | Uncontrolled | Galapagos | single_dose_NP | Lab1 | 0.7386346
Exp 20, Replica 3 | 20 | 3 | 100 | 44.95181 | 44.95181 | 1.831884 | 118.4999 | EC1612A | 190.53 | 2.31 | Uncontrolled | Galapagos | single_dose_NP | Lab1 | 0.7622929
Exp 20, Replica 3 | 20 | 3 | 100 | 45.18072 | 45.18072 | 1.831884 | 118.4999 | EC1612A | 190.53 | 2.31 | Uncontrolled | Galapagos | single_dose_NP | Lab1 | 0.7764512
Exp 20, Replica 3 | 20 | 3 | 100 | 45.40964 | 45.40964 | 1.831884 | 118.4999 | EC1612A | 190.53 | 2.31 | Uncontrolled | Galapagos | single_dose_NP | Lab1 | 0.7473465
Exp 20, Replica 3 | 20 | 3 | 100 | 45.63855 | 45.63855 | 1.831884 | 118.4999 | EC1612A | 190.53 | 2.31 | Uncontrolled | Galapagos | single_dose_NP | Lab1 | 0.7431434
Exp 20, Replica 3 | 20 | 3 | 100 | 45.86747 | 45.86747 | 1.831884 | 118.4999 | EC1612A | 190.53 | 2.31 | Uncontrolled | Galapagos | single_dose_NP | Lab1 | 0.7465533
Exp 20, Replica 3 | 20 | 3 | 100 | 46.09639 | 46.09639 | 1.831884 | 118.4999 | EC1612A | 190.53 | 2.31 | Uncontrolled | Galapagos | single_dose_NP | Lab1 | 0.7536013
Exp 20, Replica 3 | 20 | 3 | 100 | 46.3253 | 46.3253 | 1.831884 | 118.4999 | EC1612A | 190.53 | 2.31 | Uncontrolled | Galapagos | single_dose_NP | Lab1 | 0.7507294
Exp 20, Replica 3 | 20 | 3 | 100 | 46.55422 | 46.55422 | 1.831884 | 118.4999 | EC1612A | 190.53 | 2.31 | Uncontrolled | Galapagos | single_dose_NP | Lab1 | 0.7471835
Exp 20, Replica 3 | 20 | 3 | 100 | 46.78313 | 46.78313 | 1.831884 | 118.4999 | EC1612A | 190.53 | 2.31 | Uncontrolled | Galapagos | single_dose_NP | Lab1 | 0.7734861
Exp 20, Replica 3 | 20 | 3 | 100 | 47.01205 | 47.01205 | 1.831884 | 118.4999 | EC1612A | 190.53 | 2.31 | Uncontrolled | Galapagos | single_dose_NP | Lab1 | 0.7594557
Exp 20, Replica 3 | 20 | 3 | 100 | 47.24096 | 47.24096 | 1.831884 | 118.4999 | EC1612A | 190.53 | 2.31 | Uncontrolled | Galapagos | single_dose_NP | Lab1 | 0.725557
Exp 20, Replica 3 | 20 | 3 | 100 | 47.46988 | 47.46988 | 1.831884 | 118.4999 | EC1612A | 190.53 | 2.31 | Uncontrolled | Galapagos | single_dose_NP | Lab1 | 0.7296268
Exp 20, Replica 3 | 20 | 3 | 100 | 47.6988 | 47.6988 | 1.831884 | 118.4999 | EC1612A | 190.53 | 2.31 | Uncontrolled | Galapagos | single_dose_NP | Lab1 | 0.7498505
Exp 20, Replica 3 | 20 | 3 | 100 | 47.92771 | 47.92771 | 1.831884 | 118.4999 | EC1612A | 190.53 | 2.31 | Uncontrolled | Galapagos | single_dose_NP | Lab1 | 0.7266472
Exp 20, Replica 3 | 20 | 3 | 100 | 48.15663 | 48.15663 | 1.831884 | 118.4999 | EC1612A | 190.53 | 2.31 | Uncontrolled | Galapagos | single_dose_NP | Lab1 | 0.7381328
Exp 20, Replica 3 | 20 | 3 | 100 | 48.38554 | 48.38554 | 1.831884 | 118.4999 | EC1612A | 190.53 | 2.31 | Uncontrolled | Galapagos | single_dose_NP | Lab1 | 0.753965
Exp 20, Replica 3 | 20 | 3 | 100 | 48.61446 | 48.61446 | 1.831884 | 118.4999 | EC1612A | 190.53 | 2.31 | Uncontrolled | Galapagos | single_dose_NP | Lab1 | 0.7648749
Exp 20, Replica 3 | 20 | 3 | 100 | 48.84337 | 48.84337 | 1.831884 | 118.4999 | EC1612A | 190.53 | 2.31 | Uncontrolled | Galapagos | single_dose_NP | Lab1 | 0.742124
Exp 20, Replica 3 | 20 | 3 | 100 | 49.07229 | 49.07229 | 1.831884 | 118.4999 | EC1612A | 190.53 | 2.31 | Uncontrolled | Galapagos | single_dose_NP | Lab1 | 0.7478803
Exp 20, Replica 3 | 20 | 3 | 100 | 49.3012 | 49.3012 | 1.831884 | 118.4999 | EC1612A | 190.53 | 2.31 | Uncontrolled | Galapagos | single_dose_NP | Lab1 | 0.726094
Exp 20, Replica 3 | 20 | 3 | 100 | 49.53012 | 49.53012 | 1.831884 | 118.4999 | EC1612A | 190.53 | 2.31 | Uncontrolled | Galapagos | single_dose_NP | Lab1 | 0.7411176
Exp 20, Replica 3 | 20 | 3 | 100 | 49.75904 | 49.75904 | 1.831884 | 118.4999 | EC1612A | 190.53 | 2.31 | Uncontrolled | Galapagos | single_dose_NP | Lab1 | 0.7453066
Exp 20, Replica 3 | 20 | 3 | 100 | 49.98795 | 49.98795 | 1.831884 | 118.4999 | EC1612A | 190.53 | 2.31 | Uncontrolled | Galapagos | single_dose_NP | Lab1 | 0.7568137
Exp 20, Replica 3 | 20 | 3 | 100 | 50.21687 | 50.21687 | 1.831884 | 118.4999 | EC1612A | 190.53 | 2.31 | Uncontrolled | Galapagos | single_dose_NP | Lab1 | 0.7511596
Exp 20, Replica 3 | 20 | 3 | 100 | 50.44578 | 50.44578 | 1.831884 | 118.4999 | EC1612A | 190.53 | 2.31 | Uncontrolled | Galapagos | single_dose_NP | Lab1 | 0.7430119
Exp 20, Replica 3 | 20 | 3 | 100 | 50.6747 | 50.6747 | 1.831884 | 118.4999 | EC1612A | 190.53 | 2.31 | Uncontrolled | Galapagos | single_dose_NP | Lab1 | 0.7648644
Exp 20, Replica 3 | 20 | 3 | 100 | 50.90361 | 50.90361 | 1.831884 | 118.4999 | EC1612A | 190.53 | 2.31 | Uncontrolled | Galapagos | single_dose_NP | Lab1 | 0.7429586
Exp 20, Replica 3 | 20 | 3 | 100 | 51.13253 | 51.13253 | 1.831884 | 118.4999 | EC1612A | 190.53 | 2.31 | Uncontrolled | Galapagos | single_dose_NP | Lab1 | 0.7424034
Exp 20, Replica 3 | 20 | 3 | 100 | 51.36145 | 51.36145 | 1.831884 | 118.4999 | EC1612A | 190.53 | 2.31 | Uncontrolled | Galapagos | single_dose_NP | Lab1 | 0.7490372
Exp 20, Replica 3 | 20 | 3 | 100 | 51.59036 | 51.59036 | 1.831884 | 118.4999 | EC1612A | 190.53 | 2.31 | Uncontrolled | Galapagos | single_dose_NP | Lab1 | 0.7508336
Exp 20, Replica 3 | 20 | 3 | 100 | 51.81928 | 51.81928 | 1.831884 | 118.4999 | EC1612A | 190.53 | 2.31 | Uncontrolled | Galapagos | single_dose_NP | Lab1 | 0.7279838
Exp 20, Replica 3 | 20 | 3 | 100 | 52.04819 | 52.04819 | 1.831884 | 118.4999 | EC1612A | 190.53 | 2.31 | Uncontrolled | Galapagos | single_dose_NP | Lab1 | 0.7558713
Exp 20, Replica 3 | 20 | 3 | 100 | 52.27711 | 52.27711 | 1.831884 | 118.4999 | EC1612A | 190.53 | 2.31 | Uncontrolled | Galapagos | single_dose_NP | Lab1 | 0.7399764
Exp 20, Replica 3 | 20 | 3 | 100 | 52.50602 | 52.50602 | 1.831884 | 118.4999 | EC1612A | 190.53 | 2.31 | Uncontrolled | Galapagos | single_dose_NP | Lab1 | 0.7324628
Exp 20, Replica 3 | 20 | 3 | 100 | 52.73494 | 52.73494 | 1.831884 | 118.4999 | EC1612A | 190.53 | 2.31 | Uncontrolled | Galapagos | single_dose_NP | Lab1 | 0.7514009
Exp 20, Replica 3 | 20 | 3 | 100 | 52.96386 | 52.96386 | 1.831884 | 118.4999 | EC1612A | 190.53 | 2.31 | Uncontrolled | Galapagos | single_dose_NP | Lab1 | 0.7317092
Exp 20, Replica 3 | 20 | 3 | 100 | 53.19277 | 53.19277 | 1.831884 | 118.4999 | EC1612A | 190.53 | 2.31 | Uncontrolled | Galapagos | single_dose_NP | Lab1 | 0.7365917
Exp 20, Replica 3 | 20 | 3 | 100 | 53.42169 | 53.42169 | 1.831884 | 118.4999 | EC1612A | 190.53 | 2.31 | Uncontrolled | Galapagos | single_dose_NP | Lab1 | 0.7316973
Exp 20, Replica 3 | 20 | 3 | 100 | 53.6506 | 53.6506 | 1.831884 | 118.4999 | EC1612A | 190.53 | 2.31 | Uncontrolled | Galapagos | single_dose_NP | Lab1 | 0.7586184
Exp 20, Replica 3 | 20 | 3 | 100 | 53.87952 | 53.87952 | 1.831884 | 118.4999 | EC1612A | 190.53 | 2.31 | Uncontrolled | Galapagos | single_dose_NP | Lab1 | 0.7564963
Exp 20, Replica 3 | 20 | 3 | 100 | 54.10843 | 54.10843 | 1.831884 | 118.4999 | EC1612A | 190.53 | 2.31 | Uncontrolled | Galapagos | single_dose_NP | Lab1 | 0.7203356
Exp 20, Replica 3 | 20 | 3 | 100 | 54.33735 | 54.33735 | 1.831884 | 118.4999 | EC1612A | 190.53 | 2.31 | Uncontrolled | Galapagos | single_dose_NP | Lab1 | 0.7351454
Exp 20, Replica 3 | 20 | 3 | 100 | 54.56627 | 54.56627 | 1.831884 | 118.4999 | EC1612A | 190.53 | 2.31 | Uncontrolled | Galapagos | single_dose_NP | Lab1 | 0.7357302
Exp 20, Replica 3 | 20 | 3 | 100 | 54.79518 | 54.79518 | 1.831884 | 118.4999 | EC1612A | 190.53 | 2.31 | Uncontrolled | Galapagos | single_dose_NP | Lab1 | 0.7646073
Exp 20, Replica 3 | 20 | 3 | 100 | 55.0241 | 55.0241 | 1.831884 | 118.4999 | EC1612A | 190.53 | 2.31 | Uncontrolled | Galapagos | single_dose_NP | Lab1 | 0.7519001
Exp 20, Replica 3 | 20 | 3 | 100 | 55.25301 | 55.25301 | 1.831884 | 118.4999 | EC1612A | 190.53 | 2.31 | Uncontrolled | Galapagos | single_dose_NP | Lab1 | 0.7289291
Exp 20, Replica 3 | 20 | 3 | 100 | 55.48193 | 55.48193 | 1.831884 | 118.4999 | EC1612A | 190.53 | 2.31 | Uncontrolled | Galapagos | single_dose_NP | Lab1 | 0.7402812
Exp 20, Replica 3 | 20 | 3 | 100 | 55.71084 | 55.71084 | 1.831884 | 118.4999 | EC1612A | 190.53 | 2.31 | Uncontrolled | Galapagos | single_dose_NP | Lab1 | 0.7343099
Exp 20, Replica 3 | 20 | 3 | 100 | 55.93976 | 55.93976 | 1.831884 | 118.4999 | EC1612A | 190.53 | 2.31 | Uncontrolled | Galapagos | single_dose_NP | Lab1 | 0.7253376
Exp 20, Replica 3 | 20 | 3 | 100 | 56.16867 | 56.16867 | 1.831884 | 118.4999 | EC1612A | 190.53 | 2.31 | Uncontrolled | Galapagos | single_dose_NP | Lab1 | 0.7462129
Exp 20, Replica 3 | 20 | 3 | 100 | 56.39759 | 56.39759 | 1.831884 | 118.4999 | EC1612A | 190.53 | 2.31 | Uncontrolled | Galapagos | single_dose_NP | Lab1 | 0.7328243
Exp 20, Replica 3 | 20 | 3 | 100 | 56.62651 | 56.62651 | 1.831884 | 118.4999 | EC1612A | 190.53 | 2.31 | Uncontrolled | Galapagos | single_dose_NP | Lab1 | 0.7342423
Exp 20, Replica 3 | 20 | 3 | 100 | 56.85542 | 56.85542 | 1.831884 | 118.4999 | EC1612A | 190.53 | 2.31 | Uncontrolled | Galapagos | single_dose_NP | Lab1 | 0.7480795
Exp 20, Replica 3 | 20 | 3 | 100 | 57.08434 | 57.08434 | 1.831884 | 118.4999 | EC1612A | 190.53 | 2.31 | Uncontrolled | Galapagos | single_dose_NP | Lab1 | 0.7315399
Exp 20, Replica 3 | 20 | 3 | 100 | 57.31325 | 57.31325 | 1.831884 | 118.4999 | EC1612A | 190.53 | 2.31 | Uncontrolled | Galapagos | single_dose_NP | Lab1 | 0.737121
Exp 20, Replica 3 | 20 | 3 | 100 | 57.54217 | 57.54217 | 1.831884 | 118.4999 | EC1612A | 190.53 | 2.31 | Uncontrolled | Galapagos | single_dose_NP | Lab1 | 0.7254095
Exp 20, Replica 3 | 20 | 3 | 100 | 57.77108 | 57.77108 | 1.831884 | 118.4999 | EC1612A | 190.53 | 2.31 | Uncontrolled | Galapagos | single_dose_NP | Lab1 | 0.7292092
Exp 20, Replica 3 | 20 | 3 | 100 | 58 | 58 | 1.831884 | 118.4999 | EC1612A | 190.53 | 2.31 | Uncontrolled | Galapagos | single_dose_NP | Lab1 | 0.7244908
Exp 20, Replica 4 | 20 | 4 | 500 | 1 | 1 | 4.212212 | 97.83763 | EC1612A | 155.8681 | 0.51 | Controlled=6 | TH | single_dose_NP | Lab3 | 19.5196
Exp 20, Replica 4 | 20 | 4 | 500 | 1.228916 | 1.228916 | 4.212212 | 97.83763 | EC1612A | 155.8681 | 0.51 | Controlled=6 | TH | single_dose_NP | Lab3 | 18.95315
Exp 20, Replica 4 | 20 | 4 | 500 | 1.457831 | 1.457831 | 4.212212 | 97.83763 | EC1612A | 155.8681 | 0.51 | Controlled=6 | TH | single_dose_NP | Lab3 | 18.58086
Exp 20, Replica 4 | 20 | 4 | 500 | 1.686747 | 1.686747 | 4.212212 | 97.83763 | EC1612A | 155.8681 | 0.51 | Controlled=6 | TH | single_dose_NP | Lab3 | 19.29814
Exp 20, Replica 4 | 20 | 4 | 500 | 1.915663 | 1.915663 | 4.212212 | 97.83763 | EC1612A | 155.8681 | 0.51 | Controlled=6 | TH | single_dose_NP | Lab3 | 19.34852
Exp 20, Replica 4 | 20 | 4 | 500 | 2.144578 | 2.144578 | 4.212212 | 97.83763 | EC1612A | 155.8681 | 0.51 | Controlled=6 | TH | single_dose_NP | Lab3 | 18.35924
Exp 20, Replica 4 | 20 | 4 | 500 | 2.373494 | 2.373494 | 4.212212 | 97.83763 | EC1612A | 155.8681 | 0.51 | Controlled=6 | TH | single_dose_NP | Lab3 | 18.73639
Exp 20, Replica 4 | 20 | 4 | 500 | 2.60241 | 2.60241 | 4.212212 | 97.83763 | EC1612A | 155.8681 | 0.51 | Controlled=6 | TH | single_dose_NP | Lab3 | 18.57244
Exp 20, Replica 4 | 20 | 4 | 500 | 2.831325 | 2.831325 | 4.212212 | 97.83763 | EC1612A | 155.8681 | 0.51 | Controlled=6 | TH | single_dose_NP | Lab3 | 18.09139
Exp 20, Replica 4 | 20 | 4 | 500 | 3.060241 | 3.060241 | 4.212212 | 97.83763 | EC1612A | 155.8681 | 0.51 | Controlled=6 | TH | single_dose_NP | Lab3 | 18.71021
Exp 20, Replica 4 | 20 | 4 | 500 | 3.289157 | 3.289157 | 4.212212 | 97.83763 | EC1612A | 155.8681 | 0.51 | Controlled=6 | TH | single_dose_NP | Lab3 | 18.36032
Exp 20, Replica 4 | 20 | 4 | 500 | 3.518072 | 3.518072 | 4.212212 | 97.83763 | EC1612A | 155.8681 | 0.51 | Controlled=6 | TH | single_dose_NP | Lab3 | 18.26756
Exp 20, Replica 4 | 20 | 4 | 500 | 3.746988 | 3.746988 | 4.212212 | 97.83763 | EC1612A | 155.8681 | 0.51 | Controlled=6 | TH | single_dose_NP | Lab3 | 18.4679
Exp 20, Replica 4 | 20 | 4 | 500 | 3.975904 | 3.975904 | 4.212212 | 97.83763 | EC1612A | 155.8681 | 0.51 | Controlled=6 | TH | single_dose_NP | Lab3 | 17.88421
Exp 20, Replica 4 | 20 | 4 | 500 | 4.204819 | 4.204819 | 4.212212 | 97.83763 | EC1612A | 155.8681 | 0.51 | Controlled=6 | TH | single_dose_NP | Lab3 | 18.13288
Exp 20, Replica 4 | 20 | 4 | 500 | 4.433735 | 4.433735 | 4.212212 | 97.83763 | EC1612A | 155.8681 | 0.51 | Controlled=6 | TH | single_dose_NP | Lab3 | 18.24902
Exp 20, Replica 4 | 20 | 4 | 500 | 4.662651 | 4.662651 | 4.212212 | 97.83763 | EC1612A | 155.8681 | 0.51 | Controlled=6 | TH | single_dose_NP | Lab3 | 18.6246
Exp 20, Replica 4 | 20 | 4 | 500 | 4.891566 | 4.891566 | 4.212212 | 97.83763 | EC1612A | 155.8681 | 0.51 | Controlled=6 | TH | single_dose_NP | Lab3 | 18.29677
Exp 20, Replica 4 | 20 | 4 | 500 | 5.120482 | 5.120482 | 4.212212 | 97.83763 | EC1612A | 155.8681 | 0.51 | Controlled=6 | TH | single_dose_NP | Lab3 | 16.71358
Exp 20, Replica 4 | 20 | 4 | 500 | 5.349398 | 5.349398 | 4.212212 | 97.83763 | EC1612A | 155.8681 | 0.51 | Controlled=6 | TH | single_dose_NP | Lab3 | 15.72125
Exp 20, Replica 4 | 20 | 4 | 500 | 5.578313 | 5.578313 | 4.212212 | 97.83763 | EC1612A | 155.8681 | 0.51 | Controlled=6 | TH | single_dose_NP | Lab3 | 14.15888
Exp 20, Replica 4 | 20 | 4 | 500 | 5.807229 | 5.807229 | 4.212212 | 97.83763 | EC1612A | 155.8681 | 0.51 | Controlled=6 | TH | single_dose_NP | Lab3 | 12.85664
Exp 20, Replica 4 | 20 | 4 | 500 | 6.036145 | 6.036145 | 4.212212 | 97.83763 | EC1612A | 155.8681 | 0.51 | Controlled=6 | TH | single_dose_NP | Lab3 | 10.50169
Exp 20, Replica 4 | 20 | 4 | 500 | 6.26506 | 6.26506 | 4.212212 | 97.83763 | EC1612A | 155.8681 | 0.51 | Controlled=6 | TH | single_dose_NP | Lab3 | 11.3712
Exp 20, Replica 4 | 20 | 4 | 500 | 6.493976 | 6.493976 | 4.212212 | 97.83763 | EC1612A | 155.8681 | 0.51 | Controlled=6 | TH | single_dose_NP | Lab3 | 9.483048
Exp 20, Replica 4 | 20 | 4 | 500 | 6.722892 | 6.722892 | 4.212212 | 97.83763 | EC1612A | 155.8681 | 0.51 | Controlled=6 | TH | single_dose_NP | Lab3 | 8.868949
Exp 20, Replica 4 | 20 | 4 | 500 | 6.951807 | 6.951807 | 4.212212 | 97.83763 | EC1612A | 155.8681 | 0.51 | Controlled=6 | TH | single_dose_NP | Lab3 | 7.708607
Exp 20, Replica 4 | 20 | 4 | 500 | 7.180723 | 7.180723 | 4.212212 | 97.83763 | EC1612A | 155.8681 | 0.51 | Controlled=6 | TH | single_dose_NP | Lab3 | 6.91233
Exp 20, Replica 4 | 20 | 4 | 500 | 7.409639 | 7.409639 | 4.212212 | 97.83763 | EC1612A | 155.8681 | 0.51 | Controlled=6 | TH | single_dose_NP | Lab3 | 6.908627
Exp 20, Replica 4 | 20 | 4 | 500 | 7.638554 | 7.638554 | 4.212212 | 97.83763 | EC1612A | 155.8681 | 0.51 | Controlled=6 | TH | single_dose_NP | Lab3 | 6.526825
Exp 20, Replica 4 | 20 | 4 | 500 | 7.86747 | 7.86747 | 4.212212 | 97.83763 | EC1612A | 155.8681 | 0.51 | Controlled=6 | TH | single_dose_NP | Lab3 | 6.900781
Exp 20, Replica 4 | 20 | 4 | 500 | 8.096386 | 8.096386 | 4.212212 | 97.83763 | EC1612A | 155.8681 | 0.51 | Controlled=6 | TH | single_dose_NP | Lab3 | 5.890659
Exp 20, Replica 4 | 20 | 4 | 500 | 8.325301 | 8.325301 | 4.212212 | 97.83763 | EC1612A | 155.8681 | 0.51 | Controlled=6 | TH | single_dose_NP | Lab3 | 5.672907
Exp 20, Replica 4 | 20 | 4 | 500 | 8.554217 | 8.554217 | 4.212212 | 97.83763 | EC1612A | 155.8681 | 0.51 | Controlled=6 | TH | single_dose_NP | Lab3 | 5.903639
Exp 20, Replica 4 | 20 | 4 | 500 | 8.783133 | 8.783133 | 4.212212 | 97.83763 | EC1612A | 155.8681 | 0.51 | Controlled=6 | TH | single_dose_NP | Lab3 | 5.337823
Exp 20, Replica 4 | 20 | 4 | 500 | 9.012048 | 9.012048 | 4.212212 | 97.83763 | EC1612A | 155.8681 | 0.51 | Controlled=6 | TH | single_dose_NP | Lab3 | 4.479789
Exp 20, Replica 4 | 20 | 4 | 500 | 9.240964 | 9.240964 | 4.212212 | 97.83763 | EC1612A | 155.8681 | 0.51 | Controlled=6 | TH | single_dose_NP | Lab3 | 4.506645
Exp 20, Replica 4 | 20 | 4 | 500 | 9.46988 | 9.46988 | 4.212212 | 97.83763 | EC1612A | 155.8681 | 0.51 | Controlled=6 | TH | single_dose_NP | Lab3 | 3.754685
Exp 20, Replica 4 | 20 | 4 | 500 | 9.698795 | 9.698795 | 4.212212 | 97.83763 | EC1612A | 155.8681 | 0.51 | Controlled=6 | TH | single_dose_NP | Lab3 | 3.647351
Exp 20, Replica 4 | 20 | 4 | 500 | 9.927711 | 9.927711 | 4.212212 | 97.83763 | EC1612A | 155.8681 | 0.51 | Controlled=6 | TH | single_dose_NP | Lab3 | 3.686275
Exp 20, Replica 4 | 20 | 4 | 500 | 10.15663 | 10.15663 | 4.212212 | 97.83763 | EC1612A | 155.8681 | 0.51 | Controlled=6 | TH | single_dose_NP | Lab3 | 3.772546
Exp 20, Replica 4 | 20 | 4 | 500 | 10.38554 | 10.38554 | 4.212212 | 97.83763 | EC1612A | 155.8681 | 0.51 | Controlled=6 | TH | single_dose_NP | Lab3 | 3.598566
Exp 20, Replica 4 | 20 | 4 | 500 | 10.61446 | 10.61446 | 4.212212 | 97.83763 | EC1612A | 155.8681 | 0.51 | Controlled=6 | TH | single_dose_NP | Lab3 | 2.987657
Exp 20, Replica 4 | 20 | 4 | 500 | 10.84337 | 10.84337 | 4.212212 | 97.83763 | EC1612A | 155.8681 | 0.51 | Controlled=6 | TH | single_dose_NP | Lab3 | 2.734577
Exp 20, Replica 4 | 20 | 4 | 500 | 11.07229 | 11.07229 | 4.212212 | 97.83763 | EC1612A | 155.8681 | 0.51 | Controlled=6 | TH | single_dose_NP | Lab3 | 2.574515
Exp 20, Replica 4 | 20 | 4 | 500 | 11.3012 | 11.3012 | 4.212212 | 97.83763 | EC1612A | 155.8681 | 0.51 | Controlled=6 | TH | single_dose_NP | Lab3 | 2.384486
Exp 20, Replica 4 | 20 | 4 | 500 | 11.53012 | 11.53012 | 4.212212 | 97.83763 | EC1612A | 155.8681 | 0.51 | Controlled=6 | TH | single_dose_NP | Lab3 | 2.230108
Exp 20, Replica 4 | 20 | 4 | 500 | 11.75904 | 11.75904 | 4.212212 | 97.83763 | EC1612A | 155.8681 | 0.51 | Controlled=6 | TH | single_dose_NP | Lab3 | 2.024175
Exp 20, Replica 4 | 20 | 4 | 500 | 11.98795 | 11.98795 | 4.212212 | 97.83763 | EC1612A | 155.8681 | 0.51 | Controlled=6 | TH | single_dose_NP | Lab3 | 2.100784
Exp 20, Replica 4 | 20 | 4 | 500 | 12.21687 | 12.21687 | 4.212212 | 97.83763 | EC1612A | 155.8681 | 0.51 | Controlled=6 | TH | single_dose_NP | Lab3 | 2.062602
Exp 20, Replica 4 | 20 | 4 | 500 | 12.44578 | 12.44578 | 4.212212 | 97.83763 | EC1612A | 155.8681 | 0.51 | Controlled=6 | TH | single_dose_NP | Lab3 | 2.13316
Exp 20, Replica 4 | 20 | 4 | 500 | 12.6747 | 12.6747 | 4.212212 | 97.83763 | EC1612A | 155.8681 | 0.51 | Controlled=6 | TH | single_dose_NP | Lab3 | 2.069862
Exp 20, Replica 4 | 20 | 4 | 500 | 12.90361 | 12.90361 | 4.212212 | 97.83763 | EC1612A | 155.8681 | 0.51 | Controlled=6 | TH | single_dose_NP | Lab3 | 1.911314
Exp 20, Replica 4 | 20 | 4 | 500 | 13.13253 | 13.13253 | 4.212212 | 97.83763 | EC1612A | 155.8681 | 0.51 | Controlled=6 | TH | single_dose_NP | Lab3 | 1.734523
Exp 20, Replica 4 | 20 | 4 | 500 | 13.36145 | 13.36145 | 4.212212 | 97.83763 | EC1612A | 155.8681 | 0.51 | Controlled=6 | TH | single_dose_NP | Lab3 | 1.52012
Exp 20, Replica 4 | 20 | 4 | 500 | 13.59036 | 13.59036 | 4.212212 | 97.83763 | EC1612A | 155.8681 | 0.51 | Controlled=6 | TH | single_dose_NP | Lab3 | 1.347413
Exp 20, Replica 4 | 20 | 4 | 500 | 13.81928 | 13.81928 | 4.212212 | 97.83763 | EC1612A | 155.8681 | 0.51 | Controlled=6 | TH | single_dose_NP | Lab3 | 1.445949
Exp 20, Replica 4 | 20 | 4 | 500 | 14.04819 | 14.04819 | 4.212212 | 97.83763 | EC1612A | 155.8681 | 0.51 | Controlled=6 | TH | single_dose_NP | Lab3 | 1.399428
Exp 20, Replica 4 | 20 | 4 | 500 | 14.27711 | 14.27711 | 4.212212 | 97.83763 | EC1612A | 155.8681 | 0.51 | Controlled=6 | TH | single_dose_NP | Lab3 | 1.404943
Exp 20, Replica 4 | 20 | 4 | 500 | 14.50602 | 14.50602 | 4.212212 | 97.83763 | EC1612A | 155.8681 | 0.51 | Controlled=6 | TH | single_dose_NP | Lab3 | 1.272206
Exp 20, Replica 4 | 20 | 4 | 500 | 14.73494 | 14.73494 | 4.212212 | 97.83763 | EC1612A | 155.8681 | 0.51 | Controlled=6 | TH | single_dose_NP | Lab3 | 1.220383
Exp 20, Replica 4 | 20 | 4 | 500 | 14.96386 | 14.96386 | 4.212212 | 97.83763 | EC1612A | 155.8681 | 0.51 | Controlled=6 | TH | single_dose_NP | Lab3 | 1.190623
Exp 20, Replica 4 | 20 | 4 | 500 | 15.19277 | 15.19277 | 4.212212 | 97.83763 | EC1612A | 155.8681 | 0.51 | Controlled=6 | TH | single_dose_NP | Lab3 | 1.164346
Exp 20, Replica 4 | 20 | 4 | 500 | 15.42169 | 15.42169 | 4.212212 | 97.83763 | EC1612A | 155.8681 | 0.51 | Controlled=6 | TH | single_dose_NP | Lab3 | 1.155616
Exp 20, Replica 4 | 20 | 4 | 500 | 15.6506 | 15.6506 | 4.212212 | 97.83763 | EC1612A | 155.8681 | 0.51 | Controlled=6 | TH | single_dose_NP | Lab3 | 1.079383
Exp 20, Replica 4 | 20 | 4 | 500 | 15.87952 | 15.87952 | 4.212212 | 97.83763 | EC1612A | 155.8681 | 0.51 | Controlled=6 | TH | single_dose_NP | Lab3 | 1.018749
Exp 20, Replica 4 | 20 | 4 | 500 | 16.10843 | 16.10843 | 4.212212 | 97.83763 | EC1612A | 155.8681 | 0.51 | Controlled=6 | TH | single_dose_NP | Lab3 | 1.055684
Exp 20, Replica 4 | 20 | 4 | 500 | 16.33735 | 16.33735 | 4.212212 | 97.83763 | EC1612A | 155.8681 | 0.51 | Controlled=6 | TH | single_dose_NP | Lab3 | 1.005017
Exp 20, Replica 4 | 20 | 4 | 500 | 16.56627 | 16.56627 | 4.212212 | 97.83763 | EC1612A | 155.8681 | 0.51 | Controlled=6 | TH | single_dose_NP | Lab3 | 1.003225
Exp 20, Replica 4 | 20 | 4 | 500 | 16.79518 | 16.79518 | 4.212212 | 97.83763 | EC1612A | 155.8681 | 0.51 | Controlled=6 | TH | single_dose_NP | Lab3 | 0.979142
Exp 20, Replica 4 | 20 | 4 | 500 | 17.0241 | 17.0241 | 4.212212 | 97.83763 | EC1612A | 155.8681 | 0.51 | Controlled=6 | TH | single_dose_NP | Lab3 | 0.9550643
Exp 20, Replica 4 | 20 | 4 | 500 | 17.25301 | 17.25301 | 4.212212 | 97.83763 | EC1612A | 155.8681 | 0.51 | Controlled=6 | TH | single_dose_NP | Lab3 | 0.9169951
Exp 20, Replica 4 | 20 | 4 | 500 | 17.48193 | 17.48193 | 4.212212 | 97.83763 | EC1612A | 155.8681 | 0.51 | Controlled=6 | TH | single_dose_NP | Lab3 | 0.9287748
Exp 20, Replica 4 | 20 | 4 | 500 | 17.71084 | 17.71084 | 4.212212 | 97.83763 | EC1612A | 155.8681 | 0.51 | Controlled=6 | TH | single_dose_NP | Lab3 | 0.850125
Exp 20, Replica 4 | 20 | 4 | 500 | 17.93976 | 17.93976 | 4.212212 | 97.83763 | EC1612A | 155.8681 | 0.51 | Controlled=6 | TH | single_dose_NP | Lab3 | 0.8815895
Exp 20, Replica 4 | 20 | 4 | 500 | 18.16867 | 18.16867 | 4.212212 | 97.83763 | EC1612A | 155.8681 | 0.51 | Controlled=6 | TH | single_dose_NP | Lab3 | 0.8414708
Exp 20, Replica 4 | 20 | 4 | 500 | 18.39759 | 18.39759 | 4.212212 | 97.83763 | EC1612A | 155.8681 | 0.51 | Controlled=6 | TH | single_dose_NP | Lab3 | 0.8537276
Exp 20, Replica 4 | 20 | 4 | 500 | 18.62651 | 18.62651 | 4.212212 | 97.83763 | EC1612A | 155.8681 | 0.51 | Controlled=6 | TH | single_dose_NP | Lab3 | 0.8649997
Exp 20, Replica 4 | 20 | 4 | 500 | 18.85542 | 18.85542 | 4.212212 | 97.83763 | EC1612A | 155.8681 | 0.51 | Controlled=6 | TH | single_dose_NP | Lab3 | 0.795603
Exp 20, Replica 4 | 20 | 4 | 500 | 19.08434 | 19.08434 | 4.212212 | 97.83763 | EC1612A | 155.8681 | 0.51 | Controlled=6 | TH | single_dose_NP | Lab3 | 0.811641
Exp 20, Replica 4 | 20 | 4 | 500 | 19.31325 | 19.31325 | 4.212212 | 97.83763 | EC1612A | 155.8681 | 0.51 | Controlled=6 | TH | single_dose_NP | Lab3 | 0.7719953
Exp 20, Replica 4 | 20 | 4 | 500 | 19.54217 | 19.54217 | 4.212212 | 97.83763 | EC1612A | 155.8681 | 0.51 | Controlled=6 | TH | single_dose_NP | Lab3 | 0.7741478
Exp 20, Replica 4 | 20 | 4 | 500 | 19.77108 | 19.77108 | 4.212212 | 97.83763 | EC1612A | 155.8681 | 0.51 | Controlled=6 | TH | single_dose_NP | Lab3 | 0.7665643
Exp 20, Replica 4 | 20 | 4 | 500 | 20 | 20 | 4.212212 | 97.83763 | EC1612A | 155.8681 | 0.51 | Controlled=6 | TH | single_dose_NP | Lab3 | 0.77448
Exp 20, Replica 4 | 20 | 4 | 500 | 20.22892 | 20.22892 | 4.212212 | 97.83763 | EC1612A | 155.8681 | 0.51 | Controlled=6 | TH | single_dose_NP | Lab3 | 0.7439112
Exp 20, Replica 4 | 20 | 4 | 500 | 20.45783 | 20.45783 | 4.212212 | 97.83763 | EC1612A | 155.8681 | 0.51 | Controlled=6 | TH | single_dose_NP | Lab3 | 0.7650248
Exp 20, Replica 4 | 20 | 4 | 500 | 20.68675 | 20.68675 | 4.212212 | 97.83763 | EC1612A | 155.8681 | 0.51 | Controlled=6 | TH | single_dose_NP | Lab3 | 0.7552287
Exp 20, Replica 4 | 20 | 4 | 500 | 20.91566 | 20.91566 | 4.212212 | 97.83763 | EC1612A | 155.8681 | 0.51 | Controlled=6 | TH | single_dose_NP | Lab3 | 0.7531979
Exp 20, Replica 4 | 20 | 4 | 500 | 21.14458 | 21.14458 | 4.212212 | 97.83763 | EC1612A | 155.8681 | 0.51 | Controlled=6 | TH | single_dose_NP | Lab3 | 0.754687
Exp 20, Replica 4 | 20 | 4 | 500 | 21.37349 | 21.37349 | 4.212212 | 97.83763 | EC1612A | 155.8681 | 0.51 | Controlled=6 | TH | single_dose_NP | Lab3 | 0.7409333
Exp 20, Replica 4 | 20 | 4 | 500 | 21.60241 | 21.60241 | 4.212212 | 97.83763 | EC1612A | 155.8681 | 0.51 | Controlled=6 | TH | single_dose_NP | Lab3 | 0.7494675
Exp 20, Replica 4 | 20 | 4 | 500 | 21.83133 | 21.83133 | 4.212212 | 97.83763 | EC1612A | 155.8681 | 0.51 | Controlled=6 | TH | single_dose_NP | Lab3 | 0.7024934
Exp 20, Replica 4 | 20 | 4 | 500 | 22.06024 | 22.06024 | 4.212212 | 97.83763 | EC1612A | 155.8681 | 0.51 | Controlled=6 | TH | single_dose_NP | Lab3 | 0.7257411
Exp 20, Replica 4 | 20 | 4 | 500 | 22.28916 | 22.28916 | 4.212212 | 97.83763 | EC1612A | 155.8681 | 0.51 | Controlled=6 | TH | single_dose_NP | Lab3 | 0.7151133
Exp 20, Replica 4 | 20 | 4 | 500 | 22.51807 | 22.51807 | 4.212212 | 97.83763 | EC1612A | 155.8681 | 0.51 | Controlled=6 | TH | single_dose_NP | Lab3 | 0.7017843
Exp 20, Replica 4 | 20 | 4 | 500 | 22.74699 | 22.74699 | 4.212212 | 97.83763 | EC1612A | 155.8681 | 0.51 | Controlled=6 | TH | single_dose_NP | Lab3 | 0.7162373
Exp 20, Replica 4 | 20 | 4 | 500 | 22.9759 | 22.9759 | 4.212212 | 97.83763 | EC1612A | 155.8681 | 0.51 | Controlled=6 | TH | single_dose_NP | Lab3 | 0.6827593
Exp 20, Replica 4 | 20 | 4 | 500 | 23.20482 | 23.20482 | 4.212212 | 97.83763 | EC1612A | 155.8681 | 0.51 | Controlled=6 | TH | single_dose_NP | Lab3 | 0.7086648
Exp 20, Replica 4 | 20 | 4 | 500 | 23.43373 | 23.43373 | 4.212212 | 97.83763 | EC1612A | 155.8681 | 0.51 | Controlled=6 | TH | single_dose_NP | Lab3 | 0.7037666
Exp 20, Replica 4 | 20 | 4 | 500 | 23.66265 | 23.66265 | 4.212212 | 97.83763 | EC1612A | 155.8681 | 0.51 | Controlled=6 | TH | single_dose_NP | Lab3 | 0.6920101
Exp 20, Replica 4 | 20 | 4 | 500 | 23.89157 | 23.89157 | 4.212212 | 97.83763 | EC1612A | 155.8681 | 0.51 | Controlled=6 | TH | single_dose_NP | Lab3 | 0.6909388
Exp 20, Replica 4 | 20 | 4 | 500 | 24.12048 | 24.12048 | 4.212212 | 97.83763 | EC1612A | 155.8681 | 0.51 | Controlled=6 | TH | single_dose_NP | Lab3 | 0.6853393
Exp 20, Replica 4 | 20 | 4 | 500 | 24.3494 | 24.3494 | 4.212212 | 97.83763 | EC1612A | 155.8681 | 0.51 | Controlled=6 | TH | single_dose_NP | Lab3 | 0.6697699
Exp 20, Replica 4 | 20 | 4 | 500 | 24.57831 | 24.57831 | 4.212212 | 97.83763 | EC1612A | 155.8681 | 0.51 | Controlled=6 | TH | single_dose_NP | Lab3 | 0.6734603
Exp 20, Replica 4 | 20 | 4 | 500 | 24.80723 | 24.80723 | 4.212212 | 97.83763 | EC1612A | 155.8681 | 0.51 | Controlled=6 | TH | single_dose_NP | Lab3 | 0.654309
Exp 20, Replica 4 | 20 | 4 | 500 | 25.03614 | 25.03614 | 4.212212 | 97.83763 | EC1612A | 155.8681 | 0.51 | Controlled=6 | TH | single_dose_NP | Lab3 | 0.6713107
Exp 20, Replica 4 | 20 | 4 | 500 | 25.26506 | 25.26506 | 4.212212 | 97.83763 | EC1612A | 155.8681 | 0.51 | Controlled=6 | TH | single_dose_NP | Lab3 | 0.663611
Exp 20, Replica 4 | 20 | 4 | 500 | 25.49398 | 25.49398 | 4.212212 | 97.83763 | EC1612A | 155.8681 | 0.51 | Controlled=6 | TH | single_dose_NP | Lab3 | 0.6618107
Exp 20, Replica 4 | 20 | 4 | 500 | 25.72289 | 25.72289 | 4.212212 | 97.83763 | EC1612A | 155.8681 | 0.51 | Controlled=6 | TH | single_dose_NP | Lab3 | 0.6690962
Exp 20, Replica 4 | 20 | 4 | 500 | 25.95181 | 25.95181 | 4.212212 | 97.83763 | EC1612A | 155.8681 | 0.51 | Controlled=6 | TH | single_dose_NP | Lab3 | 0.6296208
Exp 20, Replica 4 | 20 | 4 | 500 | 26.18072 | 26.18072 | 4.212212 | 97.83763 | EC1612A | 155.8681 | 0.51 | Controlled=6 | TH | single_dose_NP | Lab3 | 0.6763464
Exp 20, Replica 4 | 20 | 4 | 500 | 26.40964 | 26.40964 | 4.212212 | 97.83763 | EC1612A | 155.8681 | 0.51 | Controlled=6 | TH | single_dose_NP | Lab3 | 0.6653339
Exp 20, Replica 4 | 20 | 4 | 500 | 26.63855 | 26.63855 | 4.212212 | 97.83763 | EC1612A | 155.8681 | 0.51 | Controlled=6 | TH | single_dose_NP | Lab3 | 0.6728102
Exp 20, Replica 4 | 20 | 4 | 500 | 26.86747 | 26.86747 | 4.212212 | 97.83763 | EC1612A | 155.8681 | 0.51 | Controlled=6 | TH | single_dose_NP | Lab3 | 0.6211696
Exp 20, Replica 4 | 20 | 4 | 500 | 27.09639 | 27.09639 | 4.212212 | 97.83763 | EC1612A | 155.8681 | 0.51 | Controlled=6 | TH | single_dose_NP | Lab3 | 0.6763844
Exp 20, Replica 4 | 20 | 4 | 500 | 27.3253 | 27.3253 | 4.212212 | 97.83763 | EC1612A | 155.8681 | 0.51 | Controlled=6 | TH | single_dose_NP | Lab3 | 0.6524451
Exp 20, Replica 4 | 20 | 4 | 500 | 27.55422 | 27.55422 | 4.212212 | 97.83763 | EC1612A | 155.8681 | 0.51 | Controlled=6 | TH | single_dose_NP | Lab3 | 0.6534035
Exp 20, Replica 4 | 20 | 4 | 500 | 27.78313 | 27.78313 | 4.212212 | 97.83763 | EC1612A | 155.8681 | 0.51 | Controlled=6 | TH | single_dose_NP | Lab3 | 0.6471827
Exp 20, Replica 4 | 20 | 4 | 500 | 28.01205 | 28.01205 | 4.212212 | 97.83763 | EC1612A | 155.8681 | 0.51 | Controlled=6 | TH | single_dose_NP | Lab3 | 0.6498621
Exp 20, Replica 4 | 20 | 4 | 500 | 28.24096 | 28.24096 | 4.212212 | 97.83763 | EC1612A | 155.8681 | 0.51 | Controlled=6 | TH | single_dose_NP | Lab3 | 0.6412628
Exp 20, Replica 4 | 20 | 4 | 500 | 28.46988 | 28.46988 | 4.212212 | 97.83763 | EC1612A | 155.8681 | 0.51 | Controlled=6 | TH | single_dose_NP | Lab3 | 0.6348644
Exp 20, Replica 4 | 20 | 4 | 500 | 28.6988 | 28.6988 | 4.212212 | 97.83763 | EC1612A | 155.8681 | 0.51 | Controlled=6 | TH | single_dose_NP | Lab3 | 0.6468366
Exp 20, Replica 4 | 20 | 4 | 500 | 28.92771 | 28.92771 | 4.212212 | 97.83763 | EC1612A | 155.8681 | 0.51 | Controlled=6 | TH | single_dose_NP | Lab3 | 0.6581032
Exp 20, Replica 4 | 20 | 4 | 500 | 29.15663 | 29.15663 | 4.212212 | 97.83763 | EC1612A | 155.8681 | 0.51 | Controlled=6 | TH | single_dose_NP | Lab3 | 0.6269405
Exp 20, Replica 4 | 20 | 4 | 500 | 29.38554 | 29.38554 | 4.212212 | 97.83763 | EC1612A | 155.8681 | 0.51 | Controlled=6 | TH | single_dose_NP | Lab3 | 0.6545265
Exp 20, Replica 4 | 20 | 4 | 500 | 29.61446 | 29.61446 | 4.212212 | 97.83763 | EC1612A | 155.8681 | 0.51 | Controlled=6 | TH | single_dose_NP | Lab3 | 0.6366573
Exp 20, Replica 4 | 20 | 4 | 500 | 29.84337 | 29.84337 | 4.212212 | 97.83763 | EC1612A | 155.8681 | 0.51 | Controlled=6 | TH | single_dose_NP | Lab3 | 0.6309888
Exp 20, Replica 4 | 20 | 4 | 500 | 30.07229 | 30.07229 | 4.212212 | 97.83763 | EC1612A | 155.8681 | 0.51 | Controlled=6 | TH | single_dose_NP | Lab3 | 0.6386931
Exp 20, Replica 4 | 20 | 4 | 500 | 30.3012 | 30.3012 | 4.212212 | 97.83763 | EC1612A | 155.8681 | 0.51 | Controlled=6 | TH | single_dose_NP | Lab3 | 0.6267678
Exp 20, Replica 4 | 20 | 4 | 500 | 30.53012 | 30.53012 | 4.212212 | 97.83763 | EC1612A | 155.8681 | 0.51 | Controlled=6 | TH | single_dose_NP | Lab3 | 0.635283
Exp 20, Replica 4 | 20 | 4 | 500 | 30.75904 | 30.75904 | 4.212212 | 97.83763 | EC1612A | 155.8681 | 0.51 | Controlled=6 | TH | single_dose_NP | Lab3 | 0.6500186
Exp 20, Replica 4 | 20 | 4 | 500 | 30.98795 | 30.98795 | 4.212212 | 97.83763 | EC1612A | 155.8681 | 0.51 | Controlled=6 | TH | single_dose_NP | Lab3 | 0.6388697
Exp 20, Replica 4 | 20 | 4 | 500 | 31.21687 | 31.21687 | 4.212212 | 97.83763 | EC1612A | 155.8681 | 0.51 | Controlled=6 | TH | single_dose_NP | Lab3 | 0.6323665
Exp 20, Replica 4 | 20 | 4 | 500 | 31.44578 | 31.44578 | 4.212212 | 97.83763 | EC1612A | 155.8681 | 0.51 | Controlled=6 | TH | single_dose_NP | Lab3 | 0.6626559
Exp 20, Replica 4 | 20 | 4 | 500 | 31.6747 | 31.6747 | 4.212212 | 97.83763 | EC1612A | 155.8681 | 0.51 | Controlled=6 | TH | single_dose_NP | Lab3 | 0.6489196
Exp 20, Replica 4 | 20 | 4 | 500 | 31.90361 | 31.90361 | 4.212212 | 97.83763 | EC1612A | 155.8681 | 0.51 | Controlled=6 | TH | single_dose_NP | Lab3 | 0.6540618
Exp 20, Replica 4 | 20 | 4 | 500 | 32.13253 | 32.13253 | 4.212212 | 97.83763 | EC1612A | 155.8681 | 0.51 | Controlled=6 | TH | single_dose_NP | Lab3 | 0.6483763
Exp 20, Replica 4 | 20 | 4 | 500 | 32.36145 | 32.36145 | 4.212212 | 97.83763 | EC1612A | 155.8681 | 0.51 | Controlled=6 | TH | single_dose_NP | Lab3 | 0.6467751
Exp 20, Replica 4 | 20 | 4 | 500 | 32.59036 | 32.59036 | 4.212212 | 97.83763 | EC1612A | 155.8681 | 0.51 | Controlled=6 | TH | single_dose_NP | Lab3 | 0.6026754
Exp 20, Replica 4 | 20 | 4 | 500 | 32.81928 | 32.81928 | 4.212212 | 97.83763 | EC1612A | 155.8681 | 0.51 | Controlled=6 | TH | single_dose_NP | Lab3 | 0.6407656
Exp 20, Replica 4 | 20 | 4 | 500 | 33.04819 | 33.04819 | 4.212212 | 97.83763 | EC1612A | 155.8681 | 0.51 | Controlled=6 | TH | single_dose_NP | Lab3 | 0.6523432
Exp 20, Replica 4 | 20 | 4 | 500 | 33.27711 | 33.27711 | 4.212212 | 97.83763 | EC1612A | 155.8681 | 0.51 | Controlled=6 | TH | single_dose_NP | Lab3 | 0.6231624
Exp 20, Replica 4 | 20 | 4 | 500 | 33.50602 | 33.50602 | 4.212212 | 97.83763 | EC1612A | 155.8681 | 0.51 | Controlled=6 | TH | single_dose_NP | Lab3 | 0.6313643
Exp 20, Replica 4 | 20 | 4 | 500 | 33.73494 | 33.73494 | 4.212212 | 97.83763 | EC1612A | 155.8681 | 0.51 | Controlled=6 | TH | single_dose_NP | Lab3 | 0.631348
Exp 20, Replica 4 | 20 | 4 | 500 | 33.96386 | 33.96386 | 4.212212 | 97.83763 | EC1612A | 155.8681 | 0.51 | Controlled=6 | TH | single_dose_NP | Lab3 | 0.5998581
Exp 20, Replica 4 | 20 | 4 | 500 | 34.19277 | 34.19277 | 4.212212 | 97.83763 | EC1612A | 155.8681 | 0.51 | Controlled=6 | TH | single_dose_NP | Lab3 | 0.6403809
Exp 20, Replica 4 | 20 | 4 | 500 | 34.42169 | 34.42169 | 4.212212 | 97.83763 | EC1612A | 155.8681 | 0.51 | Controlled=6 | TH | single_dose_NP | Lab3 | 0.6479406
Exp 20, Replica 4 | 20 | 4 | 500 | 34.6506 | 34.6506 | 4.212212 | 97.83763 | EC1612A | 155.8681 | 0.51 | Controlled=6 | TH | single_dose_NP | Lab3 | 0.6464715
Exp 20, Replica 4 | 20 | 4 | 500 | 34.87952 | 34.87952 | 4.212212 | 97.83763 | EC1612A | 155.8681 | 0.51 | Controlled=6 | TH | single_dose_NP | Lab3 | 0.6444505
Exp 20, Replica 4 | 20 | 4 | 500 | 35.10843 | 35.10843 | 4.212212 | 97.83763 | EC1612A | 155.8681 | 0.51 | Controlled=6 | TH | single_dose_NP | Lab3 | 0.6174978
Exp 20, Replica 4 | 20 | 4 | 500 | 35.33735 | 35.33735 | 4.212212 | 97.83763 | EC1612A | 155.8681 | 0.51 | Controlled=6 | TH | single_dose_NP | Lab3 | 0.6355814
Exp 20, Replica 4 | 20 | 4 | 500 | 35.56627 | 35.56627 | 4.212212 | 97.83763 | EC1612A | 155.8681 | 0.51 | Controlled=6 | TH | single_dose_NP | Lab3 | 0.6158842
Exp 20, Replica 4 | 20 | 4 | 500 | 35.79518 | 35.79518 | 4.212212 | 97.83763 | EC1612A | 155.8681 | 0.51 | Controlled=6 | TH | single_dose_NP | Lab3 | 0.635769
Exp 20, Replica 4 | 20 | 4 | 500 | 36.0241 | 36.0241 | 4.212212 | 97.83763 | EC1612A | 155.8681 | 0.51 | Controlled=6 | TH | single_dose_NP | Lab3 | 0.6202322
Exp 20, Replica 4 | 20 | 4 | 500 | 36.25301 | 36.25301 | 4.212212 | 97.83763 | EC1612A | 155.8681 | 0.51 | Controlled=6 | TH | single_dose_NP | Lab3 | 0.62194
Exp 20, Replica 4 | 20 | 4 | 500 | 36.48193 | 36.48193 | 4.212212 | 97.83763 | EC1612A | 155.8681 | 0.51 | Controlled=6 | TH | single_dose_NP | Lab3 | 0.6222352
Exp 20, Replica 4 | 20 | 4 | 500 | 36.71084 | 36.71084 | 4.212212 | 97.83763 | EC1612A | 155.8681 | 0.51 | Controlled=6 | TH | single_dose_NP | Lab3 | 0.6128227
Exp 20, Replica 4 | 20 | 4 | 500 | 36.93976 | 36.93976 | 4.212212 | 97.83763 | EC1612A | 155.8681 | 0.51 | Controlled=6 | TH | single_dose_NP | Lab3 | 0.6450915
Exp 20, Replica 4 | 20 | 4 | 500 | 37.16867 | 37.16867 | 4.212212 | 97.83763 | EC1612A | 155.8681 | 0.51 | Controlled=6 | TH | single_dose_NP | Lab3 | 0.6127272
Exp 20, Replica 4 | 20 | 4 | 500 | 37.39759 | 37.39759 | 4.212212 | 97.83763 | EC1612A | 155.8681 | 0.51 | Controlled=6 | TH | single_dose_NP | Lab3 | 0.628988
Exp 20, Replica 4 | 20 | 4 | 500 | 37.62651 | 37.62651 | 4.212212 | 97.83763 | EC1612A | 155.8681 | 0.51 | Controlled=6 | TH | single_dose_NP | Lab3 | 0.6528241
Exp 20, Replica 4 | 20 | 4 | 500 | 37.85542 | 37.85542 | 4.212212 | 97.83763 | EC1612A | 155.8681 | 0.51 | Controlled=6 | TH | single_dose_NP | Lab3 | 0.6242206
Exp 20, Replica 4 | 20 | 4 | 500 | 38.08434 | 38.08434 | 4.212212 | 97.83763 | EC1612A | 155.8681 | 0.51 | Controlled=6 | TH | single_dose_NP | Lab3 | 0.6217043
Exp 20, Replica 4 | 20 | 4 | 500 | 38.31325 | 38.31325 | 4.212212 | 97.83763 | EC1612A | 155.8681 | 0.51 | Controlled=6 | TH | single_dose_NP | Lab3 | 0.6262162
Exp 20, Replica 4 | 20 | 4 | 500 | 38.54217 | 38.54217 | 4.212212 | 97.83763 | EC1612A | 155.8681 | 0.51 | Controlled=6 | TH | single_dose_NP | Lab3 | 0.6344104
Exp 20, Replica 4 | 20 | 4 | 500 | 38.77108 | 38.77108 | 4.212212 | 97.83763 | EC1612A | 155.8681 | 0.51 | Controlled=6 | TH | single_dose_NP | Lab3 | 0.6039656
Exp 20, Replica 4 | 20 | 4 | 500 | 39 | 39 | 4.212212 | 97.83763 | EC1612A | 155.8681 | 0.51 | Controlled=6 | TH | single_dose_NP | Lab3 | 0.6377191
Exp 20, Replica 4 | 20 | 4 | 500 | 39.22892 | 39.22892 | 4.212212 | 97.83763 | EC1612A | 155.8681 | 0.51 | Controlled=6 | TH | single_dose_NP | Lab3 | 0.6200558
Exp 20, Replica 4 | 20 | 4 | 500 | 39.45783 | 39.45783 | 4.212212 | 97.83763 | EC1612A | 155.8681 | 0.51 | Controlled=6 | TH | single_dose_NP | Lab3 | 0.6479493
Exp 20, Replica 4 | 20 | 4 | 500 | 39.68675 | 39.68675 | 4.212212 | 97.83763 | EC1612A | 155.8681 | 0.51 | Controlled=6 | TH | single_dose_NP | Lab3 | 0.6356458
Exp 20, Replica 4 | 20 | 4 | 500 | 39.91566 | 39.91566 | 4.212212 | 97.83763 | EC1612A | 155.8681 | 0.51 | Controlled=6 | TH | single_dose_NP | Lab3 | 0.6077057
Exp 20, Replica 4 | 20 | 4 | 500 | 40.14458 | 40.14458 | 4.212212 | 97.83763 | EC1612A | 155.8681 | 0.51 | Controlled=6 | TH | single_dose_NP | Lab3 | 0.6414363
Exp 20, Replica 4 | 20 | 4 | 500 | 40.37349 | 40.37349 | 4.212212 | 97.83763 | EC1612A | 155.8681 | 0.51 | Controlled=6 | TH | single_dose_NP | Lab3 | 0.6417326
Exp 20, Replica 4 | 20 | 4 | 500 | 40.60241 | 40.60241 | 4.212212 | 97.83763 | EC1612A | 155.8681 | 0.51 | Controlled=6 | TH | single_dose_NP | Lab3 | 0.6023443
Exp 20, Replica 4 | 20 | 4 | 500 | 40.83133 | 40.83133 | 4.212212 | 97.83763 | EC1612A | 155.8681 | 0.51 | Controlled=6 | TH | single_dose_NP | Lab3 | 0.6139777
Exp 20, Replica 4 | 20 | 4 | 500 | 41.06024 | 41.06024 | 4.212212 | 97.83763 | EC1612A | 155.8681 | 0.51 | Controlled=6 | TH | single_dose_NP | Lab3 | 0.6249716
Exp 20, Replica 4 | 20 | 4 | 500 | 41.28916 | 41.28916 | 4.212212 | 97.83763 | EC1612A | 155.8681 | 0.51 | Controlled=6 | TH | single_dose_NP | Lab3 | 0.641895
Exp 20, Replica 4 | 20 | 4 | 500 | 41.51807 | 41.51807 | 4.212212 | 97.83763 | EC1612A | 155.8681 | 0.51 | Controlled=6 | TH | single_dose_NP | Lab3 | 0.5982242
Exp 20, Replica 4 | 20 | 4 | 500 | 41.74699 | 41.74699 | 4.212212 | 97.83763 | EC1612A | 155.8681 | 0.51 | Controlled=6 | TH | single_dose_NP | Lab3 | 0.6146807
Exp 20, Replica 4 | 20 | 4 | 500 | 41.9759 | 41.9759 | 4.212212 | 97.83763 | EC1612A | 155.8681 | 0.51 | Controlled=6 | TH | single_dose_NP | Lab3 | 0.6026032
Exp 20, Replica 4 | 20 | 4 | 500 | 42.20482 | 42.20482 | 4.212212 | 97.83763 | EC1612A | 155.8681 | 0.51 | Controlled=6 | TH | single_dose_NP | Lab3 | 0.6180554
Exp 20, Replica 4 | 20 | 4 | 500 | 42.43373 | 42.43373 | 4.212212 | 97.83763 | EC1612A | 155.8681 | 0.51 | Controlled=6 | TH | single_dose_NP | Lab3 | 0.6293785
Exp 20, Replica 4 | 20 | 4 | 500 | 42.66265 | 42.66265 | 4.212212 | 97.83763 | EC1612A | 155.8681 | 0.51 | Controlled=6 | TH | single_dose_NP | Lab3 | 0.6103855
Exp 20, Replica 4 | 20 | 4 | 500 | 42.89157 | 42.89157 | 4.212212 | 97.83763 | EC1612A | 155.8681 | 0.51 | Controlled=6 | TH | single_dose_NP | Lab3 | 0.6472323
Exp 20, Replica 4 | 20 | 4 | 500 | 43.12048 | 43.12048 | 4.212212 | 97.83763 | EC1612A | 155.8681 | 0.51 | Controlled=6 | TH | single_dose_NP | Lab3 | 0.6116848
Exp 20, Replica 4 | 20 | 4 | 500 | 43.3494 | 43.3494 | 4.212212 | 97.83763 | EC1612A | 155.8681 | 0.51 | Controlled=6 | TH | single_dose_NP | Lab3 | 0.6209973
Exp 20, Replica 4 | 20 | 4 | 500 | 43.57831 | 43.57831 | 4.212212 | 97.83763 | EC1612A | 155.8681 | 0.51 | Controlled=6 | TH | single_dose_NP | Lab3 | 0.6425173
Exp 20, Replica 4 | 20 | 4 | 500 | 43.80723 | 43.80723 | 4.212212 | 97.83763 | EC1612A | 155.8681 | 0.51 | Controlled=6 | TH | single_dose_NP | Lab3 | 0.6207615
Exp 20, Replica 4 | 20 | 4 | 500 | 44.03614 | 44.03614 | 4.212212 | 97.83763 | EC1612A | 155.8681 | 0.51 | Controlled=6 | TH | single_dose_NP | Lab3 | 0.6243916
Exp 20, Replica 4 | 20 | 4 | 500 | 44.26506 | 44.26506 | 4.212212 | 97.83763 | EC1612A | 155.8681 | 0.51 | Controlled=6 | TH | single_dose_NP | Lab3 | 0.6385973
Exp 20, Replica 4 | 20 | 4 | 500 | 44.49398 | 44.49398 | 4.212212 | 97.83763 | EC1612A | 155.8681 | 0.51 | Controlled=6 | TH | single_dose_NP | Lab3 | 0.6385711
Exp 20, Replica 4 | 20 | 4 | 500 | 44.72289 | 44.72289 | 4.212212 | 97.83763 | EC1612A | 155.8681 | 0.51 | Controlled=6 | TH | single_dose_NP | Lab3 | 0.6374372
Exp 20, Replica 4 | 20 | 4 | 500 | 44.95181 | 44.95181 | 4.212212 | 97.83763 | EC1612A | 155.8681 | 0.51 | Controlled=6 | TH | single_dose_NP | Lab3 | 0.6300865
Exp 20, Replica 4 | 20 | 4 | 500 | 45.18072 | 45.18072 | 4.212212 | 97.83763 | EC1612A | 155.8681 | 0.51 | Controlled=6 | TH | single_dose_NP | Lab3 | 0.6342876
Exp 20, Replica 4 | 20 | 4 | 500 | 45.40964 | 45.40964 | 4.212212 | 97.83763 | EC1612A | 155.8681 | 0.51 | Controlled=6 | TH | single_dose_NP | Lab3 | 0.6328523
Exp 20, Replica 4 | 20 | 4 | 500 | 45.63855 | 45.63855 | 4.212212 | 97.83763 | EC1612A | 155.8681 | 0.51 | Controlled=6 | TH | single_dose_NP | Lab3 | 0.6307898
Exp 20, Replica 4 | 20 | 4 | 500 | 45.86747 | 45.86747 | 4.212212 | 97.83763 | EC1612A | 155.8681 | 0.51 | Controlled=6 | TH | single_dose_NP | Lab3 | 0.6106706
Exp 20, Replica 4 | 20 | 4 | 500 | 46.09639 | 46.09639 | 4.212212 | 97.83763 | EC1612A | 155.8681 | 0.51 | Controlled=6 | TH | single_dose_NP | Lab3 | 0.6157057
Exp 20, Replica 4 | 20 | 4 | 500 | 46.3253 | 46.3253 | 4.212212 | 97.83763 | EC1612A | 155.8681 | 0.51 | Controlled=6 | TH | single_dose_NP | Lab3 | 0.6212193
Exp 20, Replica 4 | 20 | 4 | 500 | 46.55422 | 46.55422 | 4.212212 | 97.83763 | EC1612A | 155.8681 | 0.51 | Controlled=6 | TH | single_dose_NP | Lab3 | 0.6312717
Exp 20, Replica 4 | 20 | 4 | 500 | 46.78313 | 46.78313 | 4.212212 | 97.83763 | EC1612A | 155.8681 | 0.51 | Controlled=6 | TH | single_dose_NP | Lab3 | 0.6246502
Exp 20, Replica 4 | 20 | 4 | 500 | 47.01205 | 47.01205 | 4.212212 | 97.83763 | EC1612A | 155.8681 | 0.51 | Controlled=6 | TH | single_dose_NP | Lab3 | 0.6309305
Exp 20, Replica 4 | 20 | 4 | 500 | 47.24096 | 47.24096 | 4.212212 | 97.83763 | EC1612A | 155.8681 | 0.51 | Controlled=6 | TH | single_dose_NP | Lab3 | 0.6297818
Exp 20, Replica 4 | 20 | 4 | 500 | 47.46988 | 47.46988 | 4.212212 | 97.83763 | EC1612A | 155.8681 | 0.51 | Controlled=6 | TH | single_dose_NP | Lab3 | 0.6312267
Exp 20, Replica 4 | 20 | 4 | 500 | 47.6988 | 47.6988 | 4.212212 | 97.83763 | EC1612A | 155.8681 | 0.51 | Controlled=6 | TH | single_dose_NP | Lab3 | 0.609621
Exp 20, Replica 4 | 20 | 4 | 500 | 47.92771 | 47.92771 | 4.212212 | 97.83763 | EC1612A | 155.8681 | 0.51 | Controlled=6 | TH | single_dose_NP | Lab3 | 0.6254237
Exp 20, Replica 4 | 20 | 4 | 500 | 48.15663 | 48.15663 | 4.212212 | 97.83763 | EC1612A | 155.8681 | 0.51 | Controlled=6 | TH | single_dose_NP | Lab3 | 0.6252763
Exp 20, Replica 4 | 20 | 4 | 500 | 48.38554 | 48.38554 | 4.212212 | 97.83763 | EC1612A | 155.8681 | 0.51 | Controlled=6 | TH | single_dose_NP | Lab3 | 0.6125315
Exp 20, Replica 4 | 20 | 4 | 500 | 48.61446 | 48.61446 | 4.212212 | 97.83763 | EC1612A | 155.8681 | 0.51 | Controlled=6 | TH | single_dose_NP | Lab3 | 0.6263277
Exp 20, Replica 4 | 20 | 4 | 500 | 48.84337 | 48.84337 | 4.212212 | 97.83763 | EC1612A | 155.8681 | 0.51 | Controlled=6 | TH | single_dose_NP | Lab3 | 0.6220627
Exp 20, Replica 4 | 20 | 4 | 500 | 49.07229 | 49.07229 | 4.212212 | 97.83763 | EC1612A | 155.8681 | 0.51 | Controlled=6 | TH | single_dose_NP | Lab3 | 0.6171066
Exp 20, Replica 4 | 20 | 4 | 500 | 49.3012 | 49.3012 | 4.212212 | 97.83763 | EC1612A | 155.8681 | 0.51 | Controlled=6 | TH | single_dose_NP | Lab3 | 0.6314775
Exp 20, Replica 4 | 20 | 4 | 500 | 49.53012 | 49.53012 | 4.212212 | 97.83763 | EC1612A | 155.8681 | 0.51 | Controlled=6 | TH | single_dose_NP | Lab3 | 0.6188562
Exp 20, Replica 4 | 20 | 4 | 500 | 49.75904 | 49.75904 | 4.212212 | 97.83763 | EC1612A | 155.8681 | 0.51 | Controlled=6 | TH | single_dose_NP | Lab3 | 0.6122032
Exp 20, Replica 4 | 20 | 4 | 500 | 49.98795 | 49.98795 | 4.212212 | 97.83763 | EC1612A | 155.8681 | 0.51 | Controlled=6 | TH | single_dose_NP | Lab3 | 0.622333
Exp 20, Replica 4 | 20 | 4 | 500 | 50.21687 | 50.21687 | 4.212212 | 97.83763 | EC1612A | 155.8681 | 0.51 | Controlled=6 | TH | single_dose_NP | Lab3 | 0.6132886
Exp 20, Replica 4 | 20 | 4 | 500 | 50.44578 | 50.44578 | 4.212212 | 97.83763 | EC1612A | 155.8681 | 0.51 | Controlled=6 | TH | single_dose_NP | Lab3 | 0.6176997
Exp 20, Replica 4 | 20 | 4 | 500 | 50.6747 | 50.6747 | 4.212212 | 97.83763 | EC1612A | 155.8681 | 0.51 | Controlled=6 | TH | single_dose_NP | Lab3 | 0.6200629
Exp 20, Replica 4 | 20 | 4 | 500 | 50.90361 | 50.90361 | 4.212212 | 97.83763 | EC1612A | 155.8681 | 0.51 | Controlled=6 | TH | single_dose_NP | Lab3 | 0.6035733
Exp 20, Replica 4 | 20 | 4 | 500 | 51.13253 | 51.13253 | 4.212212 | 97.83763 | EC1612A | 155.8681 | 0.51 | Controlled=6 | TH | single_dose_NP | Lab3 | 0.6147167
Exp 20, Replica 4 | 20 | 4 | 500 | 51.36145 | 51.36145 | 4.212212 | 97.83763 | EC1612A | 155.8681 | 0.51 | Controlled=6 | TH | single_dose_NP | Lab3 | 0.6024016
Exp 20, Replica 4 | 20 | 4 | 500 | 51.59036 | 51.59036 | 4.212212 | 97.83763 | EC1612A | 155.8681 | 0.51 | Controlled=6 | TH | single_dose_NP | Lab3 | 0.6318126
Exp 20, Replica 4 | 20 | 4 | 500 | 51.81928 | 51.81928 | 4.212212 | 97.83763 | EC1612A | 155.8681 | 0.51 | Controlled=6 | TH | single_dose_NP | Lab3 | 0.6236145
Exp 20, Replica 4 | 20 | 4 | 500 | 52.04819 | 52.04819 | 4.212212 | 97.83763 | EC1612A | 155.8681 | 0.51 | Controlled=6 | TH | single_dose_NP | Lab3 | 0.6122873
Exp 20, Replica 4 | 20 | 4 | 500 | 52.27711 | 52.27711 | 4.212212 | 97.83763 | EC1612A | 155.8681 | 0.51 | Controlled=6 | TH | single_dose_NP | Lab3 | 0.614544
Exp 20, Replica 4 | 20 | 4 | 500 | 52.50602 | 52.50602 | 4.212212 | 97.83763 | EC1612A | 155.8681 | 0.51 | Controlled=6 | TH | single_dose_NP | Lab3 | 0.6141672
Exp 20, Replica 4 | 20 | 4 | 500 | 52.73494 | 52.73494 | 4.212212 | 97.83763 | EC1612A | 155.8681 | 0.51 | Controlled=6 | TH | single_dose_NP | Lab3 | 0.6401316
Exp 20, Replica 4 | 20 | 4 | 500 | 52.96386 | 52.96386 | 4.212212 | 97.83763 | EC1612A | 155.8681 | 0.51 | Controlled=6 | TH | single_dose_NP | Lab3 | 0.6188727
Exp 20, Replica 4 | 20 | 4 | 500 | 53.19277 | 53.19277 | 4.212212 | 97.83763 | EC1612A | 155.8681 | 0.51 | Controlled=6 | TH | single_dose_NP | Lab3 | 0.6256705
Exp 20, Replica 4 | 20 | 4 | 500 | 53.42169 | 53.42169 | 4.212212 | 97.83763 | EC1612A | 155.8681 | 0.51 | Controlled=6 | TH | single_dose_NP | Lab3 | 0.6426161
Exp 20, Replica 4 | 20 | 4 | 500 | 53.6506 | 53.6506 | 4.212212 | 97.83763 | EC1612A | 155.8681 | 0.51 | Controlled=6 | TH | single_dose_NP | Lab3 | 0.6179517
Exp 20, Replica 4 | 20 | 4 | 500 | 53.87952 | 53.87952 | 4.212212 | 97.83763 | EC1612A | 155.8681 | 0.51 | Controlled=6 | TH | single_dose_NP | Lab3 | 0.6314372
Exp 20, Replica 4 | 20 | 4 | 500 | 54.10843 | 54.10843 | 4.212212 | 97.83763 | EC1612A | 155.8681 | 0.51 | Controlled=6 | TH | single_dose_NP | Lab3 | 0.6220554
Exp 20, Replica 4 | 20 | 4 | 500 | 54.33735 | 54.33735 | 4.212212 | 97.83763 | EC1612A | 155.8681 | 0.51 | Controlled=6 | TH | single_dose_NP | Lab3 | 0.612987
Exp 20, Replica 4 | 20 | 4 | 500 | 54.56627 | 54.56627 | 4.212212 | 97.83763 | EC1612A | 155.8681 | 0.51 | Controlled=6 | TH | single_dose_NP | Lab3 | 0.6307289
Exp 20, Replica 4 | 20 | 4 | 500 | 54.79518 | 54.79518 | 4.212212 | 97.83763 | EC1612A | 155.8681 | 0.51 | Controlled=6 | TH | single_dose_NP | Lab3 | 0.5971027
Exp 20, Replica 4 | 20 | 4 | 500 | 55.0241 | 55.0241 | 4.212212 | 97.83763 | EC1612A | 155.8681 | 0.51 | Controlled=6 | TH | single_dose_NP | Lab3 | 0.6073098
Exp 20, Replica 4 | 20 | 4 | 500 | 55.25301 | 55.25301 | 4.212212 | 97.83763 | EC1612A | 155.8681 | 0.51 | Controlled=6 | TH | single_dose_NP | Lab3 | 0.6182082
Exp 20, Replica 4 | 20 | 4 | 500 | 55.48193 | 55.48193 | 4.212212 | 97.83763 | EC1612A | 155.8681 | 0.51 | Controlled=6 | TH | single_dose_NP | Lab3 | 0.6164988
Exp 20, Replica 4 | 20 | 4 | 500 | 55.71084 | 55.71084 | 4.212212 | 97.83763 | EC1612A | 155.8681 | 0.51 | Controlled=6 | TH | single_dose_NP | Lab3 | 0.62138
Exp 20, Replica 4 | 20 | 4 | 500 | 55.93976 | 55.93976 | 4.212212 | 97.83763 | EC1612A | 155.8681 | 0.51 | Controlled=6 | TH | single_dose_NP | Lab3 | 0.6473421
Exp 20, Replica 4 | 20 | 4 | 500 | 56.16867 | 56.16867 | 4.212212 | 97.83763 | EC1612A | 155.8681 | 0.51 | Controlled=6 | TH | single_dose_NP | Lab3 | 0.6499013
Exp 20, Replica 4 | 20 | 4 | 500 | 56.39759 | 56.39759 | 4.212212 | 97.83763 | EC1612A | 155.8681 | 0.51 | Controlled=6 | TH | single_dose_NP | Lab3 | 0.6288341
Exp 20, Replica 4 | 20 | 4 | 500 | 56.62651 | 56.62651 | 4.212212 | 97.83763 | EC1612A | 155.8681 | 0.51 | Controlled=6 | TH | single_dose_NP | Lab3 | 0.6404181
Exp 20, Replica 4 | 20 | 4 | 500 | 56.85542 | 56.85542 | 4.212212 | 97.83763 | EC1612A | 155.8681 | 0.51 | Controlled=6 | TH | single_dose_NP | Lab3 | 0.6424194
Exp 20, Replica 4 | 20 | 4 | 500 | 57.08434 | 57.08434 | 4.212212 | 97.83763 | EC1612A | 155.8681 | 0.51 | Controlled=6 | TH | single_dose_NP | Lab3 | 0.61881
Exp 20, Replica 4 | 20 | 4 | 500 | 57.31325 | 57.31325 | 4.212212 | 97.83763 | EC1612A | 155.8681 | 0.51 | Controlled=6 | TH | single_dose_NP | Lab3 | 0.6455368
Exp 20, Replica 4 | 20 | 4 | 500 | 57.54217 | 57.54217 | 4.212212 | 97.83763 | EC1612A | 155.8681 | 0.51 | Controlled=6 | TH | single_dose_NP | Lab3 | 0.6425343
Exp 20, Replica 4 | 20 | 4 | 500 | 57.77108 | 57.77108 | 4.212212 | 97.83763 | EC1612A | 155.8681 | 0.51 | Controlled=6 | TH | single_dose_NP | Lab3 | 0.6491683
Exp 20, Replica 4 | 20 | 4 | 500 | 58 | 58 | 4.212212 | 97.83763 | EC1612A | 155.8681 | 0.51 | Controlled=6 | TH | single_dose_NP | Lab3 | 0.6191577
Exp 20, Replica 5 | 20 | 5 | 10 | 1 | 1 | 2.599743 | 85.41168 | EC1612A | 275.5502 | 0.51 | Controlled=6 | Galapagos | single_dose_YP | Lab3 | 18.47322
Exp 20, Replica 5 | 20 | 5 | 10 | 1.228916 | 1.228916 | 2.599743 | 85.41168 | EC1612A | 275.5502 | 0.51 | Controlled=6 | Galapagos | single_dose_YP | Lab3 | 19.40299
Exp 20, Replica 5 | 20 | 5 | 10 | 1.457831 | 1.457831 | 2.599743 | 85.41168 | EC1612A | 275.5502 | 0.51 | Controlled=6 | Galapagos | single_dose_YP | Lab3 | 18.40628
Exp 20, Replica 5 | 20 | 5 | 10 | 1.686747 | 1.686747 | 2.599743 | 85.41168 | EC1612A | 275.5502 | 0.51 | Controlled=6 | Galapagos | single_dose_YP | Lab3 | 18.7122
Exp 20, Replica 5 | 20 | 5 | 10 | 1.915663 | 1.915663 | 2.599743 | 85.41168 | EC1612A | 275.5502 | 0.51 | Controlled=6 | Galapagos | single_dose_YP | Lab3 | 19.11396
Exp 20, Replica 5 | 20 | 5 | 10 | 2.144578 | 2.144578 | 2.599743 | 85.41168 | EC1612A | 275.5502 | 0.51 | Controlled=6 | Galapagos | single_dose_YP | Lab3 | 19.33698
Exp 20, Replica 5 | 20 | 5 | 10 | 2.373494 | 2.373494 | 2.599743 | 85.41168 | EC1612A | 275.5502 | 0.51 | Controlled=6 | Galapagos | single_dose_YP | Lab3 | 18.28203
Exp 20, Replica 5 | 20 | 5 | 10 | 2.60241 | 2.60241 | 2.599743 | 85.41168 | EC1612A | 275.5502 | 0.51 | Controlled=6 | Galapagos | single_dose_YP | Lab3 | 18.91182
Exp 20, Replica 5 | 20 | 5 | 10 | 2.831325 | 2.831325 | 2.599743 | 85.41168 | EC1612A | 275.5502 | 0.51 | Controlled=6 | Galapagos | single_dose_YP | Lab3 | 19.26344
Exp 20, Replica 5 | 20 | 5 | 10 | 3.060241 | 3.060241 | 2.599743 | 85.41168 | EC1612A | 275.5502 | 0.51 | Controlled=6 | Galapagos | single_dose_YP | Lab3 | 18.70802
Exp 20, Replica 5 | 20 | 5 | 10 | 3.289157 | 3.289157 | 2.599743 | 85.41168 | EC1612A | 275.5502 | 0.51 | Controlled=6 | Galapagos | single_dose_YP | Lab3 | 17.61937
Exp 20, Replica 5 | 20 | 5 | 10 | 3.518072 | 3.518072 | 2.599743 | 85.41168 | EC1612A | 275.5502 | 0.51 | Controlled=6 | Galapagos | single_dose_YP | Lab3 | 18.578
Exp 20, Replica 5 | 20 | 5 | 10 | 3.746988 | 3.746988 | 2.599743 | 85.41168 | EC1612A | 275.5502 | 0.51 | Controlled=6 | Galapagos | single_dose_YP | Lab3 | 19.0992
Exp 20, Replica 5 | 20 | 5 | 10 | 3.975904 | 3.975904 | 2.599743 | 85.41168 | EC1612A | 275.5502 | 0.51 | Controlled=6 | Galapagos | single_dose_YP | Lab3 | 18.5257
Exp 20, Replica 5 | 20 | 5 | 10 | 4.204819 | 4.204819 | 2.599743 | 85.41168 | EC1612A | 275.5502 | 0.51 | Controlled=6 | Galapagos | single_dose_YP | Lab3 | 18.44792
Exp 20, Replica 5 | 20 | 5 | 10 | 4.433735 | 4.433735 | 2.599743 | 85.41168 | EC1612A | 275.5502 | 0.51 | Controlled=6 | Galapagos | single_dose_YP | Lab3 | 18.43032
Exp 20, Replica 5 | 20 | 5 | 10 | 4.662651 | 4.662651 | 2.599743 | 85.41168 | EC1612A | 275.5502 | 0.51 | Controlled=6 | Galapagos | single_dose_YP | Lab3 | 18.24153
Exp 20, Replica 5 | 20 | 5 | 10 | 4.891566 | 4.891566 | 2.599743 | 85.41168 | EC1612A | 275.5502 | 0.51 | Controlled=6 | Galapagos | single_dose_YP | Lab3 | 18.2052
Exp 20, Replica 5 | 20 | 5 | 10 | 5.120482 | 5.120482 | 2.599743 | 85.41168 | EC1612A | 275.5502 | 0.51 | Controlled=6 | Galapagos | single_dose_YP | Lab3 | 19.57786
Exp 20, Replica 5 | 20 | 5 | 10 | 5.349398 | 5.349398 | 2.599743 | 85.41168 | EC1612A | 275.5502 | 0.51 | Controlled=6 | Galapagos | single_dose_YP | Lab3 | 19.93187
Exp 20, Replica 5 | 20 | 5 | 10 | 5.578313 | 5.578313 | 2.599743 | 85.41168 | EC1612A | 275.5502 | 0.51 | Controlled=6 | Galapagos | single_dose_YP | Lab3 | 18.89144
Exp 20, Replica 5 | 20 | 5 | 10 | 5.807229 | 5.807229 | 2.599743 | 85.41168 | EC1612A | 275.5502 | 0.51 | Controlled=6 | Galapagos | single_dose_YP | Lab3 | 15.78551
Exp 20, Replica 5 | 20 | 5 | 10 | 6.036145 | 6.036145 | 2.599743 | 85.41168 | EC1612A | 275.5502 | 0.51 | Controlled=6 | Galapagos | single_dose_YP | Lab3 | 14.66229
Exp 20, Replica 5 | 20 | 5 | 10 | 6.26506 | 6.26506 | 2.599743 | 85.41168 | EC1612A | 275.5502 | 0.51 | Controlled=6 | Galapagos | single_dose_YP | Lab3 | 13.9365
Exp 20, Replica 5 | 20 | 5 | 10 | 6.493976 | 6.493976 | 2.599743 | 85.41168 | EC1612A | 275.5502 | 0.51 | Controlled=6 | Galapagos | single_dose_YP | Lab3 | 12.46816
Exp 20, Replica 5 | 20 | 5 | 10 | 6.722892 | 6.722892 | 2.599743 | 85.41168 | EC1612A | 275.5502 | 0.51 | Controlled=6 | Galapagos | single_dose_YP | Lab3 | 11.21748
Exp 20, Replica 5 | 20 | 5 | 10 | 6.951807 | 6.951807 | 2.599743 | 85.41168 | EC1612A | 275.5502 | 0.51 | Controlled=6 | Galapagos | single_dose_YP | Lab3 | 9.631339
Exp 20, Replica 5 | 20 | 5 | 10 | 7.180723 | 7.180723 | 2.599743 | 85.41168 | EC1612A | 275.5502 | 0.51 | Controlled=6 | Galapagos | single_dose_YP | Lab3 | 8.573559
Exp 20, Replica 5 | 20 | 5 | 10 | 7.409639 | 7.409639 | 2.599743 | 85.41168 | EC1612A | 275.5502 | 0.51 | Controlled=6 | Galapagos | single_dose_YP | Lab3 | 7.864474
Exp 20, Replica 5 | 20 | 5 | 10 | 7.638554 | 7.638554 | 2.599743 | 85.41168 | EC1612A | 275.5502 | 0.51 | Controlled=6 | Galapagos | single_dose_YP | Lab3 | 8.281382
Exp 20, Replica 5 | 20 | 5 | 10 | 7.86747 | 7.86747 | 2.599743 | 85.41168 | EC1612A | 275.5502 | 0.51 | Controlled=6 | Galapagos | single_dose_YP | Lab3 | 8.434805
Exp 20, Replica 5 | 20 | 5 | 10 | 8.096386 | 8.096386 | 2.599743 | 85.41168 | EC1612A | 275.5502 | 0.51 | Controlled=6 | Galapagos | single_dose_YP | Lab3 | 7.071524
Exp 20, Replica 5 | 20 | 5 | 10 | 8.325301 | 8.325301 | 2.599743 | 85.41168 | EC1612A | 275.5502 | 0.51 | Controlled=6 | Galapagos | single_dose_YP | Lab3 | 7.831652
Exp 20, Replica 5 | 20 | 5 | 10 | 8.554217 | 8.554217 | 2.599743 | 85.41168 | EC1612A | 275.5502 | 0.51 | Controlled=6 | Galapagos | single_dose_YP | Lab3 | 7.17989
Exp 20, Replica 5 | 20 | 5 | 10 | 8.783133 | 8.783133 | 2.599743 | 85.41168 | EC1612A | 275.5502 | 0.51 | Controlled=6 | Galapagos | single_dose_YP | Lab3 | 7.525035
Exp 20, Replica 5 | 20 | 5 | 10 | 9.012048 | 9.012048 | 2.599743 | 85.41168 | EC1612A | 275.5502 | 0.51 | Controlled=6 | Galapagos | single_dose_YP | Lab3 | 7.020224
Exp 20, Replica 5 | 20 | 5 | 10 | 9.240964 | 9.240964 | 2.599743 | 85.41168 | EC1612A | 275.5502 | 0.51 | Controlled=6 | Galapagos | single_dose_YP | Lab3 | 6.115271
Exp 20, Replica 5 | 20 | 5 | 10 | 9.46988 | 9.46988 | 2.599743 | 85.41168 | EC1612A | 275.5502 | 0.51 | Controlled=6 | Galapagos | single_dose_YP | Lab3 | 5.384508
Exp 20, Replica 5 | 20 | 5 | 10 | 9.698795 | 9.698795 | 2.599743 | 85.41168 | EC1612A | 275.5502 | 0.51 | Controlled=6 | Galapagos | single_dose_YP | Lab3 | 5.639502
Exp 20, Replica 5 | 20 | 5 | 10 | 9.927711 | 9.927711 | 2.599743 | 85.41168 | EC1612A | 275.5502 | 0.51 | Controlled=6 | Galapagos | single_dose_YP | Lab3 | 5.819062
Exp 20, Replica 5 | 20 | 5 | 10 | 10.15663 | 10.15663 | 2.599743 | 85.41168 | EC1612A | 275.5502 | 0.51 | Controlled=6 | Galapagos | single_dose_YP | Lab3 | 5.254908
Exp 20, Replica 5 | 20 | 5 | 10 | 10.38554 | 10.38554 | 2.599743 | 85.41168 | EC1612A | 275.5502 | 0.51 | Controlled=6 | Galapagos | single_dose_YP | Lab3 | 4.736708
Exp 20, Replica 5 | 20 | 5 | 10 | 10.61446 | 10.61446 | 2.599743 | 85.41168 | EC1612A | 275.5502 | 0.51 | Controlled=6 | Galapagos | single_dose_YP | Lab3 | 4.511465
Exp 20, Replica 5 | 20 | 5 | 10 | 10.84337 | 10.84337 | 2.599743 | 85.41168 | EC1612A | 275.5502 | 0.51 | Controlled=6 | Galapagos | single_dose_YP | Lab3 | 3.829859
Exp 20, Replica 5 | 20 | 5 | 10 | 11.07229 | 11.07229 | 2.599743 | 85.41168 | EC1612A | 275.5502 | 0.51 | Controlled=6 | Galapagos | single_dose_YP | Lab3 | 3.371409
Exp 20, Replica 5 | 20 | 5 | 10 | 11.3012 | 11.3012 | 2.599743 | 85.41168 | EC1612A | 275.5502 | 0.51 | Controlled=6 | Galapagos | single_dose_YP | Lab3 | 2.862943
Exp 20, Replica 5 | 20 | 5 | 10 | 11.53012 | 11.53012 | 2.599743 | 85.41168 | EC1612A | 275.5502 | 0.51 | Controlled=6 | Galapagos | single_dose_YP | Lab3 | 3.131998
Exp 20, Replica 5 | 20 | 5 | 10 | 11.75904 | 11.75904 | 2.599743 | 85.41168 | EC1612A | 275.5502 | 0.51 | Controlled=6 | Galapagos | single_dose_YP | Lab3 | 2.89221
Exp 20, Replica 5 | 20 | 5 | 10 | 11.98795 | 11.98795 | 2.599743 | 85.41168 | EC1612A | 275.5502 | 0.51 | Controlled=6 | Galapagos | single_dose_YP | Lab3 | 2.548146
Exp 20, Replica 5 | 20 | 5 | 10 | 12.21687 | 12.21687 | 2.599743 | 85.41168 | EC1612A | 275.5502 | 0.51 | Controlled=6 | Galapagos | single_dose_YP | Lab3 | 2.364139
Exp 20, Replica 5 | 20 | 5 | 10 | 12.44578 | 12.44578 | 2.599743 | 85.41168 | EC1612A | 275.5502 | 0.51 | Controlled=6 | Galapagos | single_dose_YP | Lab3 | 2.169722
Exp 20, Replica 5 | 20 | 5 | 10 | 12.6747 | 12.6747 | 2.599743 | 85.41168 | EC1612A | 275.5502 | 0.51 | Controlled=6 | Galapagos | single_dose_YP | Lab3 | 2.184543
Exp 20, Replica 5 | 20 | 5 | 10 | 12.90361 | 12.90361 | 2.599743 | 85.41168 | EC1612A | 275.5502 | 0.51 | Controlled=6 | Galapagos | single_dose_YP | Lab3 | 2.073052
Exp 20, Replica 5 | 20 | 5 | 10 | 13.13253 | 13.13253 | 2.599743 | 85.41168 | EC1612A | 275.5502 | 0.51 | Controlled=6 | Galapagos | single_dose_YP | Lab3 | 2.113332
Exp 20, Replica 5 | 20 | 5 | 10 | 13.36145 | 13.36145 | 2.599743 | 85.41168 | EC1612A | 275.5502 | 0.51 | Controlled=6 | Galapagos | single_dose_YP | Lab3 | 1.918451
Exp 20, Replica 5 | 20 | 5 | 10 | 13.59036 | 13.59036 | 2.599743 | 85.41168 | EC1612A | 275.5502 | 0.51 | Controlled=6 | Galapagos | single_dose_YP | Lab3 | 1.879144
Exp 20, Replica 5 | 20 | 5 | 10 | 13.81928 | 13.81928 | 2.599743 | 85.41168 | EC1612A | 275.5502 | 0.51 | Controlled=6 | Galapagos | single_dose_YP | Lab3 | 1.75783
Exp 20, Replica 5 | 20 | 5 | 10 | 14.04819 | 14.04819 | 2.599743 | 85.41168 | EC1612A | 275.5502 | 0.51 | Controlled=6 | Galapagos | single_dose_YP | Lab3 | 1.764519
Exp 20, Replica 5 | 20 | 5 | 10 | 14.27711 | 14.27711 | 2.599743 | 85.41168 | EC1612A | 275.5502 | 0.51 | Controlled=6 | Galapagos | single_dose_YP | Lab3 | 1.729669
Exp 20, Replica 5 | 20 | 5 | 10 | 14.50602 | 14.50602 | 2.599743 | 85.41168 | EC1612A | 275.5502 | 0.51 | Controlled=6 | Galapagos | single_dose_YP | Lab3 | 1.664836
Exp 20, Replica 5 | 20 | 5 | 10 | 14.73494 | 14.73494 | 2.599743 | 85.41168 | EC1612A | 275.5502 | 0.51 | Controlled=6 | Galapagos | single_dose_YP | Lab3 | 1.574168
Exp 20, Replica 5 | 20 | 5 | 10 | 14.96386 | 14.96386 | 2.599743 | 85.41168 | EC1612A | 275.5502 | 0.51 | Controlled=6 | Galapagos | single_dose_YP | Lab3 | 1.449839
Exp 20, Replica 5 | 20 | 5 | 10 | 15.19277 | 15.19277 | 2.599743 | 85.41168 | EC1612A | 275.5502 | 0.51 | Controlled=6 | Galapagos | single_dose_YP | Lab3 | 1.350329
Exp 20, Replica 5 | 20 | 5 | 10 | 15.42169 | 15.42169 | 2.599743 | 85.41168 | EC1612A | 275.5502 | 0.51 | Controlled=6 | Galapagos | single_dose_YP | Lab3 | 1.31133
Exp 20, Replica 5 | 20 | 5 | 10 | 15.6506 | 15.6506 | 2.599743 | 85.41168 | EC1612A | 275.5502 | 0.51 | Controlled=6 | Galapagos | single_dose_YP | Lab3 | 1.192816
Exp 20, Replica 5 | 20 | 5 | 10 | 15.87952 | 15.87952 | 2.599743 | 85.41168 | EC1612A | 275.5502 | 0.51 | Controlled=6 | Galapagos | single_dose_YP | Lab3 | 1.127221
Exp 20, Replica 5 | 20 | 5 | 10 | 16.10843 | 16.10843 | 2.599743 | 85.41168 | EC1612A | 275.5502 | 0.51 | Controlled=6 | Galapagos | single_dose_YP | Lab3 | 1.154628
Exp 20, Replica 5 | 20 | 5 | 10 | 16.33735 | 16.33735 | 2.599743 | 85.41168 | EC1612A | 275.5502 | 0.51 | Controlled=6 | Galapagos | single_dose_YP | Lab3 | 1.157808
Exp 20, Replica 5 | 20 | 5 | 10 | 16.56627 | 16.56627 | 2.599743 | 85.41168 | EC1612A | 275.5502 | 0.51 | Controlled=6 | Galapagos | single_dose_YP | Lab3 | 1.130845
Exp 20, Replica 5 | 20 | 5 | 10 | 16.79518 | 16.79518 | 2.599743 | 85.41168 | EC1612A | 275.5502 | 0.51 | Controlled=6 | Galapagos | single_dose_YP | Lab3 | 1.150523
Exp 20, Replica 5 | 20 | 5 | 10 | 17.0241 | 17.0241 | 2.599743 | 85.41168 | EC1612A | 275.5502 | 0.51 | Controlled=6 | Galapagos | single_dose_YP | Lab3 | 1.049077
Exp 20, Replica 5 | 20 | 5 | 10 | 17.25301 | 17.25301 | 2.599743 | 85.41168 | EC1612A | 275.5502 | 0.51 | Controlled=6 | Galapagos | single_dose_YP | Lab3 | 1.057996
Exp 20, Replica 5 | 20 | 5 | 10 | 17.48193 | 17.48193 | 2.599743 | 85.41168 | EC1612A | 275.5502 | 0.51 | Controlled=6 | Galapagos | single_dose_YP | Lab3 | 1.030813
Exp 20, Replica 5 | 20 | 5 | 10 | 17.71084 | 17.71084 | 2.599743 | 85.41168 | EC1612A | 275.5502 | 0.51 | Controlled=6 | Galapagos | single_dose_YP | Lab3 | 1.031493
Exp 20, Replica 5 | 20 | 5 | 10 | 17.93976 | 17.93976 | 2.599743 | 85.41168 | EC1612A | 275.5502 | 0.51 | Controlled=6 | Galapagos | single_dose_YP | Lab3 | 1.010173
Exp 20, Replica 5 | 20 | 5 | 10 | 18.16867 | 18.16867 | 2.599743 | 85.41168 | EC1612A | 275.5502 | 0.51 | Controlled=6 | Galapagos | single_dose_YP | Lab3 | 1.01227
Exp 20, Replica 5 | 20 | 5 | 10 | 18.39759 | 18.39759 | 2.599743 | 85.41168 | EC1612A | 275.5502 | 0.51 | Controlled=6 | Galapagos | single_dose_YP | Lab3 | 0.8979821
Exp 20, Replica 5 | 20 | 5 | 10 | 18.62651 | 18.62651 | 2.599743 | 85.41168 | EC1612A | 275.5502 | 0.51 | Controlled=6 | Galapagos | single_dose_YP | Lab3 | 0.9353244
Exp 20, Replica 5 | 20 | 5 | 10 | 18.85542 | 18.85542 | 2.599743 | 85.41168 | EC1612A | 275.5502 | 0.51 | Controlled=6 | Galapagos | single_dose_YP | Lab3 | 0.9097934
Exp 20, Replica 5 | 20 | 5 | 10 | 19.08434 | 19.08434 | 2.599743 | 85.41168 | EC1612A | 275.5502 | 0.51 | Controlled=6 | Galapagos | single_dose_YP | Lab3 | 0.9251895
Exp 20, Replica 5 | 20 | 5 | 10 | 19.31325 | 19.31325 | 2.599743 | 85.41168 | EC1612A | 275.5502 | 0.51 | Controlled=6 | Galapagos | single_dose_YP | Lab3 | 0.9117489
Exp 20, Replica 5 | 20 | 5 | 10 | 19.54217 | 19.54217 | 2.599743 | 85.41168 | EC1612A | 275.5502 | 0.51 | Controlled=6 | Galapagos | single_dose_YP | Lab3 | 0.9144373
Exp 20, Replica 5 | 20 | 5 | 10 | 19.77108 | 19.77108 | 2.599743 | 85.41168 | EC1612A | 275.5502 | 0.51 | Controlled=6 | Galapagos | single_dose_YP | Lab3 | 0.8577385
Exp 20, Replica 5 | 20 | 5 | 10 | 20 | 20 | 2.599743 | 85.41168 | EC1612A | 275.5502 | 0.51 | Controlled=6 | Galapagos | single_dose_YP | Lab3 | 0.873372
Exp 20, Replica 5 | 20 | 5 | 10 | 20.22892 | 20.22892 | 2.599743 | 85.41168 | EC1612A | 275.5502 | 0.51 | Controlled=6 | Galapagos | single_dose_YP | Lab3 | 0.8193594
Exp 20, Replica 5 | 20 | 5 | 10 | 20.45783 | 20.45783 | 2.599743 | 85.41168 | EC1612A | 275.5502 | 0.51 | Controlled=6 | Galapagos | single_dose_YP | Lab3 | 0.8339844
Exp 20, Replica 5 | 20 | 5 | 10 | 20.68675 | 20.68675 | 2.599743 | 85.41168 | EC1612A | 275.5502 | 0.51 | Controlled=6 | Galapagos | single_dose_YP | Lab3 | 0.8173252
Exp 20, Replica 5 | 20 | 5 | 10 | 20.91566 | 20.91566 | 2.599743 | 85.41168 | EC1612A | 275.5502 | 0.51 | Controlled=6 | Galapagos | single_dose_YP | Lab3 | 0.8577279
Exp 20, Replica 5 | 20 | 5 | 10 | 21.14458 | 21.14458 | 2.599743 | 85.41168 | EC1612A | 275.5502 | 0.51 | Controlled=6 | Galapagos | single_dose_YP | Lab3 | 0.8193262
Exp 20, Replica 5 | 20 | 5 | 10 | 21.37349 | 21.37349 | 2.599743 | 85.41168 | EC1612A | 275.5502 | 0.51 | Controlled=6 | Galapagos | single_dose_YP | Lab3 | 0.779884
Exp 20, Replica 5 | 20 | 5 | 10 | 21.60241 | 21.60241 | 2.599743 | 85.41168 | EC1612A | 275.5502 | 0.51 | Controlled=6 | Galapagos | single_dose_YP | Lab3 | 0.8068453
Exp 20, Replica 5 | 20 | 5 | 10 | 21.83133 | 21.83133 | 2.599743 | 85.41168 | EC1612A | 275.5502 | 0.51 | Controlled=6 | Galapagos | single_dose_YP | Lab3 | 0.838185
Exp 20, Replica 5 | 20 | 5 | 10 | 22.06024 | 22.06024 | 2.599743 | 85.41168 | EC1612A | 275.5502 | 0.51 | Controlled=6 | Galapagos | single_dose_YP | Lab3 | 0.8138345
Exp 20, Replica 5 | 20 | 5 | 10 | 22.28916 | 22.28916 | 2.599743 | 85.41168 | EC1612A | 275.5502 | 0.51 | Controlled=6 | Galapagos | single_dose_YP | Lab3 | 0.7853724
Exp 20, Replica 5 | 20 | 5 | 10 | 22.51807 | 22.51807 | 2.599743 | 85.41168 | EC1612A | 275.5502 | 0.51 | Controlled=6 | Galapagos | single_dose_YP | Lab3 | 0.7956762
Exp 20, Replica 5 | 20 | 5 | 10 | 22.74699 | 22.74699 | 2.599743 | 85.41168 | EC1612A | 275.5502 | 0.51 | Controlled=6 | Galapagos | single_dose_YP | Lab3 | 0.7859018
Exp 20, Replica 5 | 20 | 5 | 10 | 22.9759 | 22.9759 | 2.599743 | 85.41168 | EC1612A | 275.5502 | 0.51 | Controlled=6 | Galapagos | single_dose_YP | Lab3 | 0.7680043
Exp 20, Replica 5 | 20 | 5 | 10 | 23.20482 | 23.20482 | 2.599743 | 85.41168 | EC1612A | 275.5502 | 0.51 | Controlled=6 | Galapagos | single_dose_YP | Lab3 | 0.7677158
Exp 20, Replica 5 | 20 | 5 | 10 | 23.43373 | 23.43373 | 2.599743 | 85.41168 | EC1612A | 275.5502 | 0.51 | Controlled=6 | Galapagos | single_dose_YP | Lab3 | 0.7519038
Exp 20, Replica 5 | 20 | 5 | 10 | 23.66265 | 23.66265 | 2.599743 | 85.41168 | EC1612A | 275.5502 | 0.51 | Controlled=6 | Galapagos | single_dose_YP | Lab3 | 0.7343589
Exp 20, Replica 5 | 20 | 5 | 10 | 23.89157 | 23.89157 | 2.599743 | 85.41168 | EC1612A | 275.5502 | 0.51 | Controlled=6 | Galapagos | single_dose_YP | Lab3 | 0.7181695
Exp 20, Replica 5 | 20 | 5 | 10 | 24.12048 | 24.12048 | 2.599743 | 85.41168 | EC1612A | 275.5502 | 0.51 | Controlled=6 | Galapagos | single_dose_YP | Lab3 | 0.7539504
Exp 20, Replica 5 | 20 | 5 | 10 | 24.3494 | 24.3494 | 2.599743 | 85.41168 | EC1612A | 275.5502 | 0.51 | Controlled=6 | Galapagos | single_dose_YP | Lab3 | 0.7151733
Exp 20, Replica 5 | 20 | 5 | 10 | 24.57831 | 24.57831 | 2.599743 | 85.41168 | EC1612A | 275.5502 | 0.51 | Controlled=6 | Galapagos | single_dose_YP | Lab3 | 0.7104538
Exp 20, Replica 5 | 20 | 5 | 10 | 24.80723 | 24.80723 | 2.599743 | 85.41168 | EC1612A | 275.5502 | 0.51 | Controlled=6 | Galapagos | single_dose_YP | Lab3 | 0.7371567
Exp 20, Replica 5 | 20 | 5 | 10 | 25.03614 | 25.03614 | 2.599743 | 85.41168 | EC1612A | 275.5502 | 0.51 | Controlled=6 | Galapagos | single_dose_YP | Lab3 | 0.7262757
Exp 20, Replica 5 | 20 | 5 | 10 | 25.26506 | 25.26506 | 2.599743 | 85.41168 | EC1612A | 275.5502 | 0.51 | Controlled=6 | Galapagos | single_dose_YP | Lab3 | 0.7383441
Exp 20, Replica 5 | 20 | 5 | 10 | 25.49398 | 25.49398 | 2.599743 | 85.41168 | EC1612A | 275.5502 | 0.51 | Controlled=6 | Galapagos | single_dose_YP | Lab3 | 0.7190812
Exp 20, Replica 5 | 20 | 5 | 10 | 25.72289 | 25.72289 | 2.599743 | 85.41168 | EC1612A | 275.5502 | 0.51 | Controlled=6 | Galapagos | single_dose_YP | Lab3 | 0.716314
Exp 20, Replica 5 | 20 | 5 | 10 | 25.95181 | 25.95181 | 2.599743 | 85.41168 | EC1612A | 275.5502 | 0.51 | Controlled=6 | Galapagos | single_dose_YP | Lab3 | 0.7010338
Exp 20, Replica 5 | 20 | 5 | 10 | 26.18072 | 26.18072 | 2.599743 | 85.41168 | EC1612A | 275.5502 | 0.51 | Controlled=6 | Galapagos | single_dose_YP | Lab3 | 0.7240897
Exp 20, Replica 5 | 20 | 5 | 10 | 26.40964 | 26.40964 | 2.599743 | 85.41168 | EC1612A | 275.5502 | 0.51 | Controlled=6 | Galapagos | single_dose_YP | Lab3 | 0.6911415
Exp 20, Replica 5 | 20 | 5 | 10 | 26.63855 | 26.63855 | 2.599743 | 85.41168 | EC1612A | 275.5502 | 0.51 | Controlled=6 | Galapagos | single_dose_YP | Lab3 | 0.7001297
Exp 20, Replica 5 | 20 | 5 | 10 | 26.86747 | 26.86747 | 2.599743 | 85.41168 | EC1612A | 275.5502 | 0.51 | Controlled=6 | Galapagos | single_dose_YP | Lab3 | 0.6944571
Exp 20, Replica 5 | 20 | 5 | 10 | 27.09639 | 27.09639 | 2.599743 | 85.41168 | EC1612A | 275.5502 | 0.51 | Controlled=6 | Galapagos | single_dose_YP | Lab3 | 0.703497
Exp 20, Replica 5 | 20 | 5 | 10 | 27.3253 | 27.3253 | 2.599743 | 85.41168 | EC1612A | 275.5502 | 0.51 | Controlled=6 | Galapagos | single_dose_YP | Lab3 | 0.7139701
Exp 20, Replica 5 | 20 | 5 | 10 | 27.55422 | 27.55422 | 2.599743 | 85.41168 | EC1612A | 275.5502 | 0.51 | Controlled=6 | Galapagos | single_dose_YP | Lab3 | 0.7106338
Exp 20, Replica 5 | 20 | 5 | 10 | 27.78313 | 27.78313 | 2.599743 | 85.41168 | EC1612A | 275.5502 | 0.51 | Controlled=6 | Galapagos | single_dose_YP | Lab3 | 0.7021294
Exp 20, Replica 5 | 20 | 5 | 10 | 28.01205 | 28.01205 | 2.599743 | 85.41168 | EC1612A | 275.5502 | 0.51 | Controlled=6 | Galapagos | single_dose_YP | Lab3 | 0.6788667
Exp 20, Replica 5 | 20 | 5 | 10 | 28.24096 | 28.24096 | 2.599743 | 85.41168 | EC1612A | 275.5502 | 0.51 | Controlled=6 | Galapagos | single_dose_YP | Lab3 | 0.7179069
Exp 20, Replica 5 | 20 | 5 | 10 | 28.46988 | 28.46988 | 2.599743 | 85.41168 | EC1612A | 275.5502 | 0.51 | Controlled=6 | Galapagos | single_dose_YP | Lab3 | 0.6714479
Exp 20, Replica 5 | 20 | 5 | 10 | 28.6988 | 28.6988 | 2.599743 | 85.41168 | EC1612A | 275.5502 | 0.51 | Controlled=6 | Galapagos | single_dose_YP | Lab3 | 0.6726917
Exp 20, Replica 5 | 20 | 5 | 10 | 28.92771 | 28.92771 | 2.599743 | 85.41168 | EC1612A | 275.5502 | 0.51 | Controlled=6 | Galapagos | single_dose_YP | Lab3 | 0.6783233
Exp 20, Replica 5 | 20 | 5 | 10 | 29.15663 | 29.15663 | 2.599743 | 85.41168 | EC1612A | 275.5502 | 0.51 | Controlled=6 | Galapagos | single_dose_YP | Lab3 | 0.6866442
Exp 20, Replica 5 | 20 | 5 | 10 | 29.38554 | 29.38554 | 2.599743 | 85.41168 | EC1612A | 275.5502 | 0.51 | Controlled=6 | Galapagos | single_dose_YP | Lab3 | 0.6609902
Exp 20, Replica 5 | 20 | 5 | 10 | 29.61446 | 29.61446 | 2.599743 | 85.41168 | EC1612A | 275.5502 | 0.51 | Controlled=6 | Galapagos | single_dose_YP | Lab3 | 0.7140806
Exp 20, Replica 5 | 20 | 5 | 10 | 29.84337 | 29.84337 | 2.599743 | 85.41168 | EC1612A | 275.5502 | 0.51 | Controlled=6 | Galapagos | single_dose_YP | Lab3 | 0.7133527
Exp 20, Replica 5 | 20 | 5 | 10 | 30.07229 | 30.07229 | 2.599743 | 85.41168 | EC1612A | 275.5502 | 0.51 | Controlled=6 | Galapagos | single_dose_YP | Lab3 | 0.722565
Exp 20, Replica 5 | 20 | 5 | 10 | 30.3012 | 30.3012 | 2.599743 | 85.41168 | EC1612A | 275.5502 | 0.51 | Controlled=6 | Galapagos | single_dose_YP | Lab3 | 0.7056626
Exp 20, Replica 5 | 20 | 5 | 10 | 30.53012 | 30.53012 | 2.599743 | 85.41168 | EC1612A | 275.5502 | 0.51 | Controlled=6 | Galapagos | single_dose_YP | Lab3 | 0.7051687
Exp 20, Replica 5 | 20 | 5 | 10 | 30.75904 | 30.75904 | 2.599743 | 85.41168 | EC1612A | 275.5502 | 0.51 | Controlled=6 | Galapagos | single_dose_YP | Lab3 | 0.6889989
Exp 20, Replica 5 | 20 | 5 | 10 | 30.98795 | 30.98795 | 2.599743 | 85.41168 | EC1612A | 275.5502 | 0.51 | Controlled=6 | Galapagos | single_dose_YP | Lab3 | 0.6906462
Exp 20, Replica 5 | 20 | 5 | 10 | 31.21687 | 31.21687 | 2.599743 | 85.41168 | EC1612A | 275.5502 | 0.51 | Controlled=6 | Galapagos | single_dose_YP | Lab3 | 0.6956928
Exp 20, Replica 5 | 20 | 5 | 10 | 31.44578 | 31.44578 | 2.599743 | 85.41168 | EC1612A | 275.5502 | 0.51 | Controlled=6 | Galapagos | single_dose_YP | Lab3 | 0.6934684
Exp 20, Replica 5 | 20 | 5 | 10 | 31.6747 | 31.6747 | 2.599743 | 85.41168 | EC1612A | 275.5502 | 0.51 | Controlled=6 | Galapagos | single_dose_YP | Lab3 | 0.6956321
Exp 20, Replica 5 | 20 | 5 | 10 | 31.90361 | 31.90361 | 2.599743 | 85.41168 | EC1612A | 275.5502 | 0.51 | Controlled=6 | Galapagos | single_dose_YP | Lab3 | 0.6821677
Exp 20, Replica 5 | 20 | 5 | 10 | 32.13253 | 32.13253 | 2.599743 | 85.41168 | EC1612A | 275.5502 | 0.51 | Controlled=6 | Galapagos | single_dose_YP | Lab3 | 0.6890773
Exp 20, Replica 5 | 20 | 5 | 10 | 32.36145 | 32.36145 | 2.599743 | 85.41168 | EC1612A | 275.5502 | 0.51 | Controlled=6 | Galapagos | single_dose_YP | Lab3 | 0.7232686
Exp 20, Replica 5 | 20 | 5 | 10 | 32.59036 | 32.59036 | 2.599743 | 85.41168 | EC1612A | 275.5502 | 0.51 | Controlled=6 | Galapagos | single_dose_YP | Lab3 | 0.7082486
Exp 20, Replica 5 | 20 | 5 | 10 | 32.81928 | 32.81928 | 2.599743 | 85.41168 | EC1612A | 275.5502 | 0.51 | Controlled=6 | Galapagos | single_dose_YP | Lab3 | 0.6976924
Exp 20, Replica 5 | 20 | 5 | 10 | 33.04819 | 33.04819 | 2.599743 | 85.41168 | EC1612A | 275.5502 | 0.51 | Controlled=6 | Galapagos | single_dose_YP | Lab3 | 0.69181
Exp 20, Replica 5 | 20 | 5 | 10 | 33.27711 | 33.27711 | 2.599743 | 85.41168 | EC1612A | 275.5502 | 0.51 | Controlled=6 | Galapagos | single_dose_YP | Lab3 | 0.6650966
Exp 20, Replica 5 | 20 | 5 | 10 | 33.50602 | 33.50602 | 2.599743 | 85.41168 | EC1612A | 275.5502 | 0.51 | Controlled=6 | Galapagos | single_dose_YP | Lab3 | 0.6778349
Exp 20, Replica 5 | 20 | 5 | 10 | 33.73494 | 33.73494 | 2.599743 | 85.41168 | EC1612A | 275.5502 | 0.51 | Controlled=6 | Galapagos | single_dose_YP | Lab3 | 0.6858585
Exp 20, Replica 5 | 20 | 5 | 10 | 33.96386 | 33.96386 | 2.599743 | 85.41168 | EC1612A | 275.5502 | 0.51 | Controlled=6 | Galapagos | single_dose_YP | Lab3 | 0.6562144
Exp 20, Replica 5 | 20 | 5 | 10 | 34.19277 | 34.19277 | 2.599743 | 85.41168 | EC1612A | 275.5502 | 0.51 | Controlled=6 | Galapagos | single_dose_YP | Lab3 | 0.6941476
Exp 20, Replica 5 | 20 | 5 | 10 | 34.42169 | 34.42169 | 2.599743 | 85.41168 | EC1612A | 275.5502 | 0.51 | Controlled=6 | Galapagos | single_dose_YP | Lab3 | 0.6648343
Exp 20, Replica 5 | 20 | 5 | 10 | 34.6506 | 34.6506 | 2.599743 | 85.41168 | EC1612A | 275.5502 | 0.51 | Controlled=6 | Galapagos | single_dose_YP | Lab3 | 0.7166492
Exp 20, Replica 5 | 20 | 5 | 10 | 34.87952 | 34.87952 | 2.599743 | 85.41168 | EC1612A | 275.5502 | 0.51 | Controlled=6 | Galapagos | single_dose_YP | Lab3 | 0.6740671
Exp 20, Replica 5 | 20 | 5 | 10 | 35.10843 | 35.10843 | 2.599743 | 85.41168 | EC1612A | 275.5502 | 0.51 | Controlled=6 | Galapagos | single_dose_YP | Lab3 | 0.6756327
Exp 20, Replica 5 | 20 | 5 | 10 | 35.33735 | 35.33735 | 2.599743 | 85.41168 | EC1612A | 275.5502 | 0.51 | Controlled=6 | Galapagos | single_dose_YP | Lab3 | 0.6884153
Exp 20, Replica 5 | 20 | 5 | 10 | 35.56627 | 35.56627 | 2.599743 | 85.41168 | EC1612A | 275.5502 | 0.51 | Controlled=6 | Galapagos | single_dose_YP | Lab3 | 0.6623062
Exp 20, Replica 5 | 20 | 5 | 10 | 35.79518 | 35.79518 | 2.599743 | 85.41168 | EC1612A | 275.5502 | 0.51 | Controlled=6 | Galapagos | single_dose_YP | Lab3 | 0.6455238
Exp 20, Replica 5 | 20 | 5 | 10 | 36.0241 | 36.0241 | 2.599743 | 85.41168 | EC1612A | 275.5502 | 0.51 | Controlled=6 | Galapagos | single_dose_YP | Lab3 | 0.6649456
Exp 20, Replica 5 | 20 | 5 | 10 | 36.25301 | 36.25301 | 2.599743 | 85.41168 | EC1612A | 275.5502 | 0.51 | Controlled=6 | Galapagos | single_dose_YP | Lab3 | 0.6734707
Exp 20, Replica 5 | 20 | 5 | 10 | 36.48193 | 36.48193 | 2.599743 | 85.41168 | EC1612A | 275.5502 | 0.51 | Controlled=6 | Galapagos | single_dose_YP | Lab3 | 0.6870771
Exp 20, Replica 5 | 20 | 5 | 10 | 36.71084 | 36.71084 | 2.599743 | 85.41168 | EC1612A | 275.5502 | 0.51 | Controlled=6 | Galapagos | single_dose_YP | Lab3 | 0.6933761
Exp 20, Replica 5 | 20 | 5 | 10 | 36.93976 | 36.93976 | 2.599743 | 85.41168 | EC1612A | 275.5502 | 0.51 | Controlled=6 | Galapagos | single_dose_YP | Lab3 | 0.6675181
Exp 20, Replica 5 | 20 | 5 | 10 | 37.16867 | 37.16867 | 2.599743 | 85.41168 | EC1612A | 275.5502 | 0.51 | Controlled=6 | Galapagos | single_dose_YP | Lab3 | 0.6924747
Exp 20, Replica 5 | 20 | 5 | 10 | 37.39759 | 37.39759 | 2.599743 | 85.41168 | EC1612A | 275.5502 | 0.51 | Controlled=6 | Galapagos | single_dose_YP | Lab3 | 0.6798512
Exp 20, Replica 5 | 20 | 5 | 10 | 37.62651 | 37.62651 | 2.599743 | 85.41168 | EC1612A | 275.5502 | 0.51 | Controlled=6 | Galapagos | single_dose_YP | Lab3 | 0.6571676
Exp 20, Replica 5 | 20 | 5 | 10 | 37.85542 | 37.85542 | 2.599743 | 85.41168 | EC1612A | 275.5502 | 0.51 | Controlled=6 | Galapagos | single_dose_YP | Lab3 | 0.6973649
Exp 20, Replica 5 | 20 | 5 | 10 | 38.08434 | 38.08434 | 2.599743 | 85.41168 | EC1612A | 275.5502 | 0.51 | Controlled=6 | Galapagos | single_dose_YP | Lab3 | 0.673844
Exp 20, Replica 5 | 20 | 5 | 10 | 38.31325 | 38.31325 | 2.599743 | 85.41168 | EC1612A | 275.5502 | 0.51 | Controlled=6 | Galapagos | single_dose_YP | Lab3 | 0.6987598
Exp 20, Replica 5 | 20 | 5 | 10 | 38.54217 | 38.54217 | 2.599743 | 85.41168 | EC1612A | 275.5502 | 0.51 | Controlled=6 | Galapagos | single_dose_YP | Lab3 | 0.6943336
Exp 20, Replica 5 | 20 | 5 | 10 | 38.77108 | 38.77108 | 2.599743 | 85.41168 | EC1612A | 275.5502 | 0.51 | Controlled=6 | Galapagos | single_dose_YP | Lab3 | 0.703616
Exp 20, Replica 5 | 20 | 5 | 10 | 39 | 39 | 2.599743 | 85.41168 | EC1612A | 275.5502 | 0.51 | Controlled=6 | Galapagos | single_dose_YP | Lab3 | 0.6716892
Exp 20, Replica 5 | 20 | 5 | 10 | 39.22892 | 39.22892 | 2.599743 | 85.41168 | EC1612A | 275.5502 | 0.51 | Controlled=6 | Galapagos | single_dose_YP | Lab3 | 0.6891288
Exp 20, Replica 5 | 20 | 5 | 10 | 39.45783 | 39.45783 | 2.599743 | 85.41168 | EC1612A | 275.5502 | 0.51 | Controlled=6 | Galapagos | single_dose_YP | Lab3 | 0.7100615
Exp 20, Replica 5 | 20 | 5 | 10 | 39.68675 | 39.68675 | 2.599743 | 85.41168 | EC1612A | 275.5502 | 0.51 | Controlled=6 | Galapagos | single_dose_YP | Lab3 | 0.6847377
Exp 20, Replica 5 | 20 | 5 | 10 | 39.91566 | 39.91566 | 2.599743 | 85.41168 | EC1612A | 275.5502 | 0.51 | Controlled=6 | Galapagos | single_dose_YP | Lab3 | 0.6747377
Exp 20, Replica 5 | 20 | 5 | 10 | 40.14458 | 40.14458 | 2.599743 | 85.41168 | EC1612A | 275.5502 | 0.51 | Controlled=6 | Galapagos | single_dose_YP | Lab3 | 0.6874313
Exp 20, Replica 5 | 20 | 5 | 10 | 40.37349 | 40.37349 | 2.599743 | 85.41168 | EC1612A | 275.5502 | 0.51 | Controlled=6 | Galapagos | single_dose_YP | Lab3 | 0.680748
Exp 20, Replica 5 | 20 | 5 | 10 | 40.60241 | 40.60241 | 2.599743 | 85.41168 | EC1612A | 275.5502 | 0.51 | Controlled=6 | Galapagos | single_dose_YP | Lab3 | 0.6821845
Exp 20, Replica 5 | 20 | 5 | 10 | 40.83133 | 40.83133 | 2.599743 | 85.41168 | EC1612A | 275.5502 | 0.51 | Controlled=6 | Galapagos | single_dose_YP | Lab3 | 0.7239113
Exp 20, Replica 5 | 20 | 5 | 10 | 41.06024 | 41.06024 | 2.599743 | 85.41168 | EC1612A | 275.5502 | 0.51 | Controlled=6 | Galapagos | single_dose_YP | Lab3 | 0.6750188
Exp 20, Replica 5 | 20 | 5 | 10 | 41.28916 | 41.28916 | 2.599743 | 85.41168 | EC1612A | 275.5502 | 0.51 | Controlled=6 | Galapagos | single_dose_YP | Lab3 | 0.7031547
Exp 20, Replica 5 | 20 | 5 | 10 | 41.51807 | 41.51807 | 2.599743 | 85.41168 | EC1612A | 275.5502 | 0.51 | Controlled=6 | Galapagos | single_dose_YP | Lab3 | 0.6906491
Exp 20, Replica 5 | 20 | 5 | 10 | 41.74699 | 41.74699 | 2.599743 | 85.41168 | EC1612A | 275.5502 | 0.51 | Controlled=6 | Galapagos | single_dose_YP | Lab3 | 0.6896519
Exp 20, Replica 5 | 20 | 5 | 10 | 41.9759 | 41.9759 | 2.599743 | 85.41168 | EC1612A | 275.5502 | 0.51 | Controlled=6 | Galapagos | single_dose_YP | Lab3 | 0.6969772
Exp 20, Replica 5 | 20 | 5 | 10 | 42.20482 | 42.20482 | 2.599743 | 85.41168 | EC1612A | 275.5502 | 0.51 | Controlled=6 | Galapagos | single_dose_YP | Lab3 | 0.6785362
Exp 20, Replica 5 | 20 | 5 | 10 | 42.43373 | 42.43373 | 2.599743 | 85.41168 | EC1612A | 275.5502 | 0.51 | Controlled=6 | Galapagos | single_dose_YP | Lab3 | 0.683431
Exp 20, Replica 5 | 20 | 5 | 10 | 42.66265 | 42.66265 | 2.599743 | 85.41168 | EC1612A | 275.5502 | 0.51 | Controlled=6 | Galapagos | single_dose_YP | Lab3 | 0.696691
Exp 20, Replica 5 | 20 | 5 | 10 | 42.89157 | 42.89157 | 2.599743 | 85.41168 | EC1612A | 275.5502 | 0.51 | Controlled=6 | Galapagos | single_dose_YP | Lab3 | 0.6751239
Exp 20, Replica 5 | 20 | 5 | 10 | 43.12048 | 43.12048 | 2.599743 | 85.41168 | EC1612A | 275.5502 | 0.51 | Controlled=6 | Galapagos | single_dose_YP | Lab3 | 0.6763746
Exp 20, Replica 5 | 20 | 5 | 10 | 43.3494 | 43.3494 | 2.599743 | 85.41168 | EC1612A | 275.5502 | 0.51 | Controlled=6 | Galapagos | single_dose_YP | Lab3 | 0.6694176
Exp 20, Replica 5 | 20 | 5 | 10 | 43.57831 | 43.57831 | 2.599743 | 85.41168 | EC1612A | 275.5502 | 0.51 | Controlled=6 | Galapagos | single_dose_YP | Lab3 | 0.6832145
Exp 20, Replica 5 | 20 | 5 | 10 | 43.80723 | 43.80723 | 2.599743 | 85.41168 | EC1612A | 275.5502 | 0.51 | Controlled=6 | Galapagos | single_dose_YP | Lab3 | 0.6952279
Exp 20, Replica 5 | 20 | 5 | 10 | 44.03614 | 44.03614 | 2.599743 | 85.41168 | EC1612A | 275.5502 | 0.51 | Controlled=6 | Galapagos | single_dose_YP | Lab3 | 0.6750166
Exp 20, Replica 5 | 20 | 5 | 10 | 44.26506 | 44.26506 | 2.599743 | 85.41168 | EC1612A | 275.5502 | 0.51 | Controlled=6 | Galapagos | single_dose_YP | Lab3 | 0.6783906
Exp 20, Replica 5 | 20 | 5 | 10 | 44.49398 | 44.49398 | 2.599743 | 85.41168 | EC1612A | 275.5502 | 0.51 | Controlled=6 | Galapagos | single_dose_YP | Lab3 | 0.6669206
Exp 20, Replica 5 | 20 | 5 | 10 | 44.72289 | 44.72289 | 2.599743 | 85.41168 | EC1612A | 275.5502 | 0.51 | Controlled=6 | Galapagos | single_dose_YP | Lab3 | 0.6536973
Exp 20, Replica 5 | 20 | 5 | 10 | 44.95181 | 44.95181 | 2.599743 | 85.41168 | EC1612A | 275.5502 | 0.51 | Controlled=6 | Galapagos | single_dose_YP | Lab3 | 0.6901096
Exp 20, Replica 5 | 20 | 5 | 10 | 45.18072 | 45.18072 | 2.599743 | 85.41168 | EC1612A | 275.5502 | 0.51 | Controlled=6 | Galapagos | single_dose_YP | Lab3 | 0.6874665
Exp 20, Replica 5 | 20 | 5 | 10 | 45.40964 | 45.40964 | 2.599743 | 85.41168 | EC1612A | 275.5502 | 0.51 | Controlled=6 | Galapagos | single_dose_YP | Lab3 | 0.6881877
Exp 20, Replica 5 | 20 | 5 | 10 | 45.63855 | 45.63855 | 2.599743 | 85.41168 | EC1612A | 275.5502 | 0.51 | Controlled=6 | Galapagos | single_dose_YP | Lab3 | 0.6646793
Exp 20, Replica 5 | 20 | 5 | 10 | 45.86747 | 45.86747 | 2.599743 | 85.41168 | EC1612A | 275.5502 | 0.51 | Controlled=6 | Galapagos | single_dose_YP | Lab3 | 0.6827798
Exp 20, Replica 5 | 20 | 5 | 10 | 46.09639 | 46.09639 | 2.599743 | 85.41168 | EC1612A | 275.5502 | 0.51 | Controlled=6 | Galapagos | single_dose_YP | Lab3 | 0.6849537
Exp 20, Replica 5 | 20 | 5 | 10 | 46.3253 | 46.3253 | 2.599743 | 85.41168 | EC1612A | 275.5502 | 0.51 | Controlled=6 | Galapagos | single_dose_YP | Lab3 | 0.6859598
Exp 20, Replica 5 | 20 | 5 | 10 | 46.55422 | 46.55422 | 2.599743 | 85.41168 | EC1612A | 275.5502 | 0.51 | Controlled=6 | Galapagos | single_dose_YP | Lab3 | 0.6826899
Exp 20, Replica 5 | 20 | 5 | 10 | 46.78313 | 46.78313 | 2.599743 | 85.41168 | EC1612A | 275.5502 | 0.51 | Controlled=6 | Galapagos | single_dose_YP | Lab3 | 0.670334
Exp 20, Replica 5 | 20 | 5 | 10 | 47.01205 | 47.01205 | 2.599743 | 85.41168 | EC1612A | 275.5502 | 0.51 | Controlled=6 | Galapagos | single_dose_YP | Lab3 | 0.6963295
Exp 20, Replica 5 | 20 | 5 | 10 | 47.24096 | 47.24096 | 2.599743 | 85.41168 | EC1612A | 275.5502 | 0.51 | Controlled=6 | Galapagos | single_dose_YP | Lab3 | 0.7059106
Exp 20, Replica 5 | 20 | 5 | 10 | 47.46988 | 47.46988 | 2.599743 | 85.41168 | EC1612A | 275.5502 | 0.51 | Controlled=6 | Galapagos | single_dose_YP | Lab3 | 0.7064588
Exp 20, Replica 5 | 20 | 5 | 10 | 47.6988 | 47.6988 | 2.599743 | 85.41168 | EC1612A | 275.5502 | 0.51 | Controlled=6 | Galapagos | single_dose_YP | Lab3 | 0.6626225
Exp 20, Replica 5 | 20 | 5 | 10 | 47.92771 | 47.92771 | 2.599743 | 85.41168 | EC1612A | 275.5502 | 0.51 | Controlled=6 | Galapagos | single_dose_YP | Lab3 | 0.6978863
Exp 20, Replica 5 | 20 | 5 | 10 | 48.15663 | 48.15663 | 2.599743 | 85.41168 | EC1612A | 275.5502 | 0.51 | Controlled=6 | Galapagos | single_dose_YP | Lab3 | 0.7063816
Exp 20, Replica 5 | 20 | 5 | 10 | 48.38554 | 48.38554 | 2.599743 | 85.41168 | EC1612A | 275.5502 | 0.51 | Controlled=6 | Galapagos | single_dose_YP | Lab3 | 0.6855854
Exp 20, Replica 5 | 20 | 5 | 10 | 48.61446 | 48.61446 | 2.599743 | 85.41168 | EC1612A | 275.5502 | 0.51 | Controlled=6 | Galapagos | single_dose_YP | Lab3 | 0.6708997
Exp 20, Replica 5 | 20 | 5 | 10 | 48.84337 | 48.84337 | 2.599743 | 85.41168 | EC1612A | 275.5502 | 0.51 | Controlled=6 | Galapagos | single_dose_YP | Lab3 | 0.6819663
Exp 20, Replica 5 | 20 | 5 | 10 | 49.07229 | 49.07229 | 2.599743 | 85.41168 | EC1612A | 275.5502 | 0.51 | Controlled=6 | Galapagos | single_dose_YP | Lab3 | 0.687098
Exp 20, Replica 5 | 20 | 5 | 10 | 49.3012 | 49.3012 | 2.599743 | 85.41168 | EC1612A | 275.5502 | 0.51 | Controlled=6 | Galapagos | single_dose_YP | Lab3 | 0.6972044
Exp 20, Replica 5 | 20 | 5 | 10 | 49.53012 | 49.53012 | 2.599743 | 85.41168 | EC1612A | 275.5502 | 0.51 | Controlled=6 | Galapagos | single_dose_YP | Lab3 | 0.6989826
Exp 20, Replica 5 | 20 | 5 | 10 | 49.75904 | 49.75904 | 2.599743 | 85.41168 | EC1612A | 275.5502 | 0.51 | Controlled=6 | Galapagos | single_dose_YP | Lab3 | 0.6774778
Exp 20, Replica 5 | 20 | 5 | 10 | 49.98795 | 49.98795 | 2.599743 | 85.41168 | EC1612A | 275.5502 | 0.51 | Controlled=6 | Galapagos | single_dose_YP | Lab3 | 0.6745548
Exp 20, Replica 5 | 20 | 5 | 10 | 50.21687 | 50.21687 | 2.599743 | 85.41168 | EC1612A | 275.5502 | 0.51 | Controlled=6 | Galapagos | single_dose_YP | Lab3 | 0.7031094
Exp 20, Replica 5 | 20 | 5 | 10 | 50.44578 | 50.44578 | 2.599743 | 85.41168 | EC1612A | 275.5502 | 0.51 | Controlled=6 | Galapagos | single_dose_YP | Lab3 | 0.6802814
Exp 20, Replica 5 | 20 | 5 | 10 | 50.6747 | 50.6747 | 2.599743 | 85.41168 | EC1612A | 275.5502 | 0.51 | Controlled=6 | Galapagos | single_dose_YP | Lab3 | 0.6875007
Exp 20, Replica 5 | 20 | 5 | 10 | 50.90361 | 50.90361 | 2.599743 | 85.41168 | EC1612A | 275.5502 | 0.51 | Controlled=6 | Galapagos | single_dose_YP | Lab3 | 0.6878566
Exp 20, Replica 5 | 20 | 5 | 10 | 51.13253 | 51.13253 | 2.599743 | 85.41168 | EC1612A | 275.5502 | 0.51 | Controlled=6 | Galapagos | single_dose_YP | Lab3 | 0.6902313
Exp 20, Replica 5 | 20 | 5 | 10 | 51.36145 | 51.36145 | 2.599743 | 85.41168 | EC1612A | 275.5502 | 0.51 | Controlled=6 | Galapagos | single_dose_YP | Lab3 | 0.7059938
Exp 20, Replica 5 | 20 | 5 | 10 | 51.59036 | 51.59036 | 2.599743 | 85.41168 | EC1612A | 275.5502 | 0.51 | Controlled=6 | Galapagos | single_dose_YP | Lab3 | 0.6795949
Exp 20, Replica 5 | 20 | 5 | 10 | 51.81928 | 51.81928 | 2.599743 | 85.41168 | EC1612A | 275.5502 | 0.51 | Controlled=6 | Galapagos | single_dose_YP | Lab3 | 0.7124094
Exp 20, Replica 5 | 20 | 5 | 10 | 52.04819 | 52.04819 | 2.599743 | 85.41168 | EC1612A | 275.5502 | 0.51 | Controlled=6 | Galapagos | single_dose_YP | Lab3 | 0.7065841
Exp 20, Replica 5 | 20 | 5 | 10 | 52.27711 | 52.27711 | 2.599743 | 85.41168 | EC1612A | 275.5502 | 0.51 | Controlled=6 | Galapagos | single_dose_YP | Lab3 | 0.7055622
Exp 20, Replica 5 | 20 | 5 | 10 | 52.50602 | 52.50602 | 2.599743 | 85.41168 | EC1612A | 275.5502 | 0.51 | Controlled=6 | Galapagos | single_dose_YP | Lab3 | 0.6872078
Exp 20, Replica 5 | 20 | 5 | 10 | 52.73494 | 52.73494 | 2.599743 | 85.41168 | EC1612A | 275.5502 | 0.51 | Controlled=6 | Galapagos | single_dose_YP | Lab3 | 0.6986556
Exp 20, Replica 5 | 20 | 5 | 10 | 52.96386 | 52.96386 | 2.599743 | 85.41168 | EC1612A | 275.5502 | 0.51 | Controlled=6 | Galapagos | single_dose_YP | Lab3 | 0.6867257
Exp 20, Replica 5 | 20 | 5 | 10 | 53.19277 | 53.19277 | 2.599743 | 85.41168 | EC1612A | 275.5502 | 0.51 | Controlled=6 | Galapagos | single_dose_YP | Lab3 | 0.6969
Exp 20, Replica 5 | 20 | 5 | 10 | 53.42169 | 53.42169 | 2.599743 | 85.41168 | EC1612A | 275.5502 | 0.51 | Controlled=6 | Galapagos | single_dose_YP | Lab3 | 0.6953551
Exp 20, Replica 5 | 20 | 5 | 10 | 53.6506 | 53.6506 | 2.599743 | 85.41168 | EC1612A | 275.5502 | 0.51 | Controlled=6 | Galapagos | single_dose_YP | Lab3 | 0.6918795
Exp 20, Replica 5 | 20 | 5 | 10 | 53.87952 | 53.87952 | 2.599743 | 85.41168 | EC1612A | 275.5502 | 0.51 | Controlled=6 | Galapagos | single_dose_YP | Lab3 | 0.6802322
Exp 20, Replica 5 | 20 | 5 | 10 | 54.10843 | 54.10843 | 2.599743 | 85.41168 | EC1612A | 275.5502 | 0.51 | Controlled=6 | Galapagos | single_dose_YP | Lab3 | 0.7021234
Exp 20, Replica 5 | 20 | 5 | 10 | 54.33735 | 54.33735 | 2.599743 | 85.41168 | EC1612A | 275.5502 | 0.51 | Controlled=6 | Galapagos | single_dose_YP | Lab3 | 0.672876
Exp 20, Replica 5 | 20 | 5 | 10 | 54.56627 | 54.56627 | 2.599743 | 85.41168 | EC1612A | 275.5502 | 0.51 | Controlled=6 | Galapagos | single_dose_YP | Lab3 | 0.7101172
Exp 20, Replica 5 | 20 | 5 | 10 | 54.79518 | 54.79518 | 2.599743 | 85.41168 | EC1612A | 275.5502 | 0.51 | Controlled=6 | Galapagos | single_dose_YP | Lab3 | 0.6946717
Exp 20, Replica 5 | 20 | 5 | 10 | 55.0241 | 55.0241 | 2.599743 | 85.41168 | EC1612A | 275.5502 | 0.51 | Controlled=6 | Galapagos | single_dose_YP | Lab3 | 0.6989003
Exp 20, Replica 5 | 20 | 5 | 10 | 55.25301 | 55.25301 | 2.599743 | 85.41168 | EC1612A | 275.5502 | 0.51 | Controlled=6 | Galapagos | single_dose_YP | Lab3 | 0.6892571
Exp 20, Replica 5 | 20 | 5 | 10 | 55.48193 | 55.48193 | 2.599743 | 85.41168 | EC1612A | 275.5502 | 0.51 | Controlled=6 | Galapagos | single_dose_YP | Lab3 | 0.6857864
Exp 20, Replica 5 | 20 | 5 | 10 | 55.71084 | 55.71084 | 2.599743 | 85.41168 | EC1612A | 275.5502 | 0.51 | Controlled=6 | Galapagos | single_dose_YP | Lab3 | 0.7002388
Exp 20, Replica 5 | 20 | 5 | 10 | 55.93976 | 55.93976 | 2.599743 | 85.41168 | EC1612A | 275.5502 | 0.51 | Controlled=6 | Galapagos | single_dose_YP | Lab3 | 0.6531473
Exp 20, Replica 5 | 20 | 5 | 10 | 56.16867 | 56.16867 | 2.599743 | 85.41168 | EC1612A | 275.5502 | 0.51 | Controlled=6 | Galapagos | single_dose_YP | Lab3 | 0.6700329
Exp 20, Replica 5 | 20 | 5 | 10 | 56.39759 | 56.39759 | 2.599743 | 85.41168 | EC1612A | 275.5502 | 0.51 | Controlled=6 | Galapagos | single_dose_YP | Lab3 | 0.667498
Exp 20, Replica 5 | 20 | 5 | 10 | 56.62651 | 56.62651 | 2.599743 | 85.41168 | EC1612A | 275.5502 | 0.51 | Controlled=6 | Galapagos | single_dose_YP | Lab3 | 0.680847
Exp 20, Replica 5 | 20 | 5 | 10 | 56.85542 | 56.85542 | 2.599743 | 85.41168 | EC1612A | 275.5502 | 0.51 | Controlled=6 | Galapagos | single_dose_YP | Lab3 | 0.6834311
Exp 20, Replica 5 | 20 | 5 | 10 | 57.08434 | 57.08434 | 2.599743 | 85.41168 | EC1612A | 275.5502 | 0.51 | Controlled=6 | Galapagos | single_dose_YP | Lab3 | 0.6597417
Exp 20, Replica 5 | 20 | 5 | 10 | 57.31325 | 57.31325 | 2.599743 | 85.41168 | EC1612A | 275.5502 | 0.51 | Controlled=6 | Galapagos | single_dose_YP | Lab3 | 0.7033259
Exp 20, Replica 5 | 20 | 5 | 10 | 57.54217 | 57.54217 | 2.599743 | 85.41168 | EC1612A | 275.5502 | 0.51 | Controlled=6 | Galapagos | single_dose_YP | Lab3 | 0.6634984
Exp 20, Replica 5 | 20 | 5 | 10 | 57.77108 | 57.77108 | 2.599743 | 85.41168 | EC1612A | 275.5502 | 0.51 | Controlled=6 | Galapagos | single_dose_YP | Lab3 | 0.6608612
Exp 20, Replica 5 | 20 | 5 | 10 | 58 | 58 | 2.599743 | 85.41168 | EC1612A | 275.5502 | 0.51 | Controlled=6 | Galapagos | single_dose_YP | Lab3 | 0.6853379

## Experiment_21
Description | Experiment | Replica | concentration_ppm | time_hrs | time_hrs_original | Pressure_bar_CO2 | Temperature_C | CI | Shear_Pa | Brine_Ionic_Strength | pH | Brine_Type | Type_of_test | Lab | corrosion_mm_yr
Exp 21, Replica 1 | 21 | 1 | 200 | 1 | 1 | 7.446951 | 126.6323 | EC1612A | 28.71442 | 0.615 | Controlled=6 | Galapagos | single_dose_YP | Lab1 | 18.63939
Exp 21, Replica 1 | 21 | 1 | 200 | 1.124498 | 1.124498 | 7.446951 | 126.6323 | EC1612A | 28.71442 | 0.615 | Controlled=6 | Galapagos | single_dose_YP | Lab1 | 18.2227
Exp 21, Replica 1 | 21 | 1 | 200 | 1.248996 | 1.248996 | 7.446951 | 126.6323 | EC1612A | 28.71442 | 0.615 | Controlled=6 | Galapagos | single_dose_YP | Lab1 | 18.77626
Exp 21, Replica 1 | 21 | 1 | 200 | 1.373494 | 1.373494 | 7.446951 | 126.6323 | EC1612A | 28.71442 | 0.615 | Controlled=6 | Galapagos | single_dose_YP | Lab1 | 18.37792
Exp 21, Replica 1 | 21 | 1 | 200 | 1.497992 | 1.497992 | 7.446951 | 126.6323 | EC1612A | 28.71442 | 0.615 | Controlled=6 | Galapagos | single_dose_YP | Lab1 | 18.61679
Exp 21, Replica 1 | 21 | 1 | 200 | 1.62249 | 1.62249 | 7.446951 | 126.6323 | EC1612A | 28.71442 | 0.615 | Controlled=6 | Galapagos | single_dose_YP | Lab1 | 18.75399
Exp 21, Replica 1 | 21 | 1 | 200 | 1.746988 | 1.746988 | 7.446951 | 126.6323 | EC1612A | 28.71442 | 0.615 | Controlled=6 | Galapagos | single_dose_YP | Lab1 | 19.00976
Exp 21, Replica 1 | 21 | 1 | 200 | 1.871486 | 1.871486 | 7.446951 | 126.6323 | EC1612A | 28.71442 | 0.615 | Controlled=6 | Galapagos | single_dose_YP | Lab1 | 18.62774
Exp 21, Replica 1 | 21 | 1 | 200 | 1.995984 | 1.995984 | 7.446951 | 126.6323 | EC1612A | 28.71442 | 0.615 | Controlled=6 | Galapagos | single_dose_YP | Lab1 | 18.55996
Exp 21, Replica 1 | 21 | 1 | 200 | 2.120482 | 2.120482 | 7.446951 | 126.6323 | EC1612A | 28.71442 | 0.615 | Controlled=6 | Galapagos | single_dose_YP | Lab1 | 18.97261
Exp 21, Replica 1 | 21 | 1 | 200 | 2.24498 | 2.24498 | 7.446951 | 126.6323 | EC1612A | 28.71442 | 0.615 | Controlled=6 | Galapagos | single_dose_YP | Lab1 | 17.9284
Exp 21, Replica 1 | 21 | 1 | 200 | 2.369478 | 2.369478 | 7.446951 | 126.6323 | EC1612A | 28.71442 | 0.615 | Controlled=6 | Galapagos | single_dose_YP | Lab1 | 17.90457
Exp 21, Replica 1 | 21 | 1 | 200 | 2.493976 | 2.493976 | 7.446951 | 126.6323 | EC1612A | 28.71442 | 0.615 | Controlled=6 | Galapagos | single_dose_YP | Lab1 | 17.92012
Exp 21, Replica 1 | 21 | 1 | 200 | 2.618474 | 2.618474 | 7.446951 | 126.6323 | EC1612A | 28.71442 | 0.615 | Controlled=6 | Galapagos | single_dose_YP | Lab1 | 17.73427
Exp 21, Replica 1 | 21 | 1 | 200 | 2.742972 | 2.742972 | 7.446951 | 126.6323 | EC1612A | 28.71442 | 0.615 | Controlled=6 | Galapagos | single_dose_YP | Lab1 | 18.12827
Exp 21, Replica 1 | 21 | 1 | 200 | 2.86747 | 2.86747 | 7.446951 | 126.6323 | EC1612A | 28.71442 | 0.615 | Controlled=6 | Galapagos | single_dose_YP | Lab1 | 17.25721
Exp 21, Replica 1 | 21 | 1 | 200 | 2.991968 | 2.991968 | 7.446951 | 126.6323 | EC1612A | 28.71442 | 0.615 | Controlled=6 | Galapagos | single_dose_YP | Lab1 | 18.03439
Exp 21, Replica 1 | 21 | 1 | 200 | 3.116466 | 3.116466 | 7.446951 | 126.6323 | EC1612A | 28.71442 | 0.615 | Controlled=6 | Galapagos | single_dose_YP | Lab1 | 17.71733
Exp 21, Replica 1 | 21 | 1 | 200 | 3.240964 | 3.240964 | 7.446951 | 126.6323 | EC1612A | 28.71442 | 0.615 | Controlled=6 | Galapagos | single_dose_YP | Lab1 | 17.13997
Exp 21, Replica 1 | 21 | 1 | 200 | 3.365462 | 3.365462 | 7.446951 | 126.6323 | EC1612A | 28.71442 | 0.615 | Controlled=6 | Galapagos | single_dose_YP | Lab1 | 18.13973
Exp 21, Replica 1 | 21 | 1 | 200 | 3.48996 | 3.48996 | 7.446951 | 126.6323 | EC1612A | 28.71442 | 0.615 | Controlled=6 | Galapagos | single_dose_YP | Lab1 | 17.86225
Exp 21, Replica 1 | 21 | 1 | 200 | 3.614458 | 3.614458 | 7.446951 | 126.6323 | EC1612A | 28.71442 | 0.615 | Controlled=6 | Galapagos | single_dose_YP | Lab1 | 17.56956
Exp 21, Replica 1 | 21 | 1 | 200 | 3.738956 | 3.738956 | 7.446951 | 126.6323 | EC1612A | 28.71442 | 0.615 | Controlled=6 | Galapagos | single_dose_YP | Lab1 | 18.1942
Exp 21, Replica 1 | 21 | 1 | 200 | 3.863454 | 3.863454 | 7.446951 | 126.6323 | EC1612A | 28.71442 | 0.615 | Controlled=6 | Galapagos | single_dose_YP | Lab1 | 17.78693
Exp 21, Replica 1 | 21 | 1 | 200 | 3.987952 | 3.987952 | 7.446951 | 126.6323 | EC1612A | 28.71442 | 0.615 | Controlled=6 | Galapagos | single_dose_YP | Lab1 | 17.54763
Exp 21, Replica 1 | 21 | 1 | 200 | 4.11245 | 4.11245 | 7.446951 | 126.6323 | EC1612A | 28.71442 | 0.615 | Controlled=6 | Galapagos | single_dose_YP | Lab1 | 17.71272
Exp 21, Replica 1 | 21 | 1 | 200 | 4.236948 | 4.236948 | 7.446951 | 126.6323 | EC1612A | 28.71442 | 0.615 | Controlled=6 | Galapagos | single_dose_YP | Lab1 | 17.86548
Exp 21, Replica 1 | 21 | 1 | 200 | 4.361446 | 4.361446 | 7.446951 | 126.6323 | EC1612A | 28.71442 | 0.615 | Controlled=6 | Galapagos | single_dose_YP | Lab1 | 17.75741
Exp 21, Replica 1 | 21 | 1 | 200 | 4.485944 | 4.485944 | 7.446951 | 126.6323 | EC1612A | 28.71442 | 0.615 | Controlled=6 | Galapagos | single_dose_YP | Lab1 | 17.46203
Exp 21, Replica 1 | 21 | 1 | 200 | 4.610442 | 4.610442 | 7.446951 | 126.6323 | EC1612A | 28.71442 | 0.615 | Controlled=6 | Galapagos | single_dose_YP | Lab1 | 17.56964
Exp 21, Replica 1 | 21 | 1 | 200 | 4.73494 | 4.73494 | 7.446951 | 126.6323 | EC1612A | 28.71442 | 0.615 | Controlled=6 | Galapagos | single_dose_YP | Lab1 | 17.61929
Exp 21, Replica 1 | 21 | 1 | 200 | 4.859438 | 4.859438 | 7.446951 | 126.6323 | EC1612A | 28.71442 | 0.615 | Controlled=6 | Galapagos | single_dose_YP | Lab1 | 17.21129
Exp 21, Replica 1 | 21 | 1 | 200 | 4.983936 | 4.983936 | 7.446951 | 126.6323 | EC1612A | 28.71442 | 0.615 | Controlled=6 | Galapagos | single_dose_YP | Lab1 | 17.42211
Exp 21, Replica 1 | 21 | 1 | 200 | 5.108434 | 5.108434 | 7.446951 | 126.6323 | EC1612A | 28.71442 | 0.615 | Controlled=6 | Galapagos | single_dose_YP | Lab1 | 16.13461
Exp 21, Replica 1 | 21 | 1 | 200 | 5.232932 | 5.232932 | 7.446951 | 126.6323 | EC1612A | 28.71442 | 0.615 | Controlled=6 | Galapagos | single_dose_YP | Lab1 | 15.31409
Exp 21, Replica 1 | 21 | 1 | 200 | 5.35743 | 5.35743 | 7.446951 | 126.6323 | EC1612A | 28.71442 | 0.615 | Controlled=6 | Galapagos | single_dose_YP | Lab1 | 15.91213
Exp 21, Replica 1 | 21 | 1 | 200 | 5.481928 | 5.481928 | 7.446951 | 126.6323 | EC1612A | 28.71442 | 0.615 | Controlled=6 | Galapagos | single_dose_YP | Lab1 | 14.68561
Exp 21, Replica 1 | 21 | 1 | 200 | 5.606426 | 5.606426 | 7.446951 | 126.6323 | EC1612A | 28.71442 | 0.615 | Controlled=6 | Galapagos | single_dose_YP | Lab1 | 13.04498
Exp 21, Replica 1 | 21 | 1 | 200 | 5.730924 | 5.730924 | 7.446951 | 126.6323 | EC1612A | 28.71442 | 0.615 | Controlled=6 | Galapagos | single_dose_YP | Lab1 | 13.60263
Exp 21, Replica 1 | 21 | 1 | 200 | 5.855422 | 5.855422 | 7.446951 | 126.6323 | EC1612A | 28.71442 | 0.615 | Controlled=6 | Galapagos | single_dose_YP | Lab1 | 12.63115
Exp 21, Replica 1 | 21 | 1 | 200 | 5.97992 | 5.97992 | 7.446951 | 126.6323 | EC1612A | 28.71442 | 0.615 | Controlled=6 | Galapagos | single_dose_YP | Lab1 | 13.4834
Exp 21, Replica 1 | 21 | 1 | 200 | 6.104418 | 6.104418 | 7.446951 | 126.6323 | EC1612A | 28.71442 | 0.615 | Controlled=6 | Galapagos | single_dose_YP | Lab1 | 12.15412
Exp 21, Replica 1 | 21 | 1 | 200 | 6.228916 | 6.228916 | 7.446951 | 126.6323 | EC1612A | 28.71442 | 0.615 | Controlled=6 | Galapagos | single_dose_YP | Lab1 | 11.97132
Exp 21, Replica 1 | 21 | 1 | 200 | 6.353414 | 6.353414 | 7.446951 | 126.6323 | EC1612A | 28.71442 | 0.615 | Controlled=6 | Galapagos | single_dose_YP | Lab1 | 12.36005
Exp 21, Replica 1 | 21 | 1 | 200 | 6.477912 | 6.477912 | 7.446951 | 126.6323 | EC1612A | 28.71442 | 0.615 | Controlled=6 | Galapagos | single_dose_YP | Lab1 | 12.71322
Exp 21, Replica 1 | 21 | 1 | 200 | 6.60241 | 6.60241 | 7.446951 | 126.6323 | EC1612A | 28.71442 | 0.615 | Controlled=6 | Galapagos | single_dose_YP | Lab1 | 12.23363
Exp 21, Replica 1 | 21 | 1 | 200 | 6.726908 | 6.726908 | 7.446951 | 126.6323 | EC1612A | 28.71442 | 0.615 | Controlled=6 | Galapagos | single_dose_YP | Lab1 | 10.1174
Exp 21, Replica 1 | 21 | 1 | 200 | 6.851406 | 6.851406 | 7.446951 | 126.6323 | EC1612A | 28.71442 | 0.615 | Controlled=6 | Galapagos | single_dose_YP | Lab1 | 8.746289
Exp 21, Replica 1 | 21 | 1 | 200 | 6.975904 | 6.975904 | 7.446951 | 126.6323 | EC1612A | 28.71442 | 0.615 | Controlled=6 | Galapagos | single_dose_YP | Lab1 | 8.881
Exp 21, Replica 1 | 21 | 1 | 200 | 7.100402 | 7.100402 | 7.446951 | 126.6323 | EC1612A | 28.71442 | 0.615 | Controlled=6 | Galapagos | single_dose_YP | Lab1 | 9.672501
Exp 21, Replica 1 | 21 | 1 | 200 | 7.2249 | 7.2249 | 7.446951 | 126.6323 | EC1612A | 28.71442 | 0.615 | Controlled=6 | Galapagos | single_dose_YP | Lab1 | 10.61023
Exp 21, Replica 1 | 21 | 1 | 200 | 7.349398 | 7.349398 | 7.446951 | 126.6323 | EC1612A | 28.71442 | 0.615 | Controlled=6 | Galapagos | single_dose_YP | Lab1 | 9.662318
Exp 21, Replica 1 | 21 | 1 | 200 | 7.473896 | 7.473896 | 7.446951 | 126.6323 | EC1612A | 28.71442 | 0.615 | Controlled=6 | Galapagos | single_dose_YP | Lab1 | 9.39779
Exp 21, Replica 1 | 21 | 1 | 200 | 7.598394 | 7.598394 | 7.446951 | 126.6323 | EC1612A | 28.71442 | 0.615 | Controlled=6 | Galapagos | single_dose_YP | Lab1 | 9.703073
Exp 21, Replica 1 | 21 | 1 | 200 | 7.722892 | 7.722892 | 7.446951 | 126.6323 | EC1612A | 28.71442 | 0.615 | Controlled=6 | Galapagos | single_dose_YP | Lab1 | 9.73333
Exp 21, Replica 1 | 21 | 1 | 200 | 7.84739 | 7.84739 | 7.446951 | 126.6323 | EC1612A | 28.71442 | 0.615 | Controlled=6 | Galapagos | single_dose_YP | Lab1 | 8.744158
Exp 21, Replica 1 | 21 | 1 | 200 | 7.971888 | 7.971888 | 7.446951 | 126.6323 | EC1612A | 28.71442 | 0.615 | Controlled=6 | Galapagos | single_dose_YP | Lab1 | 7.529428
Exp 21, Replica 1 | 21 | 1 | 200 | 8.096386 | 8.096386 | 7.446951 | 126.6323 | EC1612A | 28.71442 | 0.615 | Controlled=6 | Galapagos | single_dose_YP | Lab1 | 6.123195
Exp 21, Replica 1 | 21 | 1 | 200 | 8.220884 | 8.220884 | 7.446951 | 126.6323 | EC1612A | 28.71442 | 0.615 | Controlled=6 | Galapagos | single_dose_YP | Lab1 | 5.957877
Exp 21, Replica 1 | 21 | 1 | 200 | 8.345382 | 8.345382 | 7.446951 | 126.6323 | EC1612A | 28.71442 | 0.615 | Controlled=6 | Galapagos | single_dose_YP | Lab1 | 5.208859
Exp 21, Replica 1 | 21 | 1 | 200 | 8.46988 | 8.46988 | 7.446951 | 126.6323 | EC1612A | 28.71442 | 0.615 | Controlled=6 | Galapagos | single_dose_YP | Lab1 | 5.441267
Exp 21, Replica 1 | 21 | 1 | 200 | 8.594378 | 8.594378 | 7.446951 | 126.6323 | EC1612A | 28.71442 | 0.615 | Controlled=6 | Galapagos | single_dose_YP | Lab1 | 4.938689
Exp 21, Replica 1 | 21 | 1 | 200 | 8.718876 | 8.718876 | 7.446951 | 126.6323 | EC1612A | 28.71442 | 0.615 | Controlled=6 | Galapagos | single_dose_YP | Lab1 | 4.419597
Exp 21, Replica 1 | 21 | 1 | 200 | 8.843373 | 8.843373 | 7.446951 | 126.6323 | EC1612A | 28.71442 | 0.615 | Controlled=6 | Galapagos | single_dose_YP | Lab1 | 4.235698
Exp 21, Replica 1 | 21 | 1 | 200 | 8.967871 | 8.967871 | 7.446951 | 126.6323 | EC1612A | 28.71442 | 0.615 | Controlled=6 | Galapagos | single_dose_YP | Lab1 | 3.91095
Exp 21, Replica 1 | 21 | 1 | 200 | 9.092369 | 9.092369 | 7.446951 | 126.6323 | EC1612A | 28.71442 | 0.615 | Controlled=6 | Galapagos | single_dose_YP | Lab1 | 4.175916
Exp 21, Replica 1 | 21 | 1 | 200 | 9.216867 | 9.216867 | 7.446951 | 126.6323 | EC1612A | 28.71442 | 0.615 | Controlled=6 | Galapagos | single_dose_YP | Lab1 | 3.487684
Exp 21, Replica 1 | 21 | 1 | 200 | 9.341365 | 9.341365 | 7.446951 | 126.6323 | EC1612A | 28.71442 | 0.615 | Controlled=6 | Galapagos | single_dose_YP | Lab1 | 3.373645
Exp 21, Replica 1 | 21 | 1 | 200 | 9.465863 | 9.465863 | 7.446951 | 126.6323 | EC1612A | 28.71442 | 0.615 | Controlled=6 | Galapagos | single_dose_YP | Lab1 | 3.019573
Exp 21, Replica 1 | 21 | 1 | 200 | 9.590361 | 9.590361 | 7.446951 | 126.6323 | EC1612A | 28.71442 | 0.615 | Controlled=6 | Galapagos | single_dose_YP | Lab1 | 2.63516
Exp 21, Replica 1 | 21 | 1 | 200 | 9.714859 | 9.714859 | 7.446951 | 126.6323 | EC1612A | 28.71442 | 0.615 | Controlled=6 | Galapagos | single_dose_YP | Lab1 | 2.693947
Exp 21, Replica 1 | 21 | 1 | 200 | 9.839357 | 9.839357 | 7.446951 | 126.6323 | EC1612A | 28.71442 | 0.615 | Controlled=6 | Galapagos | single_dose_YP | Lab1 | 2.59958
Exp 21, Replica 1 | 21 | 1 | 200 | 9.963855 | 9.963855 | 7.446951 | 126.6323 | EC1612A | 28.71442 | 0.615 | Controlled=6 | Galapagos | single_dose_YP | Lab1 | 2.396731
Exp 21, Replica 1 | 21 | 1 | 200 | 10.08835 | 10.08835 | 7.446951 | 126.6323 | EC1612A | 28.71442 | 0.615 | Controlled=6 | Galapagos | single_dose_YP | Lab1 | 2.294599
Exp 21, Replica 1 | 21 | 1 | 200 | 10.21285 | 10.21285 | 7.446951 | 126.6323 | EC1612A | 28.71442 | 0.615 | Controlled=6 | Galapagos | single_dose_YP | Lab1 | 2.390825
Exp 21, Replica 1 | 21 | 1 | 200 | 10.33735 | 10.33735 | 7.446951 | 126.6323 | EC1612A | 28.71442 | 0.615 | Controlled=6 | Galapagos | single_dose_YP | Lab1 | 2.154484
Exp 21, Replica 1 | 21 | 1 | 200 | 10.46185 | 10.46185 | 7.446951 | 126.6323 | EC1612A | 28.71442 | 0.615 | Controlled=6 | Galapagos | single_dose_YP | Lab1 | 2.216856
Exp 21, Replica 1 | 21 | 1 | 200 | 10.58635 | 10.58635 | 7.446951 | 126.6323 | EC1612A | 28.71442 | 0.615 | Controlled=6 | Galapagos | single_dose_YP | Lab1 | 2.262481
Exp 21, Replica 1 | 21 | 1 | 200 | 10.71084 | 10.71084 | 7.446951 | 126.6323 | EC1612A | 28.71442 | 0.615 | Controlled=6 | Galapagos | single_dose_YP | Lab1 | 2.163398
Exp 21, Replica 1 | 21 | 1 | 200 | 10.83534 | 10.83534 | 7.446951 | 126.6323 | EC1612A | 28.71442 | 0.615 | Controlled=6 | Galapagos | single_dose_YP | Lab1 | 2.039584
Exp 21, Replica 1 | 21 | 1 | 200 | 10.95984 | 10.95984 | 7.446951 | 126.6323 | EC1612A | 28.71442 | 0.615 | Controlled=6 | Galapagos | single_dose_YP | Lab1 | 1.790839
Exp 21, Replica 1 | 21 | 1 | 200 | 11.08434 | 11.08434 | 7.446951 | 126.6323 | EC1612A | 28.71442 | 0.615 | Controlled=6 | Galapagos | single_dose_YP | Lab1 | 1.881638
Exp 21, Replica 1 | 21 | 1 | 200 | 11.20884 | 11.20884 | 7.446951 | 126.6323 | EC1612A | 28.71442 | 0.615 | Controlled=6 | Galapagos | single_dose_YP | Lab1 | 1.74155
Exp 21, Replica 1 | 21 | 1 | 200 | 11.33333 | 11.33333 | 7.446951 | 126.6323 | EC1612A | 28.71442 | 0.615 | Controlled=6 | Galapagos | single_dose_YP | Lab1 | 1.76284
Exp 21, Replica 1 | 21 | 1 | 200 | 11.45783 | 11.45783 | 7.446951 | 126.6323 | EC1612A | 28.71442 | 0.615 | Controlled=6 | Galapagos | single_dose_YP | Lab1 | 1.716389
Exp 21, Replica 1 | 21 | 1 | 200 | 11.58233 | 11.58233 | 7.446951 | 126.6323 | EC1612A | 28.71442 | 0.615 | Controlled=6 | Galapagos | single_dose_YP | Lab1 | 1.634481
Exp 21, Replica 1 | 21 | 1 | 200 | 11.70683 | 11.70683 | 7.446951 | 126.6323 | EC1612A | 28.71442 | 0.615 | Controlled=6 | Galapagos | single_dose_YP | Lab1 | 1.408892
Exp 21, Replica 1 | 21 | 1 | 200 | 11.83133 | 11.83133 | 7.446951 | 126.6323 | EC1612A | 28.71442 | 0.615 | Controlled=6 | Galapagos | single_dose_YP | Lab1 | 1.394676
Exp 21, Replica 1 | 21 | 1 | 200 | 11.95582 | 11.95582 | 7.446951 | 126.6323 | EC1612A | 28.71442 | 0.615 | Controlled=6 | Galapagos | single_dose_YP | Lab1 | 1.27258
Exp 21, Replica 1 | 21 | 1 | 200 | 12.08032 | 12.08032 | 7.446951 | 126.6323 | EC1612A | 28.71442 | 0.615 | Controlled=6 | Galapagos | single_dose_YP | Lab1 | 1.299122
Exp 21, Replica 1 | 21 | 1 | 200 | 12.20482 | 12.20482 | 7.446951 | 126.6323 | EC1612A | 28.71442 | 0.615 | Controlled=6 | Galapagos | single_dose_YP | Lab1 | 1.287889
Exp 21, Replica 1 | 21 | 1 | 200 | 12.32932 | 12.32932 | 7.446951 | 126.6323 | EC1612A | 28.71442 | 0.615 | Controlled=6 | Galapagos | single_dose_YP | Lab1 | 1.333919
Exp 21, Replica 1 | 21 | 1 | 200 | 12.45382 | 12.45382 | 7.446951 | 126.6323 | EC1612A | 28.71442 | 0.615 | Controlled=6 | Galapagos | single_dose_YP | Lab1 | 1.226058
Exp 21, Replica 1 | 21 | 1 | 200 | 12.57831 | 12.57831 | 7.446951 | 126.6323 | EC1612A | 28.71442 | 0.615 | Controlled=6 | Galapagos | single_dose_YP | Lab1 | 1.222018
Exp 21, Replica 1 | 21 | 1 | 200 | 12.70281 | 12.70281 | 7.446951 | 126.6323 | EC1612A | 28.71442 | 0.615 | Controlled=6 | Galapagos | single_dose_YP | Lab1 | 1.13103
Exp 21, Replica 1 | 21 | 1 | 200 | 12.82731 | 12.82731 | 7.446951 | 126.6323 | EC1612A | 28.71442 | 0.615 | Controlled=6 | Galapagos | single_dose_YP | Lab1 | 1.10832
Exp 21, Replica 1 | 21 | 1 | 200 | 12.95181 | 12.95181 | 7.446951 | 126.6323 | EC1612A | 28.71442 | 0.615 | Controlled=6 | Galapagos | single_dose_YP | Lab1 | 1.108651
Exp 21, Replica 1 | 21 | 1 | 200 | 13.07631 | 13.07631 | 7.446951 | 126.6323 | EC1612A | 28.71442 | 0.615 | Controlled=6 | Galapagos | single_dose_YP | Lab1 | 1.024396
Exp 21, Replica 1 | 21 | 1 | 200 | 13.2008 | 13.2008 | 7.446951 | 126.6323 | EC1612A | 28.71442 | 0.615 | Controlled=6 | Galapagos | single_dose_YP | Lab1 | 1.062477
Exp 21, Replica 1 | 21 | 1 | 200 | 13.3253 | 13.3253 | 7.446951 | 126.6323 | EC1612A | 28.71442 | 0.615 | Controlled=6 | Galapagos | single_dose_YP | Lab1 | 1.048477
Exp 21, Replica 1 | 21 | 1 | 200 | 13.4498 | 13.4498 | 7.446951 | 126.6323 | EC1612A | 28.71442 | 0.615 | Controlled=6 | Galapagos | single_dose_YP | Lab1 | 1.034654
Exp 21, Replica 1 | 21 | 1 | 200 | 13.5743 | 13.5743 | 7.446951 | 126.6323 | EC1612A | 28.71442 | 0.615 | Controlled=6 | Galapagos | single_dose_YP | Lab1 | 0.9890755
Exp 21, Replica 1 | 21 | 1 | 200 | 13.6988 | 13.6988 | 7.446951 | 126.6323 | EC1612A | 28.71442 | 0.615 | Controlled=6 | Galapagos | single_dose_YP | Lab1 | 1.005958
Exp 21, Replica 1 | 21 | 1 | 200 | 13.82329 | 13.82329 | 7.446951 | 126.6323 | EC1612A | 28.71442 | 0.615 | Controlled=6 | Galapagos | single_dose_YP | Lab1 | 0.9682545
Exp 21, Replica 1 | 21 | 1 | 200 | 13.94779 | 13.94779 | 7.446951 | 126.6323 | EC1612A | 28.71442 | 0.615 | Controlled=6 | Galapagos | single_dose_YP | Lab1 | 0.9247403
Exp 21, Replica 1 | 21 | 1 | 200 | 14.07229 | 14.07229 | 7.446951 | 126.6323 | EC1612A | 28.71442 | 0.615 | Controlled=6 | Galapagos | single_dose_YP | Lab1 | 0.9563153
Exp 21, Replica 1 | 21 | 1 | 200 | 14.19679 | 14.19679 | 7.446951 | 126.6323 | EC1612A | 28.71442 | 0.615 | Controlled=6 | Galapagos | single_dose_YP | Lab1 | 0.8919795
Exp 21, Replica 1 | 21 | 1 | 200 | 14.32129 | 14.32129 | 7.446951 | 126.6323 | EC1612A | 28.71442 | 0.615 | Controlled=6 | Galapagos | single_dose_YP | Lab1 | 0.8755022
Exp 21, Replica 1 | 21 | 1 | 200 | 14.44578 | 14.44578 | 7.446951 | 126.6323 | EC1612A | 28.71442 | 0.615 | Controlled=6 | Galapagos | single_dose_YP | Lab1 | 0.8526985
Exp 21, Replica 1 | 21 | 1 | 200 | 14.57028 | 14.57028 | 7.446951 | 126.6323 | EC1612A | 28.71442 | 0.615 | Controlled=6 | Galapagos | single_dose_YP | Lab1 | 0.8794954
Exp 21, Replica 1 | 21 | 1 | 200 | 14.69478 | 14.69478 | 7.446951 | 126.6323 | EC1612A | 28.71442 | 0.615 | Controlled=6 | Galapagos | single_dose_YP | Lab1 | 0.8443067
Exp 21, Replica 1 | 21 | 1 | 200 | 14.81928 | 14.81928 | 7.446951 | 126.6323 | EC1612A | 28.71442 | 0.615 | Controlled=6 | Galapagos | single_dose_YP | Lab1 | 0.8359017
Exp 21, Replica 1 | 21 | 1 | 200 | 14.94378 | 14.94378 | 7.446951 | 126.6323 | EC1612A | 28.71442 | 0.615 | Controlled=6 | Galapagos | single_dose_YP | Lab1 | 0.8033977
Exp 21, Replica 1 | 21 | 1 | 200 | 15.06827 | 15.06827 | 7.446951 | 126.6323 | EC1612A | 28.71442 | 0.615 | Controlled=6 | Galapagos | single_dose_YP | Lab1 | 0.7838547
Exp 21, Replica 1 | 21 | 1 | 200 | 15.19277 | 15.19277 | 7.446951 | 126.6323 | EC1612A | 28.71442 | 0.615 | Controlled=6 | Galapagos | single_dose_YP | Lab1 | 0.7714798
Exp 21, Replica 1 | 21 | 1 | 200 | 15.31727 | 15.31727 | 7.446951 | 126.6323 | EC1612A | 28.71442 | 0.615 | Controlled=6 | Galapagos | single_dose_YP | Lab1 | 0.7764752
Exp 21, Replica 1 | 21 | 1 | 200 | 15.44177 | 15.44177 | 7.446951 | 126.6323 | EC1612A | 28.71442 | 0.615 | Controlled=6 | Galapagos | single_dose_YP | Lab1 | 0.7628514
Exp 21, Replica 1 | 21 | 1 | 200 | 15.56627 | 15.56627 | 7.446951 | 126.6323 | EC1612A | 28.71442 | 0.615 | Controlled=6 | Galapagos | single_dose_YP | Lab1 | 0.7127281
Exp 21, Replica 1 | 21 | 1 | 200 | 15.69076 | 15.69076 | 7.446951 | 126.6323 | EC1612A | 28.71442 | 0.615 | Controlled=6 | Galapagos | single_dose_YP | Lab1 | 0.7383067
Exp 21, Replica 1 | 21 | 1 | 200 | 15.81526 | 15.81526 | 7.446951 | 126.6323 | EC1612A | 28.71442 | 0.615 | Controlled=6 | Galapagos | single_dose_YP | Lab1 | 0.7313618
Exp 21, Replica 1 | 21 | 1 | 200 | 15.93976 | 15.93976 | 7.446951 | 126.6323 | EC1612A | 28.71442 | 0.615 | Controlled=6 | Galapagos | single_dose_YP | Lab1 | 0.7214924
Exp 21, Replica 1 | 21 | 1 | 200 | 16.06426 | 16.06426 | 7.446951 | 126.6323 | EC1612A | 28.71442 | 0.615 | Controlled=6 | Galapagos | single_dose_YP | Lab1 | 0.7323701
Exp 21, Replica 1 | 21 | 1 | 200 | 16.18876 | 16.18876 | 7.446951 | 126.6323 | EC1612A | 28.71442 | 0.615 | Controlled=6 | Galapagos | single_dose_YP | Lab1 | 0.6965651
Exp 21, Replica 1 | 21 | 1 | 200 | 16.31325 | 16.31325 | 7.446951 | 126.6323 | EC1612A | 28.71442 | 0.615 | Controlled=6 | Galapagos | single_dose_YP | Lab1 | 0.684048
Exp 21, Replica 1 | 21 | 1 | 200 | 16.43775 | 16.43775 | 7.446951 | 126.6323 | EC1612A | 28.71442 | 0.615 | Controlled=6 | Galapagos | single_dose_YP | Lab1 | 0.6920076
Exp 21, Replica 1 | 21 | 1 | 200 | 16.56225 | 16.56225 | 7.446951 | 126.6323 | EC1612A | 28.71442 | 0.615 | Controlled=6 | Galapagos | single_dose_YP | Lab1 | 0.6889675
Exp 21, Replica 1 | 21 | 1 | 200 | 16.68675 | 16.68675 | 7.446951 | 126.6323 | EC1612A | 28.71442 | 0.615 | Controlled=6 | Galapagos | single_dose_YP | Lab1 | 0.6881364
Exp 21, Replica 1 | 21 | 1 | 200 | 16.81124 | 16.81124 | 7.446951 | 126.6323 | EC1612A | 28.71442 | 0.615 | Controlled=6 | Galapagos | single_dose_YP | Lab1 | 0.6827943
Exp 21, Replica 1 | 21 | 1 | 200 | 16.93574 | 16.93574 | 7.446951 | 126.6323 | EC1612A | 28.71442 | 0.615 | Controlled=6 | Galapagos | single_dose_YP | Lab1 | 0.6850358
Exp 21, Replica 1 | 21 | 1 | 200 | 17.06024 | 17.06024 | 7.446951 | 126.6323 | EC1612A | 28.71442 | 0.615 | Controlled=6 | Galapagos | single_dose_YP | Lab1 | 0.6860786
Exp 21, Replica 1 | 21 | 1 | 200 | 17.18474 | 17.18474 | 7.446951 | 126.6323 | EC1612A | 28.71442 | 0.615 | Controlled=6 | Galapagos | single_dose_YP | Lab1 | 0.668033
Exp 21, Replica 1 | 21 | 1 | 200 | 17.30924 | 17.30924 | 7.446951 | 126.6323 | EC1612A | 28.71442 | 0.615 | Controlled=6 | Galapagos | single_dose_YP | Lab1 | 0.6815849
Exp 21, Replica 1 | 21 | 1 | 200 | 17.43373 | 17.43373 | 7.446951 | 126.6323 | EC1612A | 28.71442 | 0.615 | Controlled=6 | Galapagos | single_dose_YP | Lab1 | 0.6851875
Exp 21, Replica 1 | 21 | 1 | 200 | 17.55823 | 17.55823 | 7.446951 | 126.6323 | EC1612A | 28.71442 | 0.615 | Controlled=6 | Galapagos | single_dose_YP | Lab1 | 0.646833
Exp 21, Replica 1 | 21 | 1 | 200 | 17.68273 | 17.68273 | 7.446951 | 126.6323 | EC1612A | 28.71442 | 0.615 | Controlled=6 | Galapagos | single_dose_YP | Lab1 | 0.6660902
Exp 21, Replica 1 | 21 | 1 | 200 | 17.80723 | 17.80723 | 7.446951 | 126.6323 | EC1612A | 28.71442 | 0.615 | Controlled=6 | Galapagos | single_dose_YP | Lab1 | 0.6588072
Exp 21, Replica 1 | 21 | 1 | 200 | 17.93173 | 17.93173 | 7.446951 | 126.6323 | EC1612A | 28.71442 | 0.615 | Controlled=6 | Galapagos | single_dose_YP | Lab1 | 0.6629383
Exp 21, Replica 1 | 21 | 1 | 200 | 18.05622 | 18.05622 | 7.446951 | 126.6323 | EC1612A | 28.71442 | 0.615 | Controlled=6 | Galapagos | single_dose_YP | Lab1 | 0.6688198
Exp 21, Replica 1 | 21 | 1 | 200 | 18.18072 | 18.18072 | 7.446951 | 126.6323 | EC1612A | 28.71442 | 0.615 | Controlled=6 | Galapagos | single_dose_YP | Lab1 | 0.6373034
Exp 21, Replica 1 | 21 | 1 | 200 | 18.30522 | 18.30522 | 7.446951 | 126.6323 | EC1612A | 28.71442 | 0.615 | Controlled=6 | Galapagos | single_dose_YP | Lab1 | 0.6610772
Exp 21, Replica 1 | 21 | 1 | 200 | 18.42972 | 18.42972 | 7.446951 | 126.6323 | EC1612A | 28.71442 | 0.615 | Controlled=6 | Galapagos | single_dose_YP | Lab1 | 0.6497058
Exp 21, Replica 1 | 21 | 1 | 200 | 18.55422 | 18.55422 | 7.446951 | 126.6323 | EC1612A | 28.71442 | 0.615 | Controlled=6 | Galapagos | single_dose_YP | Lab1 | 0.6326781
Exp 21, Replica 1 | 21 | 1 | 200 | 18.67871 | 18.67871 | 7.446951 | 126.6323 | EC1612A | 28.71442 | 0.615 | Controlled=6 | Galapagos | single_dose_YP | Lab1 | 0.6429823
Exp 21, Replica 1 | 21 | 1 | 200 | 18.80321 | 18.80321 | 7.446951 | 126.6323 | EC1612A | 28.71442 | 0.615 | Controlled=6 | Galapagos | single_dose_YP | Lab1 | 0.6292655
Exp 21, Replica 1 | 21 | 1 | 200 | 18.92771 | 18.92771 | 7.446951 | 126.6323 | EC1612A | 28.71442 | 0.615 | Controlled=6 | Galapagos | single_dose_YP | Lab1 | 0.6364401
Exp 21, Replica 1 | 21 | 1 | 200 | 19.05221 | 19.05221 | 7.446951 | 126.6323 | EC1612A | 28.71442 | 0.615 | Controlled=6 | Galapagos | single_dose_YP | Lab1 | 0.6695773
Exp 21, Replica 1 | 21 | 1 | 200 | 19.17671 | 19.17671 | 7.446951 | 126.6323 | EC1612A | 28.71442 | 0.615 | Controlled=6 | Galapagos | single_dose_YP | Lab1 | 0.6538644
Exp 21, Replica 1 | 21 | 1 | 200 | 19.3012 | 19.3012 | 7.446951 | 126.6323 | EC1612A | 28.71442 | 0.615 | Controlled=6 | Galapagos | single_dose_YP | Lab1 | 0.6165878
Exp 21, Replica 1 | 21 | 1 | 200 | 19.4257 | 19.4257 | 7.446951 | 126.6323 | EC1612A | 28.71442 | 0.615 | Controlled=6 | Galapagos | single_dose_YP | Lab1 | 0.6390117
Exp 21, Replica 1 | 21 | 1 | 200 | 19.5502 | 19.5502 | 7.446951 | 126.6323 | EC1612A | 28.71442 | 0.615 | Controlled=6 | Galapagos | single_dose_YP | Lab1 | 0.6310241
Exp 21, Replica 1 | 21 | 1 | 200 | 19.6747 | 19.6747 | 7.446951 | 126.6323 | EC1612A | 28.71442 | 0.615 | Controlled=6 | Galapagos | single_dose_YP | Lab1 | 0.6110557
Exp 21, Replica 1 | 21 | 1 | 200 | 19.7992 | 19.7992 | 7.446951 | 126.6323 | EC1612A | 28.71442 | 0.615 | Controlled=6 | Galapagos | single_dose_YP | Lab1 | 0.6329022
Exp 21, Replica 1 | 21 | 1 | 200 | 19.92369 | 19.92369 | 7.446951 | 126.6323 | EC1612A | 28.71442 | 0.615 | Controlled=6 | Galapagos | single_dose_YP | Lab1 | 0.6509622
Exp 21, Replica 1 | 21 | 1 | 200 | 20.04819 | 20.04819 | 7.446951 | 126.6323 | EC1612A | 28.71442 | 0.615 | Controlled=6 | Galapagos | single_dose_YP | Lab1 | 0.6428934
Exp 21, Replica 1 | 21 | 1 | 200 | 20.17269 | 20.17269 | 7.446951 | 126.6323 | EC1612A | 28.71442 | 0.615 | Controlled=6 | Galapagos | single_dose_YP | Lab1 | 0.6114838
Exp 21, Replica 1 | 21 | 1 | 200 | 20.29719 | 20.29719 | 7.446951 | 126.6323 | EC1612A | 28.71442 | 0.615 | Controlled=6 | Galapagos | single_dose_YP | Lab1 | 0.6266649
Exp 21, Replica 1 | 21 | 1 | 200 | 20.42169 | 20.42169 | 7.446951 | 126.6323 | EC1612A | 28.71442 | 0.615 | Controlled=6 | Galapagos | single_dose_YP | Lab1 | 0.6339891
Exp 21, Replica 1 | 21 | 1 | 200 | 20.54618 | 20.54618 | 7.446951 | 126.6323 | EC1612A | 28.71442 | 0.615 | Controlled=6 | Galapagos | single_dose_YP | Lab1 | 0.6173667
Exp 21, Replica 1 | 21 | 1 | 200 | 20.67068 | 20.67068 | 7.446951 | 126.6323 | EC1612A | 28.71442 | 0.615 | Controlled=6 | Galapagos | single_dose_YP | Lab1 | 0.6203224
Exp 21, Replica 1 | 21 | 1 | 200 | 20.79518 | 20.79518 | 7.446951 | 126.6323 | EC1612A | 28.71442 | 0.615 | Controlled=6 | Galapagos | single_dose_YP | Lab1 | 0.6263593
Exp 21, Replica 1 | 21 | 1 | 200 | 20.91968 | 20.91968 | 7.446951 | 126.6323 | EC1612A | 28.71442 | 0.615 | Controlled=6 | Galapagos | single_dose_YP | Lab1 | 0.6245281
Exp 21, Replica 1 | 21 | 1 | 200 | 21.04418 | 21.04418 | 7.446951 | 126.6323 | EC1612A | 28.71442 | 0.615 | Controlled=6 | Galapagos | single_dose_YP | Lab1 | 0.6283192
Exp 21, Replica 1 | 21 | 1 | 200 | 21.16867 | 21.16867 | 7.446951 | 126.6323 | EC1612A | 28.71442 | 0.615 | Controlled=6 | Galapagos | single_dose_YP | Lab1 | 0.6326115
Exp 21, Replica 1 | 21 | 1 | 200 | 21.29317 | 21.29317 | 7.446951 | 126.6323 | EC1612A | 28.71442 | 0.615 | Controlled=6 | Galapagos | single_dose_YP | Lab1 | 0.6254913
Exp 21, Replica 1 | 21 | 1 | 200 | 21.41767 | 21.41767 | 7.446951 | 126.6323 | EC1612A | 28.71442 | 0.615 | Controlled=6 | Galapagos | single_dose_YP | Lab1 | 0.6226539
Exp 21, Replica 1 | 21 | 1 | 200 | 21.54217 | 21.54217 | 7.446951 | 126.6323 | EC1612A | 28.71442 | 0.615 | Controlled=6 | Galapagos | single_dose_YP | Lab1 | 0.6187693
Exp 21, Replica 1 | 21 | 1 | 200 | 21.66667 | 21.66667 | 7.446951 | 126.6323 | EC1612A | 28.71442 | 0.615 | Controlled=6 | Galapagos | single_dose_YP | Lab1 | 0.624588
Exp 21, Replica 1 | 21 | 1 | 200 | 21.79116 | 21.79116 | 7.446951 | 126.6323 | EC1612A | 28.71442 | 0.615 | Controlled=6 | Galapagos | single_dose_YP | Lab1 | 0.6205063
Exp 21, Replica 1 | 21 | 1 | 200 | 21.91566 | 21.91566 | 7.446951 | 126.6323 | EC1612A | 28.71442 | 0.615 | Controlled=6 | Galapagos | single_dose_YP | Lab1 | 0.6317929
Exp 21, Replica 1 | 21 | 1 | 200 | 22.04016 | 22.04016 | 7.446951 | 126.6323 | EC1612A | 28.71442 | 0.615 | Controlled=6 | Galapagos | single_dose_YP | Lab1 | 0.6387105
Exp 21, Replica 1 | 21 | 1 | 200 | 22.16466 | 22.16466 | 7.446951 | 126.6323 | EC1612A | 28.71442 | 0.615 | Controlled=6 | Galapagos | single_dose_YP | Lab1 | 0.6200776
Exp 21, Replica 1 | 21 | 1 | 200 | 22.28916 | 22.28916 | 7.446951 | 126.6323 | EC1612A | 28.71442 | 0.615 | Controlled=6 | Galapagos | single_dose_YP | Lab1 | 0.6251605
Exp 21, Replica 1 | 21 | 1 | 200 | 22.41365 | 22.41365 | 7.446951 | 126.6323 | EC1612A | 28.71442 | 0.615 | Controlled=6 | Galapagos | single_dose_YP | Lab1 | 0.6215109
Exp 21, Replica 1 | 21 | 1 | 200 | 22.53815 | 22.53815 | 7.446951 | 126.6323 | EC1612A | 28.71442 | 0.615 | Controlled=6 | Galapagos | single_dose_YP | Lab1 | 0.6429114
Exp 21, Replica 1 | 21 | 1 | 200 | 22.66265 | 22.66265 | 7.446951 | 126.6323 | EC1612A | 28.71442 | 0.615 | Controlled=6 | Galapagos | single_dose_YP | Lab1 | 0.6283342
Exp 21, Replica 1 | 21 | 1 | 200 | 22.78715 | 22.78715 | 7.446951 | 126.6323 | EC1612A | 28.71442 | 0.615 | Controlled=6 | Galapagos | single_dose_YP | Lab1 | 0.6346788
Exp 21, Replica 1 | 21 | 1 | 200 | 22.91165 | 22.91165 | 7.446951 | 126.6323 | EC1612A | 28.71442 | 0.615 | Controlled=6 | Galapagos | single_dose_YP | Lab1 | 0.626515
Exp 21, Replica 1 | 21 | 1 | 200 | 23.03614 | 23.03614 | 7.446951 | 126.6323 | EC1612A | 28.71442 | 0.615 | Controlled=6 | Galapagos | single_dose_YP | Lab1 | 0.6358073
Exp 21, Replica 1 | 21 | 1 | 200 | 23.16064 | 23.16064 | 7.446951 | 126.6323 | EC1612A | 28.71442 | 0.615 | Controlled=6 | Galapagos | single_dose_YP | Lab1 | 0.6388265
Exp 21, Replica 1 | 21 | 1 | 200 | 23.28514 | 23.28514 | 7.446951 | 126.6323 | EC1612A | 28.71442 | 0.615 | Controlled=6 | Galapagos | single_dose_YP | Lab1 | 0.6284975
Exp 21, Replica 1 | 21 | 1 | 200 | 23.40964 | 23.40964 | 7.446951 | 126.6323 | EC1612A | 28.71442 | 0.615 | Controlled=6 | Galapagos | single_dose_YP | Lab1 | 0.649394
Exp 21, Replica 1 | 21 | 1 | 200 | 23.53414 | 23.53414 | 7.446951 | 126.6323 | EC1612A | 28.71442 | 0.615 | Controlled=6 | Galapagos | single_dose_YP | Lab1 | 0.639354
Exp 21, Replica 1 | 21 | 1 | 200 | 23.65863 | 23.65863 | 7.446951 | 126.6323 | EC1612A | 28.71442 | 0.615 | Controlled=6 | Galapagos | single_dose_YP | Lab1 | 0.6255179
Exp 21, Replica 1 | 21 | 1 | 200 | 23.78313 | 23.78313 | 7.446951 | 126.6323 | EC1612A | 28.71442 | 0.615 | Controlled=6 | Galapagos | single_dose_YP | Lab1 | 0.6390339
Exp 21, Replica 1 | 21 | 1 | 200 | 23.90763 | 23.90763 | 7.446951 | 126.6323 | EC1612A | 28.71442 | 0.615 | Controlled=6 | Galapagos | single_dose_YP | Lab1 | 0.6536989
Exp 21, Replica 1 | 21 | 1 | 200 | 24.03213 | 24.03213 | 7.446951 | 126.6323 | EC1612A | 28.71442 | 0.615 | Controlled=6 | Galapagos | single_dose_YP | Lab1 | 0.6191585
Exp 21, Replica 1 | 21 | 1 | 200 | 24.15663 | 24.15663 | 7.446951 | 126.6323 | EC1612A | 28.71442 | 0.615 | Controlled=6 | Galapagos | single_dose_YP | Lab1 | 0.6384363
Exp 21, Replica 1 | 21 | 1 | 200 | 24.28112 | 24.28112 | 7.446951 | 126.6323 | EC1612A | 28.71442 | 0.615 | Controlled=6 | Galapagos | single_dose_YP | Lab1 | 0.6335543
Exp 21, Replica 1 | 21 | 1 | 200 | 24.40562 | 24.40562 | 7.446951 | 126.6323 | EC1612A | 28.71442 | 0.615 | Controlled=6 | Galapagos | single_dose_YP | Lab1 | 0.6100494
Exp 21, Replica 1 | 21 | 1 | 200 | 24.53012 | 24.53012 | 7.446951 | 126.6323 | EC1612A | 28.71442 | 0.615 | Controlled=6 | Galapagos | single_dose_YP | Lab1 | 0.6311659
Exp 21, Replica 1 | 21 | 1 | 200 | 24.65462 | 24.65462 | 7.446951 | 126.6323 | EC1612A | 28.71442 | 0.615 | Controlled=6 | Galapagos | single_dose_YP | Lab1 | 0.6124583
Exp 21, Replica 1 | 21 | 1 | 200 | 24.77912 | 24.77912 | 7.446951 | 126.6323 | EC1612A | 28.71442 | 0.615 | Controlled=6 | Galapagos | single_dose_YP | Lab1 | 0.6006107
Exp 21, Replica 1 | 21 | 1 | 200 | 24.90361 | 24.90361 | 7.446951 | 126.6323 | EC1612A | 28.71442 | 0.615 | Controlled=6 | Galapagos | single_dose_YP | Lab1 | 0.6179296
Exp 21, Replica 1 | 21 | 1 | 200 | 25.02811 | 25.02811 | 7.446951 | 126.6323 | EC1612A | 28.71442 | 0.615 | Controlled=6 | Galapagos | single_dose_YP | Lab1 | 0.618476
Exp 21, Replica 1 | 21 | 1 | 200 | 25.15261 | 25.15261 | 7.446951 | 126.6323 | EC1612A | 28.71442 | 0.615 | Controlled=6 | Galapagos | single_dose_YP | Lab1 | 0.6125079
Exp 21, Replica 1 | 21 | 1 | 200 | 25.27711 | 25.27711 | 7.446951 | 126.6323 | EC1612A | 28.71442 | 0.615 | Controlled=6 | Galapagos | single_dose_YP | Lab1 | 0.6412274
Exp 21, Replica 1 | 21 | 1 | 200 | 25.40161 | 25.40161 | 7.446951 | 126.6323 | EC1612A | 28.71442 | 0.615 | Controlled=6 | Galapagos | single_dose_YP | Lab1 | 0.6426042
Exp 21, Replica 1 | 21 | 1 | 200 | 25.5261 | 25.5261 | 7.446951 | 126.6323 | EC1612A | 28.71442 | 0.615 | Controlled=6 | Galapagos | single_dose_YP | Lab1 | 0.6273982
Exp 21, Replica 1 | 21 | 1 | 200 | 25.6506 | 25.6506 | 7.446951 | 126.6323 | EC1612A | 28.71442 | 0.615 | Controlled=6 | Galapagos | single_dose_YP | Lab1 | 0.6268949
Exp 21, Replica 1 | 21 | 1 | 200 | 25.7751 | 25.7751 | 7.446951 | 126.6323 | EC1612A | 28.71442 | 0.615 | Controlled=6 | Galapagos | single_dose_YP | Lab1 | 0.6484874
Exp 21, Replica 1 | 21 | 1 | 200 | 25.8996 | 25.8996 | 7.446951 | 126.6323 | EC1612A | 28.71442 | 0.615 | Controlled=6 | Galapagos | single_dose_YP | Lab1 | 0.6147224
Exp 21, Replica 1 | 21 | 1 | 200 | 26.0241 | 26.0241 | 7.446951 | 126.6323 | EC1612A | 28.71442 | 0.615 | Controlled=6 | Galapagos | single_dose_YP | Lab1 | 0.6217924
Exp 21, Replica 1 | 21 | 1 | 200 | 26.14859 | 26.14859 | 7.446951 | 126.6323 | EC1612A | 28.71442 | 0.615 | Controlled=6 | Galapagos | single_dose_YP | Lab1 | 0.6494572
Exp 21, Replica 1 | 21 | 1 | 200 | 26.27309 | 26.27309 | 7.446951 | 126.6323 | EC1612A | 28.71442 | 0.615 | Controlled=6 | Galapagos | single_dose_YP | Lab1 | 0.62488
Exp 21, Replica 1 | 21 | 1 | 200 | 26.39759 | 26.39759 | 7.446951 | 126.6323 | EC1612A | 28.71442 | 0.615 | Controlled=6 | Galapagos | single_dose_YP | Lab1 | 0.6083794
Exp 21, Replica 1 | 21 | 1 | 200 | 26.52209 | 26.52209 | 7.446951 | 126.6323 | EC1612A | 28.71442 | 0.615 | Controlled=6 | Galapagos | single_dose_YP | Lab1 | 0.6044673
Exp 21, Replica 1 | 21 | 1 | 200 | 26.64659 | 26.64659 | 7.446951 | 126.6323 | EC1612A | 28.71442 | 0.615 | Controlled=6 | Galapagos | single_dose_YP | Lab1 | 0.6248927
Exp 21, Replica 1 | 21 | 1 | 200 | 26.77108 | 26.77108 | 7.446951 | 126.6323 | EC1612A | 28.71442 | 0.615 | Controlled=6 | Galapagos | single_dose_YP | Lab1 | 0.6252849
Exp 21, Replica 1 | 21 | 1 | 200 | 26.89558 | 26.89558 | 7.446951 | 126.6323 | EC1612A | 28.71442 | 0.615 | Controlled=6 | Galapagos | single_dose_YP | Lab1 | 0.6423036
Exp 21, Replica 1 | 21 | 1 | 200 | 27.02008 | 27.02008 | 7.446951 | 126.6323 | EC1612A | 28.71442 | 0.615 | Controlled=6 | Galapagos | single_dose_YP | Lab1 | 0.6326508
Exp 21, Replica 1 | 21 | 1 | 200 | 27.14458 | 27.14458 | 7.446951 | 126.6323 | EC1612A | 28.71442 | 0.615 | Controlled=6 | Galapagos | single_dose_YP | Lab1 | 0.6444602
Exp 21, Replica 1 | 21 | 1 | 200 | 27.26908 | 27.26908 | 7.446951 | 126.6323 | EC1612A | 28.71442 | 0.615 | Controlled=6 | Galapagos | single_dose_YP | Lab1 | 0.6151758
Exp 21, Replica 1 | 21 | 1 | 200 | 27.39357 | 27.39357 | 7.446951 | 126.6323 | EC1612A | 28.71442 | 0.615 | Controlled=6 | Galapagos | single_dose_YP | Lab1 | 0.6139959
Exp 21, Replica 1 | 21 | 1 | 200 | 27.51807 | 27.51807 | 7.446951 | 126.6323 | EC1612A | 28.71442 | 0.615 | Controlled=6 | Galapagos | single_dose_YP | Lab1 | 0.6068651
Exp 21, Replica 1 | 21 | 1 | 200 | 27.64257 | 27.64257 | 7.446951 | 126.6323 | EC1612A | 28.71442 | 0.615 | Controlled=6 | Galapagos | single_dose_YP | Lab1 | 0.6151481
Exp 21, Replica 1 | 21 | 1 | 200 | 27.76707 | 27.76707 | 7.446951 | 126.6323 | EC1612A | 28.71442 | 0.615 | Controlled=6 | Galapagos | single_dose_YP | Lab1 | 0.617201
Exp 21, Replica 1 | 21 | 1 | 200 | 27.89157 | 27.89157 | 7.446951 | 126.6323 | EC1612A | 28.71442 | 0.615 | Controlled=6 | Galapagos | single_dose_YP | Lab1 | 0.6286644
Exp 21, Replica 1 | 21 | 1 | 200 | 28.01606 | 28.01606 | 7.446951 | 126.6323 | EC1612A | 28.71442 | 0.615 | Controlled=6 | Galapagos | single_dose_YP | Lab1 | 0.6244474
Exp 21, Replica 1 | 21 | 1 | 200 | 28.14056 | 28.14056 | 7.446951 | 126.6323 | EC1612A | 28.71442 | 0.615 | Controlled=6 | Galapagos | single_dose_YP | Lab1 | 0.6170316
Exp 21, Replica 1 | 21 | 1 | 200 | 28.26506 | 28.26506 | 7.446951 | 126.6323 | EC1612A | 28.71442 | 0.615 | Controlled=6 | Galapagos | single_dose_YP | Lab1 | 0.6290783
Exp 21, Replica 1 | 21 | 1 | 200 | 28.38956 | 28.38956 | 7.446951 | 126.6323 | EC1612A | 28.71442 | 0.615 | Controlled=6 | Galapagos | single_dose_YP | Lab1 | 0.6232859
Exp 21, Replica 1 | 21 | 1 | 200 | 28.51406 | 28.51406 | 7.446951 | 126.6323 | EC1612A | 28.71442 | 0.615 | Controlled=6 | Galapagos | single_dose_YP | Lab1 | 0.6222851
Exp 21, Replica 1 | 21 | 1 | 200 | 28.63855 | 28.63855 | 7.446951 | 126.6323 | EC1612A | 28.71442 | 0.615 | Controlled=6 | Galapagos | single_dose_YP | Lab1 | 0.634931
Exp 21, Replica 1 | 21 | 1 | 200 | 28.76305 | 28.76305 | 7.446951 | 126.6323 | EC1612A | 28.71442 | 0.615 | Controlled=6 | Galapagos | single_dose_YP | Lab1 | 0.6460894
Exp 21, Replica 1 | 21 | 1 | 200 | 28.88755 | 28.88755 | 7.446951 | 126.6323 | EC1612A | 28.71442 | 0.615 | Controlled=6 | Galapagos | single_dose_YP | Lab1 | 0.63311
Exp 21, Replica 1 | 21 | 1 | 200 | 29.01205 | 29.01205 | 7.446951 | 126.6323 | EC1612A | 28.71442 | 0.615 | Controlled=6 | Galapagos | single_dose_YP | Lab1 | 0.6195719
Exp 21, Replica 1 | 21 | 1 | 200 | 29.13655 | 29.13655 | 7.446951 | 126.6323 | EC1612A | 28.71442 | 0.615 | Controlled=6 | Galapagos | single_dose_YP | Lab1 | 0.6323437
Exp 21, Replica 1 | 21 | 1 | 200 | 29.26104 | 29.26104 | 7.446951 | 126.6323 | EC1612A | 28.71442 | 0.615 | Controlled=6 | Galapagos | single_dose_YP | Lab1 | 0.6162574
Exp 21, Replica 1 | 21 | 1 | 200 | 29.38554 | 29.38554 | 7.446951 | 126.6323 | EC1612A | 28.71442 | 0.615 | Controlled=6 | Galapagos | single_dose_YP | Lab1 | 0.6206055
Exp 21, Replica 1 | 21 | 1 | 200 | 29.51004 | 29.51004 | 7.446951 | 126.6323 | EC1612A | 28.71442 | 0.615 | Controlled=6 | Galapagos | single_dose_YP | Lab1 | 0.623508
Exp 21, Replica 1 | 21 | 1 | 200 | 29.63454 | 29.63454 | 7.446951 | 126.6323 | EC1612A | 28.71442 | 0.615 | Controlled=6 | Galapagos | single_dose_YP | Lab1 | 0.6226064
Exp 21, Replica 1 | 21 | 1 | 200 | 29.75904 | 29.75904 | 7.446951 | 126.6323 | EC1612A | 28.71442 | 0.615 | Controlled=6 | Galapagos | single_dose_YP | Lab1 | 0.6179491
Exp 21, Replica 1 | 21 | 1 | 200 | 29.88353 | 29.88353 | 7.446951 | 126.6323 | EC1612A | 28.71442 | 0.615 | Controlled=6 | Galapagos | single_dose_YP | Lab1 | 0.598945
Exp 21, Replica 1 | 21 | 1 | 200 | 30.00803 | 30.00803 | 7.446951 | 126.6323 | EC1612A | 28.71442 | 0.615 | Controlled=6 | Galapagos | single_dose_YP | Lab1 | 0.6117894
Exp 21, Replica 1 | 21 | 1 | 200 | 30.13253 | 30.13253 | 7.446951 | 126.6323 | EC1612A | 28.71442 | 0.615 | Controlled=6 | Galapagos | single_dose_YP | Lab1 | 0.6108781
Exp 21, Replica 1 | 21 | 1 | 200 | 30.25703 | 30.25703 | 7.446951 | 126.6323 | EC1612A | 28.71442 | 0.615 | Controlled=6 | Galapagos | single_dose_YP | Lab1 | 0.6099536
Exp 21, Replica 1 | 21 | 1 | 200 | 30.38153 | 30.38153 | 7.446951 | 126.6323 | EC1612A | 28.71442 | 0.615 | Controlled=6 | Galapagos | single_dose_YP | Lab1 | 0.6168949
Exp 21, Replica 1 | 21 | 1 | 200 | 30.50602 | 30.50602 | 7.446951 | 126.6323 | EC1612A | 28.71442 | 0.615 | Controlled=6 | Galapagos | single_dose_YP | Lab1 | 0.6300357
Exp 21, Replica 1 | 21 | 1 | 200 | 30.63052 | 30.63052 | 7.446951 | 126.6323 | EC1612A | 28.71442 | 0.615 | Controlled=6 | Galapagos | single_dose_YP | Lab1 | 0.6153681
Exp 21, Replica 1 | 21 | 1 | 200 | 30.75502 | 30.75502 | 7.446951 | 126.6323 | EC1612A | 28.71442 | 0.615 | Controlled=6 | Galapagos | single_dose_YP | Lab1 | 0.6184897
Exp 21, Replica 1 | 21 | 1 | 200 | 30.87952 | 30.87952 | 7.446951 | 126.6323 | EC1612A | 28.71442 | 0.615 | Controlled=6 | Galapagos | single_dose_YP | Lab1 | 0.6371444
Exp 21, Replica 1 | 21 | 1 | 200 | 31.00402 | 31.00402 | 7.446951 | 126.6323 | EC1612A | 28.71442 | 0.615 | Controlled=6 | Galapagos | single_dose_YP | Lab1 | 0.6108709
Exp 21, Replica 1 | 21 | 1 | 200 | 31.12851 | 31.12851 | 7.446951 | 126.6323 | EC1612A | 28.71442 | 0.615 | Controlled=6 | Galapagos | single_dose_YP | Lab1 | 0.6143121
Exp 21, Replica 1 | 21 | 1 | 200 | 31.25301 | 31.25301 | 7.446951 | 126.6323 | EC1612A | 28.71442 | 0.615 | Controlled=6 | Galapagos | single_dose_YP | Lab1 | 0.6285691
Exp 21, Replica 1 | 21 | 1 | 200 | 31.37751 | 31.37751 | 7.446951 | 126.6323 | EC1612A | 28.71442 | 0.615 | Controlled=6 | Galapagos | single_dose_YP | Lab1 | 0.6169297
Exp 21, Replica 1 | 21 | 1 | 200 | 31.50201 | 31.50201 | 7.446951 | 126.6323 | EC1612A | 28.71442 | 0.615 | Controlled=6 | Galapagos | single_dose_YP | Lab1 | 0.6192816
Exp 21, Replica 1 | 21 | 1 | 200 | 31.62651 | 31.62651 | 7.446951 | 126.6323 | EC1612A | 28.71442 | 0.615 | Controlled=6 | Galapagos | single_dose_YP | Lab1 | 0.6144415
Exp 21, Replica 1 | 21 | 1 | 200 | 31.751 | 31.751 | 7.446951 | 126.6323 | EC1612A | 28.71442 | 0.615 | Controlled=6 | Galapagos | single_dose_YP | Lab1 | 0.6322183
Exp 21, Replica 1 | 21 | 1 | 200 | 31.8755 | 31.8755 | 7.446951 | 126.6323 | EC1612A | 28.71442 | 0.615 | Controlled=6 | Galapagos | single_dose_YP | Lab1 | 0.6327193
Exp 21, Replica 1 | 21 | 1 | 200 | 32 | 32 | 7.446951 | 126.6323 | EC1612A | 28.71442 | 0.615 | Controlled=6 | Galapagos | single_dose_YP | Lab1 | 0.630147
Exp 21, Replica 2 | 21 | 2 | 200 | 1 | 1 | 0.6558702 | 93.60818 | CORR12148SP | 254.0938 | 2.31 | Uncontrolled | Galapagos | single_dose_YP | Lab1 | 18.96213
Exp 21, Replica 2 | 21 | 2 | 200 | 1.124498 | 1.124498 | 0.6558702 | 93.60818 | CORR12148SP | 254.0938 | 2.31 | Uncontrolled | Galapagos | single_dose_YP | Lab1 | 18.29224
Exp 21, Replica 2 | 21 | 2 | 200 | 1.248996 | 1.248996 | 0.6558702 | 93.60818 | CORR12148SP | 254.0938 | 2.31 | Uncontrolled | Galapagos | single_dose_YP | Lab1 | 18.49245
Exp 21, Replica 2 | 21 | 2 | 200 | 1.373494 | 1.373494 | 0.6558702 | 93.60818 | CORR12148SP | 254.0938 | 2.31 | Uncontrolled | Galapagos | single_dose_YP | Lab1 | 18.96698
Exp 21, Replica 2 | 21 | 2 | 200 | 1.497992 | 1.497992 | 0.6558702 | 93.60818 | CORR12148SP | 254.0938 | 2.31 | Uncontrolled | Galapagos | single_dose_YP | Lab1 | 19.51236
Exp 21, Replica 2 | 21 | 2 | 200 | 1.62249 | 1.62249 | 0.6558702 | 93.60818 | CORR12148SP | 254.0938 | 2.31 | Uncontrolled | Galapagos | single_dose_YP | Lab1 | 18.82844
Exp 21, Replica 2 | 21 | 2 | 200 | 1.746988 | 1.746988 | 0.6558702 | 93.60818 | CORR12148SP | 254.0938 | 2.31 | Uncontrolled | Galapagos | single_dose_YP | Lab1 | 18.9002
Exp 21, Replica 2 | 21 | 2 | 200 | 1.871486 | 1.871486 | 0.6558702 | 93.60818 | CORR12148SP | 254.0938 | 2.31 | Uncontrolled | Galapagos | single_dose_YP | Lab1 | 18.56589
Exp 21, Replica 2 | 21 | 2 | 200 | 1.995984 | 1.995984 | 0.6558702 | 93.60818 | CORR12148SP | 254.0938 | 2.31 | Uncontrolled | Galapagos | single_dose_YP | Lab1 | 18.57163
Exp 21, Replica 2 | 21 | 2 | 200 | 2.120482 | 2.120482 | 0.6558702 | 93.60818 | CORR12148SP | 254.0938 | 2.31 | Uncontrolled | Galapagos | single_dose_YP | Lab1 | 18.5844
Exp 21, Replica 2 | 21 | 2 | 200 | 2.24498 | 2.24498 | 0.6558702 | 93.60818 | CORR12148SP | 254.0938 | 2.31 | Uncontrolled | Galapagos | single_dose_YP | Lab1 | 17.94764
Exp 21, Replica 2 | 21 | 2 | 200 | 2.369478 | 2.369478 | 0.6558702 | 93.60818 | CORR12148SP | 254.0938 | 2.31 | Uncontrolled | Galapagos | single_dose_YP | Lab1 | 18.11858
Exp 21, Replica 2 | 21 | 2 | 200 | 2.493976 | 2.493976 | 0.6558702 | 93.60818 | CORR12148SP | 254.0938 | 2.31 | Uncontrolled | Galapagos | single_dose_YP | Lab1 | 18.07371
Exp 21, Replica 2 | 21 | 2 | 200 | 2.618474 | 2.618474 | 0.6558702 | 93.60818 | CORR12148SP | 254.0938 | 2.31 | Uncontrolled | Galapagos | single_dose_YP | Lab1 | 18.28696
Exp 21, Replica 2 | 21 | 2 | 200 | 2.742972 | 2.742972 | 0.6558702 | 93.60818 | CORR12148SP | 254.0938 | 2.31 | Uncontrolled | Galapagos | single_dose_YP | Lab1 | 18.68425
Exp 21, Replica 2 | 21 | 2 | 200 | 2.86747 | 2.86747 | 0.6558702 | 93.60818 | CORR12148SP | 254.0938 | 2.31 | Uncontrolled | Galapagos | single_dose_YP | Lab1 | 17.66652
Exp 21, Replica 2 | 21 | 2 | 200 | 2.991968 | 2.991968 | 0.6558702 | 93.60818 | CORR12148SP | 254.0938 | 2.31 | Uncontrolled | Galapagos | single_dose_YP | Lab1 | 17.34237
Exp 21, Replica 2 | 21 | 2 | 200 | 3.116466 | 3.116466 | 0.6558702 | 93.60818 | CORR12148SP | 254.0938 | 2.31 | Uncontrolled | Galapagos | single_dose_YP | Lab1 | 18.05262
Exp 21, Replica 2 | 21 | 2 | 200 | 3.240964 | 3.240964 | 0.6558702 | 93.60818 | CORR12148SP | 254.0938 | 2.31 | Uncontrolled | Galapagos | single_dose_YP | Lab1 | 17.92255
Exp 21, Replica 2 | 21 | 2 | 200 | 3.365462 | 3.365462 | 0.6558702 | 93.60818 | CORR12148SP | 254.0938 | 2.31 | Uncontrolled | Galapagos | single_dose_YP | Lab1 | 17.90127
Exp 21, Replica 2 | 21 | 2 | 200 | 3.48996 | 3.48996 | 0.6558702 | 93.60818 | CORR12148SP | 254.0938 | 2.31 | Uncontrolled | Galapagos | single_dose_YP | Lab1 | 18.05121
Exp 21, Replica 2 | 21 | 2 | 200 | 3.614458 | 3.614458 | 0.6558702 | 93.60818 | CORR12148SP | 254.0938 | 2.31 | Uncontrolled | Galapagos | single_dose_YP | Lab1 | 18.63913
Exp 21, Replica 2 | 21 | 2 | 200 | 3.738956 | 3.738956 | 0.6558702 | 93.60818 | CORR12148SP | 254.0938 | 2.31 | Uncontrolled | Galapagos | single_dose_YP | Lab1 | 17.912
Exp 21, Replica 2 | 21 | 2 | 200 | 3.863454 | 3.863454 | 0.6558702 | 93.60818 | CORR12148SP | 254.0938 | 2.31 | Uncontrolled | Galapagos | single_dose_YP | Lab1 | 17.62376
Exp 21, Replica 2 | 21 | 2 | 200 | 3.987952 | 3.987952 | 0.6558702 | 93.60818 | CORR12148SP | 254.0938 | 2.31 | Uncontrolled | Galapagos | single_dose_YP | Lab1 | 17.50394
Exp 21, Replica 2 | 21 | 2 | 200 | 4.11245 | 4.11245 | 0.6558702 | 93.60818 | CORR12148SP | 254.0938 | 2.31 | Uncontrolled | Galapagos | single_dose_YP | Lab1 | 17.92525
Exp 21, Replica 2 | 21 | 2 | 200 | 4.236948 | 4.236948 | 0.6558702 | 93.60818 | CORR12148SP | 254.0938 | 2.31 | Uncontrolled | Galapagos | single_dose_YP | Lab1 | 17.02656
Exp 21, Replica 2 | 21 | 2 | 200 | 4.361446 | 4.361446 | 0.6558702 | 93.60818 | CORR12148SP | 254.0938 | 2.31 | Uncontrolled | Galapagos | single_dose_YP | Lab1 | 18.14521
Exp 21, Replica 2 | 21 | 2 | 200 | 4.485944 | 4.485944 | 0.6558702 | 93.60818 | CORR12148SP | 254.0938 | 2.31 | Uncontrolled | Galapagos | single_dose_YP | Lab1 | 17.30752
Exp 21, Replica 2 | 21 | 2 | 200 | 4.610442 | 4.610442 | 0.6558702 | 93.60818 | CORR12148SP | 254.0938 | 2.31 | Uncontrolled | Galapagos | single_dose_YP | Lab1 | 16.96032
Exp 21, Replica 2 | 21 | 2 | 200 | 4.73494 | 4.73494 | 0.6558702 | 93.60818 | CORR12148SP | 254.0938 | 2.31 | Uncontrolled | Galapagos | single_dose_YP | Lab1 | 17.38213
Exp 21, Replica 2 | 21 | 2 | 200 | 4.859438 | 4.859438 | 0.6558702 | 93.60818 | CORR12148SP | 254.0938 | 2.31 | Uncontrolled | Galapagos | single_dose_YP | Lab1 | 17.89202
Exp 21, Replica 2 | 21 | 2 | 200 | 4.983936 | 4.983936 | 0.6558702 | 93.60818 | CORR12148SP | 254.0938 | 2.31 | Uncontrolled | Galapagos | single_dose_YP | Lab1 | 17.05801
Exp 21, Replica 2 | 21 | 2 | 200 | 5.108434 | 5.108434 | 0.6558702 | 93.60818 | CORR12148SP | 254.0938 | 2.31 | Uncontrolled | Galapagos | single_dose_YP | Lab1 | 14.9812
Exp 21, Replica 2 | 21 | 2 | 200 | 5.232932 | 5.232932 | 0.6558702 | 93.60818 | CORR12148SP | 254.0938 | 2.31 | Uncontrolled | Galapagos | single_dose_YP | Lab1 | 15.55759
Exp 21, Replica 2 | 21 | 2 | 200 | 5.35743 | 5.35743 | 0.6558702 | 93.60818 | CORR12148SP | 254.0938 | 2.31 | Uncontrolled | Galapagos | single_dose_YP | Lab1 | 13.85276
Exp 21, Replica 2 | 21 | 2 | 200 | 5.481928 | 5.481928 | 0.6558702 | 93.60818 | CORR12148SP | 254.0938 | 2.31 | Uncontrolled | Galapagos | single_dose_YP | Lab1 | 14.7734
Exp 21, Replica 2 | 21 | 2 | 200 | 5.606426 | 5.606426 | 0.6558702 | 93.60818 | CORR12148SP | 254.0938 | 2.31 | Uncontrolled | Galapagos | single_dose_YP | Lab1 | 12.7334
Exp 21, Replica 2 | 21 | 2 | 200 | 5.730924 | 5.730924 | 0.6558702 | 93.60818 | CORR12148SP | 254.0938 | 2.31 | Uncontrolled | Galapagos | single_dose_YP | Lab1 | 13.89926
Exp 21, Replica 2 | 21 | 2 | 200 | 5.855422 | 5.855422 | 0.6558702 | 93.60818 | CORR12148SP | 254.0938 | 2.31 | Uncontrolled | Galapagos | single_dose_YP | Lab1 | 14.93177
Exp 21, Replica 2 | 21 | 2 | 200 | 5.97992 | 5.97992 | 0.6558702 | 93.60818 | CORR12148SP | 254.0938 | 2.31 | Uncontrolled | Galapagos | single_dose_YP | Lab1 | 13.24294
Exp 21, Replica 2 | 21 | 2 | 200 | 6.104418 | 6.104418 | 0.6558702 | 93.60818 | CORR12148SP | 254.0938 | 2.31 | Uncontrolled | Galapagos | single_dose_YP | Lab1 | 10.93982
Exp 21, Replica 2 | 21 | 2 | 200 | 6.228916 | 6.228916 | 0.6558702 | 93.60818 | CORR12148SP | 254.0938 | 2.31 | Uncontrolled | Galapagos | single_dose_YP | Lab1 | 9.525402
Exp 21, Replica 2 | 21 | 2 | 200 | 6.353414 | 6.353414 | 0.6558702 | 93.60818 | CORR12148SP | 254.0938 | 2.31 | Uncontrolled | Galapagos | single_dose_YP | Lab1 | 9.10803
Exp 21, Replica 2 | 21 | 2 | 200 | 6.477912 | 6.477912 | 0.6558702 | 93.60818 | CORR12148SP | 254.0938 | 2.31 | Uncontrolled | Galapagos | single_dose_YP | Lab1 | 7.900526
Exp 21, Replica 2 | 21 | 2 | 200 | 6.60241 | 6.60241 | 0.6558702 | 93.60818 | CORR12148SP | 254.0938 | 2.31 | Uncontrolled | Galapagos | single_dose_YP | Lab1 | 8.197966
Exp 21, Replica 2 | 21 | 2 | 200 | 6.726908 | 6.726908 | 0.6558702 | 93.60818 | CORR12148SP | 254.0938 | 2.31 | Uncontrolled | Galapagos | single_dose_YP | Lab1 | 7.323794
Exp 21, Replica 2 | 21 | 2 | 200 | 6.851406 | 6.851406 | 0.6558702 | 93.60818 | CORR12148SP | 254.0938 | 2.31 | Uncontrolled | Galapagos | single_dose_YP | Lab1 | 6.902578
Exp 21, Replica 2 | 21 | 2 | 200 | 6.975904 | 6.975904 | 0.6558702 | 93.60818 | CORR12148SP | 254.0938 | 2.31 | Uncontrolled | Galapagos | single_dose_YP | Lab1 | 6.52039
Exp 21, Replica 2 | 21 | 2 | 200 | 7.100402 | 7.100402 | 0.6558702 | 93.60818 | CORR12148SP | 254.0938 | 2.31 | Uncontrolled | Galapagos | single_dose_YP | Lab1 | 6.16498
Exp 21, Replica 2 | 21 | 2 | 200 | 7.2249 | 7.2249 | 0.6558702 | 93.60818 | CORR12148SP | 254.0938 | 2.31 | Uncontrolled | Galapagos | single_dose_YP | Lab1 | 5.452519
Exp 21, Replica 2 | 21 | 2 | 200 | 7.349398 | 7.349398 | 0.6558702 | 93.60818 | CORR12148SP | 254.0938 | 2.31 | Uncontrolled | Galapagos | single_dose_YP | Lab1 | 5.299132
Exp 21, Replica 2 | 21 | 2 | 200 | 7.473896 | 7.473896 | 0.6558702 | 93.60818 | CORR12148SP | 254.0938 | 2.31 | Uncontrolled | Galapagos | single_dose_YP | Lab1 | 4.849362
Exp 21, Replica 2 | 21 | 2 | 200 | 7.598394 | 7.598394 | 0.6558702 | 93.60818 | CORR12148SP | 254.0938 | 2.31 | Uncontrolled | Galapagos | single_dose_YP | Lab1 | 4.712123
Exp 21, Replica 2 | 21 | 2 | 200 | 7.722892 | 7.722892 | 0.6558702 | 93.60818 | CORR12148SP | 254.0938 | 2.31 | Uncontrolled | Galapagos | single_dose_YP | Lab1 | 4.285174
Exp 21, Replica 2 | 21 | 2 | 200 | 7.84739 | 7.84739 | 0.6558702 | 93.60818 | CORR12148SP | 254.0938 | 2.31 | Uncontrolled | Galapagos | single_dose_YP | Lab1 | 3.856563
Exp 21, Replica 2 | 21 | 2 | 200 | 7.971888 | 7.971888 | 0.6558702 | 93.60818 | CORR12148SP | 254.0938 | 2.31 | Uncontrolled | Galapagos | single_dose_YP | Lab1 | 3.478029
Exp 21, Replica 2 | 21 | 2 | 200 | 8.096386 | 8.096386 | 0.6558702 | 93.60818 | CORR12148SP | 254.0938 | 2.31 | Uncontrolled | Galapagos | single_dose_YP | Lab1 | 3.538688
Exp 21, Replica 2 | 21 | 2 | 200 | 8.220884 | 8.220884 | 0.6558702 | 93.60818 | CORR12148SP | 254.0938 | 2.31 | Uncontrolled | Galapagos | single_dose_YP | Lab1 | 3.189023
Exp 21, Replica 2 | 21 | 2 | 200 | 8.345382 | 8.345382 | 0.6558702 | 93.60818 | CORR12148SP | 254.0938 | 2.31 | Uncontrolled | Galapagos | single_dose_YP | Lab1 | 2.598428
Exp 21, Replica 2 | 21 | 2 | 200 | 8.46988 | 8.46988 | 0.6558702 | 93.60818 | CORR12148SP | 254.0938 | 2.31 | Uncontrolled | Galapagos | single_dose_YP | Lab1 | 2.399
Exp 21, Replica 2 | 21 | 2 | 200 | 8.594378 | 8.594378 | 0.6558702 | 93.60818 | CORR12148SP | 254.0938 | 2.31 | Uncontrolled | Galapagos | single_dose_YP | Lab1 | 2.243558
Exp 21, Replica 2 | 21 | 2 | 200 | 8.718876 | 8.718876 | 0.6558702 | 93.60818 | CORR12148SP | 254.0938 | 2.31 | Uncontrolled | Galapagos | single_dose_YP | Lab1 | 2.269281
Exp 21, Replica 2 | 21 | 2 | 200 | 8.843373 | 8.843373 | 0.6558702 | 93.60818 | CORR12148SP | 254.0938 | 2.31 | Uncontrolled | Galapagos | single_dose_YP | Lab1 | 2.306001
Exp 21, Replica 2 | 21 | 2 | 200 | 8.967871 | 8.967871 | 0.6558702 | 93.60818 | CORR12148SP | 254.0938 | 2.31 | Uncontrolled | Galapagos | single_dose_YP | Lab1 | 2.429241
Exp 21, Replica 2 | 21 | 2 | 200 | 9.092369 | 9.092369 | 0.6558702 | 93.60818 | CORR12148SP | 254.0938 | 2.31 | Uncontrolled | Galapagos | single_dose_YP | Lab1 | 2.198246
Exp 21, Replica 2 | 21 | 2 | 200 | 9.216867 | 9.216867 | 0.6558702 | 93.60818 | CORR12148SP | 254.0938 | 2.31 | Uncontrolled | Galapagos | single_dose_YP | Lab1 | 2.151019
Exp 21, Replica 2 | 21 | 2 | 200 | 9.341365 | 9.341365 | 0.6558702 | 93.60818 | CORR12148SP | 254.0938 | 2.31 | Uncontrolled | Galapagos | single_dose_YP | Lab1 | 2.171204
Exp 21, Replica 2 | 21 | 2 | 200 | 9.465863 | 9.465863 | 0.6558702 | 93.60818 | CORR12148SP | 254.0938 | 2.31 | Uncontrolled | Galapagos | single_dose_YP | Lab1 | 2.014207
Exp 21, Replica 2 | 21 | 2 | 200 | 9.590361 | 9.590361 | 0.6558702 | 93.60818 | CORR12148SP | 254.0938 | 2.31 | Uncontrolled | Galapagos | single_dose_YP | Lab1 | 1.976054
Exp 21, Replica 2 | 21 | 2 | 200 | 9.714859 | 9.714859 | 0.6558702 | 93.60818 | CORR12148SP | 254.0938 | 2.31 | Uncontrolled | Galapagos | single_dose_YP | Lab1 | 1.766553
Exp 21, Replica 2 | 21 | 2 | 200 | 9.839357 | 9.839357 | 0.6558702 | 93.60818 | CORR12148SP | 254.0938 | 2.31 | Uncontrolled | Galapagos | single_dose_YP | Lab1 | 1.657393
Exp 21, Replica 2 | 21 | 2 | 200 | 9.963855 | 9.963855 | 0.6558702 | 93.60818 | CORR12148SP | 254.0938 | 2.31 | Uncontrolled | Galapagos | single_dose_YP | Lab1 | 1.519389
Exp 21, Replica 2 | 21 | 2 | 200 | 10.08835 | 10.08835 | 0.6558702 | 93.60818 | CORR12148SP | 254.0938 | 2.31 | Uncontrolled | Galapagos | single_dose_YP | Lab1 | 1.434911
Exp 21, Replica 2 | 21 | 2 | 200 | 10.21285 | 10.21285 | 0.6558702 | 93.60818 | CORR12148SP | 254.0938 | 2.31 | Uncontrolled | Galapagos | single_dose_YP | Lab1 | 1.488004
Exp 21, Replica 2 | 21 | 2 | 200 | 10.33735 | 10.33735 | 0.6558702 | 93.60818 | CORR12148SP | 254.0938 | 2.31 | Uncontrolled | Galapagos | single_dose_YP | Lab1 | 1.388971
Exp 21, Replica 2 | 21 | 2 | 200 | 10.46185 | 10.46185 | 0.6558702 | 93.60818 | CORR12148SP | 254.0938 | 2.31 | Uncontrolled | Galapagos | single_dose_YP | Lab1 | 1.354083
Exp 21, Replica 2 | 21 | 2 | 200 | 10.58635 | 10.58635 | 0.6558702 | 93.60818 | CORR12148SP | 254.0938 | 2.31 | Uncontrolled | Galapagos | single_dose_YP | Lab1 | 1.288609
Exp 21, Replica 2 | 21 | 2 | 200 | 10.71084 | 10.71084 | 0.6558702 | 93.60818 | CORR12148SP | 254.0938 | 2.31 | Uncontrolled | Galapagos | single_dose_YP | Lab1 | 1.161205
Exp 21, Replica 2 | 21 | 2 | 200 | 10.83534 | 10.83534 | 0.6558702 | 93.60818 | CORR12148SP | 254.0938 | 2.31 | Uncontrolled | Galapagos | single_dose_YP | Lab1 | 1.133216
Exp 21, Replica 2 | 21 | 2 | 200 | 10.95984 | 10.95984 | 0.6558702 | 93.60818 | CORR12148SP | 254.0938 | 2.31 | Uncontrolled | Galapagos | single_dose_YP | Lab1 | 1.14953
Exp 21, Replica 2 | 21 | 2 | 200 | 11.08434 | 11.08434 | 0.6558702 | 93.60818 | CORR12148SP | 254.0938 | 2.31 | Uncontrolled | Galapagos | single_dose_YP | Lab1 | 1.094007
Exp 21, Replica 2 | 21 | 2 | 200 | 11.20884 | 11.20884 | 0.6558702 | 93.60818 | CORR12148SP | 254.0938 | 2.31 | Uncontrolled | Galapagos | single_dose_YP | Lab1 | 1.072134
Exp 21, Replica 2 | 21 | 2 | 200 | 11.33333 | 11.33333 | 0.6558702 | 93.60818 | CORR12148SP | 254.0938 | 2.31 | Uncontrolled | Galapagos | single_dose_YP | Lab1 | 1.058708
Exp 21, Replica 2 | 21 | 2 | 200 | 11.45783 | 11.45783 | 0.6558702 | 93.60818 | CORR12148SP | 254.0938 | 2.31 | Uncontrolled | Galapagos | single_dose_YP | Lab1 | 1.039264
Exp 21, Replica 2 | 21 | 2 | 200 | 11.58233 | 11.58233 | 0.6558702 | 93.60818 | CORR12148SP | 254.0938 | 2.31 | Uncontrolled | Galapagos | single_dose_YP | Lab1 | 0.9925876
Exp 21, Replica 2 | 21 | 2 | 200 | 11.70683 | 11.70683 | 0.6558702 | 93.60818 | CORR12148SP | 254.0938 | 2.31 | Uncontrolled | Galapagos | single_dose_YP | Lab1 | 0.946554
Exp 21, Replica 2 | 21 | 2 | 200 | 11.83133 | 11.83133 | 0.6558702 | 93.60818 | CORR12148SP | 254.0938 | 2.31 | Uncontrolled | Galapagos | single_dose_YP | Lab1 | 0.9105698
Exp 21, Replica 2 | 21 | 2 | 200 | 11.95582 | 11.95582 | 0.6558702 | 93.60818 | CORR12148SP | 254.0938 | 2.31 | Uncontrolled | Galapagos | single_dose_YP | Lab1 | 0.8975587
Exp 21, Replica 2 | 21 | 2 | 200 | 12.08032 | 12.08032 | 0.6558702 | 93.60818 | CORR12148SP | 254.0938 | 2.31 | Uncontrolled | Galapagos | single_dose_YP | Lab1 | 0.908453
Exp 21, Replica 2 | 21 | 2 | 200 | 12.20482 | 12.20482 | 0.6558702 | 93.60818 | CORR12148SP | 254.0938 | 2.31 | Uncontrolled | Galapagos | single_dose_YP | Lab1 | 0.8749399
Exp 21, Replica 2 | 21 | 2 | 200 | 12.32932 | 12.32932 | 0.6558702 | 93.60818 | CORR12148SP | 254.0938 | 2.31 | Uncontrolled | Galapagos | single_dose_YP | Lab1 | 0.875078
Exp 21, Replica 2 | 21 | 2 | 200 | 12.45382 | 12.45382 | 0.6558702 | 93.60818 | CORR12148SP | 254.0938 | 2.31 | Uncontrolled | Galapagos | single_dose_YP | Lab1 | 0.8848135
Exp 21, Replica 2 | 21 | 2 | 200 | 12.57831 | 12.57831 | 0.6558702 | 93.60818 | CORR12148SP | 254.0938 | 2.31 | Uncontrolled | Galapagos | single_dose_YP | Lab1 | 0.8686578
Exp 21, Replica 2 | 21 | 2 | 200 | 12.70281 | 12.70281 | 0.6558702 | 93.60818 | CORR12148SP | 254.0938 | 2.31 | Uncontrolled | Galapagos | single_dose_YP | Lab1 | 0.8838848
Exp 21, Replica 2 | 21 | 2 | 200 | 12.82731 | 12.82731 | 0.6558702 | 93.60818 | CORR12148SP | 254.0938 | 2.31 | Uncontrolled | Galapagos | single_dose_YP | Lab1 | 0.8748218
Exp 21, Replica 2 | 21 | 2 | 200 | 12.95181 | 12.95181 | 0.6558702 | 93.60818 | CORR12148SP | 254.0938 | 2.31 | Uncontrolled | Galapagos | single_dose_YP | Lab1 | 0.843798
Exp 21, Replica 2 | 21 | 2 | 200 | 13.07631 | 13.07631 | 0.6558702 | 93.60818 | CORR12148SP | 254.0938 | 2.31 | Uncontrolled | Galapagos | single_dose_YP | Lab1 | 0.8374799
Exp 21, Replica 2 | 21 | 2 | 200 | 13.2008 | 13.2008 | 0.6558702 | 93.60818 | CORR12148SP | 254.0938 | 2.31 | Uncontrolled | Galapagos | single_dose_YP | Lab1 | 0.8373166
Exp 21, Replica 2 | 21 | 2 | 200 | 13.3253 | 13.3253 | 0.6558702 | 93.60818 | CORR12148SP | 254.0938 | 2.31 | Uncontrolled | Galapagos | single_dose_YP | Lab1 | 0.8042995
Exp 21, Replica 2 | 21 | 2 | 200 | 13.4498 | 13.4498 | 0.6558702 | 93.60818 | CORR12148SP | 254.0938 | 2.31 | Uncontrolled | Galapagos | single_dose_YP | Lab1 | 0.7662856
Exp 21, Replica 2 | 21 | 2 | 200 | 13.5743 | 13.5743 | 0.6558702 | 93.60818 | CORR12148SP | 254.0938 | 2.31 | Uncontrolled | Galapagos | single_dose_YP | Lab1 | 0.7938073
Exp 21, Replica 2 | 21 | 2 | 200 | 13.6988 | 13.6988 | 0.6558702 | 93.60818 | CORR12148SP | 254.0938 | 2.31 | Uncontrolled | Galapagos | single_dose_YP | Lab1 | 0.7584425
Exp 21, Replica 2 | 21 | 2 | 200 | 13.82329 | 13.82329 | 0.6558702 | 93.60818 | CORR12148SP | 254.0938 | 2.31 | Uncontrolled | Galapagos | single_dose_YP | Lab1 | 0.7461481
Exp 21, Replica 2 | 21 | 2 | 200 | 13.94779 | 13.94779 | 0.6558702 | 93.60818 | CORR12148SP | 254.0938 | 2.31 | Uncontrolled | Galapagos | single_dose_YP | Lab1 | 0.7542698
Exp 21, Replica 2 | 21 | 2 | 200 | 14.07229 | 14.07229 | 0.6558702 | 93.60818 | CORR12148SP | 254.0938 | 2.31 | Uncontrolled | Galapagos | single_dose_YP | Lab1 | 0.7491782
Exp 21, Replica 2 | 21 | 2 | 200 | 14.19679 | 14.19679 | 0.6558702 | 93.60818 | CORR12148SP | 254.0938 | 2.31 | Uncontrolled | Galapagos | single_dose_YP | Lab1 | 0.7655348
Exp 21, Replica 2 | 21 | 2 | 200 | 14.32129 | 14.32129 | 0.6558702 | 93.60818 | CORR12148SP | 254.0938 | 2.31 | Uncontrolled | Galapagos | single_dose_YP | Lab1 | 0.7488239
Exp 21, Replica 2 | 21 | 2 | 200 | 14.44578 | 14.44578 | 0.6558702 | 93.60818 | CORR12148SP | 254.0938 | 2.31 | Uncontrolled | Galapagos | single_dose_YP | Lab1 | 0.740334
Exp 21, Replica 2 | 21 | 2 | 200 | 14.57028 | 14.57028 | 0.6558702 | 93.60818 | CORR12148SP | 254.0938 | 2.31 | Uncontrolled | Galapagos | single_dose_YP | Lab1 | 0.7516404
Exp 21, Replica 2 | 21 | 2 | 200 | 14.69478 | 14.69478 | 0.6558702 | 93.60818 | CORR12148SP | 254.0938 | 2.31 | Uncontrolled | Galapagos | single_dose_YP | Lab1 | 0.7561252
Exp 21, Replica 2 | 21 | 2 | 200 | 14.81928 | 14.81928 | 0.6558702 | 93.60818 | CORR12148SP | 254.0938 | 2.31 | Uncontrolled | Galapagos | single_dose_YP | Lab1 | 0.7394216
Exp 21, Replica 2 | 21 | 2 | 200 | 14.94378 | 14.94378 | 0.6558702 | 93.60818 | CORR12148SP | 254.0938 | 2.31 | Uncontrolled | Galapagos | single_dose_YP | Lab1 | 0.7418339
Exp 21, Replica 2 | 21 | 2 | 200 | 15.06827 | 15.06827 | 0.6558702 | 93.60818 | CORR12148SP | 254.0938 | 2.31 | Uncontrolled | Galapagos | single_dose_YP | Lab1 | 0.7216217
Exp 21, Replica 2 | 21 | 2 | 200 | 15.19277 | 15.19277 | 0.6558702 | 93.60818 | CORR12148SP | 254.0938 | 2.31 | Uncontrolled | Galapagos | single_dose_YP | Lab1 | 0.7555867
Exp 21, Replica 2 | 21 | 2 | 200 | 15.31727 | 15.31727 | 0.6558702 | 93.60818 | CORR12148SP | 254.0938 | 2.31 | Uncontrolled | Galapagos | single_dose_YP | Lab1 | 0.710424
Exp 21, Replica 2 | 21 | 2 | 200 | 15.44177 | 15.44177 | 0.6558702 | 93.60818 | CORR12148SP | 254.0938 | 2.31 | Uncontrolled | Galapagos | single_dose_YP | Lab1 | 0.7454025
Exp 21, Replica 2 | 21 | 2 | 200 | 15.56627 | 15.56627 | 0.6558702 | 93.60818 | CORR12148SP | 254.0938 | 2.31 | Uncontrolled | Galapagos | single_dose_YP | Lab1 | 0.7210059
Exp 21, Replica 2 | 21 | 2 | 200 | 15.69076 | 15.69076 | 0.6558702 | 93.60818 | CORR12148SP | 254.0938 | 2.31 | Uncontrolled | Galapagos | single_dose_YP | Lab1 | 0.7195419
Exp 21, Replica 2 | 21 | 2 | 200 | 15.81526 | 15.81526 | 0.6558702 | 93.60818 | CORR12148SP | 254.0938 | 2.31 | Uncontrolled | Galapagos | single_dose_YP | Lab1 | 0.7285394
Exp 21, Replica 2 | 21 | 2 | 200 | 15.93976 | 15.93976 | 0.6558702 | 93.60818 | CORR12148SP | 254.0938 | 2.31 | Uncontrolled | Galapagos | single_dose_YP | Lab1 | 0.6997834
Exp 21, Replica 2 | 21 | 2 | 200 | 16.06426 | 16.06426 | 0.6558702 | 93.60818 | CORR12148SP | 254.0938 | 2.31 | Uncontrolled | Galapagos | single_dose_YP | Lab1 | 0.7253686
Exp 21, Replica 2 | 21 | 2 | 200 | 16.18876 | 16.18876 | 0.6558702 | 93.60818 | CORR12148SP | 254.0938 | 2.31 | Uncontrolled | Galapagos | single_dose_YP | Lab1 | 0.7276413
Exp 21, Replica 2 | 21 | 2 | 200 | 16.31325 | 16.31325 | 0.6558702 | 93.60818 | CORR12148SP | 254.0938 | 2.31 | Uncontrolled | Galapagos | single_dose_YP | Lab1 | 0.7044402
Exp 21, Replica 2 | 21 | 2 | 200 | 16.43775 | 16.43775 | 0.6558702 | 93.60818 | CORR12148SP | 254.0938 | 2.31 | Uncontrolled | Galapagos | single_dose_YP | Lab1 | 0.726778
Exp 21, Replica 2 | 21 | 2 | 200 | 16.56225 | 16.56225 | 0.6558702 | 93.60818 | CORR12148SP | 254.0938 | 2.31 | Uncontrolled | Galapagos | single_dose_YP | Lab1 | 0.7227823
Exp 21, Replica 2 | 21 | 2 | 200 | 16.68675 | 16.68675 | 0.6558702 | 93.60818 | CORR12148SP | 254.0938 | 2.31 | Uncontrolled | Galapagos | single_dose_YP | Lab1 | 0.7210605
Exp 21, Replica 2 | 21 | 2 | 200 | 16.81124 | 16.81124 | 0.6558702 | 93.60818 | CORR12148SP | 254.0938 | 2.31 | Uncontrolled | Galapagos | single_dose_YP | Lab1 | 0.7305467
Exp 21, Replica 2 | 21 | 2 | 200 | 16.93574 | 16.93574 | 0.6558702 | 93.60818 | CORR12148SP | 254.0938 | 2.31 | Uncontrolled | Galapagos | single_dose_YP | Lab1 | 0.7058499
Exp 21, Replica 2 | 21 | 2 | 200 | 17.06024 | 17.06024 | 0.6558702 | 93.60818 | CORR12148SP | 254.0938 | 2.31 | Uncontrolled | Galapagos | single_dose_YP | Lab1 | 0.711955
Exp 21, Replica 2 | 21 | 2 | 200 | 17.18474 | 17.18474 | 0.6558702 | 93.60818 | CORR12148SP | 254.0938 | 2.31 | Uncontrolled | Galapagos | single_dose_YP | Lab1 | 0.7256394
Exp 21, Replica 2 | 21 | 2 | 200 | 17.30924 | 17.30924 | 0.6558702 | 93.60818 | CORR12148SP | 254.0938 | 2.31 | Uncontrolled | Galapagos | single_dose_YP | Lab1 | 0.7141036
Exp 21, Replica 2 | 21 | 2 | 200 | 17.43373 | 17.43373 | 0.6558702 | 93.60818 | CORR12148SP | 254.0938 | 2.31 | Uncontrolled | Galapagos | single_dose_YP | Lab1 | 0.7149469
Exp 21, Replica 2 | 21 | 2 | 200 | 17.55823 | 17.55823 | 0.6558702 | 93.60818 | CORR12148SP | 254.0938 | 2.31 | Uncontrolled | Galapagos | single_dose_YP | Lab1 | 0.7000303
Exp 21, Replica 2 | 21 | 2 | 200 | 17.68273 | 17.68273 | 0.6558702 | 93.60818 | CORR12148SP | 254.0938 | 2.31 | Uncontrolled | Galapagos | single_dose_YP | Lab1 | 0.7136207
Exp 21, Replica 2 | 21 | 2 | 200 | 17.80723 | 17.80723 | 0.6558702 | 93.60818 | CORR12148SP | 254.0938 | 2.31 | Uncontrolled | Galapagos | single_dose_YP | Lab1 | 0.6763951
Exp 21, Replica 2 | 21 | 2 | 200 | 17.93173 | 17.93173 | 0.6558702 | 93.60818 | CORR12148SP | 254.0938 | 2.31 | Uncontrolled | Galapagos | single_dose_YP | Lab1 | 0.7221578
Exp 21, Replica 2 | 21 | 2 | 200 | 18.05622 | 18.05622 | 0.6558702 | 93.60818 | CORR12148SP | 254.0938 | 2.31 | Uncontrolled | Galapagos | single_dose_YP | Lab1 | 0.71407
Exp 21, Replica 2 | 21 | 2 | 200 | 18.18072 | 18.18072 | 0.6558702 | 93.60818 | CORR12148SP | 254.0938 | 2.31 | Uncontrolled | Galapagos | single_dose_YP | Lab1 | 0.7046547
Exp 21, Replica 2 | 21 | 2 | 200 | 18.30522 | 18.30522 | 0.6558702 | 93.60818 | CORR12148SP | 254.0938 | 2.31 | Uncontrolled | Galapagos | single_dose_YP | Lab1 | 0.70282
Exp 21, Replica 2 | 21 | 2 | 200 | 18.42972 | 18.42972 | 0.6558702 | 93.60818 | CORR12148SP | 254.0938 | 2.31 | Uncontrolled | Galapagos | single_dose_YP | Lab1 | 0.722747
Exp 21, Replica 2 | 21 | 2 | 200 | 18.55422 | 18.55422 | 0.6558702 | 93.60818 | CORR12148SP | 254.0938 | 2.31 | Uncontrolled | Galapagos | single_dose_YP | Lab1 | 0.7168325
Exp 21, Replica 2 | 21 | 2 | 200 | 18.67871 | 18.67871 | 0.6558702 | 93.60818 | CORR12148SP | 254.0938 | 2.31 | Uncontrolled | Galapagos | single_dose_YP | Lab1 | 0.6758397
Exp 21, Replica 2 | 21 | 2 | 200 | 18.80321 | 18.80321 | 0.6558702 | 93.60818 | CORR12148SP | 254.0938 | 2.31 | Uncontrolled | Galapagos | single_dose_YP | Lab1 | 0.6897551
Exp 21, Replica 2 | 21 | 2 | 200 | 18.92771 | 18.92771 | 0.6558702 | 93.60818 | CORR12148SP | 254.0938 | 2.31 | Uncontrolled | Galapagos | single_dose_YP | Lab1 | 0.6893433
Exp 21, Replica 2 | 21 | 2 | 200 | 19.05221 | 19.05221 | 0.6558702 | 93.60818 | CORR12148SP | 254.0938 | 2.31 | Uncontrolled | Galapagos | single_dose_YP | Lab1 | 0.7229563
Exp 21, Replica 2 | 21 | 2 | 200 | 19.17671 | 19.17671 | 0.6558702 | 93.60818 | CORR12148SP | 254.0938 | 2.31 | Uncontrolled | Galapagos | single_dose_YP | Lab1 | 0.7235359
Exp 21, Replica 2 | 21 | 2 | 200 | 19.3012 | 19.3012 | 0.6558702 | 93.60818 | CORR12148SP | 254.0938 | 2.31 | Uncontrolled | Galapagos | single_dose_YP | Lab1 | 0.6982242
Exp 21, Replica 2 | 21 | 2 | 200 | 19.4257 | 19.4257 | 0.6558702 | 93.60818 | CORR12148SP | 254.0938 | 2.31 | Uncontrolled | Galapagos | single_dose_YP | Lab1 | 0.7077728
Exp 21, Replica 2 | 21 | 2 | 200 | 19.5502 | 19.5502 | 0.6558702 | 93.60818 | CORR12148SP | 254.0938 | 2.31 | Uncontrolled | Galapagos | single_dose_YP | Lab1 | 0.7004877
Exp 21, Replica 2 | 21 | 2 | 200 | 19.6747 | 19.6747 | 0.6558702 | 93.60818 | CORR12148SP | 254.0938 | 2.31 | Uncontrolled | Galapagos | single_dose_YP | Lab1 | 0.7078312
Exp 21, Replica 2 | 21 | 2 | 200 | 19.7992 | 19.7992 | 0.6558702 | 93.60818 | CORR12148SP | 254.0938 | 2.31 | Uncontrolled | Galapagos | single_dose_YP | Lab1 | 0.6766361
Exp 21, Replica 2 | 21 | 2 | 200 | 19.92369 | 19.92369 | 0.6558702 | 93.60818 | CORR12148SP | 254.0938 | 2.31 | Uncontrolled | Galapagos | single_dose_YP | Lab1 | 0.6965164
Exp 21, Replica 2 | 21 | 2 | 200 | 20.04819 | 20.04819 | 0.6558702 | 93.60818 | CORR12148SP | 254.0938 | 2.31 | Uncontrolled | Galapagos | single_dose_YP | Lab1 | 0.7240292
Exp 21, Replica 2 | 21 | 2 | 200 | 20.17269 | 20.17269 | 0.6558702 | 93.60818 | CORR12148SP | 254.0938 | 2.31 | Uncontrolled | Galapagos | single_dose_YP | Lab1 | 0.7075638
Exp 21, Replica 2 | 21 | 2 | 200 | 20.29719 | 20.29719 | 0.6558702 | 93.60818 | CORR12148SP | 254.0938 | 2.31 | Uncontrolled | Galapagos | single_dose_YP | Lab1 | 0.7071879
Exp 21, Replica 2 | 21 | 2 | 200 | 20.42169 | 20.42169 | 0.6558702 | 93.60818 | CORR12148SP | 254.0938 | 2.31 | Uncontrolled | Galapagos | single_dose_YP | Lab1 | 0.6920714
Exp 21, Replica 2 | 21 | 2 | 200 | 20.54618 | 20.54618 | 0.6558702 | 93.60818 | CORR12148SP | 254.0938 | 2.31 | Uncontrolled | Galapagos | single_dose_YP | Lab1 | 0.7057208
Exp 21, Replica 2 | 21 | 2 | 200 | 20.67068 | 20.67068 | 0.6558702 | 93.60818 | CORR12148SP | 254.0938 | 2.31 | Uncontrolled | Galapagos | single_dose_YP | Lab1 | 0.7228099
Exp 21, Replica 2 | 21 | 2 | 200 | 20.79518 | 20.79518 | 0.6558702 | 93.60818 | CORR12148SP | 254.0938 | 2.31 | Uncontrolled | Galapagos | single_dose_YP | Lab1 | 0.713185
Exp 21, Replica 2 | 21 | 2 | 200 | 20.91968 | 20.91968 | 0.6558702 | 93.60818 | CORR12148SP | 254.0938 | 2.31 | Uncontrolled | Galapagos | single_dose_YP | Lab1 | 0.7102648
Exp 21, Replica 2 | 21 | 2 | 200 | 21.04418 | 21.04418 | 0.6558702 | 93.60818 | CORR12148SP | 254.0938 | 2.31 | Uncontrolled | Galapagos | single_dose_YP | Lab1 | 0.6954155
Exp 21, Replica 2 | 21 | 2 | 200 | 21.16867 | 21.16867 | 0.6558702 | 93.60818 | CORR12148SP | 254.0938 | 2.31 | Uncontrolled | Galapagos | single_dose_YP | Lab1 | 0.6969943
Exp 21, Replica 2 | 21 | 2 | 200 | 21.29317 | 21.29317 | 0.6558702 | 93.60818 | CORR12148SP | 254.0938 | 2.31 | Uncontrolled | Galapagos | single_dose_YP | Lab1 | 0.7165103
Exp 21, Replica 2 | 21 | 2 | 200 | 21.41767 | 21.41767 | 0.6558702 | 93.60818 | CORR12148SP | 254.0938 | 2.31 | Uncontrolled | Galapagos | single_dose_YP | Lab1 | 0.6836031
Exp 21, Replica 2 | 21 | 2 | 200 | 21.54217 | 21.54217 | 0.6558702 | 93.60818 | CORR12148SP | 254.0938 | 2.31 | Uncontrolled | Galapagos | single_dose_YP | Lab1 | 0.6802888
Exp 21, Replica 2 | 21 | 2 | 200 | 21.66667 | 21.66667 | 0.6558702 | 93.60818 | CORR12148SP | 254.0938 | 2.31 | Uncontrolled | Galapagos | single_dose_YP | Lab1 | 0.6987797
Exp 21, Replica 2 | 21 | 2 | 200 | 21.79116 | 21.79116 | 0.6558702 | 93.60818 | CORR12148SP | 254.0938 | 2.31 | Uncontrolled | Galapagos | single_dose_YP | Lab1 | 0.732995
Exp 21, Replica 2 | 21 | 2 | 200 | 21.91566 | 21.91566 | 0.6558702 | 93.60818 | CORR12148SP | 254.0938 | 2.31 | Uncontrolled | Galapagos | single_dose_YP | Lab1 | 0.7071713
Exp 21, Replica 2 | 21 | 2 | 200 | 22.04016 | 22.04016 | 0.6558702 | 93.60818 | CORR12148SP | 254.0938 | 2.31 | Uncontrolled | Galapagos | single_dose_YP | Lab1 | 0.6967087
Exp 21, Replica 2 | 21 | 2 | 200 | 22.16466 | 22.16466 | 0.6558702 | 93.60818 | CORR12148SP | 254.0938 | 2.31 | Uncontrolled | Galapagos | single_dose_YP | Lab1 | 0.6948097
Exp 21, Replica 2 | 21 | 2 | 200 | 22.28916 | 22.28916 | 0.6558702 | 93.60818 | CORR12148SP | 254.0938 | 2.31 | Uncontrolled | Galapagos | single_dose_YP | Lab1 | 0.7022597
Exp 21, Replica 2 | 21 | 2 | 200 | 22.41365 | 22.41365 | 0.6558702 | 93.60818 | CORR12148SP | 254.0938 | 2.31 | Uncontrolled | Galapagos | single_dose_YP | Lab1 | 0.7158668
Exp 21, Replica 2 | 21 | 2 | 200 | 22.53815 | 22.53815 | 0.6558702 | 93.60818 | CORR12148SP | 254.0938 | 2.31 | Uncontrolled | Galapagos | single_dose_YP | Lab1 | 0.7128677
Exp 21, Replica 2 | 21 | 2 | 200 | 22.66265 | 22.66265 | 0.6558702 | 93.60818 | CORR12148SP | 254.0938 | 2.31 | Uncontrolled | Galapagos | single_dose_YP | Lab1 | 0.7141969
Exp 21, Replica 2 | 21 | 2 | 200 | 22.78715 | 22.78715 | 0.6558702 | 93.60818 | CORR12148SP | 254.0938 | 2.31 | Uncontrolled | Galapagos | single_dose_YP | Lab1 | 0.7196645
Exp 21, Replica 2 | 21 | 2 | 200 | 22.91165 | 22.91165 | 0.6558702 | 93.60818 | CORR12148SP | 254.0938 | 2.31 | Uncontrolled | Galapagos | single_dose_YP | Lab1 | 0.6907665
Exp 21, Replica 2 | 21 | 2 | 200 | 23.03614 | 23.03614 | 0.6558702 | 93.60818 | CORR12148SP | 254.0938 | 2.31 | Uncontrolled | Galapagos | single_dose_YP | Lab1 | 0.6994606
Exp 21, Replica 2 | 21 | 2 | 200 | 23.16064 | 23.16064 | 0.6558702 | 93.60818 | CORR12148SP | 254.0938 | 2.31 | Uncontrolled | Galapagos | single_dose_YP | Lab1 | 0.7116799
Exp 21, Replica 2 | 21 | 2 | 200 | 23.28514 | 23.28514 | 0.6558702 | 93.60818 | CORR12148SP | 254.0938 | 2.31 | Uncontrolled | Galapagos | single_dose_YP | Lab1 | 0.7220362
Exp 21, Replica 2 | 21 | 2 | 200 | 23.40964 | 23.40964 | 0.6558702 | 93.60818 | CORR12148SP | 254.0938 | 2.31 | Uncontrolled | Galapagos | single_dose_YP | Lab1 | 0.6813235
Exp 21, Replica 2 | 21 | 2 | 200 | 23.53414 | 23.53414 | 0.6558702 | 93.60818 | CORR12148SP | 254.0938 | 2.31 | Uncontrolled | Galapagos | single_dose_YP | Lab1 | 0.6805718
Exp 21, Replica 2 | 21 | 2 | 200 | 23.65863 | 23.65863 | 0.6558702 | 93.60818 | CORR12148SP | 254.0938 | 2.31 | Uncontrolled | Galapagos | single_dose_YP | Lab1 | 0.7216524
Exp 21, Replica 2 | 21 | 2 | 200 | 23.78313 | 23.78313 | 0.6558702 | 93.60818 | CORR12148SP | 254.0938 | 2.31 | Uncontrolled | Galapagos | single_dose_YP | Lab1 | 0.7059149
Exp 21, Replica 2 | 21 | 2 | 200 | 23.90763 | 23.90763 | 0.6558702 | 93.60818 | CORR12148SP | 254.0938 | 2.31 | Uncontrolled | Galapagos | single_dose_YP | Lab1 | 0.672955
Exp 21, Replica 2 | 21 | 2 | 200 | 24.03213 | 24.03213 | 0.6558702 | 93.60818 | CORR12148SP | 254.0938 | 2.31 | Uncontrolled | Galapagos | single_dose_YP | Lab1 | 0.691995
Exp 21, Replica 2 | 21 | 2 | 200 | 24.15663 | 24.15663 | 0.6558702 | 93.60818 | CORR12148SP | 254.0938 | 2.31 | Uncontrolled | Galapagos | single_dose_YP | Lab1 | 0.6832498
Exp 21, Replica 2 | 21 | 2 | 200 | 24.28112 | 24.28112 | 0.6558702 | 93.60818 | CORR12148SP | 254.0938 | 2.31 | Uncontrolled | Galapagos | single_dose_YP | Lab1 | 0.7029914
Exp 21, Replica 2 | 21 | 2 | 200 | 24.40562 | 24.40562 | 0.6558702 | 93.60818 | CORR12148SP | 254.0938 | 2.31 | Uncontrolled | Galapagos | single_dose_YP | Lab1 | 0.7053468
Exp 21, Replica 2 | 21 | 2 | 200 | 24.53012 | 24.53012 | 0.6558702 | 93.60818 | CORR12148SP | 254.0938 | 2.31 | Uncontrolled | Galapagos | single_dose_YP | Lab1 | 0.705196
Exp 21, Replica 2 | 21 | 2 | 200 | 24.65462 | 24.65462 | 0.6558702 | 93.60818 | CORR12148SP | 254.0938 | 2.31 | Uncontrolled | Galapagos | single_dose_YP | Lab1 | 0.7226958
Exp 21, Replica 2 | 21 | 2 | 200 | 24.77912 | 24.77912 | 0.6558702 | 93.60818 | CORR12148SP | 254.0938 | 2.31 | Uncontrolled | Galapagos | single_dose_YP | Lab1 | 0.6883194
Exp 21, Replica 2 | 21 | 2 | 200 | 24.90361 | 24.90361 | 0.6558702 | 93.60818 | CORR12148SP | 254.0938 | 2.31 | Uncontrolled | Galapagos | single_dose_YP | Lab1 | 0.7010666
Exp 21, Replica 2 | 21 | 2 | 200 | 25.02811 | 25.02811 | 0.6558702 | 93.60818 | CORR12148SP | 254.0938 | 2.31 | Uncontrolled | Galapagos | single_dose_YP | Lab1 | 0.7110996
Exp 21, Replica 2 | 21 | 2 | 200 | 25.15261 | 25.15261 | 0.6558702 | 93.60818 | CORR12148SP | 254.0938 | 2.31 | Uncontrolled | Galapagos | single_dose_YP | Lab1 | 0.7176122
Exp 21, Replica 2 | 21 | 2 | 200 | 25.27711 | 25.27711 | 0.6558702 | 93.60818 | CORR12148SP | 254.0938 | 2.31 | Uncontrolled | Galapagos | single_dose_YP | Lab1 | 0.7235508
Exp 21, Replica 2 | 21 | 2 | 200 | 25.40161 | 25.40161 | 0.6558702 | 93.60818 | CORR12148SP | 254.0938 | 2.31 | Uncontrolled | Galapagos | single_dose_YP | Lab1 | 0.6883607
Exp 21, Replica 2 | 21 | 2 | 200 | 25.5261 | 25.5261 | 0.6558702 | 93.60818 | CORR12148SP | 254.0938 | 2.31 | Uncontrolled | Galapagos | single_dose_YP | Lab1 | 0.714018
Exp 21, Replica 2 | 21 | 2 | 200 | 25.6506 | 25.6506 | 0.6558702 | 93.60818 | CORR12148SP | 254.0938 | 2.31 | Uncontrolled | Galapagos | single_dose_YP | Lab1 | 0.6928122
Exp 21, Replica 2 | 21 | 2 | 200 | 25.7751 | 25.7751 | 0.6558702 | 93.60818 | CORR12148SP | 254.0938 | 2.31 | Uncontrolled | Galapagos | single_dose_YP | Lab1 | 0.6787678
Exp 21, Replica 2 | 21 | 2 | 200 | 25.8996 | 25.8996 | 0.6558702 | 93.60818 | CORR12148SP | 254.0938 | 2.31 | Uncontrolled | Galapagos | single_dose_YP | Lab1 | 0.7219076
Exp 21, Replica 2 | 21 | 2 | 200 | 26.0241 | 26.0241 | 0.6558702 | 93.60818 | CORR12148SP | 254.0938 | 2.31 | Uncontrolled | Galapagos | single_dose_YP | Lab1 | 0.6591768
Exp 21, Replica 2 | 21 | 2 | 200 | 26.14859 | 26.14859 | 0.6558702 | 93.60818 | CORR12148SP | 254.0938 | 2.31 | Uncontrolled | Galapagos | single_dose_YP | Lab1 | 0.7198105
Exp 21, Replica 2 | 21 | 2 | 200 | 26.27309 | 26.27309 | 0.6558702 | 93.60818 | CORR12148SP | 254.0938 | 2.31 | Uncontrolled | Galapagos | single_dose_YP | Lab1 | 0.7210452
Exp 21, Replica 2 | 21 | 2 | 200 | 26.39759 | 26.39759 | 0.6558702 | 93.60818 | CORR12148SP | 254.0938 | 2.31 | Uncontrolled | Galapagos | single_dose_YP | Lab1 | 0.7211741
Exp 21, Replica 2 | 21 | 2 | 200 | 26.52209 | 26.52209 | 0.6558702 | 93.60818 | CORR12148SP | 254.0938 | 2.31 | Uncontrolled | Galapagos | single_dose_YP | Lab1 | 0.6905025
Exp 21, Replica 2 | 21 | 2 | 200 | 26.64659 | 26.64659 | 0.6558702 | 93.60818 | CORR12148SP | 254.0938 | 2.31 | Uncontrolled | Galapagos | single_dose_YP | Lab1 | 0.7057185
Exp 21, Replica 2 | 21 | 2 | 200 | 26.77108 | 26.77108 | 0.6558702 | 93.60818 | CORR12148SP | 254.0938 | 2.31 | Uncontrolled | Galapagos | single_dose_YP | Lab1 | 0.7238993
Exp 21, Replica 2 | 21 | 2 | 200 | 26.89558 | 26.89558 | 0.6558702 | 93.60818 | CORR12148SP | 254.0938 | 2.31 | Uncontrolled | Galapagos | single_dose_YP | Lab1 | 0.7258909
Exp 21, Replica 2 | 21 | 2 | 200 | 27.02008 | 27.02008 | 0.6558702 | 93.60818 | CORR12148SP | 254.0938 | 2.31 | Uncontrolled | Galapagos | single_dose_YP | Lab1 | 0.7048896
Exp 21, Replica 2 | 21 | 2 | 200 | 27.14458 | 27.14458 | 0.6558702 | 93.60818 | CORR12148SP | 254.0938 | 2.31 | Uncontrolled | Galapagos | single_dose_YP | Lab1 | 0.7039096
Exp 21, Replica 2 | 21 | 2 | 200 | 27.26908 | 27.26908 | 0.6558702 | 93.60818 | CORR12148SP | 254.0938 | 2.31 | Uncontrolled | Galapagos | single_dose_YP | Lab1 | 0.715112
Exp 21, Replica 2 | 21 | 2 | 200 | 27.39357 | 27.39357 | 0.6558702 | 93.60818 | CORR12148SP | 254.0938 | 2.31 | Uncontrolled | Galapagos | single_dose_YP | Lab1 | 0.7000478
Exp 21, Replica 2 | 21 | 2 | 200 | 27.51807 | 27.51807 | 0.6558702 | 93.60818 | CORR12148SP | 254.0938 | 2.31 | Uncontrolled | Galapagos | single_dose_YP | Lab1 | 0.6740012
Exp 21, Replica 2 | 21 | 2 | 200 | 27.64257 | 27.64257 | 0.6558702 | 93.60818 | CORR12148SP | 254.0938 | 2.31 | Uncontrolled | Galapagos | single_dose_YP | Lab1 | 0.6857729
Exp 21, Replica 2 | 21 | 2 | 200 | 27.76707 | 27.76707 | 0.6558702 | 93.60818 | CORR12148SP | 254.0938 | 2.31 | Uncontrolled | Galapagos | single_dose_YP | Lab1 | 0.7094541
Exp 21, Replica 2 | 21 | 2 | 200 | 27.89157 | 27.89157 | 0.6558702 | 93.60818 | CORR12148SP | 254.0938 | 2.31 | Uncontrolled | Galapagos | single_dose_YP | Lab1 | 0.6795281
Exp 21, Replica 2 | 21 | 2 | 200 | 28.01606 | 28.01606 | 0.6558702 | 93.60818 | CORR12148SP | 254.0938 | 2.31 | Uncontrolled | Galapagos | single_dose_YP | Lab1 | 0.6986932
Exp 21, Replica 2 | 21 | 2 | 200 | 28.14056 | 28.14056 | 0.6558702 | 93.60818 | CORR12148SP | 254.0938 | 2.31 | Uncontrolled | Galapagos | single_dose_YP | Lab1 | 0.6754192
Exp 21, Replica 2 | 21 | 2 | 200 | 28.26506 | 28.26506 | 0.6558702 | 93.60818 | CORR12148SP | 254.0938 | 2.31 | Uncontrolled | Galapagos | single_dose_YP | Lab1 | 0.7142784
Exp 21, Replica 2 | 21 | 2 | 200 | 28.38956 | 28.38956 | 0.6558702 | 93.60818 | CORR12148SP | 254.0938 | 2.31 | Uncontrolled | Galapagos | single_dose_YP | Lab1 | 0.6706943
Exp 21, Replica 2 | 21 | 2 | 200 | 28.51406 | 28.51406 | 0.6558702 | 93.60818 | CORR12148SP | 254.0938 | 2.31 | Uncontrolled | Galapagos | single_dose_YP | Lab1 | 0.6848121
Exp 21, Replica 2 | 21 | 2 | 200 | 28.63855 | 28.63855 | 0.6558702 | 93.60818 | CORR12148SP | 254.0938 | 2.31 | Uncontrolled | Galapagos | single_dose_YP | Lab1 | 0.6956152
Exp 21, Replica 2 | 21 | 2 | 200 | 28.76305 | 28.76305 | 0.6558702 | 93.60818 | CORR12148SP | 254.0938 | 2.31 | Uncontrolled | Galapagos | single_dose_YP | Lab1 | 0.701878
Exp 21, Replica 2 | 21 | 2 | 200 | 28.88755 | 28.88755 | 0.6558702 | 93.60818 | CORR12148SP | 254.0938 | 2.31 | Uncontrolled | Galapagos | single_dose_YP | Lab1 | 0.7001195
Exp 21, Replica 2 | 21 | 2 | 200 | 29.01205 | 29.01205 | 0.6558702 | 93.60818 | CORR12148SP | 254.0938 | 2.31 | Uncontrolled | Galapagos | single_dose_YP | Lab1 | 0.7176162
Exp 21, Replica 2 | 21 | 2 | 200 | 29.13655 | 29.13655 | 0.6558702 | 93.60818 | CORR12148SP | 254.0938 | 2.31 | Uncontrolled | Galapagos | single_dose_YP | Lab1 | 0.7043789
Exp 21, Replica 2 | 21 | 2 | 200 | 29.26104 | 29.26104 | 0.6558702 | 93.60818 | CORR12148SP | 254.0938 | 2.31 | Uncontrolled | Galapagos | single_dose_YP | Lab1 | 0.7064981
Exp 21, Replica 2 | 21 | 2 | 200 | 29.38554 | 29.38554 | 0.6558702 | 93.60818 | CORR12148SP | 254.0938 | 2.31 | Uncontrolled | Galapagos | single_dose_YP | Lab1 | 0.7160043
Exp 21, Replica 2 | 21 | 2 | 200 | 29.51004 | 29.51004 | 0.6558702 | 93.60818 | CORR12148SP | 254.0938 | 2.31 | Uncontrolled | Galapagos | single_dose_YP | Lab1 | 0.7107817
Exp 21, Replica 2 | 21 | 2 | 200 | 29.63454 | 29.63454 | 0.6558702 | 93.60818 | CORR12148SP | 254.0938 | 2.31 | Uncontrolled | Galapagos | single_dose_YP | Lab1 | 0.6778035
Exp 21, Replica 2 | 21 | 2 | 200 | 29.75904 | 29.75904 | 0.6558702 | 93.60818 | CORR12148SP | 254.0938 | 2.31 | Uncontrolled | Galapagos | single_dose_YP | Lab1 | 0.6764484
Exp 21, Replica 2 | 21 | 2 | 200 | 29.88353 | 29.88353 | 0.6558702 | 93.60818 | CORR12148SP | 254.0938 | 2.31 | Uncontrolled | Galapagos | single_dose_YP | Lab1 | 0.7123619
Exp 21, Replica 2 | 21 | 2 | 200 | 30.00803 | 30.00803 | 0.6558702 | 93.60818 | CORR12148SP | 254.0938 | 2.31 | Uncontrolled | Galapagos | single_dose_YP | Lab1 | 0.6867136
Exp 21, Replica 2 | 21 | 2 | 200 | 30.13253 | 30.13253 | 0.6558702 | 93.60818 | CORR12148SP | 254.0938 | 2.31 | Uncontrolled | Galapagos | single_dose_YP | Lab1 | 0.6913203
Exp 21, Replica 2 | 21 | 2 | 200 | 30.25703 | 30.25703 | 0.6558702 | 93.60818 | CORR12148SP | 254.0938 | 2.31 | Uncontrolled | Galapagos | single_dose_YP | Lab1 | 0.6662733
Exp 21, Replica 2 | 21 | 2 | 200 | 30.38153 | 30.38153 | 0.6558702 | 93.60818 | CORR12148SP | 254.0938 | 2.31 | Uncontrolled | Galapagos | single_dose_YP | Lab1 | 0.6917629
Exp 21, Replica 2 | 21 | 2 | 200 | 30.50602 | 30.50602 | 0.6558702 | 93.60818 | CORR12148SP | 254.0938 | 2.31 | Uncontrolled | Galapagos | single_dose_YP | Lab1 | 0.718556
Exp 21, Replica 2 | 21 | 2 | 200 | 30.63052 | 30.63052 | 0.6558702 | 93.60818 | CORR12148SP | 254.0938 | 2.31 | Uncontrolled | Galapagos | single_dose_YP | Lab1 | 0.7013157
Exp 21, Replica 2 | 21 | 2 | 200 | 30.75502 | 30.75502 | 0.6558702 | 93.60818 | CORR12148SP | 254.0938 | 2.31 | Uncontrolled | Galapagos | single_dose_YP | Lab1 | 0.7131629
Exp 21, Replica 2 | 21 | 2 | 200 | 30.87952 | 30.87952 | 0.6558702 | 93.60818 | CORR12148SP | 254.0938 | 2.31 | Uncontrolled | Galapagos | single_dose_YP | Lab1 | 0.6904505
Exp 21, Replica 2 | 21 | 2 | 200 | 31.00402 | 31.00402 | 0.6558702 | 93.60818 | CORR12148SP | 254.0938 | 2.31 | Uncontrolled | Galapagos | single_dose_YP | Lab1 | 0.6971179
Exp 21, Replica 2 | 21 | 2 | 200 | 31.12851 | 31.12851 | 0.6558702 | 93.60818 | CORR12148SP | 254.0938 | 2.31 | Uncontrolled | Galapagos | single_dose_YP | Lab1 | 0.6684502
Exp 21, Replica 2 | 21 | 2 | 200 | 31.25301 | 31.25301 | 0.6558702 | 93.60818 | CORR12148SP | 254.0938 | 2.31 | Uncontrolled | Galapagos | single_dose_YP | Lab1 | 0.7043508
Exp 21, Replica 2 | 21 | 2 | 200 | 31.37751 | 31.37751 | 0.6558702 | 93.60818 | CORR12148SP | 254.0938 | 2.31 | Uncontrolled | Galapagos | single_dose_YP | Lab1 | 0.7075381
Exp 21, Replica 2 | 21 | 2 | 200 | 31.50201 | 31.50201 | 0.6558702 | 93.60818 | CORR12148SP | 254.0938 | 2.31 | Uncontrolled | Galapagos | single_dose_YP | Lab1 | 0.687338
Exp 21, Replica 2 | 21 | 2 | 200 | 31.62651 | 31.62651 | 0.6558702 | 93.60818 | CORR12148SP | 254.0938 | 2.31 | Uncontrolled | Galapagos | single_dose_YP | Lab1 | 0.7126143
Exp 21, Replica 2 | 21 | 2 | 200 | 31.751 | 31.751 | 0.6558702 | 93.60818 | CORR12148SP | 254.0938 | 2.31 | Uncontrolled | Galapagos | single_dose_YP | Lab1 | 0.7099418
Exp 21, Replica 2 | 21 | 2 | 200 | 31.8755 | 31.8755 | 0.6558702 | 93.60818 | CORR12148SP | 254.0938 | 2.31 | Uncontrolled | Galapagos | single_dose_YP | Lab1 | 0.7084254
Exp 21, Replica 2 | 21 | 2 | 200 | 32 | 32 | 0.6558702 | 93.60818 | CORR12148SP | 254.0938 | 2.31 | Uncontrolled | Galapagos | single_dose_YP | Lab1 | 0.7090978
Exp 21, Replica 3 | 21 | 3 | 100 | 1 | 1 | 5.771893 | 100.7429 | CORR12148SP | 99.44057 | 0.615 | Uncontrolled | TH | single_dose_YP | Lab1 | 18.65439
Exp 21, Replica 3 | 21 | 3 | 100 | 1.124498 | 1.124498 | 5.771893 | 100.7429 | CORR12148SP | 99.44057 | 0.615 | Uncontrolled | TH | single_dose_YP | Lab1 | 18.53056
Exp 21, Replica 3 | 21 | 3 | 100 | 1.248996 | 1.248996 | 5.771893 | 100.7429 | CORR12148SP | 99.44057 | 0.615 | Uncontrolled | TH | single_dose_YP | Lab1 | 18.17404
Exp 21, Replica 3 | 21 | 3 | 100 | 1.373494 | 1.373494 | 5.771893 | 100.7429 | CORR12148SP | 99.44057 | 0.615 | Uncontrolled | TH | single_dose_YP | Lab1 | 18.55816
Exp 21, Replica 3 | 21 | 3 | 100 | 1.497992 | 1.497992 | 5.771893 | 100.7429 | CORR12148SP | 99.44057 | 0.615 | Uncontrolled | TH | single_dose_YP | Lab1 | 19.2402
Exp 21, Replica 3 | 21 | 3 | 100 | 1.62249 | 1.62249 | 5.771893 | 100.7429 | CORR12148SP | 99.44057 | 0.615 | Uncontrolled | TH | single_dose_YP | Lab1 | 18.65963
Exp 21, Replica 3 | 21 | 3 | 100 | 1.746988 | 1.746988 | 5.771893 | 100.7429 | CORR12148SP | 99.44057 | 0.615 | Uncontrolled | TH | single_dose_YP | Lab1 | 18.63821
Exp 21, Replica 3 | 21 | 3 | 100 | 1.871486 | 1.871486 | 5.771893 | 100.7429 | CORR12148SP | 99.44057 | 0.615 | Uncontrolled | TH | single_dose_YP | Lab1 | 18.65991
Exp 21, Replica 3 | 21 | 3 | 100 | 1.995984 | 1.995984 | 5.771893 | 100.7429 | CORR12148SP | 99.44057 | 0.615 | Uncontrolled | TH | single_dose_YP | Lab1 | 18.9832
Exp 21, Replica 3 | 21 | 3 | 100 | 2.120482 | 2.120482 | 5.771893 | 100.7429 | CORR12148SP | 99.44057 | 0.615 | Uncontrolled | TH | single_dose_YP | Lab1 | 18.63145
Exp 21, Replica 3 | 21 | 3 | 100 | 2.24498 | 2.24498 | 5.771893 | 100.7429 | CORR12148SP | 99.44057 | 0.615 | Uncontrolled | TH | single_dose_YP | Lab1 | 18.60481
Exp 21, Replica 3 | 21 | 3 | 100 | 2.369478 | 2.369478 | 5.771893 | 100.7429 | CORR12148SP | 99.44057 | 0.615 | Uncontrolled | TH | single_dose_YP | Lab1 | 18.45951
Exp 21, Replica 3 | 21 | 3 | 100 | 2.493976 | 2.493976 | 5.771893 | 100.7429 | CORR12148SP | 99.44057 | 0.615 | Uncontrolled | TH | single_dose_YP | Lab1 | 18.03087
Exp 21, Replica 3 | 21 | 3 | 100 | 2.618474 | 2.618474 | 5.771893 | 100.7429 | CORR12148SP | 99.44057 | 0.615 | Uncontrolled | TH | single_dose_YP | Lab1 | 18.25553
Exp 21, Replica 3 | 21 | 3 | 100 | 2.742972 | 2.742972 | 5.771893 | 100.7429 | CORR12148SP | 99.44057 | 0.615 | Uncontrolled | TH | single_dose_YP | Lab1 | 18.6005
Exp 21, Replica 3 | 21 | 3 | 100 | 2.86747 | 2.86747 | 5.771893 | 100.7429 | CORR12148SP | 99.44057 | 0.615 | Uncontrolled | TH | single_dose_YP | Lab1 | 17.69537
Exp 21, Replica 3 | 21 | 3 | 100 | 2.991968 | 2.991968 | 5.771893 | 100.7429 | CORR12148SP | 99.44057 | 0.615 | Uncontrolled | TH | single_dose_YP | Lab1 | 18.67086
Exp 21, Replica 3 | 21 | 3 | 100 | 3.116466 | 3.116466 | 5.771893 | 100.7429 | CORR12148SP | 99.44057 | 0.615 | Uncontrolled | TH | single_dose_YP | Lab1 | 18.1413
Exp 21, Replica 3 | 21 | 3 | 100 | 3.240964 | 3.240964 | 5.771893 | 100.7429 | CORR12148SP | 99.44057 | 0.615 | Uncontrolled | TH | single_dose_YP | Lab1 | 17.98996
Exp 21, Replica 3 | 21 | 3 | 100 | 3.365462 | 3.365462 | 5.771893 | 100.7429 | CORR12148SP | 99.44057 | 0.615 | Uncontrolled | TH | single_dose_YP | Lab1 | 18.11327
Exp 21, Replica 3 | 21 | 3 | 100 | 3.48996 | 3.48996 | 5.771893 | 100.7429 | CORR12148SP | 99.44057 | 0.615 | Uncontrolled | TH | single_dose_YP | Lab1 | 18.17999
Exp 21, Replica 3 | 21 | 3 | 100 | 3.614458 | 3.614458 | 5.771893 | 100.7429 | CORR12148SP | 99.44057 | 0.615 | Uncontrolled | TH | single_dose_YP | Lab1 | 17.64964
Exp 21, Replica 3 | 21 | 3 | 100 | 3.738956 | 3.738956 | 5.771893 | 100.7429 | CORR12148SP | 99.44057 | 0.615 | Uncontrolled | TH | single_dose_YP | Lab1 | 18.2562
Exp 21, Replica 3 | 21 | 3 | 100 | 3.863454 | 3.863454 | 5.771893 | 100.7429 | CORR12148SP | 99.44057 | 0.615 | Uncontrolled | TH | single_dose_YP | Lab1 | 17.41219
Exp 21, Replica 3 | 21 | 3 | 100 | 3.987952 | 3.987952 | 5.771893 | 100.7429 | CORR12148SP | 99.44057 | 0.615 | Uncontrolled | TH | single_dose_YP | Lab1 | 17.40775
Exp 21, Replica 3 | 21 | 3 | 100 | 4.11245 | 4.11245 | 5.771893 | 100.7429 | CORR12148SP | 99.44057 | 0.615 | Uncontrolled | TH | single_dose_YP | Lab1 | 17.50406
Exp 21, Replica 3 | 21 | 3 | 100 | 4.236948 | 4.236948 | 5.771893 | 100.7429 | CORR12148SP | 99.44057 | 0.615 | Uncontrolled | TH | single_dose_YP | Lab1 | 17.75851
Exp 21, Replica 3 | 21 | 3 | 100 | 4.361446 | 4.361446 | 5.771893 | 100.7429 | CORR12148SP | 99.44057 | 0.615 | Uncontrolled | TH | single_dose_YP | Lab1 | 17.48945
Exp 21, Replica 3 | 21 | 3 | 100 | 4.485944 | 4.485944 | 5.771893 | 100.7429 | CORR12148SP | 99.44057 | 0.615 | Uncontrolled | TH | single_dose_YP | Lab1 | 17.51077
Exp 21, Replica 3 | 21 | 3 | 100 | 4.610442 | 4.610442 | 5.771893 | 100.7429 | CORR12148SP | 99.44057 | 0.615 | Uncontrolled | TH | single_dose_YP | Lab1 | 17.23829
Exp 21, Replica 3 | 21 | 3 | 100 | 4.73494 | 4.73494 | 5.771893 | 100.7429 | CORR12148SP | 99.44057 | 0.615 | Uncontrolled | TH | single_dose_YP | Lab1 | 16.98847
Exp 21, Replica 3 | 21 | 3 | 100 | 4.859438 | 4.859438 | 5.771893 | 100.7429 | CORR12148SP | 99.44057 | 0.615 | Uncontrolled | TH | single_dose_YP | Lab1 | 17.42726
Exp 21, Replica 3 | 21 | 3 | 100 | 4.983936 | 4.983936 | 5.771893 | 100.7429 | CORR12148SP | 99.44057 | 0.615 | Uncontrolled | TH | single_dose_YP | Lab1 | 16.91824
Exp 21, Replica 3 | 21 | 3 | 100 | 5.108434 | 5.108434 | 5.771893 | 100.7429 | CORR12148SP | 99.44057 | 0.615 | Uncontrolled | TH | single_dose_YP | Lab1 | 14.60024
Exp 21, Replica 3 | 21 | 3 | 100 | 5.232932 | 5.232932 | 5.771893 | 100.7429 | CORR12148SP | 99.44057 | 0.615 | Uncontrolled | TH | single_dose_YP | Lab1 | 15.1441
Exp 21, Replica 3 | 21 | 3 | 100 | 5.35743 | 5.35743 | 5.771893 | 100.7429 | CORR12148SP | 99.44057 | 0.615 | Uncontrolled | TH | single_dose_YP | Lab1 | 14.56784
Exp 21, Replica 3 | 21 | 3 | 100 | 5.481928 | 5.481928 | 5.771893 | 100.7429 | CORR12148SP | 99.44057 | 0.615 | Uncontrolled | TH | single_dose_YP | Lab1 | 13.93223
Exp 21, Replica 3 | 21 | 3 | 100 | 5.606426 | 5.606426 | 5.771893 | 100.7429 | CORR12148SP | 99.44057 | 0.615 | Uncontrolled | TH | single_dose_YP | Lab1 | 12.88134
Exp 21, Replica 3 | 21 | 3 | 100 | 5.730924 | 5.730924 | 5.771893 | 100.7429 | CORR12148SP | 99.44057 | 0.615 | Uncontrolled | TH | single_dose_YP | Lab1 | 11.23224
Exp 21, Replica 3 | 21 | 3 | 100 | 5.855422 | 5.855422 | 5.771893 | 100.7429 | CORR12148SP | 99.44057 | 0.615 | Uncontrolled | TH | single_dose_YP | Lab1 | 9.584471
Exp 21, Replica 3 | 21 | 3 | 100 | 5.97992 | 5.97992 | 5.771893 | 100.7429 | CORR12148SP | 99.44057 | 0.615 | Uncontrolled | TH | single_dose_YP | Lab1 | 8.584258
Exp 21, Replica 3 | 21 | 3 | 100 | 6.104418 | 6.104418 | 5.771893 | 100.7429 | CORR12148SP | 99.44057 | 0.615 | Uncontrolled | TH | single_dose_YP | Lab1 | 6.836055
Exp 21, Replica 3 | 21 | 3 | 100 | 6.228916 | 6.228916 | 5.771893 | 100.7429 | CORR12148SP | 99.44057 | 0.615 | Uncontrolled | TH | single_dose_YP | Lab1 | 6.289599
Exp 21, Replica 3 | 21 | 3 | 100 | 6.353414 | 6.353414 | 5.771893 | 100.7429 | CORR12148SP | 99.44057 | 0.615 | Uncontrolled | TH | single_dose_YP | Lab1 | 5.666166
Exp 21, Replica 3 | 21 | 3 | 100 | 6.477912 | 6.477912 | 5.771893 | 100.7429 | CORR12148SP | 99.44057 | 0.615 | Uncontrolled | TH | single_dose_YP | Lab1 | 5.256103
Exp 21, Replica 3 | 21 | 3 | 100 | 6.60241 | 6.60241 | 5.771893 | 100.7429 | CORR12148SP | 99.44057 | 0.615 | Uncontrolled | TH | single_dose_YP | Lab1 | 4.653266
Exp 21, Replica 3 | 21 | 3 | 100 | 6.726908 | 6.726908 | 5.771893 | 100.7429 | CORR12148SP | 99.44057 | 0.615 | Uncontrolled | TH | single_dose_YP | Lab1 | 4.478755
Exp 21, Replica 3 | 21 | 3 | 100 | 6.851406 | 6.851406 | 5.771893 | 100.7429 | CORR12148SP | 99.44057 | 0.615 | Uncontrolled | TH | single_dose_YP | Lab1 | 3.742772
Exp 21, Replica 3 | 21 | 3 | 100 | 6.975904 | 6.975904 | 5.771893 | 100.7429 | CORR12148SP | 99.44057 | 0.615 | Uncontrolled | TH | single_dose_YP | Lab1 | 3.485391
Exp 21, Replica 3 | 21 | 3 | 100 | 7.100402 | 7.100402 | 5.771893 | 100.7429 | CORR12148SP | 99.44057 | 0.615 | Uncontrolled | TH | single_dose_YP | Lab1 | 3.324597
Exp 21, Replica 3 | 21 | 3 | 100 | 7.2249 | 7.2249 | 5.771893 | 100.7429 | CORR12148SP | 99.44057 | 0.615 | Uncontrolled | TH | single_dose_YP | Lab1 | 2.994924
Exp 21, Replica 3 | 21 | 3 | 100 | 7.349398 | 7.349398 | 5.771893 | 100.7429 | CORR12148SP | 99.44057 | 0.615 | Uncontrolled | TH | single_dose_YP | Lab1 | 2.665606
Exp 21, Replica 3 | 21 | 3 | 100 | 7.473896 | 7.473896 | 5.771893 | 100.7429 | CORR12148SP | 99.44057 | 0.615 | Uncontrolled | TH | single_dose_YP | Lab1 | 2.642215
Exp 21, Replica 3 | 21 | 3 | 100 | 7.598394 | 7.598394 | 5.771893 | 100.7429 | CORR12148SP | 99.44057 | 0.615 | Uncontrolled | TH | single_dose_YP | Lab1 | 2.659299
Exp 21, Replica 3 | 21 | 3 | 100 | 7.722892 | 7.722892 | 5.771893 | 100.7429 | CORR12148SP | 99.44057 | 0.615 | Uncontrolled | TH | single_dose_YP | Lab1 | 2.377092
Exp 21, Replica 3 | 21 | 3 | 100 | 7.84739 | 7.84739 | 5.771893 | 100.7429 | CORR12148SP | 99.44057 | 0.615 | Uncontrolled | TH | single_dose_YP | Lab1 | 2.179738
Exp 21, Replica 3 | 21 | 3 | 100 | 7.971888 | 7.971888 | 5.771893 | 100.7429 | CORR12148SP | 99.44057 | 0.615 | Uncontrolled | TH | single_dose_YP | Lab1 | 1.996537
Exp 21, Replica 3 | 21 | 3 | 100 | 8.096386 | 8.096386 | 5.771893 | 100.7429 | CORR12148SP | 99.44057 | 0.615 | Uncontrolled | TH | single_dose_YP | Lab1 | 1.970781
Exp 21, Replica 3 | 21 | 3 | 100 | 8.220884 | 8.220884 | 5.771893 | 100.7429 | CORR12148SP | 99.44057 | 0.615 | Uncontrolled | TH | single_dose_YP | Lab1 | 2.122252
Exp 21, Replica 3 | 21 | 3 | 100 | 8.345382 | 8.345382 | 5.771893 | 100.7429 | CORR12148SP | 99.44057 | 0.615 | Uncontrolled | TH | single_dose_YP | Lab1 | 2.123475
Exp 21, Replica 3 | 21 | 3 | 100 | 8.46988 | 8.46988 | 5.771893 | 100.7429 | CORR12148SP | 99.44057 | 0.615 | Uncontrolled | TH | single_dose_YP | Lab1 | 2.072215
Exp 21, Replica 3 | 21 | 3 | 100 | 8.594378 | 8.594378 | 5.771893 | 100.7429 | CORR12148SP | 99.44057 | 0.615 | Uncontrolled | TH | single_dose_YP | Lab1 | 1.931236
Exp 21, Replica 3 | 21 | 3 | 100 | 8.718876 | 8.718876 | 5.771893 | 100.7429 | CORR12148SP | 99.44057 | 0.615 | Uncontrolled | TH | single_dose_YP | Lab1 | 1.867617
Exp 21, Replica 3 | 21 | 3 | 100 | 8.843373 | 8.843373 | 5.771893 | 100.7429 | CORR12148SP | 99.44057 | 0.615 | Uncontrolled | TH | single_dose_YP | Lab1 | 1.98508
Exp 21, Replica 3 | 21 | 3 | 100 | 8.967871 | 8.967871 | 5.771893 | 100.7429 | CORR12148SP | 99.44057 | 0.615 | Uncontrolled | TH | single_dose_YP | Lab1 | 1.783164
Exp 21, Replica 3 | 21 | 3 | 100 | 9.092369 | 9.092369 | 5.771893 | 100.7429 | CORR12148SP | 99.44057 | 0.615 | Uncontrolled | TH | single_dose_YP | Lab1 | 1.633268
Exp 21, Replica 3 | 21 | 3 | 100 | 9.216867 | 9.216867 | 5.771893 | 100.7429 | CORR12148SP | 99.44057 | 0.615 | Uncontrolled | TH | single_dose_YP | Lab1 | 1.567389
Exp 21, Replica 3 | 21 | 3 | 100 | 9.341365 | 9.341365 | 5.771893 | 100.7429 | CORR12148SP | 99.44057 | 0.615 | Uncontrolled | TH | single_dose_YP | Lab1 | 1.448085
Exp 21, Replica 3 | 21 | 3 | 100 | 9.465863 | 9.465863 | 5.771893 | 100.7429 | CORR12148SP | 99.44057 | 0.615 | Uncontrolled | TH | single_dose_YP | Lab1 | 1.467
Exp 21, Replica 3 | 21 | 3 | 100 | 9.590361 | 9.590361 | 5.771893 | 100.7429 | CORR12148SP | 99.44057 | 0.615 | Uncontrolled | TH | single_dose_YP | Lab1 | 1.442067
Exp 21, Replica 3 | 21 | 3 | 100 | 9.714859 | 9.714859 | 5.771893 | 100.7429 | CORR12148SP | 99.44057 | 0.615 | Uncontrolled | TH | single_dose_YP | Lab1 | 1.365801
Exp 21, Replica 3 | 21 | 3 | 100 | 9.839357 | 9.839357 | 5.771893 | 100.7429 | CORR12148SP | 99.44057 | 0.615 | Uncontrolled | TH | single_dose_YP | Lab1 | 1.243671
Exp 21, Replica 3 | 21 | 3 | 100 | 9.963855 | 9.963855 | 5.771893 | 100.7429 | CORR12148SP | 99.44057 | 0.615 | Uncontrolled | TH | single_dose_YP | Lab1 | 1.261546
Exp 21, Replica 3 | 21 | 3 | 100 | 10.08835 | 10.08835 | 5.771893 | 100.7429 | CORR12148SP | 99.44057 | 0.615 | Uncontrolled | TH | single_dose_YP | Lab1 | 1.20871
Exp 21, Replica 3 | 21 | 3 | 100 | 10.21285 | 10.21285 | 5.771893 | 100.7429 | CORR12148SP | 99.44057 | 0.615 | Uncontrolled | TH | single_dose_YP | Lab1 | 1.097718
Exp 21, Replica 3 | 21 | 3 | 100 | 10.33735 | 10.33735 | 5.771893 | 100.7429 | CORR12148SP | 99.44057 | 0.615 | Uncontrolled | TH | single_dose_YP | Lab1 | 1.016508
Exp 21, Replica 3 | 21 | 3 | 100 | 10.46185 | 10.46185 | 5.771893 | 100.7429 | CORR12148SP | 99.44057 | 0.615 | Uncontrolled | TH | single_dose_YP | Lab1 | 0.9195625
Exp 21, Replica 3 | 21 | 3 | 100 | 10.58635 | 10.58635 | 5.771893 | 100.7429 | CORR12148SP | 99.44057 | 0.615 | Uncontrolled | TH | single_dose_YP | Lab1 | 0.9615615
Exp 21, Replica 3 | 21 | 3 | 100 | 10.71084 | 10.71084 | 5.771893 | 100.7429 | CORR12148SP | 99.44057 | 0.615 | Uncontrolled | TH | single_dose_YP | Lab1 | 0.876165
Exp 21, Replica 3 | 21 | 3 | 100 | 10.83534 | 10.83534 | 5.771893 | 100.7429 | CORR12148SP | 99.44057 | 0.615 | Uncontrolled | TH | single_dose_YP | Lab1 | 0.883686
Exp 21, Replica 3 | 21 | 3 | 100 | 10.95984 | 10.95984 | 5.771893 | 100.7429 | CORR12148SP | 99.44057 | 0.615 | Uncontrolled | TH | single_dose_YP | Lab1 | 0.8724959
Exp 21, Replica 3 | 21 | 3 | 100 | 11.08434 | 11.08434 | 5.771893 | 100.7429 | CORR12148SP | 99.44057 | 0.615 | Uncontrolled | TH | single_dose_YP | Lab1 | 0.8630075
Exp 21, Replica 3 | 21 | 3 | 100 | 11.20884 | 11.20884 | 5.771893 | 100.7429 | CORR12148SP | 99.44057 | 0.615 | Uncontrolled | TH | single_dose_YP | Lab1 | 0.8570616
Exp 21, Replica 3 | 21 | 3 | 100 | 11.33333 | 11.33333 | 5.771893 | 100.7429 | CORR12148SP | 99.44057 | 0.615 | Uncontrolled | TH | single_dose_YP | Lab1 | 0.8350551
Exp 21, Replica 3 | 21 | 3 | 100 | 11.45783 | 11.45783 | 5.771893 | 100.7429 | CORR12148SP | 99.44057 | 0.615 | Uncontrolled | TH | single_dose_YP | Lab1 | 0.8265213
Exp 21, Replica 3 | 21 | 3 | 100 | 11.58233 | 11.58233 | 5.771893 | 100.7429 | CORR12148SP | 99.44057 | 0.615 | Uncontrolled | TH | single_dose_YP | Lab1 | 0.8419997
Exp 21, Replica 3 | 21 | 3 | 100 | 11.70683 | 11.70683 | 5.771893 | 100.7429 | CORR12148SP | 99.44057 | 0.615 | Uncontrolled | TH | single_dose_YP | Lab1 | 0.84064
Exp 21, Replica 3 | 21 | 3 | 100 | 11.83133 | 11.83133 | 5.771893 | 100.7429 | CORR12148SP | 99.44057 | 0.615 | Uncontrolled | TH | single_dose_YP | Lab1 | 0.8232787
Exp 21, Replica 3 | 21 | 3 | 100 | 11.95582 | 11.95582 | 5.771893 | 100.7429 | CORR12148SP | 99.44057 | 0.615 | Uncontrolled | TH | single_dose_YP | Lab1 | 0.7706843
Exp 21, Replica 3 | 21 | 3 | 100 | 12.08032 | 12.08032 | 5.771893 | 100.7429 | CORR12148SP | 99.44057 | 0.615 | Uncontrolled | TH | single_dose_YP | Lab1 | 0.7766397
Exp 21, Replica 3 | 21 | 3 | 100 | 12.20482 | 12.20482 | 5.771893 | 100.7429 | CORR12148SP | 99.44057 | 0.615 | Uncontrolled | TH | single_dose_YP | Lab1 | 0.7785076
Exp 21, Replica 3 | 21 | 3 | 100 | 12.32932 | 12.32932 | 5.771893 | 100.7429 | CORR12148SP | 99.44057 | 0.615 | Uncontrolled | TH | single_dose_YP | Lab1 | 0.7365958
Exp 21, Replica 3 | 21 | 3 | 100 | 12.45382 | 12.45382 | 5.771893 | 100.7429 | CORR12148SP | 99.44057 | 0.615 | Uncontrolled | TH | single_dose_YP | Lab1 | 0.7445483
Exp 21, Replica 3 | 21 | 3 | 100 | 12.57831 | 12.57831 | 5.771893 | 100.7429 | CORR12148SP | 99.44057 | 0.615 | Uncontrolled | TH | single_dose_YP | Lab1 | 0.7264885
Exp 21, Replica 3 | 21 | 3 | 100 | 12.70281 | 12.70281 | 5.771893 | 100.7429 | CORR12148SP | 99.44057 | 0.615 | Uncontrolled | TH | single_dose_YP | Lab1 | 0.7368179
Exp 21, Replica 3 | 21 | 3 | 100 | 12.82731 | 12.82731 | 5.771893 | 100.7429 | CORR12148SP | 99.44057 | 0.615 | Uncontrolled | TH | single_dose_YP | Lab1 | 0.695717
Exp 21, Replica 3 | 21 | 3 | 100 | 12.95181 | 12.95181 | 5.771893 | 100.7429 | CORR12148SP | 99.44057 | 0.615 | Uncontrolled | TH | single_dose_YP | Lab1 | 0.6983508
Exp 21, Replica 3 | 21 | 3 | 100 | 13.07631 | 13.07631 | 5.771893 | 100.7429 | CORR12148SP | 99.44057 | 0.615 | Uncontrolled | TH | single_dose_YP | Lab1 | 0.7079313
Exp 21, Replica 3 | 21 | 3 | 100 | 13.2008 | 13.2008 | 5.771893 | 100.7429 | CORR12148SP | 99.44057 | 0.615 | Uncontrolled | TH | single_dose_YP | Lab1 | 0.6903285
Exp 21, Replica 3 | 21 | 3 | 100 | 13.3253 | 13.3253 | 5.771893 | 100.7429 | CORR12148SP | 99.44057 | 0.615 | Uncontrolled | TH | single_dose_YP | Lab1 | 0.7144194
Exp 21, Replica 3 | 21 | 3 | 100 | 13.4498 | 13.4498 | 5.771893 | 100.7429 | CORR12148SP | 99.44057 | 0.615 | Uncontrolled | TH | single_dose_YP | Lab1 | 0.6813435
Exp 21, Replica 3 | 21 | 3 | 100 | 13.5743 | 13.5743 | 5.771893 | 100.7429 | CORR12148SP | 99.44057 | 0.615 | Uncontrolled | TH | single_dose_YP | Lab1 | 0.6833086
Exp 21, Replica 3 | 21 | 3 | 100 | 13.6988 | 13.6988 | 5.771893 | 100.7429 | CORR12148SP | 99.44057 | 0.615 | Uncontrolled | TH | single_dose_YP | Lab1 | 0.6510726
Exp 21, Replica 3 | 21 | 3 | 100 | 13.82329 | 13.82329 | 5.771893 | 100.7429 | CORR12148SP | 99.44057 | 0.615 | Uncontrolled | TH | single_dose_YP | Lab1 | 0.6482711
Exp 21, Replica 3 | 21 | 3 | 100 | 13.94779 | 13.94779 | 5.771893 | 100.7429 | CORR12148SP | 99.44057 | 0.615 | Uncontrolled | TH | single_dose_YP | Lab1 | 0.6410068
Exp 21, Replica 3 | 21 | 3 | 100 | 14.07229 | 14.07229 | 5.771893 | 100.7429 | CORR12148SP | 99.44057 | 0.615 | Uncontrolled | TH | single_dose_YP | Lab1 | 0.6598655
Exp 21, Replica 3 | 21 | 3 | 100 | 14.19679 | 14.19679 | 5.771893 | 100.7429 | CORR12148SP | 99.44057 | 0.615 | Uncontrolled | TH | single_dose_YP | Lab1 | 0.639585
Exp 21, Replica 3 | 21 | 3 | 100 | 14.32129 | 14.32129 | 5.771893 | 100.7429 | CORR12148SP | 99.44057 | 0.615 | Uncontrolled | TH | single_dose_YP | Lab1 | 0.6346597
Exp 21, Replica 3 | 21 | 3 | 100 | 14.44578 | 14.44578 | 5.771893 | 100.7429 | CORR12148SP | 99.44057 | 0.615 | Uncontrolled | TH | single_dose_YP | Lab1 | 0.6404761
Exp 21, Replica 3 | 21 | 3 | 100 | 14.57028 | 14.57028 | 5.771893 | 100.7429 | CORR12148SP | 99.44057 | 0.615 | Uncontrolled | TH | single_dose_YP | Lab1 | 0.6183909
Exp 21, Replica 3 | 21 | 3 | 100 | 14.69478 | 14.69478 | 5.771893 | 100.7429 | CORR12148SP | 99.44057 | 0.615 | Uncontrolled | TH | single_dose_YP | Lab1 | 0.6298984
Exp 21, Replica 3 | 21 | 3 | 100 | 14.81928 | 14.81928 | 5.771893 | 100.7429 | CORR12148SP | 99.44057 | 0.615 | Uncontrolled | TH | single_dose_YP | Lab1 | 0.6396602
Exp 21, Replica 3 | 21 | 3 | 100 | 14.94378 | 14.94378 | 5.771893 | 100.7429 | CORR12148SP | 99.44057 | 0.615 | Uncontrolled | TH | single_dose_YP | Lab1 | 0.6337688
Exp 21, Replica 3 | 21 | 3 | 100 | 15.06827 | 15.06827 | 5.771893 | 100.7429 | CORR12148SP | 99.44057 | 0.615 | Uncontrolled | TH | single_dose_YP | Lab1 | 0.6130924
Exp 21, Replica 3 | 21 | 3 | 100 | 15.19277 | 15.19277 | 5.771893 | 100.7429 | CORR12148SP | 99.44057 | 0.615 | Uncontrolled | TH | single_dose_YP | Lab1 | 0.6327867
Exp 21, Replica 3 | 21 | 3 | 100 | 15.31727 | 15.31727 | 5.771893 | 100.7429 | CORR12148SP | 99.44057 | 0.615 | Uncontrolled | TH | single_dose_YP | Lab1 | 0.599404
Exp 21, Replica 3 | 21 | 3 | 100 | 15.44177 | 15.44177 | 5.771893 | 100.7429 | CORR12148SP | 99.44057 | 0.615 | Uncontrolled | TH | single_dose_YP | Lab1 | 0.6113929
Exp 21, Replica 3 | 21 | 3 | 100 | 15.56627 | 15.56627 | 5.771893 | 100.7429 | CORR12148SP | 99.44057 | 0.615 | Uncontrolled | TH | single_dose_YP | Lab1 | 0.598498
Exp 21, Replica 3 | 21 | 3 | 100 | 15.69076 | 15.69076 | 5.771893 | 100.7429 | CORR12148SP | 99.44057 | 0.615 | Uncontrolled | TH | single_dose_YP | Lab1 | 0.6007144
Exp 21, Replica 3 | 21 | 3 | 100 | 15.81526 | 15.81526 | 5.771893 | 100.7429 | CORR12148SP | 99.44057 | 0.615 | Uncontrolled | TH | single_dose_YP | Lab1 | 0.6018912
Exp 21, Replica 3 | 21 | 3 | 100 | 15.93976 | 15.93976 | 5.771893 | 100.7429 | CORR12148SP | 99.44057 | 0.615 | Uncontrolled | TH | single_dose_YP | Lab1 | 0.5998327
Exp 21, Replica 3 | 21 | 3 | 100 | 16.06426 | 16.06426 | 5.771893 | 100.7429 | CORR12148SP | 99.44057 | 0.615 | Uncontrolled | TH | single_dose_YP | Lab1 | 0.6029492
Exp 21, Replica 3 | 21 | 3 | 100 | 16.18876 | 16.18876 | 5.771893 | 100.7429 | CORR12148SP | 99.44057 | 0.615 | Uncontrolled | TH | single_dose_YP | Lab1 | 0.5905909
Exp 21, Replica 3 | 21 | 3 | 100 | 16.31325 | 16.31325 | 5.771893 | 100.7429 | CORR12148SP | 99.44057 | 0.615 | Uncontrolled | TH | single_dose_YP | Lab1 | 0.6136904
Exp 21, Replica 3 | 21 | 3 | 100 | 16.43775 | 16.43775 | 5.771893 | 100.7429 | CORR12148SP | 99.44057 | 0.615 | Uncontrolled | TH | single_dose_YP | Lab1 | 0.6177185
Exp 21, Replica 3 | 21 | 3 | 100 | 16.56225 | 16.56225 | 5.771893 | 100.7429 | CORR12148SP | 99.44057 | 0.615 | Uncontrolled | TH | single_dose_YP | Lab1 | 0.5975503
Exp 21, Replica 3 | 21 | 3 | 100 | 16.68675 | 16.68675 | 5.771893 | 100.7429 | CORR12148SP | 99.44057 | 0.615 | Uncontrolled | TH | single_dose_YP | Lab1 | 0.6117398
Exp 21, Replica 3 | 21 | 3 | 100 | 16.81124 | 16.81124 | 5.771893 | 100.7429 | CORR12148SP | 99.44057 | 0.615 | Uncontrolled | TH | single_dose_YP | Lab1 | 0.6105353
Exp 21, Replica 3 | 21 | 3 | 100 | 16.93574 | 16.93574 | 5.771893 | 100.7429 | CORR12148SP | 99.44057 | 0.615 | Uncontrolled | TH | single_dose_YP | Lab1 | 0.6268495
Exp 21, Replica 3 | 21 | 3 | 100 | 17.06024 | 17.06024 | 5.771893 | 100.7429 | CORR12148SP | 99.44057 | 0.615 | Uncontrolled | TH | single_dose_YP | Lab1 | 0.6050022
Exp 21, Replica 3 | 21 | 3 | 100 | 17.18474 | 17.18474 | 5.771893 | 100.7429 | CORR12148SP | 99.44057 | 0.615 | Uncontrolled | TH | single_dose_YP | Lab1 | 0.5962457
Exp 21, Replica 3 | 21 | 3 | 100 | 17.30924 | 17.30924 | 5.771893 | 100.7429 | CORR12148SP | 99.44057 | 0.615 | Uncontrolled | TH | single_dose_YP | Lab1 | 0.5984184
Exp 21, Replica 3 | 21 | 3 | 100 | 17.43373 | 17.43373 | 5.771893 | 100.7429 | CORR12148SP | 99.44057 | 0.615 | Uncontrolled | TH | single_dose_YP | Lab1 | 0.5788008
Exp 21, Replica 3 | 21 | 3 | 100 | 17.55823 | 17.55823 | 5.771893 | 100.7429 | CORR12148SP | 99.44057 | 0.615 | Uncontrolled | TH | single_dose_YP | Lab1 | 0.5930276
Exp 21, Replica 3 | 21 | 3 | 100 | 17.68273 | 17.68273 | 5.771893 | 100.7429 | CORR12148SP | 99.44057 | 0.615 | Uncontrolled | TH | single_dose_YP | Lab1 | 0.6213148
Exp 21, Replica 3 | 21 | 3 | 100 | 17.80723 | 17.80723 | 5.771893 | 100.7429 | CORR12148SP | 99.44057 | 0.615 | Uncontrolled | TH | single_dose_YP | Lab1 | 0.584954
Exp 21, Replica 3 | 21 | 3 | 100 | 17.93173 | 17.93173 | 5.771893 | 100.7429 | CORR12148SP | 99.44057 | 0.615 | Uncontrolled | TH | single_dose_YP | Lab1 | 0.5918987
Exp 21, Replica 3 | 21 | 3 | 100 | 18.05622 | 18.05622 | 5.771893 | 100.7429 | CORR12148SP | 99.44057 | 0.615 | Uncontrolled | TH | single_dose_YP | Lab1 | 0.6091895
Exp 21, Replica 3 | 21 | 3 | 100 | 18.18072 | 18.18072 | 5.771893 | 100.7429 | CORR12148SP | 99.44057 | 0.615 | Uncontrolled | TH | single_dose_YP | Lab1 | 0.5834724
Exp 21, Replica 3 | 21 | 3 | 100 | 18.30522 | 18.30522 | 5.771893 | 100.7429 | CORR12148SP | 99.44057 | 0.615 | Uncontrolled | TH | single_dose_YP | Lab1 | 0.5866352
Exp 21, Replica 3 | 21 | 3 | 100 | 18.42972 | 18.42972 | 5.771893 | 100.7429 | CORR12148SP | 99.44057 | 0.615 | Uncontrolled | TH | single_dose_YP | Lab1 | 0.5855538
Exp 21, Replica 3 | 21 | 3 | 100 | 18.55422 | 18.55422 | 5.771893 | 100.7429 | CORR12148SP | 99.44057 | 0.615 | Uncontrolled | TH | single_dose_YP | Lab1 | 0.5798243
Exp 21, Replica 3 | 21 | 3 | 100 | 18.67871 | 18.67871 | 5.771893 | 100.7429 | CORR12148SP | 99.44057 | 0.615 | Uncontrolled | TH | single_dose_YP | Lab1 | 0.6059546
Exp 21, Replica 3 | 21 | 3 | 100 | 18.80321 | 18.80321 | 5.771893 | 100.7429 | CORR12148SP | 99.44057 | 0.615 | Uncontrolled | TH | single_dose_YP | Lab1 | 0.5749494
Exp 21, Replica 3 | 21 | 3 | 100 | 18.92771 | 18.92771 | 5.771893 | 100.7429 | CORR12148SP | 99.44057 | 0.615 | Uncontrolled | TH | single_dose_YP | Lab1 | 0.5926338
Exp 21, Replica 3 | 21 | 3 | 100 | 19.05221 | 19.05221 | 5.771893 | 100.7429 | CORR12148SP | 99.44057 | 0.615 | Uncontrolled | TH | single_dose_YP | Lab1 | 0.5757342
Exp 21, Replica 3 | 21 | 3 | 100 | 19.17671 | 19.17671 | 5.771893 | 100.7429 | CORR12148SP | 99.44057 | 0.615 | Uncontrolled | TH | single_dose_YP | Lab1 | 0.611703
Exp 21, Replica 3 | 21 | 3 | 100 | 19.3012 | 19.3012 | 5.771893 | 100.7429 | CORR12148SP | 99.44057 | 0.615 | Uncontrolled | TH | single_dose_YP | Lab1 | 0.5765265
Exp 21, Replica 3 | 21 | 3 | 100 | 19.4257 | 19.4257 | 5.771893 | 100.7429 | CORR12148SP | 99.44057 | 0.615 | Uncontrolled | TH | single_dose_YP | Lab1 | 0.5817222
Exp 21, Replica 3 | 21 | 3 | 100 | 19.5502 | 19.5502 | 5.771893 | 100.7429 | CORR12148SP | 99.44057 | 0.615 | Uncontrolled | TH | single_dose_YP | Lab1 | 0.5975478
Exp 21, Replica 3 | 21 | 3 | 100 | 19.6747 | 19.6747 | 5.771893 | 100.7429 | CORR12148SP | 99.44057 | 0.615 | Uncontrolled | TH | single_dose_YP | Lab1 | 0.5706148
Exp 21, Replica 3 | 21 | 3 | 100 | 19.7992 | 19.7992 | 5.771893 | 100.7429 | CORR12148SP | 99.44057 | 0.615 | Uncontrolled | TH | single_dose_YP | Lab1 | 0.5804126
Exp 21, Replica 3 | 21 | 3 | 100 | 19.92369 | 19.92369 | 5.771893 | 100.7429 | CORR12148SP | 99.44057 | 0.615 | Uncontrolled | TH | single_dose_YP | Lab1 | 0.5785061
Exp 21, Replica 3 | 21 | 3 | 100 | 20.04819 | 20.04819 | 5.771893 | 100.7429 | CORR12148SP | 99.44057 | 0.615 | Uncontrolled | TH | single_dose_YP | Lab1 | 0.6015053
Exp 21, Replica 3 | 21 | 3 | 100 | 20.17269 | 20.17269 | 5.771893 | 100.7429 | CORR12148SP | 99.44057 | 0.615 | Uncontrolled | TH | single_dose_YP | Lab1 | 0.60473
Exp 21, Replica 3 | 21 | 3 | 100 | 20.29719 | 20.29719 | 5.771893 | 100.7429 | CORR12148SP | 99.44057 | 0.615 | Uncontrolled | TH | single_dose_YP | Lab1 | 0.6069562
Exp 21, Replica 3 | 21 | 3 | 100 | 20.42169 | 20.42169 | 5.771893 | 100.7429 | CORR12148SP | 99.44057 | 0.615 | Uncontrolled | TH | single_dose_YP | Lab1 | 0.585801
Exp 21, Replica 3 | 21 | 3 | 100 | 20.54618 | 20.54618 | 5.771893 | 100.7429 | CORR12148SP | 99.44057 | 0.615 | Uncontrolled | TH | single_dose_YP | Lab1 | 0.5854835
Exp 21, Replica 3 | 21 | 3 | 100 | 20.67068 | 20.67068 | 5.771893 | 100.7429 | CORR12148SP | 99.44057 | 0.615 | Uncontrolled | TH | single_dose_YP | Lab1 | 0.6060874
Exp 21, Replica 3 | 21 | 3 | 100 | 20.79518 | 20.79518 | 5.771893 | 100.7429 | CORR12148SP | 99.44057 | 0.615 | Uncontrolled | TH | single_dose_YP | Lab1 | 0.6023941
Exp 21, Replica 3 | 21 | 3 | 100 | 20.91968 | 20.91968 | 5.771893 | 100.7429 | CORR12148SP | 99.44057 | 0.615 | Uncontrolled | TH | single_dose_YP | Lab1 | 0.592662
Exp 21, Replica 3 | 21 | 3 | 100 | 21.04418 | 21.04418 | 5.771893 | 100.7429 | CORR12148SP | 99.44057 | 0.615 | Uncontrolled | TH | single_dose_YP | Lab1 | 0.5891019
Exp 21, Replica 3 | 21 | 3 | 100 | 21.16867 | 21.16867 | 5.771893 | 100.7429 | CORR12148SP | 99.44057 | 0.615 | Uncontrolled | TH | single_dose_YP | Lab1 | 0.6137932
Exp 21, Replica 3 | 21 | 3 | 100 | 21.29317 | 21.29317 | 5.771893 | 100.7429 | CORR12148SP | 99.44057 | 0.615 | Uncontrolled | TH | single_dose_YP | Lab1 | 0.5965025
Exp 21, Replica 3 | 21 | 3 | 100 | 21.41767 | 21.41767 | 5.771893 | 100.7429 | CORR12148SP | 99.44057 | 0.615 | Uncontrolled | TH | single_dose_YP | Lab1 | 0.6106023
Exp 21, Replica 3 | 21 | 3 | 100 | 21.54217 | 21.54217 | 5.771893 | 100.7429 | CORR12148SP | 99.44057 | 0.615 | Uncontrolled | TH | single_dose_YP | Lab1 | 0.580623
Exp 21, Replica 3 | 21 | 3 | 100 | 21.66667 | 21.66667 | 5.771893 | 100.7429 | CORR12148SP | 99.44057 | 0.615 | Uncontrolled | TH | single_dose_YP | Lab1 | 0.6061291
Exp 21, Replica 3 | 21 | 3 | 100 | 21.79116 | 21.79116 | 5.771893 | 100.7429 | CORR12148SP | 99.44057 | 0.615 | Uncontrolled | TH | single_dose_YP | Lab1 | 0.5764211
Exp 21, Replica 3 | 21 | 3 | 100 | 21.91566 | 21.91566 | 5.771893 | 100.7429 | CORR12148SP | 99.44057 | 0.615 | Uncontrolled | TH | single_dose_YP | Lab1 | 0.5965356
Exp 21, Replica 3 | 21 | 3 | 100 | 22.04016 | 22.04016 | 5.771893 | 100.7429 | CORR12148SP | 99.44057 | 0.615 | Uncontrolled | TH | single_dose_YP | Lab1 | 0.5850096
Exp 21, Replica 3 | 21 | 3 | 100 | 22.16466 | 22.16466 | 5.771893 | 100.7429 | CORR12148SP | 99.44057 | 0.615 | Uncontrolled | TH | single_dose_YP | Lab1 | 0.5931863
Exp 21, Replica 3 | 21 | 3 | 100 | 22.28916 | 22.28916 | 5.771893 | 100.7429 | CORR12148SP | 99.44057 | 0.615 | Uncontrolled | TH | single_dose_YP | Lab1 | 0.5905821
Exp 21, Replica 3 | 21 | 3 | 100 | 22.41365 | 22.41365 | 5.771893 | 100.7429 | CORR12148SP | 99.44057 | 0.615 | Uncontrolled | TH | single_dose_YP | Lab1 | 0.6036835
Exp 21, Replica 3 | 21 | 3 | 100 | 22.53815 | 22.53815 | 5.771893 | 100.7429 | CORR12148SP | 99.44057 | 0.615 | Uncontrolled | TH | single_dose_YP | Lab1 | 0.5900455
Exp 21, Replica 3 | 21 | 3 | 100 | 22.66265 | 22.66265 | 5.771893 | 100.7429 | CORR12148SP | 99.44057 | 0.615 | Uncontrolled | TH | single_dose_YP | Lab1 | 0.5890674
Exp 21, Replica 3 | 21 | 3 | 100 | 22.78715 | 22.78715 | 5.771893 | 100.7429 | CORR12148SP | 99.44057 | 0.615 | Uncontrolled | TH | single_dose_YP | Lab1 | 0.5727689
Exp 21, Replica 3 | 21 | 3 | 100 | 22.91165 | 22.91165 | 5.771893 | 100.7429 | CORR12148SP | 99.44057 | 0.615 | Uncontrolled | TH | single_dose_YP | Lab1 | 0.5692834
Exp 21, Replica 3 | 21 | 3 | 100 | 23.03614 | 23.03614 | 5.771893 | 100.7429 | CORR12148SP | 99.44057 | 0.615 | Uncontrolled | TH | single_dose_YP | Lab1 | 0.5630348
Exp 21, Replica 3 | 21 | 3 | 100 | 23.16064 | 23.16064 | 5.771893 | 100.7429 | CORR12148SP | 99.44057 | 0.615 | Uncontrolled | TH | single_dose_YP | Lab1 | 0.5756801
Exp 21, Replica 3 | 21 | 3 | 100 | 23.28514 | 23.28514 | 5.771893 | 100.7429 | CORR12148SP | 99.44057 | 0.615 | Uncontrolled | TH | single_dose_YP | Lab1 | 0.5979568
Exp 21, Replica 3 | 21 | 3 | 100 | 23.40964 | 23.40964 | 5.771893 | 100.7429 | CORR12148SP | 99.44057 | 0.615 | Uncontrolled | TH | single_dose_YP | Lab1 | 0.5901741
Exp 21, Replica 3 | 21 | 3 | 100 | 23.53414 | 23.53414 | 5.771893 | 100.7429 | CORR12148SP | 99.44057 | 0.615 | Uncontrolled | TH | single_dose_YP | Lab1 | 0.5923002
Exp 21, Replica 3 | 21 | 3 | 100 | 23.65863 | 23.65863 | 5.771893 | 100.7429 | CORR12148SP | 99.44057 | 0.615 | Uncontrolled | TH | single_dose_YP | Lab1 | 0.5975594
Exp 21, Replica 3 | 21 | 3 | 100 | 23.78313 | 23.78313 | 5.771893 | 100.7429 | CORR12148SP | 99.44057 | 0.615 | Uncontrolled | TH | single_dose_YP | Lab1 | 0.576737
Exp 21, Replica 3 | 21 | 3 | 100 | 23.90763 | 23.90763 | 5.771893 | 100.7429 | CORR12148SP | 99.44057 | 0.615 | Uncontrolled | TH | single_dose_YP | Lab1 | 0.5972859
Exp 21, Replica 3 | 21 | 3 | 100 | 24.03213 | 24.03213 | 5.771893 | 100.7429 | CORR12148SP | 99.44057 | 0.615 | Uncontrolled | TH | single_dose_YP | Lab1 | 0.5903297
Exp 21, Replica 3 | 21 | 3 | 100 | 24.15663 | 24.15663 | 5.771893 | 100.7429 | CORR12148SP | 99.44057 | 0.615 | Uncontrolled | TH | single_dose_YP | Lab1 | 0.5778199
Exp 21, Replica 3 | 21 | 3 | 100 | 24.28112 | 24.28112 | 5.771893 | 100.7429 | CORR12148SP | 99.44057 | 0.615 | Uncontrolled | TH | single_dose_YP | Lab1 | 0.5976476
Exp 21, Replica 3 | 21 | 3 | 100 | 24.40562 | 24.40562 | 5.771893 | 100.7429 | CORR12148SP | 99.44057 | 0.615 | Uncontrolled | TH | single_dose_YP | Lab1 | 0.5880394
Exp 21, Replica 3 | 21 | 3 | 100 | 24.53012 | 24.53012 | 5.771893 | 100.7429 | CORR12148SP | 99.44057 | 0.615 | Uncontrolled | TH | single_dose_YP | Lab1 | 0.5912383
Exp 21, Replica 3 | 21 | 3 | 100 | 24.65462 | 24.65462 | 5.771893 | 100.7429 | CORR12148SP | 99.44057 | 0.615 | Uncontrolled | TH | single_dose_YP | Lab1 | 0.5853975
Exp 21, Replica 3 | 21 | 3 | 100 | 24.77912 | 24.77912 | 5.771893 | 100.7429 | CORR12148SP | 99.44057 | 0.615 | Uncontrolled | TH | single_dose_YP | Lab1 | 0.5894239
Exp 21, Replica 3 | 21 | 3 | 100 | 24.90361 | 24.90361 | 5.771893 | 100.7429 | CORR12148SP | 99.44057 | 0.615 | Uncontrolled | TH | single_dose_YP | Lab1 | 0.5846163
Exp 21, Replica 3 | 21 | 3 | 100 | 25.02811 | 25.02811 | 5.771893 | 100.7429 | CORR12148SP | 99.44057 | 0.615 | Uncontrolled | TH | single_dose_YP | Lab1 | 0.5959488
Exp 21, Replica 3 | 21 | 3 | 100 | 25.15261 | 25.15261 | 5.771893 | 100.7429 | CORR12148SP | 99.44057 | 0.615 | Uncontrolled | TH | single_dose_YP | Lab1 | 0.5731589
Exp 21, Replica 3 | 21 | 3 | 100 | 25.27711 | 25.27711 | 5.771893 | 100.7429 | CORR12148SP | 99.44057 | 0.615 | Uncontrolled | TH | single_dose_YP | Lab1 | 0.6000321
Exp 21, Replica 3 | 21 | 3 | 100 | 25.40161 | 25.40161 | 5.771893 | 100.7429 | CORR12148SP | 99.44057 | 0.615 | Uncontrolled | TH | single_dose_YP | Lab1 | 0.5822049
Exp 21, Replica 3 | 21 | 3 | 100 | 25.5261 | 25.5261 | 5.771893 | 100.7429 | CORR12148SP | 99.44057 | 0.615 | Uncontrolled | TH | single_dose_YP | Lab1 | 0.5840435
Exp 21, Replica 3 | 21 | 3 | 100 | 25.6506 | 25.6506 | 5.771893 | 100.7429 | CORR12148SP | 99.44057 | 0.615 | Uncontrolled | TH | single_dose_YP | Lab1 | 0.5941577
Exp 21, Replica 3 | 21 | 3 | 100 | 25.7751 | 25.7751 | 5.771893 | 100.7429 | CORR12148SP | 99.44057 | 0.615 | Uncontrolled | TH | single_dose_YP | Lab1 | 0.590121
Exp 21, Replica 3 | 21 | 3 | 100 | 25.8996 | 25.8996 | 5.771893 | 100.7429 | CORR12148SP | 99.44057 | 0.615 | Uncontrolled | TH | single_dose_YP | Lab1 | 0.5847474
Exp 21, Replica 3 | 21 | 3 | 100 | 26.0241 | 26.0241 | 5.771893 | 100.7429 | CORR12148SP | 99.44057 | 0.615 | Uncontrolled | TH | single_dose_YP | Lab1 | 0.6027215
Exp 21, Replica 3 | 21 | 3 | 100 | 26.14859 | 26.14859 | 5.771893 | 100.7429 | CORR12148SP | 99.44057 | 0.615 | Uncontrolled | TH | single_dose_YP | Lab1 | 0.6108179
Exp 21, Replica 3 | 21 | 3 | 100 | 26.27309 | 26.27309 | 5.771893 | 100.7429 | CORR12148SP | 99.44057 | 0.615 | Uncontrolled | TH | single_dose_YP | Lab1 | 0.5928667
Exp 21, Replica 3 | 21 | 3 | 100 | 26.39759 | 26.39759 | 5.771893 | 100.7429 | CORR12148SP | 99.44057 | 0.615 | Uncontrolled | TH | single_dose_YP | Lab1 | 0.6084427
Exp 21, Replica 3 | 21 | 3 | 100 | 26.52209 | 26.52209 | 5.771893 | 100.7429 | CORR12148SP | 99.44057 | 0.615 | Uncontrolled | TH | single_dose_YP | Lab1 | 0.578722
Exp 21, Replica 3 | 21 | 3 | 100 | 26.64659 | 26.64659 | 5.771893 | 100.7429 | CORR12148SP | 99.44057 | 0.615 | Uncontrolled | TH | single_dose_YP | Lab1 | 0.5859377
Exp 21, Replica 3 | 21 | 3 | 100 | 26.77108 | 26.77108 | 5.771893 | 100.7429 | CORR12148SP | 99.44057 | 0.615 | Uncontrolled | TH | single_dose_YP | Lab1 | 0.5990596
Exp 21, Replica 3 | 21 | 3 | 100 | 26.89558 | 26.89558 | 5.771893 | 100.7429 | CORR12148SP | 99.44057 | 0.615 | Uncontrolled | TH | single_dose_YP | Lab1 | 0.5754013
Exp 21, Replica 3 | 21 | 3 | 100 | 27.02008 | 27.02008 | 5.771893 | 100.7429 | CORR12148SP | 99.44057 | 0.615 | Uncontrolled | TH | single_dose_YP | Lab1 | 0.6070252
Exp 21, Replica 3 | 21 | 3 | 100 | 27.14458 | 27.14458 | 5.771893 | 100.7429 | CORR12148SP | 99.44057 | 0.615 | Uncontrolled | TH | single_dose_YP | Lab1 | 0.5695591
Exp 21, Replica 3 | 21 | 3 | 100 | 27.26908 | 27.26908 | 5.771893 | 100.7429 | CORR12148SP | 99.44057 | 0.615 | Uncontrolled | TH | single_dose_YP | Lab1 | 0.5777729
Exp 21, Replica 3 | 21 | 3 | 100 | 27.39357 | 27.39357 | 5.771893 | 100.7429 | CORR12148SP | 99.44057 | 0.615 | Uncontrolled | TH | single_dose_YP | Lab1 | 0.5842365
Exp 21, Replica 3 | 21 | 3 | 100 | 27.51807 | 27.51807 | 5.771893 | 100.7429 | CORR12148SP | 99.44057 | 0.615 | Uncontrolled | TH | single_dose_YP | Lab1 | 0.6003833
Exp 21, Replica 3 | 21 | 3 | 100 | 27.64257 | 27.64257 | 5.771893 | 100.7429 | CORR12148SP | 99.44057 | 0.615 | Uncontrolled | TH | single_dose_YP | Lab1 | 0.6008996
Exp 21, Replica 3 | 21 | 3 | 100 | 27.76707 | 27.76707 | 5.771893 | 100.7429 | CORR12148SP | 99.44057 | 0.615 | Uncontrolled | TH | single_dose_YP | Lab1 | 0.6109638
Exp 21, Replica 3 | 21 | 3 | 100 | 27.89157 | 27.89157 | 5.771893 | 100.7429 | CORR12148SP | 99.44057 | 0.615 | Uncontrolled | TH | single_dose_YP | Lab1 | 0.5978588
Exp 21, Replica 3 | 21 | 3 | 100 | 28.01606 | 28.01606 | 5.771893 | 100.7429 | CORR12148SP | 99.44057 | 0.615 | Uncontrolled | TH | single_dose_YP | Lab1 | 0.5998988
Exp 21, Replica 3 | 21 | 3 | 100 | 28.14056 | 28.14056 | 5.771893 | 100.7429 | CORR12148SP | 99.44057 | 0.615 | Uncontrolled | TH | single_dose_YP | Lab1 | 0.5837205
Exp 21, Replica 3 | 21 | 3 | 100 | 28.26506 | 28.26506 | 5.771893 | 100.7429 | CORR12148SP | 99.44057 | 0.615 | Uncontrolled | TH | single_dose_YP | Lab1 | 0.5880451
Exp 21, Replica 3 | 21 | 3 | 100 | 28.38956 | 28.38956 | 5.771893 | 100.7429 | CORR12148SP | 99.44057 | 0.615 | Uncontrolled | TH | single_dose_YP | Lab1 | 0.5713858
Exp 21, Replica 3 | 21 | 3 | 100 | 28.51406 | 28.51406 | 5.771893 | 100.7429 | CORR12148SP | 99.44057 | 0.615 | Uncontrolled | TH | single_dose_YP | Lab1 | 0.5908617
Exp 21, Replica 3 | 21 | 3 | 100 | 28.63855 | 28.63855 | 5.771893 | 100.7429 | CORR12148SP | 99.44057 | 0.615 | Uncontrolled | TH | single_dose_YP | Lab1 | 0.5927023
Exp 21, Replica 3 | 21 | 3 | 100 | 28.76305 | 28.76305 | 5.771893 | 100.7429 | CORR12148SP | 99.44057 | 0.615 | Uncontrolled | TH | single_dose_YP | Lab1 | 0.5930424
Exp 21, Replica 3 | 21 | 3 | 100 | 28.88755 | 28.88755 | 5.771893 | 100.7429 | CORR12148SP | 99.44057 | 0.615 | Uncontrolled | TH | single_dose_YP | Lab1 | 0.5770391
Exp 21, Replica 3 | 21 | 3 | 100 | 29.01205 | 29.01205 | 5.771893 | 100.7429 | CORR12148SP | 99.44057 | 0.615 | Uncontrolled | TH | single_dose_YP | Lab1 | 0.5791805
Exp 21, Replica 3 | 21 | 3 | 100 | 29.13655 | 29.13655 | 5.771893 | 100.7429 | CORR12148SP | 99.44057 | 0.615 | Uncontrolled | TH | single_dose_YP | Lab1 | 0.597878
Exp 21, Replica 3 | 21 | 3 | 100 | 29.26104 | 29.26104 | 5.771893 | 100.7429 | CORR12148SP | 99.44057 | 0.615 | Uncontrolled | TH | single_dose_YP | Lab1 | 0.5798394
Exp 21, Replica 3 | 21 | 3 | 100 | 29.38554 | 29.38554 | 5.771893 | 100.7429 | CORR12148SP | 99.44057 | 0.615 | Uncontrolled | TH | single_dose_YP | Lab1 | 0.5993582
Exp 21, Replica 3 | 21 | 3 | 100 | 29.51004 | 29.51004 | 5.771893 | 100.7429 | CORR12148SP | 99.44057 | 0.615 | Uncontrolled | TH | single_dose_YP | Lab1 | 0.5746983
Exp 21, Replica 3 | 21 | 3 | 100 | 29.63454 | 29.63454 | 5.771893 | 100.7429 | CORR12148SP | 99.44057 | 0.615 | Uncontrolled | TH | single_dose_YP | Lab1 | 0.5887479
Exp 21, Replica 3 | 21 | 3 | 100 | 29.75904 | 29.75904 | 5.771893 | 100.7429 | CORR12148SP | 99.44057 | 0.615 | Uncontrolled | TH | single_dose_YP | Lab1 | 0.5844253
Exp 21, Replica 3 | 21 | 3 | 100 | 29.88353 | 29.88353 | 5.771893 | 100.7429 | CORR12148SP | 99.44057 | 0.615 | Uncontrolled | TH | single_dose_YP | Lab1 | 0.595394
Exp 21, Replica 3 | 21 | 3 | 100 | 30.00803 | 30.00803 | 5.771893 | 100.7429 | CORR12148SP | 99.44057 | 0.615 | Uncontrolled | TH | single_dose_YP | Lab1 | 0.5756801
Exp 21, Replica 3 | 21 | 3 | 100 | 30.13253 | 30.13253 | 5.771893 | 100.7429 | CORR12148SP | 99.44057 | 0.615 | Uncontrolled | TH | single_dose_YP | Lab1 | 0.5896539
Exp 21, Replica 3 | 21 | 3 | 100 | 30.25703 | 30.25703 | 5.771893 | 100.7429 | CORR12148SP | 99.44057 | 0.615 | Uncontrolled | TH | single_dose_YP | Lab1 | 0.5907311
Exp 21, Replica 3 | 21 | 3 | 100 | 30.38153 | 30.38153 | 5.771893 | 100.7429 | CORR12148SP | 99.44057 | 0.615 | Uncontrolled | TH | single_dose_YP | Lab1 | 0.5511993
Exp 21, Replica 3 | 21 | 3 | 100 | 30.50602 | 30.50602 | 5.771893 | 100.7429 | CORR12148SP | 99.44057 | 0.615 | Uncontrolled | TH | single_dose_YP | Lab1 | 0.5997256
Exp 21, Replica 3 | 21 | 3 | 100 | 30.63052 | 30.63052 | 5.771893 | 100.7429 | CORR12148SP | 99.44057 | 0.615 | Uncontrolled | TH | single_dose_YP | Lab1 | 0.5947752
Exp 21, Replica 3 | 21 | 3 | 100 | 30.75502 | 30.75502 | 5.771893 | 100.7429 | CORR12148SP | 99.44057 | 0.615 | Uncontrolled | TH | single_dose_YP | Lab1 | 0.5940543
Exp 21, Replica 3 | 21 | 3 | 100 | 30.87952 | 30.87952 | 5.771893 | 100.7429 | CORR12148SP | 99.44057 | 0.615 | Uncontrolled | TH | single_dose_YP | Lab1 | 0.5909672
Exp 21, Replica 3 | 21 | 3 | 100 | 31.00402 | 31.00402 | 5.771893 | 100.7429 | CORR12148SP | 99.44057 | 0.615 | Uncontrolled | TH | single_dose_YP | Lab1 | 0.6056204
Exp 21, Replica 3 | 21 | 3 | 100 | 31.12851 | 31.12851 | 5.771893 | 100.7429 | CORR12148SP | 99.44057 | 0.615 | Uncontrolled | TH | single_dose_YP | Lab1 | 0.5768614
Exp 21, Replica 3 | 21 | 3 | 100 | 31.25301 | 31.25301 | 5.771893 | 100.7429 | CORR12148SP | 99.44057 | 0.615 | Uncontrolled | TH | single_dose_YP | Lab1 | 0.5936777
Exp 21, Replica 3 | 21 | 3 | 100 | 31.37751 | 31.37751 | 5.771893 | 100.7429 | CORR12148SP | 99.44057 | 0.615 | Uncontrolled | TH | single_dose_YP | Lab1 | 0.576733
Exp 21, Replica 3 | 21 | 3 | 100 | 31.50201 | 31.50201 | 5.771893 | 100.7429 | CORR12148SP | 99.44057 | 0.615 | Uncontrolled | TH | single_dose_YP | Lab1 | 0.5746986
Exp 21, Replica 3 | 21 | 3 | 100 | 31.62651 | 31.62651 | 5.771893 | 100.7429 | CORR12148SP | 99.44057 | 0.615 | Uncontrolled | TH | single_dose_YP | Lab1 | 0.5839735
Exp 21, Replica 3 | 21 | 3 | 100 | 31.751 | 31.751 | 5.771893 | 100.7429 | CORR12148SP | 99.44057 | 0.615 | Uncontrolled | TH | single_dose_YP | Lab1 | 0.5860265
Exp 21, Replica 3 | 21 | 3 | 100 | 31.8755 | 31.8755 | 5.771893 | 100.7429 | CORR12148SP | 99.44057 | 0.615 | Uncontrolled | TH | single_dose_YP | Lab1 | 0.5805504
Exp 21, Replica 3 | 21 | 3 | 100 | 32 | 32 | 5.771893 | 100.7429 | CORR12148SP | 99.44057 | 0.615 | Uncontrolled | TH | single_dose_YP | Lab1 | 0.5806484
Exp 21, Replica 4 | 21 | 4 | 500 | 1 | 1 | 10.37098 | 97.21281 | EC1612A | 197.3823 | 2.31 | Controlled=6 | Galapagos | single_dose_NP | Lab2 | 18.91712
Exp 21, Replica 4 | 21 | 4 | 500 | 1.124498 | 1.124498 | 10.37098 | 97.21281 | EC1612A | 197.3823 | 2.31 | Controlled=6 | Galapagos | single_dose_NP | Lab2 | 19.03043
Exp 21, Replica 4 | 21 | 4 | 500 | 1.248996 | 1.248996 | 10.37098 | 97.21281 | EC1612A | 197.3823 | 2.31 | Controlled=6 | Galapagos | single_dose_NP | Lab2 | 18.96831
Exp 21, Replica 4 | 21 | 4 | 500 | 1.373494 | 1.373494 | 10.37098 | 97.21281 | EC1612A | 197.3823 | 2.31 | Controlled=6 | Galapagos | single_dose_NP | Lab2 | 19.0258
Exp 21, Replica 4 | 21 | 4 | 500 | 1.497992 | 1.497992 | 10.37098 | 97.21281 | EC1612A | 197.3823 | 2.31 | Controlled=6 | Galapagos | single_dose_NP | Lab2 | 18.69523
Exp 21, Replica 4 | 21 | 4 | 500 | 1.62249 | 1.62249 | 10.37098 | 97.21281 | EC1612A | 197.3823 | 2.31 | Controlled=6 | Galapagos | single_dose_NP | Lab2 | 18.98291
Exp 21, Replica 4 | 21 | 4 | 500 | 1.746988 | 1.746988 | 10.37098 | 97.21281 | EC1612A | 197.3823 | 2.31 | Controlled=6 | Galapagos | single_dose_NP | Lab2 | 17.82561
Exp 21, Replica 4 | 21 | 4 | 500 | 1.871486 | 1.871486 | 10.37098 | 97.21281 | EC1612A | 197.3823 | 2.31 | Controlled=6 | Galapagos | single_dose_NP | Lab2 | 18.29413
Exp 21, Replica 4 | 21 | 4 | 500 | 1.995984 | 1.995984 | 10.37098 | 97.21281 | EC1612A | 197.3823 | 2.31 | Controlled=6 | Galapagos | single_dose_NP | Lab2 | 18.31696
Exp 21, Replica 4 | 21 | 4 | 500 | 2.120482 | 2.120482 | 10.37098 | 97.21281 | EC1612A | 197.3823 | 2.31 | Controlled=6 | Galapagos | single_dose_NP | Lab2 | 18.85137
Exp 21, Replica 4 | 21 | 4 | 500 | 2.24498 | 2.24498 | 10.37098 | 97.21281 | EC1612A | 197.3823 | 2.31 | Controlled=6 | Galapagos | single_dose_NP | Lab2 | 18.77597
Exp 21, Replica 4 | 21 | 4 | 500 | 2.369478 | 2.369478 | 10.37098 | 97.21281 | EC1612A | 197.3823 | 2.31 | Controlled=6 | Galapagos | single_dose_NP | Lab2 | 18.58586
Exp 21, Replica 4 | 21 | 4 | 500 | 2.493976 | 2.493976 | 10.37098 | 97.21281 | EC1612A | 197.3823 | 2.31 | Controlled=6 | Galapagos | single_dose_NP | Lab2 | 18.81685
Exp 21, Replica 4 | 21 | 4 | 500 | 2.618474 | 2.618474 | 10.37098 | 97.21281 | EC1612A | 197.3823 | 2.31 | Controlled=6 | Galapagos | single_dose_NP | Lab2 | 17.8745
Exp 21, Replica 4 | 21 | 4 | 500 | 2.742972 | 2.742972 | 10.37098 | 97.21281 | EC1612A | 197.3823 | 2.31 | Controlled=6 | Galapagos | single_dose_NP | Lab2 | 18.02206
Exp 21, Replica 4 | 21 | 4 | 500 | 2.86747 | 2.86747 | 10.37098 | 97.21281 | EC1612A | 197.3823 | 2.31 | Controlled=6 | Galapagos | single_dose_NP | Lab2 | 17.78749
Exp 21, Replica 4 | 21 | 4 | 500 | 2.991968 | 2.991968 | 10.37098 | 97.21281 | EC1612A | 197.3823 | 2.31 | Controlled=6 | Galapagos | single_dose_NP | Lab2 | 18.75055
Exp 21, Replica 4 | 21 | 4 | 500 | 3.116466 | 3.116466 | 10.37098 | 97.21281 | EC1612A | 197.3823 | 2.31 | Controlled=6 | Galapagos | single_dose_NP | Lab2 | 17.84214
Exp 21, Replica 4 | 21 | 4 | 500 | 3.240964 | 3.240964 | 10.37098 | 97.21281 | EC1612A | 197.3823 | 2.31 | Controlled=6 | Galapagos | single_dose_NP | Lab2 | 18.05707
Exp 21, Replica 4 | 21 | 4 | 500 | 3.365462 | 3.365462 | 10.37098 | 97.21281 | EC1612A | 197.3823 | 2.31 | Controlled=6 | Galapagos | single_dose_NP | Lab2 | 18.06392
Exp 21, Replica 4 | 21 | 4 | 500 | 3.48996 | 3.48996 | 10.37098 | 97.21281 | EC1612A | 197.3823 | 2.31 | Controlled=6 | Galapagos | single_dose_NP | Lab2 | 17.87986
Exp 21, Replica 4 | 21 | 4 | 500 | 3.614458 | 3.614458 | 10.37098 | 97.21281 | EC1612A | 197.3823 | 2.31 | Controlled=6 | Galapagos | single_dose_NP | Lab2 | 17.90174
Exp 21, Replica 4 | 21 | 4 | 500 | 3.738956 | 3.738956 | 10.37098 | 97.21281 | EC1612A | 197.3823 | 2.31 | Controlled=6 | Galapagos | single_dose_NP | Lab2 | 17.71994
Exp 21, Replica 4 | 21 | 4 | 500 | 3.863454 | 3.863454 | 10.37098 | 97.21281 | EC1612A | 197.3823 | 2.31 | Controlled=6 | Galapagos | single_dose_NP | Lab2 | 17.7822
Exp 21, Replica 4 | 21 | 4 | 500 | 3.987952 | 3.987952 | 10.37098 | 97.21281 | EC1612A | 197.3823 | 2.31 | Controlled=6 | Galapagos | single_dose_NP | Lab2 | 17.5761
Exp 21, Replica 4 | 21 | 4 | 500 | 4.11245 | 4.11245 | 10.37098 | 97.21281 | EC1612A | 197.3823 | 2.31 | Controlled=6 | Galapagos | single_dose_NP | Lab2 | 17.55004
Exp 21, Replica 4 | 21 | 4 | 500 | 4.236948 | 4.236948 | 10.37098 | 97.21281 | EC1612A | 197.3823 | 2.31 | Controlled=6 | Galapagos | single_dose_NP | Lab2 | 18.24869
Exp 21, Replica 4 | 21 | 4 | 500 | 4.361446 | 4.361446 | 10.37098 | 97.21281 | EC1612A | 197.3823 | 2.31 | Controlled=6 | Galapagos | single_dose_NP | Lab2 | 17.32457
Exp 21, Replica 4 | 21 | 4 | 500 | 4.485944 | 4.485944 | 10.37098 | 97.21281 | EC1612A | 197.3823 | 2.31 | Controlled=6 | Galapagos | single_dose_NP | Lab2 | 17.80321
Exp 21, Replica 4 | 21 | 4 | 500 | 4.610442 | 4.610442 | 10.37098 | 97.21281 | EC1612A | 197.3823 | 2.31 | Controlled=6 | Galapagos | single_dose_NP | Lab2 | 17.35421
Exp 21, Replica 4 | 21 | 4 | 500 | 4.73494 | 4.73494 | 10.37098 | 97.21281 | EC1612A | 197.3823 | 2.31 | Controlled=6 | Galapagos | single_dose_NP | Lab2 | 17.67946
Exp 21, Replica 4 | 21 | 4 | 500 | 4.859438 | 4.859438 | 10.37098 | 97.21281 | EC1612A | 197.3823 | 2.31 | Controlled=6 | Galapagos | single_dose_NP | Lab2 | 17.27342
Exp 21, Replica 4 | 21 | 4 | 500 | 4.983936 | 4.983936 | 10.37098 | 97.21281 | EC1612A | 197.3823 | 2.31 | Controlled=6 | Galapagos | single_dose_NP | Lab2 | 16.91379
Exp 21, Replica 4 | 21 | 4 | 500 | 5.108434 | 5.108434 | 10.37098 | 97.21281 | EC1612A | 197.3823 | 2.31 | Controlled=6 | Galapagos | single_dose_NP | Lab2 | 16.37707
Exp 21, Replica 4 | 21 | 4 | 500 | 5.232932 | 5.232932 | 10.37098 | 97.21281 | EC1612A | 197.3823 | 2.31 | Controlled=6 | Galapagos | single_dose_NP | Lab2 | 15.62745
Exp 21, Replica 4 | 21 | 4 | 500 | 5.35743 | 5.35743 | 10.37098 | 97.21281 | EC1612A | 197.3823 | 2.31 | Controlled=6 | Galapagos | single_dose_NP | Lab2 | 15.39376
Exp 21, Replica 4 | 21 | 4 | 500 | 5.481928 | 5.481928 | 10.37098 | 97.21281 | EC1612A | 197.3823 | 2.31 | Controlled=6 | Galapagos | single_dose_NP | Lab2 | 14.46279
Exp 21, Replica 4 | 21 | 4 | 500 | 5.606426 | 5.606426 | 10.37098 | 97.21281 | EC1612A | 197.3823 | 2.31 | Controlled=6 | Galapagos | single_dose_NP | Lab2 | 13.78464
Exp 21, Replica 4 | 21 | 4 | 500 | 5.730924 | 5.730924 | 10.37098 | 97.21281 | EC1612A | 197.3823 | 2.31 | Controlled=6 | Galapagos | single_dose_NP | Lab2 | 12.44449
Exp 21, Replica 4 | 21 | 4 | 500 | 5.855422 | 5.855422 | 10.37098 | 97.21281 | EC1612A | 197.3823 | 2.31 | Controlled=6 | Galapagos | single_dose_NP | Lab2 | 12.60143
Exp 21, Replica 4 | 21 | 4 | 500 | 5.97992 | 5.97992 | 10.37098 | 97.21281 | EC1612A | 197.3823 | 2.31 | Controlled=6 | Galapagos | single_dose_NP | Lab2 | 13.7047
Exp 21, Replica 4 | 21 | 4 | 500 | 6.104418 | 6.104418 | 10.37098 | 97.21281 | EC1612A | 197.3823 | 2.31 | Controlled=6 | Galapagos | single_dose_NP | Lab2 | 14.73533
Exp 21, Replica 4 | 21 | 4 | 500 | 6.228916 | 6.228916 | 10.37098 | 97.21281 | EC1612A | 197.3823 | 2.31 | Controlled=6 | Galapagos | single_dose_NP | Lab2 | 12.35734
Exp 21, Replica 4 | 21 | 4 | 500 | 6.353414 | 6.353414 | 10.37098 | 97.21281 | EC1612A | 197.3823 | 2.31 | Controlled=6 | Galapagos | single_dose_NP | Lab2 | 11.44157
Exp 21, Replica 4 | 21 | 4 | 500 | 6.477912 | 6.477912 | 10.37098 | 97.21281 | EC1612A | 197.3823 | 2.31 | Controlled=6 | Galapagos | single_dose_NP | Lab2 | 12.64638
Exp 21, Replica 4 | 21 | 4 | 500 | 6.60241 | 6.60241 | 10.37098 | 97.21281 | EC1612A | 197.3823 | 2.31 | Controlled=6 | Galapagos | single_dose_NP | Lab2 | 12.82767
Exp 21, Replica 4 | 21 | 4 | 500 | 6.726908 | 6.726908 | 10.37098 | 97.21281 | EC1612A | 197.3823 | 2.31 | Controlled=6 | Galapagos | single_dose_NP | Lab2 | 11.95292
Exp 21, Replica 4 | 21 | 4 | 500 | 6.851406 | 6.851406 | 10.37098 | 97.21281 | EC1612A | 197.3823 | 2.31 | Controlled=6 | Galapagos | single_dose_NP | Lab2 | 10.08255
Exp 21, Replica 4 | 21 | 4 | 500 | 6.975904 | 6.975904 | 10.37098 | 97.21281 | EC1612A | 197.3823 | 2.31 | Controlled=6 | Galapagos | single_dose_NP | Lab2 | 9.340304
Exp 21, Replica 4 | 21 | 4 | 500 | 7.100402 | 7.100402 | 10.37098 | 97.21281 | EC1612A | 197.3823 | 2.31 | Controlled=6 | Galapagos | single_dose_NP | Lab2 | 9.72549
Exp 21, Replica 4 | 21 | 4 | 500 | 7.2249 | 7.2249 | 10.37098 | 97.21281 | EC1612A | 197.3823 | 2.31 | Controlled=6 | Galapagos | single_dose_NP | Lab2 | 8.677315
Exp 21, Replica 4 | 21 | 4 | 500 | 7.349398 | 7.349398 | 10.37098 | 97.21281 | EC1612A | 197.3823 | 2.31 | Controlled=6 | Galapagos | single_dose_NP | Lab2 | 8.027648
Exp 21, Replica 4 | 21 | 4 | 500 | 7.473896 | 7.473896 | 10.37098 | 97.21281 | EC1612A | 197.3823 | 2.31 | Controlled=6 | Galapagos | single_dose_NP | Lab2 | 7.217582
Exp 21, Replica 4 | 21 | 4 | 500 | 7.598394 | 7.598394 | 10.37098 | 97.21281 | EC1612A | 197.3823 | 2.31 | Controlled=6 | Galapagos | single_dose_NP | Lab2 | 6.570649
Exp 21, Replica 4 | 21 | 4 | 500 | 7.722892 | 7.722892 | 10.37098 | 97.21281 | EC1612A | 197.3823 | 2.31 | Controlled=6 | Galapagos | single_dose_NP | Lab2 | 5.54712
Exp 21, Replica 4 | 21 | 4 | 500 | 7.84739 | 7.84739 | 10.37098 | 97.21281 | EC1612A | 197.3823 | 2.31 | Controlled=6 | Galapagos | single_dose_NP | Lab2 | 4.702338
Exp 21, Replica 4 | 21 | 4 | 500 | 7.971888 | 7.971888 | 10.37098 | 97.21281 | EC1612A | 197.3823 | 2.31 | Controlled=6 | Galapagos | single_dose_NP | Lab2 | 4.602852
Exp 21, Replica 4 | 21 | 4 | 500 | 8.096386 | 8.096386 | 10.37098 | 97.21281 | EC1612A | 197.3823 | 2.31 | Controlled=6 | Galapagos | single_dose_NP | Lab2 | 3.875238
Exp 21, Replica 4 | 21 | 4 | 500 | 8.220884 | 8.220884 | 10.37098 | 97.21281 | EC1612A | 197.3823 | 2.31 | Controlled=6 | Galapagos | single_dose_NP | Lab2 | 3.710512
Exp 21, Replica 4 | 21 | 4 | 500 | 8.345382 | 8.345382 | 10.37098 | 97.21281 | EC1612A | 197.3823 | 2.31 | Controlled=6 | Galapagos | single_dose_NP | Lab2 | 3.533386
Exp 21, Replica 4 | 21 | 4 | 500 | 8.46988 | 8.46988 | 10.37098 | 97.21281 | EC1612A | 197.3823 | 2.31 | Controlled=6 | Galapagos | single_dose_NP | Lab2 | 3.591708
Exp 21, Replica 4 | 21 | 4 | 500 | 8.594378 | 8.594378 | 10.37098 | 97.21281 | EC1612A | 197.3823 | 2.31 | Controlled=6 | Galapagos | single_dose_NP | Lab2 | 3.177211
Exp 21, Replica 4 | 21 | 4 | 500 | 8.718876 | 8.718876 | 10.37098 | 97.21281 | EC1612A | 197.3823 | 2.31 | Controlled=6 | Galapagos | single_dose_NP | Lab2 | 2.988025
Exp 21, Replica 4 | 21 | 4 | 500 | 8.843373 | 8.843373 | 10.37098 | 97.21281 | EC1612A | 197.3823 | 2.31 | Controlled=6 | Galapagos | single_dose_NP | Lab2 | 2.765024
Exp 21, Replica 4 | 21 | 4 | 500 | 8.967871 | 8.967871 | 10.37098 | 97.21281 | EC1612A | 197.3823 | 2.31 | Controlled=6 | Galapagos | single_dose_NP | Lab2 | 2.433038
Exp 21, Replica 4 | 21 | 4 | 500 | 9.092369 | 9.092369 | 10.37098 | 97.21281 | EC1612A | 197.3823 | 2.31 | Controlled=6 | Galapagos | single_dose_NP | Lab2 | 2.205672
Exp 21, Replica 4 | 21 | 4 | 500 | 9.216867 | 9.216867 | 10.37098 | 97.21281 | EC1612A | 197.3823 | 2.31 | Controlled=6 | Galapagos | single_dose_NP | Lab2 | 2.202775
Exp 21, Replica 4 | 21 | 4 | 500 | 9.341365 | 9.341365 | 10.37098 | 97.21281 | EC1612A | 197.3823 | 2.31 | Controlled=6 | Galapagos | single_dose_NP | Lab2 | 2.026926
Exp 21, Replica 4 | 21 | 4 | 500 | 9.465863 | 9.465863 | 10.37098 | 97.21281 | EC1612A | 197.3823 | 2.31 | Controlled=6 | Galapagos | single_dose_NP | Lab2 | 1.690925
Exp 21, Replica 4 | 21 | 4 | 500 | 9.590361 | 9.590361 | 10.37098 | 97.21281 | EC1612A | 197.3823 | 2.31 | Controlled=6 | Galapagos | single_dose_NP | Lab2 | 1.619215
Exp 21, Replica 4 | 21 | 4 | 500 | 9.714859 | 9.714859 | 10.37098 | 97.21281 | EC1612A | 197.3823 | 2.31 | Controlled=6 | Galapagos | single_dose_NP | Lab2 | 1.558857
Exp 21, Replica 4 | 21 | 4 | 500 | 9.839357 | 9.839357 | 10.37098 | 97.21281 | EC1612A | 197.3823 | 2.31 | Controlled=6 | Galapagos | single_dose_NP | Lab2 | 1.494012
Exp 21, Replica 4 | 21 | 4 | 500 | 9.963855 | 9.963855 | 10.37098 | 97.21281 | EC1612A | 197.3823 | 2.31 | Controlled=6 | Galapagos | single_dose_NP | Lab2 | 1.432136
Exp 21, Replica 4 | 21 | 4 | 500 | 10.08835 | 10.08835 | 10.37098 | 97.21281 | EC1612A | 197.3823 | 2.31 | Controlled=6 | Galapagos | single_dose_NP | Lab2 | 1.481015
Exp 21, Replica 4 | 21 | 4 | 500 | 10.21285 | 10.21285 | 10.37098 | 97.21281 | EC1612A | 197.3823 | 2.31 | Controlled=6 | Galapagos | single_dose_NP | Lab2 | 1.582824
Exp 21, Replica 4 | 21 | 4 | 500 | 10.33735 | 10.33735 | 10.37098 | 97.21281 | EC1612A | 197.3823 | 2.31 | Controlled=6 | Galapagos | single_dose_NP | Lab2 | 1.427707
Exp 21, Replica 4 | 21 | 4 | 500 | 10.46185 | 10.46185 | 10.37098 | 97.21281 | EC1612A | 197.3823 | 2.31 | Controlled=6 | Galapagos | single_dose_NP | Lab2 | 1.340202
Exp 21, Replica 4 | 21 | 4 | 500 | 10.58635 | 10.58635 | 10.37098 | 97.21281 | EC1612A | 197.3823 | 2.31 | Controlled=6 | Galapagos | single_dose_NP | Lab2 | 1.183256
Exp 21, Replica 4 | 21 | 4 | 500 | 10.71084 | 10.71084 | 10.37098 | 97.21281 | EC1612A | 197.3823 | 2.31 | Controlled=6 | Galapagos | single_dose_NP | Lab2 | 1.139523
Exp 21, Replica 4 | 21 | 4 | 500 | 10.83534 | 10.83534 | 10.37098 | 97.21281 | EC1612A | 197.3823 | 2.31 | Controlled=6 | Galapagos | single_dose_NP | Lab2 | 1.000642
Exp 21, Replica 4 | 21 | 4 | 500 | 10.95984 | 10.95984 | 10.37098 | 97.21281 | EC1612A | 197.3823 | 2.31 | Controlled=6 | Galapagos | single_dose_NP | Lab2 | 0.9745258
Exp 21, Replica 4 | 21 | 4 | 500 | 11.08434 | 11.08434 | 10.37098 | 97.21281 | EC1612A | 197.3823 | 2.31 | Controlled=6 | Galapagos | single_dose_NP | Lab2 | 0.8773774
Exp 21, Replica 4 | 21 | 4 | 500 | 11.20884 | 11.20884 | 10.37098 | 97.21281 | EC1612A | 197.3823 | 2.31 | Controlled=6 | Galapagos | single_dose_NP | Lab2 | 0.8850948
Exp 21, Replica 4 | 21 | 4 | 500 | 11.33333 | 11.33333 | 10.37098 | 97.21281 | EC1612A | 197.3823 | 2.31 | Controlled=6 | Galapagos | single_dose_NP | Lab2 | 0.8822847
Exp 21, Replica 4 | 21 | 4 | 500 | 11.45783 | 11.45783 | 10.37098 | 97.21281 | EC1612A | 197.3823 | 2.31 | Controlled=6 | Galapagos | single_dose_NP | Lab2 | 0.7850454
Exp 21, Replica 4 | 21 | 4 | 500 | 11.58233 | 11.58233 | 10.37098 | 97.21281 | EC1612A | 197.3823 | 2.31 | Controlled=6 | Galapagos | single_dose_NP | Lab2 | 0.7798883
Exp 21, Replica 4 | 21 | 4 | 500 | 11.70683 | 11.70683 | 10.37098 | 97.21281 | EC1612A | 197.3823 | 2.31 | Controlled=6 | Galapagos | single_dose_NP | Lab2 | 0.7170422
Exp 21, Replica 4 | 21 | 4 | 500 | 11.83133 | 11.83133 | 10.37098 | 97.21281 | EC1612A | 197.3823 | 2.31 | Controlled=6 | Galapagos | single_dose_NP | Lab2 | 0.7308004
Exp 21, Replica 4 | 21 | 4 | 500 | 11.95582 | 11.95582 | 10.37098 | 97.21281 | EC1612A | 197.3823 | 2.31 | Controlled=6 | Galapagos | single_dose_NP | Lab2 | 0.7410539
Exp 21, Replica 4 | 21 | 4 | 500 | 12.08032 | 12.08032 | 10.37098 | 97.21281 | EC1612A | 197.3823 | 2.31 | Controlled=6 | Galapagos | single_dose_NP | Lab2 | 0.7003849
Exp 21, Replica 4 | 21 | 4 | 500 | 12.20482 | 12.20482 | 10.37098 | 97.21281 | EC1612A | 197.3823 | 2.31 | Controlled=6 | Galapagos | single_dose_NP | Lab2 | 0.6550633
Exp 21, Replica 4 | 21 | 4 | 500 | 12.32932 | 12.32932 | 10.37098 | 97.21281 | EC1612A | 197.3823 | 2.31 | Controlled=6 | Galapagos | single_dose_NP | Lab2 | 0.6175612
Exp 21, Replica 4 | 21 | 4 | 500 | 12.45382 | 12.45382 | 10.37098 | 97.21281 | EC1612A | 197.3823 | 2.31 | Controlled=6 | Galapagos | single_dose_NP | Lab2 | 0.6391277
Exp 21, Replica 4 | 21 | 4 | 500 | 12.57831 | 12.57831 | 10.37098 | 97.21281 | EC1612A | 197.3823 | 2.31 | Controlled=6 | Galapagos | single_dose_NP | Lab2 | 0.5888424
Exp 21, Replica 4 | 21 | 4 | 500 | 12.70281 | 12.70281 | 10.37098 | 97.21281 | EC1612A | 197.3823 | 2.31 | Controlled=6 | Galapagos | single_dose_NP | Lab2 | 0.586685
Exp 21, Replica 4 | 21 | 4 | 500 | 12.82731 | 12.82731 | 10.37098 | 97.21281 | EC1612A | 197.3823 | 2.31 | Controlled=6 | Galapagos | single_dose_NP | Lab2 | 0.5376677
Exp 21, Replica 4 | 21 | 4 | 500 | 12.95181 | 12.95181 | 10.37098 | 97.21281 | EC1612A | 197.3823 | 2.31 | Controlled=6 | Galapagos | single_dose_NP | Lab2 | 0.5375435
Exp 21, Replica 4 | 21 | 4 | 500 | 13.07631 | 13.07631 | 10.37098 | 97.21281 | EC1612A | 197.3823 | 2.31 | Controlled=6 | Galapagos | single_dose_NP | Lab2 | 0.5247506
Exp 21, Replica 4 | 21 | 4 | 500 | 13.2008 | 13.2008 | 10.37098 | 97.21281 | EC1612A | 197.3823 | 2.31 | Controlled=6 | Galapagos | single_dose_NP | Lab2 | 0.498881
Exp 21, Replica 4 | 21 | 4 | 500 | 13.3253 | 13.3253 | 10.37098 | 97.21281 | EC1612A | 197.3823 | 2.31 | Controlled=6 | Galapagos | single_dose_NP | Lab2 | 0.4886585
Exp 21, Replica 4 | 21 | 4 | 500 | 13.4498 | 13.4498 | 10.37098 | 97.21281 | EC1612A | 197.3823 | 2.31 | Controlled=6 | Galapagos | single_dose_NP | Lab2 | 0.501037
Exp 21, Replica 4 | 21 | 4 | 500 | 13.5743 | 13.5743 | 10.37098 | 97.21281 | EC1612A | 197.3823 | 2.31 | Controlled=6 | Galapagos | single_dose_NP | Lab2 | 0.5075885
Exp 21, Replica 4 | 21 | 4 | 500 | 13.6988 | 13.6988 | 10.37098 | 97.21281 | EC1612A | 197.3823 | 2.31 | Controlled=6 | Galapagos | single_dose_NP | Lab2 | 0.4790008
Exp 21, Replica 4 | 21 | 4 | 500 | 13.82329 | 13.82329 | 10.37098 | 97.21281 | EC1612A | 197.3823 | 2.31 | Controlled=6 | Galapagos | single_dose_NP | Lab2 | 0.4665507
Exp 21, Replica 4 | 21 | 4 | 500 | 13.94779 | 13.94779 | 10.37098 | 97.21281 | EC1612A | 197.3823 | 2.31 | Controlled=6 | Galapagos | single_dose_NP | Lab2 | 0.4870229
Exp 21, Replica 4 | 21 | 4 | 500 | 14.07229 | 14.07229 | 10.37098 | 97.21281 | EC1612A | 197.3823 | 2.31 | Controlled=6 | Galapagos | single_dose_NP | Lab2 | 0.469206
Exp 21, Replica 4 | 21 | 4 | 500 | 14.19679 | 14.19679 | 10.37098 | 97.21281 | EC1612A | 197.3823 | 2.31 | Controlled=6 | Galapagos | single_dose_NP | Lab2 | 0.4761388
Exp 21, Replica 4 | 21 | 4 | 500 | 14.32129 | 14.32129 | 10.37098 | 97.21281 | EC1612A | 197.3823 | 2.31 | Controlled=6 | Galapagos | single_dose_NP | Lab2 | 0.4627262
Exp 21, Replica 4 | 21 | 4 | 500 | 14.44578 | 14.44578 | 10.37098 | 97.21281 | EC1612A | 197.3823 | 2.31 | Controlled=6 | Galapagos | single_dose_NP | Lab2 | 0.4473829
Exp 21, Replica 4 | 21 | 4 | 500 | 14.57028 | 14.57028 | 10.37098 | 97.21281 | EC1612A | 197.3823 | 2.31 | Controlled=6 | Galapagos | single_dose_NP | Lab2 | 0.4578082
Exp 21, Replica 4 | 21 | 4 | 500 | 14.69478 | 14.69478 | 10.37098 | 97.21281 | EC1612A | 197.3823 | 2.31 | Controlled=6 | Galapagos | single_dose_NP | Lab2 | 0.4533616
Exp 21, Replica 4 | 21 | 4 | 500 | 14.81928 | 14.81928 | 10.37098 | 97.21281 | EC1612A | 197.3823 | 2.31 | Controlled=6 | Galapagos | single_dose_NP | Lab2 | 0.4389701
Exp 21, Replica 4 | 21 | 4 | 500 | 14.94378 | 14.94378 | 10.37098 | 97.21281 | EC1612A | 197.3823 | 2.31 | Controlled=6 | Galapagos | single_dose_NP | Lab2 | 0.4494642
Exp 21, Replica 4 | 21 | 4 | 500 | 15.06827 | 15.06827 | 10.37098 | 97.21281 | EC1612A | 197.3823 | 2.31 | Controlled=6 | Galapagos | single_dose_NP | Lab2 | 0.4419773
Exp 21, Replica 4 | 21 | 4 | 500 | 15.19277 | 15.19277 | 10.37098 | 97.21281 | EC1612A | 197.3823 | 2.31 | Controlled=6 | Galapagos | single_dose_NP | Lab2 | 0.433932
Exp 21, Replica 4 | 21 | 4 | 500 | 15.31727 | 15.31727 | 10.37098 | 97.21281 | EC1612A | 197.3823 | 2.31 | Controlled=6 | Galapagos | single_dose_NP | Lab2 | 0.4369595
Exp 21, Replica 4 | 21 | 4 | 500 | 15.44177 | 15.44177 | 10.37098 | 97.21281 | EC1612A | 197.3823 | 2.31 | Controlled=6 | Galapagos | single_dose_NP | Lab2 | 0.411207
Exp 21, Replica 4 | 21 | 4 | 500 | 15.56627 | 15.56627 | 10.37098 | 97.21281 | EC1612A | 197.3823 | 2.31 | Controlled=6 | Galapagos | single_dose_NP | Lab2 | 0.4456696
Exp 21, Replica 4 | 21 | 4 | 500 | 15.69076 | 15.69076 | 10.37098 | 97.21281 | EC1612A | 197.3823 | 2.31 | Controlled=6 | Galapagos | single_dose_NP | Lab2 | 0.4306868
Exp 21, Replica 4 | 21 | 4 | 500 | 15.81526 | 15.81526 | 10.37098 | 97.21281 | EC1612A | 197.3823 | 2.31 | Controlled=6 | Galapagos | single_dose_NP | Lab2 | 0.4298685
Exp 21, Replica 4 | 21 | 4 | 500 | 15.93976 | 15.93976 | 10.37098 | 97.21281 | EC1612A | 197.3823 | 2.31 | Controlled=6 | Galapagos | single_dose_NP | Lab2 | 0.4308278
Exp 21, Replica 4 | 21 | 4 | 500 | 16.06426 | 16.06426 | 10.37098 | 97.21281 | EC1612A | 197.3823 | 2.31 | Controlled=6 | Galapagos | single_dose_NP | Lab2 | 0.4324587
Exp 21, Replica 4 | 21 | 4 | 500 | 16.18876 | 16.18876 | 10.37098 | 97.21281 | EC1612A | 197.3823 | 2.31 | Controlled=6 | Galapagos | single_dose_NP | Lab2 | 0.413758
Exp 21, Replica 4 | 21 | 4 | 500 | 16.31325 | 16.31325 | 10.37098 | 97.21281 | EC1612A | 197.3823 | 2.31 | Controlled=6 | Galapagos | single_dose_NP | Lab2 | 0.4296867
Exp 21, Replica 4 | 21 | 4 | 500 | 16.43775 | 16.43775 | 10.37098 | 97.21281 | EC1612A | 197.3823 | 2.31 | Controlled=6 | Galapagos | single_dose_NP | Lab2 | 0.4319743
Exp 21, Replica 4 | 21 | 4 | 500 | 16.56225 | 16.56225 | 10.37098 | 97.21281 | EC1612A | 197.3823 | 2.31 | Controlled=6 | Galapagos | single_dose_NP | Lab2 | 0.4142078
Exp 21, Replica 4 | 21 | 4 | 500 | 16.68675 | 16.68675 | 10.37098 | 97.21281 | EC1612A | 197.3823 | 2.31 | Controlled=6 | Galapagos | single_dose_NP | Lab2 | 0.4243784
Exp 21, Replica 4 | 21 | 4 | 500 | 16.81124 | 16.81124 | 10.37098 | 97.21281 | EC1612A | 197.3823 | 2.31 | Controlled=6 | Galapagos | single_dose_NP | Lab2 | 0.4231033
Exp 21, Replica 4 | 21 | 4 | 500 | 16.93574 | 16.93574 | 10.37098 | 97.21281 | EC1612A | 197.3823 | 2.31 | Controlled=6 | Galapagos | single_dose_NP | Lab2 | 0.4295406
Exp 21, Replica 4 | 21 | 4 | 500 | 17.06024 | 17.06024 | 10.37098 | 97.21281 | EC1612A | 197.3823 | 2.31 | Controlled=6 | Galapagos | single_dose_NP | Lab2 | 0.4080813
Exp 21, Replica 4 | 21 | 4 | 500 | 17.18474 | 17.18474 | 10.37098 | 97.21281 | EC1612A | 197.3823 | 2.31 | Controlled=6 | Galapagos | single_dose_NP | Lab2 | 0.4064791
Exp 21, Replica 4 | 21 | 4 | 500 | 17.30924 | 17.30924 | 10.37098 | 97.21281 | EC1612A | 197.3823 | 2.31 | Controlled=6 | Galapagos | single_dose_NP | Lab2 | 0.4153348
Exp 21, Replica 4 | 21 | 4 | 500 | 17.43373 | 17.43373 | 10.37098 | 97.21281 | EC1612A | 197.3823 | 2.31 | Controlled=6 | Galapagos | single_dose_NP | Lab2 | 0.4256083
Exp 21, Replica 4 | 21 | 4 | 500 | 17.55823 | 17.55823 | 10.37098 | 97.21281 | EC1612A | 197.3823 | 2.31 | Controlled=6 | Galapagos | single_dose_NP | Lab2 | 0.4111643
Exp 21, Replica 4 | 21 | 4 | 500 | 17.68273 | 17.68273 | 10.37098 | 97.21281 | EC1612A | 197.3823 | 2.31 | Controlled=6 | Galapagos | single_dose_NP | Lab2 | 0.4112579
Exp 21, Replica 4 | 21 | 4 | 500 | 17.80723 | 17.80723 | 10.37098 | 97.21281 | EC1612A | 197.3823 | 2.31 | Controlled=6 | Galapagos | single_dose_NP | Lab2 | 0.4243838
Exp 21, Replica 4 | 21 | 4 | 500 | 17.93173 | 17.93173 | 10.37098 | 97.21281 | EC1612A | 197.3823 | 2.31 | Controlled=6 | Galapagos | single_dose_NP | Lab2 | 0.397299
Exp 21, Replica 4 | 21 | 4 | 500 | 18.05622 | 18.05622 | 10.37098 | 97.21281 | EC1612A | 197.3823 | 2.31 | Controlled=6 | Galapagos | single_dose_NP | Lab2 | 0.3967978
Exp 21, Replica 4 | 21 | 4 | 500 | 18.18072 | 18.18072 | 10.37098 | 97.21281 | EC1612A | 197.3823 | 2.31 | Controlled=6 | Galapagos | single_dose_NP | Lab2 | 0.4163534
Exp 21, Replica 4 | 21 | 4 | 500 | 18.30522 | 18.30522 | 10.37098 | 97.21281 | EC1612A | 197.3823 | 2.31 | Controlled=6 | Galapagos | single_dose_NP | Lab2 | 0.386492
Exp 21, Replica 4 | 21 | 4 | 500 | 18.42972 | 18.42972 | 10.37098 | 97.21281 | EC1612A | 197.3823 | 2.31 | Controlled=6 | Galapagos | single_dose_NP | Lab2 | 0.4146908
Exp 21, Replica 4 | 21 | 4 | 500 | 18.55422 | 18.55422 | 10.37098 | 97.21281 | EC1612A | 197.3823 | 2.31 | Controlled=6 | Galapagos | single_dose_NP | Lab2 | 0.4210078
Exp 21, Replica 4 | 21 | 4 | 500 | 18.67871 | 18.67871 | 10.37098 | 97.21281 | EC1612A | 197.3823 | 2.31 | Controlled=6 | Galapagos | single_dose_NP | Lab2 | 0.4042912
Exp 21, Replica 4 | 21 | 4 | 500 | 18.80321 | 18.80321 | 10.37098 | 97.21281 | EC1612A | 197.3823 | 2.31 | Controlled=6 | Galapagos | single_dose_NP | Lab2 | 0.4053956
Exp 21, Replica 4 | 21 | 4 | 500 | 18.92771 | 18.92771 | 10.37098 | 97.21281 | EC1612A | 197.3823 | 2.31 | Controlled=6 | Galapagos | single_dose_NP | Lab2 | 0.4204212
Exp 21, Replica 4 | 21 | 4 | 500 | 19.05221 | 19.05221 | 10.37098 | 97.21281 | EC1612A | 197.3823 | 2.31 | Controlled=6 | Galapagos | single_dose_NP | Lab2 | 0.3939208
Exp 21, Replica 4 | 21 | 4 | 500 | 19.17671 | 19.17671 | 10.37098 | 97.21281 | EC1612A | 197.3823 | 2.31 | Controlled=6 | Galapagos | single_dose_NP | Lab2 | 0.4091528
Exp 21, Replica 4 | 21 | 4 | 500 | 19.3012 | 19.3012 | 10.37098 | 97.21281 | EC1612A | 197.3823 | 2.31 | Controlled=6 | Galapagos | single_dose_NP | Lab2 | 0.4089219
Exp 21, Replica 4 | 21 | 4 | 500 | 19.4257 | 19.4257 | 10.37098 | 97.21281 | EC1612A | 197.3823 | 2.31 | Controlled=6 | Galapagos | single_dose_NP | Lab2 | 0.414021
Exp 21, Replica 4 | 21 | 4 | 500 | 19.5502 | 19.5502 | 10.37098 | 97.21281 | EC1612A | 197.3823 | 2.31 | Controlled=6 | Galapagos | single_dose_NP | Lab2 | 0.4196623
Exp 21, Replica 4 | 21 | 4 | 500 | 19.6747 | 19.6747 | 10.37098 | 97.21281 | EC1612A | 197.3823 | 2.31 | Controlled=6 | Galapagos | single_dose_NP | Lab2 | 0.4056874
Exp 21, Replica 4 | 21 | 4 | 500 | 19.7992 | 19.7992 | 10.37098 | 97.21281 | EC1612A | 197.3823 | 2.31 | Controlled=6 | Galapagos | single_dose_NP | Lab2 | 0.4126126
Exp 21, Replica 4 | 21 | 4 | 500 | 19.92369 | 19.92369 | 10.37098 | 97.21281 | EC1612A | 197.3823 | 2.31 | Controlled=6 | Galapagos | single_dose_NP | Lab2 | 0.4020915
Exp 21, Replica 4 | 21 | 4 | 500 | 20.04819 | 20.04819 | 10.37098 | 97.21281 | EC1612A | 197.3823 | 2.31 | Controlled=6 | Galapagos | single_dose_NP | Lab2 | 0.4161287
Exp 21, Replica 4 | 21 | 4 | 500 | 20.17269 | 20.17269 | 10.37098 | 97.21281 | EC1612A | 197.3823 | 2.31 | Controlled=6 | Galapagos | single_dose_NP | Lab2 | 0.4088085
Exp 21, Replica 4 | 21 | 4 | 500 | 20.29719 | 20.29719 | 10.37098 | 97.21281 | EC1612A | 197.3823 | 2.31 | Controlled=6 | Galapagos | single_dose_NP | Lab2 | 0.4116633
Exp 21, Replica 4 | 21 | 4 | 500 | 20.42169 | 20.42169 | 10.37098 | 97.21281 | EC1612A | 197.3823 | 2.31 | Controlled=6 | Galapagos | single_dose_NP | Lab2 | 0.4090538
Exp 21, Replica 4 | 21 | 4 | 500 | 20.54618 | 20.54618 | 10.37098 | 97.21281 | EC1612A | 197.3823 | 2.31 | Controlled=6 | Galapagos | single_dose_NP | Lab2 | 0.4125971
Exp 21, Replica 4 | 21 | 4 | 500 | 20.67068 | 20.67068 | 10.37098 | 97.21281 | EC1612A | 197.3823 | 2.31 | Controlled=6 | Galapagos | single_dose_NP | Lab2 | 0.4061434
Exp 21, Replica 4 | 21 | 4 | 500 | 20.79518 | 20.79518 | 10.37098 | 97.21281 | EC1612A | 197.3823 | 2.31 | Controlled=6 | Galapagos | single_dose_NP | Lab2 | 0.4003524
Exp 21, Replica 4 | 21 | 4 | 500 | 20.91968 | 20.91968 | 10.37098 | 97.21281 | EC1612A | 197.3823 | 2.31 | Controlled=6 | Galapagos | single_dose_NP | Lab2 | 0.4005967
Exp 21, Replica 4 | 21 | 4 | 500 | 21.04418 | 21.04418 | 10.37098 | 97.21281 | EC1612A | 197.3823 | 2.31 | Controlled=6 | Galapagos | single_dose_NP | Lab2 | 0.4172246
Exp 21, Replica 4 | 21 | 4 | 500 | 21.16867 | 21.16867 | 10.37098 | 97.21281 | EC1612A | 197.3823 | 2.31 | Controlled=6 | Galapagos | single_dose_NP | Lab2 | 0.4023798
Exp 21, Replica 4 | 21 | 4 | 500 | 21.29317 | 21.29317 | 10.37098 | 97.21281 | EC1612A | 197.3823 | 2.31 | Controlled=6 | Galapagos | single_dose_NP | Lab2 | 0.4080913
Exp 21, Replica 4 | 21 | 4 | 500 | 21.41767 | 21.41767 | 10.37098 | 97.21281 | EC1612A | 197.3823 | 2.31 | Controlled=6 | Galapagos | single_dose_NP | Lab2 | 0.4064092
Exp 21, Replica 4 | 21 | 4 | 500 | 21.54217 | 21.54217 | 10.37098 | 97.21281 | EC1612A | 197.3823 | 2.31 | Controlled=6 | Galapagos | single_dose_NP | Lab2 | 0.4023646
Exp 21, Replica 4 | 21 | 4 | 500 | 21.66667 | 21.66667 | 10.37098 | 97.21281 | EC1612A | 197.3823 | 2.31 | Controlled=6 | Galapagos | single_dose_NP | Lab2 | 0.4056808
Exp 21, Replica 4 | 21 | 4 | 500 | 21.79116 | 21.79116 | 10.37098 | 97.21281 | EC1612A | 197.3823 | 2.31 | Controlled=6 | Galapagos | single_dose_NP | Lab2 | 0.4162723
Exp 21, Replica 4 | 21 | 4 | 500 | 21.91566 | 21.91566 | 10.37098 | 97.21281 | EC1612A | 197.3823 | 2.31 | Controlled=6 | Galapagos | single_dose_NP | Lab2 | 0.4058449
Exp 21, Replica 4 | 21 | 4 | 500 | 22.04016 | 22.04016 | 10.37098 | 97.21281 | EC1612A | 197.3823 | 2.31 | Controlled=6 | Galapagos | single_dose_NP | Lab2 | 0.4226787
Exp 21, Replica 4 | 21 | 4 | 500 | 22.16466 | 22.16466 | 10.37098 | 97.21281 | EC1612A | 197.3823 | 2.31 | Controlled=6 | Galapagos | single_dose_NP | Lab2 | 0.4200488
Exp 21, Replica 4 | 21 | 4 | 500 | 22.28916 | 22.28916 | 10.37098 | 97.21281 | EC1612A | 197.3823 | 2.31 | Controlled=6 | Galapagos | single_dose_NP | Lab2 | 0.4055167
Exp 21, Replica 4 | 21 | 4 | 500 | 22.41365 | 22.41365 | 10.37098 | 97.21281 | EC1612A | 197.3823 | 2.31 | Controlled=6 | Galapagos | single_dose_NP | Lab2 | 0.4001352
Exp 21, Replica 4 | 21 | 4 | 500 | 22.53815 | 22.53815 | 10.37098 | 97.21281 | EC1612A | 197.3823 | 2.31 | Controlled=6 | Galapagos | single_dose_NP | Lab2 | 0.4102393
Exp 21, Replica 4 | 21 | 4 | 500 | 22.66265 | 22.66265 | 10.37098 | 97.21281 | EC1612A | 197.3823 | 2.31 | Controlled=6 | Galapagos | single_dose_NP | Lab2 | 0.3961926
Exp 21, Replica 4 | 21 | 4 | 500 | 22.78715 | 22.78715 | 10.37098 | 97.21281 | EC1612A | 197.3823 | 2.31 | Controlled=6 | Galapagos | single_dose_NP | Lab2 | 0.4044132
Exp 21, Replica 4 | 21 | 4 | 500 | 22.91165 | 22.91165 | 10.37098 | 97.21281 | EC1612A | 197.3823 | 2.31 | Controlled=6 | Galapagos | single_dose_NP | Lab2 | 0.3979575
Exp 21, Replica 4 | 21 | 4 | 500 | 23.03614 | 23.03614 | 10.37098 | 97.21281 | EC1612A | 197.3823 | 2.31 | Controlled=6 | Galapagos | single_dose_NP | Lab2 | 0.4052186
Exp 21, Replica 4 | 21 | 4 | 500 | 23.16064 | 23.16064 | 10.37098 | 97.21281 | EC1612A | 197.3823 | 2.31 | Controlled=6 | Galapagos | single_dose_NP | Lab2 | 0.3877852
Exp 21, Replica 4 | 21 | 4 | 500 | 23.28514 | 23.28514 | 10.37098 | 97.21281 | EC1612A | 197.3823 | 2.31 | Controlled=6 | Galapagos | single_dose_NP | Lab2 | 0.4173522
Exp 21, Replica 4 | 21 | 4 | 500 | 23.40964 | 23.40964 | 10.37098 | 97.21281 | EC1612A | 197.3823 | 2.31 | Controlled=6 | Galapagos | single_dose_NP | Lab2 | 0.4160509
Exp 21, Replica 4 | 21 | 4 | 500 | 23.53414 | 23.53414 | 10.37098 | 97.21281 | EC1612A | 197.3823 | 2.31 | Controlled=6 | Galapagos | single_dose_NP | Lab2 | 0.4089875
Exp 21, Replica 4 | 21 | 4 | 500 | 23.65863 | 23.65863 | 10.37098 | 97.21281 | EC1612A | 197.3823 | 2.31 | Controlled=6 | Galapagos | single_dose_NP | Lab2 | 0.4063488
Exp 21, Replica 4 | 21 | 4 | 500 | 23.78313 | 23.78313 | 10.37098 | 97.21281 | EC1612A | 197.3823 | 2.31 | Controlled=6 | Galapagos | single_dose_NP | Lab2 | 0.4170554
Exp 21, Replica 4 | 21 | 4 | 500 | 23.90763 | 23.90763 | 10.37098 | 97.21281 | EC1612A | 197.3823 | 2.31 | Controlled=6 | Galapagos | single_dose_NP | Lab2 | 0.4211757
Exp 21, Replica 4 | 21 | 4 | 500 | 24.03213 | 24.03213 | 10.37098 | 97.21281 | EC1612A | 197.3823 | 2.31 | Controlled=6 | Galapagos | single_dose_NP | Lab2 | 0.4056071
Exp 21, Replica 4 | 21 | 4 | 500 | 24.15663 | 24.15663 | 10.37098 | 97.21281 | EC1612A | 197.3823 | 2.31 | Controlled=6 | Galapagos | single_dose_NP | Lab2 | 0.3953719
Exp 21, Replica 4 | 21 | 4 | 500 | 24.28112 | 24.28112 | 10.37098 | 97.21281 | EC1612A | 197.3823 | 2.31 | Controlled=6 | Galapagos | single_dose_NP | Lab2 | 0.3989857
Exp 21, Replica 4 | 21 | 4 | 500 | 24.40562 | 24.40562 | 10.37098 | 97.21281 | EC1612A | 197.3823 | 2.31 | Controlled=6 | Galapagos | single_dose_NP | Lab2 | 0.4087712
Exp 21, Replica 4 | 21 | 4 | 500 | 24.53012 | 24.53012 | 10.37098 | 97.21281 | EC1612A | 197.3823 | 2.31 | Controlled=6 | Galapagos | single_dose_NP | Lab2 | 0.405697
Exp 21, Replica 4 | 21 | 4 | 500 | 24.65462 | 24.65462 | 10.37098 | 97.21281 | EC1612A | 197.3823 | 2.31 | Controlled=6 | Galapagos | single_dose_NP | Lab2 | 0.4076497
Exp 21, Replica 4 | 21 | 4 | 500 | 24.77912 | 24.77912 | 10.37098 | 97.21281 | EC1612A | 197.3823 | 2.31 | Controlled=6 | Galapagos | single_dose_NP | Lab2 | 0.3997337
Exp 21, Replica 4 | 21 | 4 | 500 | 24.90361 | 24.90361 | 10.37098 | 97.21281 | EC1612A | 197.3823 | 2.31 | Controlled=6 | Galapagos | single_dose_NP | Lab2 | 0.4177467
Exp 21, Replica 4 | 21 | 4 | 500 | 25.02811 | 25.02811 | 10.37098 | 97.21281 | EC1612A | 197.3823 | 2.31 | Controlled=6 | Galapagos | single_dose_NP | Lab2 | 0.4044524
Exp 21, Replica 4 | 21 | 4 | 500 | 25.15261 | 25.15261 | 10.37098 | 97.21281 | EC1612A | 197.3823 | 2.31 | Controlled=6 | Galapagos | single_dose_NP | Lab2 | 0.4157065
Exp 21, Replica 4 | 21 | 4 | 500 | 25.27711 | 25.27711 | 10.37098 | 97.21281 | EC1612A | 197.3823 | 2.31 | Controlled=6 | Galapagos | single_dose_NP | Lab2 | 0.4134324
Exp 21, Replica 4 | 21 | 4 | 500 | 25.40161 | 25.40161 | 10.37098 | 97.21281 | EC1612A | 197.3823 | 2.31 | Controlled=6 | Galapagos | single_dose_NP | Lab2 | 0.4155872
Exp 21, Replica 4 | 21 | 4 | 500 | 25.5261 | 25.5261 | 10.37098 | 97.21281 | EC1612A | 197.3823 | 2.31 | Controlled=6 | Galapagos | single_dose_NP | Lab2 | 0.4289127
Exp 21, Replica 4 | 21 | 4 | 500 | 25.6506 | 25.6506 | 10.37098 | 97.21281 | EC1612A | 197.3823 | 2.31 | Controlled=6 | Galapagos | single_dose_NP | Lab2 | 0.4017439
Exp 21, Replica 4 | 21 | 4 | 500 | 25.7751 | 25.7751 | 10.37098 | 97.21281 | EC1612A | 197.3823 | 2.31 | Controlled=6 | Galapagos | single_dose_NP | Lab2 | 0.4022949
Exp 21, Replica 4 | 21 | 4 | 500 | 25.8996 | 25.8996 | 10.37098 | 97.21281 | EC1612A | 197.3823 | 2.31 | Controlled=6 | Galapagos | single_dose_NP | Lab2 | 0.3999686
Exp 21, Replica 4 | 21 | 4 | 500 | 26.0241 | 26.0241 | 10.37098 | 97.21281 | EC1612A | 197.3823 | 2.31 | Controlled=6 | Galapagos | single_dose_NP | Lab2 | 0.3993282
Exp 21, Replica 4 | 21 | 4 | 500 | 26.14859 | 26.14859 | 10.37098 | 97.21281 | EC1612A | 197.3823 | 2.31 | Controlled=6 | Galapagos | single_dose_NP | Lab2 | 0.4081149
Exp 21, Replica 4 | 21 | 4 | 500 | 26.27309 | 26.27309 | 10.37098 | 97.21281 | EC1612A | 197.3823 | 2.31 | Controlled=6 | Galapagos | single_dose_NP | Lab2 | 0.4088851
Exp 21, Replica 4 | 21 | 4 | 500 | 26.39759 | 26.39759 | 10.37098 | 97.21281 | EC1612A | 197.3823 | 2.31 | Controlled=6 | Galapagos | single_dose_NP | Lab2 | 0.3935777
Exp 21, Replica 4 | 21 | 4 | 500 | 26.52209 | 26.52209 | 10.37098 | 97.21281 | EC1612A | 197.3823 | 2.31 | Controlled=6 | Galapagos | single_dose_NP | Lab2 | 0.4338351
Exp 21, Replica 4 | 21 | 4 | 500 | 26.64659 | 26.64659 | 10.37098 | 97.21281 | EC1612A | 197.3823 | 2.31 | Controlled=6 | Galapagos | single_dose_NP | Lab2 | 0.4126679
Exp 21, Replica 4 | 21 | 4 | 500 | 26.77108 | 26.77108 | 10.37098 | 97.21281 | EC1612A | 197.3823 | 2.31 | Controlled=6 | Galapagos | single_dose_NP | Lab2 | 0.4111434
Exp 21, Replica 4 | 21 | 4 | 500 | 26.89558 | 26.89558 | 10.37098 | 97.21281 | EC1612A | 197.3823 | 2.31 | Controlled=6 | Galapagos | single_dose_NP | Lab2 | 0.4074464
Exp 21, Replica 4 | 21 | 4 | 500 | 27.02008 | 27.02008 | 10.37098 | 97.21281 | EC1612A | 197.3823 | 2.31 | Controlled=6 | Galapagos | single_dose_NP | Lab2 | 0.4121594
Exp 21, Replica 4 | 21 | 4 | 500 | 27.14458 | 27.14458 | 10.37098 | 97.21281 | EC1612A | 197.3823 | 2.31 | Controlled=6 | Galapagos | single_dose_NP | Lab2 | 0.4067214
Exp 21, Replica 4 | 21 | 4 | 500 | 27.26908 | 27.26908 | 10.37098 | 97.21281 | EC1612A | 197.3823 | 2.31 | Controlled=6 | Galapagos | single_dose_NP | Lab2 | 0.4054402
Exp 21, Replica 4 | 21 | 4 | 500 | 27.39357 | 27.39357 | 10.37098 | 97.21281 | EC1612A | 197.3823 | 2.31 | Controlled=6 | Galapagos | single_dose_NP | Lab2 | 0.4029497
Exp 21, Replica 4 | 21 | 4 | 500 | 27.51807 | 27.51807 | 10.37098 | 97.21281 | EC1612A | 197.3823 | 2.31 | Controlled=6 | Galapagos | single_dose_NP | Lab2 | 0.4323158
Exp 21, Replica 4 | 21 | 4 | 500 | 27.64257 | 27.64257 | 10.37098 | 97.21281 | EC1612A | 197.3823 | 2.31 | Controlled=6 | Galapagos | single_dose_NP | Lab2 | 0.400709
Exp 21, Replica 4 | 21 | 4 | 500 | 27.76707 | 27.76707 | 10.37098 | 97.21281 | EC1612A | 197.3823 | 2.31 | Controlled=6 | Galapagos | single_dose_NP | Lab2 | 0.4025653
Exp 21, Replica 4 | 21 | 4 | 500 | 27.89157 | 27.89157 | 10.37098 | 97.21281 | EC1612A | 197.3823 | 2.31 | Controlled=6 | Galapagos | single_dose_NP | Lab2 | 0.4153673
Exp 21, Replica 4 | 21 | 4 | 500 | 28.01606 | 28.01606 | 10.37098 | 97.21281 | EC1612A | 197.3823 | 2.31 | Controlled=6 | Galapagos | single_dose_NP | Lab2 | 0.4164798
Exp 21, Replica 4 | 21 | 4 | 500 | 28.14056 | 28.14056 | 10.37098 | 97.21281 | EC1612A | 197.3823 | 2.31 | Controlled=6 | Galapagos | single_dose_NP | Lab2 | 0.4263947
Exp 21, Replica 4 | 21 | 4 | 500 | 28.26506 | 28.26506 | 10.37098 | 97.21281 | EC1612A | 197.3823 | 2.31 | Controlled=6 | Galapagos | single_dose_NP | Lab2 | 0.4156399
Exp 21, Replica 4 | 21 | 4 | 500 | 28.38956 | 28.38956 | 10.37098 | 97.21281 | EC1612A | 197.3823 | 2.31 | Controlled=6 | Galapagos | single_dose_NP | Lab2 | 0.4330476
Exp 21, Replica 4 | 21 | 4 | 500 | 28.51406 | 28.51406 | 10.37098 | 97.21281 | EC1612A | 197.3823 | 2.31 | Controlled=6 | Galapagos | single_dose_NP | Lab2 | 0.4234558
Exp 21, Replica 4 | 21 | 4 | 500 | 28.63855 | 28.63855 | 10.37098 | 97.21281 | EC1612A | 197.3823 | 2.31 | Controlled=6 | Galapagos | single_dose_NP | Lab2 | 0.4177186
Exp 21, Replica 4 | 21 | 4 | 500 | 28.76305 | 28.76305 | 10.37098 | 97.21281 | EC1612A | 197.3823 | 2.31 | Controlled=6 | Galapagos | single_dose_NP | Lab2 | 0.4149563
Exp 21, Replica 4 | 21 | 4 | 500 | 28.88755 | 28.88755 | 10.37098 | 97.21281 | EC1612A | 197.3823 | 2.31 | Controlled=6 | Galapagos | single_dose_NP | Lab2 | 0.4075214
Exp 21, Replica 4 | 21 | 4 | 500 | 29.01205 | 29.01205 | 10.37098 | 97.21281 | EC1612A | 197.3823 | 2.31 | Controlled=6 | Galapagos | single_dose_NP | Lab2 | 0.3946664
Exp 21, Replica 4 | 21 | 4 | 500 | 29.13655 | 29.13655 | 10.37098 | 97.21281 | EC1612A | 197.3823 | 2.31 | Controlled=6 | Galapagos | single_dose_NP | Lab2 | 0.405668
Exp 21, Replica 4 | 21 | 4 | 500 | 29.26104 | 29.26104 | 10.37098 | 97.21281 | EC1612A | 197.3823 | 2.31 | Controlled=6 | Galapagos | single_dose_NP | Lab2 | 0.4059416
Exp 21, Replica 4 | 21 | 4 | 500 | 29.38554 | 29.38554 | 10.37098 | 97.21281 | EC1612A | 197.3823 | 2.31 | Controlled=6 | Galapagos | single_dose_NP | Lab2 | 0.4229413
Exp 21, Replica 4 | 21 | 4 | 500 | 29.51004 | 29.51004 | 10.37098 | 97.21281 | EC1612A | 197.3823 | 2.31 | Controlled=6 | Galapagos | single_dose_NP | Lab2 | 0.4137607
Exp 21, Replica 4 | 21 | 4 | 500 | 29.63454 | 29.63454 | 10.37098 | 97.21281 | EC1612A | 197.3823 | 2.31 | Controlled=6 | Galapagos | single_dose_NP | Lab2 | 0.407989
Exp 21, Replica 4 | 21 | 4 | 500 | 29.75904 | 29.75904 | 10.37098 | 97.21281 | EC1612A | 197.3823 | 2.31 | Controlled=6 | Galapagos | single_dose_NP | Lab2 | 0.4091035
Exp 21, Replica 4 | 21 | 4 | 500 | 29.88353 | 29.88353 | 10.37098 | 97.21281 | EC1612A | 197.3823 | 2.31 | Controlled=6 | Galapagos | single_dose_NP | Lab2 | 0.4095586
Exp 21, Replica 4 | 21 | 4 | 500 | 30.00803 | 30.00803 | 10.37098 | 97.21281 | EC1612A | 197.3823 | 2.31 | Controlled=6 | Galapagos | single_dose_NP | Lab2 | 0.3920098
Exp 21, Replica 4 | 21 | 4 | 500 | 30.13253 | 30.13253 | 10.37098 | 97.21281 | EC1612A | 197.3823 | 2.31 | Controlled=6 | Galapagos | single_dose_NP | Lab2 | 0.4113492
Exp 21, Replica 4 | 21 | 4 | 500 | 30.25703 | 30.25703 | 10.37098 | 97.21281 | EC1612A | 197.3823 | 2.31 | Controlled=6 | Galapagos | single_dose_NP | Lab2 | 0.392546
Exp 21, Replica 4 | 21 | 4 | 500 | 30.38153 | 30.38153 | 10.37098 | 97.21281 | EC1612A | 197.3823 | 2.31 | Controlled=6 | Galapagos | single_dose_NP | Lab2 | 0.3922229
Exp 21, Replica 4 | 21 | 4 | 500 | 30.50602 | 30.50602 | 10.37098 | 97.21281 | EC1612A | 197.3823 | 2.31 | Controlled=6 | Galapagos | single_dose_NP | Lab2 | 0.4005702
Exp 21, Replica 4 | 21 | 4 | 500 | 30.63052 | 30.63052 | 10.37098 | 97.21281 | EC1612A | 197.3823 | 2.31 | Controlled=6 | Galapagos | single_dose_NP | Lab2 | 0.4031425
Exp 21, Replica 4 | 21 | 4 | 500 | 30.75502 | 30.75502 | 10.37098 | 97.21281 | EC1612A | 197.3823 | 2.31 | Controlled=6 | Galapagos | single_dose_NP | Lab2 | 0.3976999
Exp 21, Replica 4 | 21 | 4 | 500 | 30.87952 | 30.87952 | 10.37098 | 97.21281 | EC1612A | 197.3823 | 2.31 | Controlled=6 | Galapagos | single_dose_NP | Lab2 | 0.3953221
Exp 21, Replica 4 | 21 | 4 | 500 | 31.00402 | 31.00402 | 10.37098 | 97.21281 | EC1612A | 197.3823 | 2.31 | Controlled=6 | Galapagos | single_dose_NP | Lab2 | 0.3987575
Exp 21, Replica 4 | 21 | 4 | 500 | 31.12851 | 31.12851 | 10.37098 | 97.21281 | EC1612A | 197.3823 | 2.31 | Controlled=6 | Galapagos | single_dose_NP | Lab2 | 0.3974352
Exp 21, Replica 4 | 21 | 4 | 500 | 31.25301 | 31.25301 | 10.37098 | 97.21281 | EC1612A | 197.3823 | 2.31 | Controlled=6 | Galapagos | single_dose_NP | Lab2 | 0.378483
Exp 21, Replica 4 | 21 | 4 | 500 | 31.37751 | 31.37751 | 10.37098 | 97.21281 | EC1612A | 197.3823 | 2.31 | Controlled=6 | Galapagos | single_dose_NP | Lab2 | 0.3895951
Exp 21, Replica 4 | 21 | 4 | 500 | 31.50201 | 31.50201 | 10.37098 | 97.21281 | EC1612A | 197.3823 | 2.31 | Controlled=6 | Galapagos | single_dose_NP | Lab2 | 0.3878375
Exp 21, Replica 4 | 21 | 4 | 500 | 31.62651 | 31.62651 | 10.37098 | 97.21281 | EC1612A | 197.3823 | 2.31 | Controlled=6 | Galapagos | single_dose_NP | Lab2 | 0.4020221
Exp 21, Replica 4 | 21 | 4 | 500 | 31.751 | 31.751 | 10.37098 | 97.21281 | EC1612A | 197.3823 | 2.31 | Controlled=6 | Galapagos | single_dose_NP | Lab2 | 0.4145958
Exp 21, Replica 4 | 21 | 4 | 500 | 31.8755 | 31.8755 | 10.37098 | 97.21281 | EC1612A | 197.3823 | 2.31 | Controlled=6 | Galapagos | single_dose_NP | Lab2 | 0.4042405
Exp 21, Replica 4 | 21 | 4 | 500 | 32 | 32 | 10.37098 | 97.21281 | EC1612A | 197.3823 | 2.31 | Controlled=6 | Galapagos | single_dose_NP | Lab2 | 0.3903379

## Experiment_22
Description | Experiment | Replica | concentration_ppm | time_hrs | time_hrs_original | Pressure_bar_CO2 | Temperature_C | CI | Shear_Pa | Brine_Ionic_Strength | pH | Brine_Type | Type_of_test | Lab | corrosion_mm_yr
Exp 22, Replica 1 | 22 | 1 | 100 | 1 | 1 | 1.037412 | 102.666 | CORR12148SP | 257.9231 | 0.51 | Uncontrolled | Galapagos | single_dose_YP | Lab1 | 18.53129
Exp 22, Replica 1 | 22 | 1 | 100 | 1.164659 | 1.164659 | 1.037412 | 102.666 | CORR12148SP | 257.9231 | 0.51 | Uncontrolled | Galapagos | single_dose_YP | Lab1 | 18.7345
Exp 22, Replica 1 | 22 | 1 | 100 | 1.329317 | 1.329317 | 1.037412 | 102.666 | CORR12148SP | 257.9231 | 0.51 | Uncontrolled | Galapagos | single_dose_YP | Lab1 | 19.53235
Exp 22, Replica 1 | 22 | 1 | 100 | 1.493976 | 1.493976 | 1.037412 | 102.666 | CORR12148SP | 257.9231 | 0.51 | Uncontrolled | Galapagos | single_dose_YP | Lab1 | 18.3471
Exp 22, Replica 1 | 22 | 1 | 100 | 1.658635 | 1.658635 | 1.037412 | 102.666 | CORR12148SP | 257.9231 | 0.51 | Uncontrolled | Galapagos | single_dose_YP | Lab1 | 18.45972
Exp 22, Replica 1 | 22 | 1 | 100 | 1.823293 | 1.823293 | 1.037412 | 102.666 | CORR12148SP | 257.9231 | 0.51 | Uncontrolled | Galapagos | single_dose_YP | Lab1 | 19.4128
Exp 22, Replica 1 | 22 | 1 | 100 | 1.987952 | 1.987952 | 1.037412 | 102.666 | CORR12148SP | 257.9231 | 0.51 | Uncontrolled | Galapagos | single_dose_YP | Lab1 | 18.47065
Exp 22, Replica 1 | 22 | 1 | 100 | 2.15261 | 2.15261 | 1.037412 | 102.666 | CORR12148SP | 257.9231 | 0.51 | Uncontrolled | Galapagos | single_dose_YP | Lab1 | 18.92721
Exp 22, Replica 1 | 22 | 1 | 100 | 2.317269 | 2.317269 | 1.037412 | 102.666 | CORR12148SP | 257.9231 | 0.51 | Uncontrolled | Galapagos | single_dose_YP | Lab1 | 18.41671
Exp 22, Replica 1 | 22 | 1 | 100 | 2.481928 | 2.481928 | 1.037412 | 102.666 | CORR12148SP | 257.9231 | 0.51 | Uncontrolled | Galapagos | single_dose_YP | Lab1 | 18.001
Exp 22, Replica 1 | 22 | 1 | 100 | 2.646586 | 2.646586 | 1.037412 | 102.666 | CORR12148SP | 257.9231 | 0.51 | Uncontrolled | Galapagos | single_dose_YP | Lab1 | 17.68625
Exp 22, Replica 1 | 22 | 1 | 100 | 2.811245 | 2.811245 | 1.037412 | 102.666 | CORR12148SP | 257.9231 | 0.51 | Uncontrolled | Galapagos | single_dose_YP | Lab1 | 18.62272
Exp 22, Replica 1 | 22 | 1 | 100 | 2.975904 | 2.975904 | 1.037412 | 102.666 | CORR12148SP | 257.9231 | 0.51 | Uncontrolled | Galapagos | single_dose_YP | Lab1 | 18.56738
Exp 22, Replica 1 | 22 | 1 | 100 | 3.140562 | 3.140562 | 1.037412 | 102.666 | CORR12148SP | 257.9231 | 0.51 | Uncontrolled | Galapagos | single_dose_YP | Lab1 | 18.71358
Exp 22, Replica 1 | 22 | 1 | 100 | 3.305221 | 3.305221 | 1.037412 | 102.666 | CORR12148SP | 257.9231 | 0.51 | Uncontrolled | Galapagos | single_dose_YP | Lab1 | 18.04332
Exp 22, Replica 1 | 22 | 1 | 100 | 3.46988 | 3.46988 | 1.037412 | 102.666 | CORR12148SP | 257.9231 | 0.51 | Uncontrolled | Galapagos | single_dose_YP | Lab1 | 18.76853
Exp 22, Replica 1 | 22 | 1 | 100 | 3.634538 | 3.634538 | 1.037412 | 102.666 | CORR12148SP | 257.9231 | 0.51 | Uncontrolled | Galapagos | single_dose_YP | Lab1 | 18.12488
Exp 22, Replica 1 | 22 | 1 | 100 | 3.799197 | 3.799197 | 1.037412 | 102.666 | CORR12148SP | 257.9231 | 0.51 | Uncontrolled | Galapagos | single_dose_YP | Lab1 | 18.09303
Exp 22, Replica 1 | 22 | 1 | 100 | 3.963855 | 3.963855 | 1.037412 | 102.666 | CORR12148SP | 257.9231 | 0.51 | Uncontrolled | Galapagos | single_dose_YP | Lab1 | 18.01773
Exp 22, Replica 1 | 22 | 1 | 100 | 4.128514 | 4.128514 | 1.037412 | 102.666 | CORR12148SP | 257.9231 | 0.51 | Uncontrolled | Galapagos | single_dose_YP | Lab1 | 18.06515
Exp 22, Replica 1 | 22 | 1 | 100 | 4.293173 | 4.293173 | 1.037412 | 102.666 | CORR12148SP | 257.9231 | 0.51 | Uncontrolled | Galapagos | single_dose_YP | Lab1 | 18.4578
Exp 22, Replica 1 | 22 | 1 | 100 | 4.457831 | 4.457831 | 1.037412 | 102.666 | CORR12148SP | 257.9231 | 0.51 | Uncontrolled | Galapagos | single_dose_YP | Lab1 | 17.77159
Exp 22, Replica 1 | 22 | 1 | 100 | 4.62249 | 4.62249 | 1.037412 | 102.666 | CORR12148SP | 257.9231 | 0.51 | Uncontrolled | Galapagos | single_dose_YP | Lab1 | 17.07854
Exp 22, Replica 1 | 22 | 1 | 100 | 4.787149 | 4.787149 | 1.037412 | 102.666 | CORR12148SP | 257.9231 | 0.51 | Uncontrolled | Galapagos | single_dose_YP | Lab1 | 17.73938
Exp 22, Replica 1 | 22 | 1 | 100 | 4.951807 | 4.951807 | 1.037412 | 102.666 | CORR12148SP | 257.9231 | 0.51 | Uncontrolled | Galapagos | single_dose_YP | Lab1 | 17.74164
Exp 22, Replica 1 | 22 | 1 | 100 | 5.116466 | 5.116466 | 1.037412 | 102.666 | CORR12148SP | 257.9231 | 0.51 | Uncontrolled | Galapagos | single_dose_YP | Lab1 | 16.77752
Exp 22, Replica 1 | 22 | 1 | 100 | 5.281124 | 5.281124 | 1.037412 | 102.666 | CORR12148SP | 257.9231 | 0.51 | Uncontrolled | Galapagos | single_dose_YP | Lab1 | 14.9497
Exp 22, Replica 1 | 22 | 1 | 100 | 5.445783 | 5.445783 | 1.037412 | 102.666 | CORR12148SP | 257.9231 | 0.51 | Uncontrolled | Galapagos | single_dose_YP | Lab1 | 14.04518
Exp 22, Replica 1 | 22 | 1 | 100 | 5.610442 | 5.610442 | 1.037412 | 102.666 | CORR12148SP | 257.9231 | 0.51 | Uncontrolled | Galapagos | single_dose_YP | Lab1 | 12.68684
Exp 22, Replica 1 | 22 | 1 | 100 | 5.7751 | 5.7751 | 1.037412 | 102.666 | CORR12148SP | 257.9231 | 0.51 | Uncontrolled | Galapagos | single_dose_YP | Lab1 | 10.81529
Exp 22, Replica 1 | 22 | 1 | 100 | 5.939759 | 5.939759 | 1.037412 | 102.666 | CORR12148SP | 257.9231 | 0.51 | Uncontrolled | Galapagos | single_dose_YP | Lab1 | 8.865742
Exp 22, Replica 1 | 22 | 1 | 100 | 6.104418 | 6.104418 | 1.037412 | 102.666 | CORR12148SP | 257.9231 | 0.51 | Uncontrolled | Galapagos | single_dose_YP | Lab1 | 7.717003
Exp 22, Replica 1 | 22 | 1 | 100 | 6.269076 | 6.269076 | 1.037412 | 102.666 | CORR12148SP | 257.9231 | 0.51 | Uncontrolled | Galapagos | single_dose_YP | Lab1 | 7.296922
Exp 22, Replica 1 | 22 | 1 | 100 | 6.433735 | 6.433735 | 1.037412 | 102.666 | CORR12148SP | 257.9231 | 0.51 | Uncontrolled | Galapagos | single_dose_YP | Lab1 | 6.61094
Exp 22, Replica 1 | 22 | 1 | 100 | 6.598394 | 6.598394 | 1.037412 | 102.666 | CORR12148SP | 257.9231 | 0.51 | Uncontrolled | Galapagos | single_dose_YP | Lab1 | 6.196732
Exp 22, Replica 1 | 22 | 1 | 100 | 6.763052 | 6.763052 | 1.037412 | 102.666 | CORR12148SP | 257.9231 | 0.51 | Uncontrolled | Galapagos | single_dose_YP | Lab1 | 6.777867
Exp 22, Replica 1 | 22 | 1 | 100 | 6.927711 | 6.927711 | 1.037412 | 102.666 | CORR12148SP | 257.9231 | 0.51 | Uncontrolled | Galapagos | single_dose_YP | Lab1 | 6.593927
Exp 22, Replica 1 | 22 | 1 | 100 | 7.092369 | 7.092369 | 1.037412 | 102.666 | CORR12148SP | 257.9231 | 0.51 | Uncontrolled | Galapagos | single_dose_YP | Lab1 | 6.400054
Exp 22, Replica 1 | 22 | 1 | 100 | 7.257028 | 7.257028 | 1.037412 | 102.666 | CORR12148SP | 257.9231 | 0.51 | Uncontrolled | Galapagos | single_dose_YP | Lab1 | 5.695558
Exp 22, Replica 1 | 22 | 1 | 100 | 7.421687 | 7.421687 | 1.037412 | 102.666 | CORR12148SP | 257.9231 | 0.51 | Uncontrolled | Galapagos | single_dose_YP | Lab1 | 5.150018
Exp 22, Replica 1 | 22 | 1 | 100 | 7.586345 | 7.586345 | 1.037412 | 102.666 | CORR12148SP | 257.9231 | 0.51 | Uncontrolled | Galapagos | single_dose_YP | Lab1 | 5.120235
Exp 22, Replica 1 | 22 | 1 | 100 | 7.751004 | 7.751004 | 1.037412 | 102.666 | CORR12148SP | 257.9231 | 0.51 | Uncontrolled | Galapagos | single_dose_YP | Lab1 | 5.498469
Exp 22, Replica 1 | 22 | 1 | 100 | 7.915663 | 7.915663 | 1.037412 | 102.666 | CORR12148SP | 257.9231 | 0.51 | Uncontrolled | Galapagos | single_dose_YP | Lab1 | 5.835106
Exp 22, Replica 1 | 22 | 1 | 100 | 8.080321 | 8.080321 | 1.037412 | 102.666 | CORR12148SP | 257.9231 | 0.51 | Uncontrolled | Galapagos | single_dose_YP | Lab1 | 4.879863
Exp 22, Replica 1 | 22 | 1 | 100 | 8.24498 | 8.24498 | 1.037412 | 102.666 | CORR12148SP | 257.9231 | 0.51 | Uncontrolled | Galapagos | single_dose_YP | Lab1 | 4.905328
Exp 22, Replica 1 | 22 | 1 | 100 | 8.409639 | 8.409639 | 1.037412 | 102.666 | CORR12148SP | 257.9231 | 0.51 | Uncontrolled | Galapagos | single_dose_YP | Lab1 | 4.302502
Exp 22, Replica 1 | 22 | 1 | 100 | 8.574297 | 8.574297 | 1.037412 | 102.666 | CORR12148SP | 257.9231 | 0.51 | Uncontrolled | Galapagos | single_dose_YP | Lab1 | 4.613842
Exp 22, Replica 1 | 22 | 1 | 100 | 8.738956 | 8.738956 | 1.037412 | 102.666 | CORR12148SP | 257.9231 | 0.51 | Uncontrolled | Galapagos | single_dose_YP | Lab1 | 4.010252
Exp 22, Replica 1 | 22 | 1 | 100 | 8.903614 | 8.903614 | 1.037412 | 102.666 | CORR12148SP | 257.9231 | 0.51 | Uncontrolled | Galapagos | single_dose_YP | Lab1 | 3.401743
Exp 22, Replica 1 | 22 | 1 | 100 | 9.068273 | 9.068273 | 1.037412 | 102.666 | CORR12148SP | 257.9231 | 0.51 | Uncontrolled | Galapagos | single_dose_YP | Lab1 | 3.495959
Exp 22, Replica 1 | 22 | 1 | 100 | 9.232932 | 9.232932 | 1.037412 | 102.666 | CORR12148SP | 257.9231 | 0.51 | Uncontrolled | Galapagos | single_dose_YP | Lab1 | 3.08022
Exp 22, Replica 1 | 22 | 1 | 100 | 9.39759 | 9.39759 | 1.037412 | 102.666 | CORR12148SP | 257.9231 | 0.51 | Uncontrolled | Galapagos | single_dose_YP | Lab1 | 2.912483
Exp 22, Replica 1 | 22 | 1 | 100 | 9.562249 | 9.562249 | 1.037412 | 102.666 | CORR12148SP | 257.9231 | 0.51 | Uncontrolled | Galapagos | single_dose_YP | Lab1 | 3.007878
Exp 22, Replica 1 | 22 | 1 | 100 | 9.726908 | 9.726908 | 1.037412 | 102.666 | CORR12148SP | 257.9231 | 0.51 | Uncontrolled | Galapagos | single_dose_YP | Lab1 | 2.895728
Exp 22, Replica 1 | 22 | 1 | 100 | 9.891566 | 9.891566 | 1.037412 | 102.666 | CORR12148SP | 257.9231 | 0.51 | Uncontrolled | Galapagos | single_dose_YP | Lab1 | 2.475064
Exp 22, Replica 1 | 22 | 1 | 100 | 10.05622 | 10.05622 | 1.037412 | 102.666 | CORR12148SP | 257.9231 | 0.51 | Uncontrolled | Galapagos | single_dose_YP | Lab1 | 2.316048
Exp 22, Replica 1 | 22 | 1 | 100 | 10.22088 | 10.22088 | 1.037412 | 102.666 | CORR12148SP | 257.9231 | 0.51 | Uncontrolled | Galapagos | single_dose_YP | Lab1 | 2.256939
Exp 22, Replica 1 | 22 | 1 | 100 | 10.38554 | 10.38554 | 1.037412 | 102.666 | CORR12148SP | 257.9231 | 0.51 | Uncontrolled | Galapagos | single_dose_YP | Lab1 | 2.080362
Exp 22, Replica 1 | 22 | 1 | 100 | 10.5502 | 10.5502 | 1.037412 | 102.666 | CORR12148SP | 257.9231 | 0.51 | Uncontrolled | Galapagos | single_dose_YP | Lab1 | 2.013504
Exp 22, Replica 1 | 22 | 1 | 100 | 10.71486 | 10.71486 | 1.037412 | 102.666 | CORR12148SP | 257.9231 | 0.51 | Uncontrolled | Galapagos | single_dose_YP | Lab1 | 1.769997
Exp 22, Replica 1 | 22 | 1 | 100 | 10.87952 | 10.87952 | 1.037412 | 102.666 | CORR12148SP | 257.9231 | 0.51 | Uncontrolled | Galapagos | single_dose_YP | Lab1 | 1.682985
Exp 22, Replica 1 | 22 | 1 | 100 | 11.04418 | 11.04418 | 1.037412 | 102.666 | CORR12148SP | 257.9231 | 0.51 | Uncontrolled | Galapagos | single_dose_YP | Lab1 | 1.584372
Exp 22, Replica 1 | 22 | 1 | 100 | 11.20884 | 11.20884 | 1.037412 | 102.666 | CORR12148SP | 257.9231 | 0.51 | Uncontrolled | Galapagos | single_dose_YP | Lab1 | 1.412591
Exp 22, Replica 1 | 22 | 1 | 100 | 11.37349 | 11.37349 | 1.037412 | 102.666 | CORR12148SP | 257.9231 | 0.51 | Uncontrolled | Galapagos | single_dose_YP | Lab1 | 1.449743
Exp 22, Replica 1 | 22 | 1 | 100 | 11.53815 | 11.53815 | 1.037412 | 102.666 | CORR12148SP | 257.9231 | 0.51 | Uncontrolled | Galapagos | single_dose_YP | Lab1 | 1.506268
Exp 22, Replica 1 | 22 | 1 | 100 | 11.70281 | 11.70281 | 1.037412 | 102.666 | CORR12148SP | 257.9231 | 0.51 | Uncontrolled | Galapagos | single_dose_YP | Lab1 | 1.341471
Exp 22, Replica 1 | 22 | 1 | 100 | 11.86747 | 11.86747 | 1.037412 | 102.666 | CORR12148SP | 257.9231 | 0.51 | Uncontrolled | Galapagos | single_dose_YP | Lab1 | 1.308495
Exp 22, Replica 1 | 22 | 1 | 100 | 12.03213 | 12.03213 | 1.037412 | 102.666 | CORR12148SP | 257.9231 | 0.51 | Uncontrolled | Galapagos | single_dose_YP | Lab1 | 1.141581
Exp 22, Replica 1 | 22 | 1 | 100 | 12.19679 | 12.19679 | 1.037412 | 102.666 | CORR12148SP | 257.9231 | 0.51 | Uncontrolled | Galapagos | single_dose_YP | Lab1 | 1.179452
Exp 22, Replica 1 | 22 | 1 | 100 | 12.36145 | 12.36145 | 1.037412 | 102.666 | CORR12148SP | 257.9231 | 0.51 | Uncontrolled | Galapagos | single_dose_YP | Lab1 | 1.085182
Exp 22, Replica 1 | 22 | 1 | 100 | 12.5261 | 12.5261 | 1.037412 | 102.666 | CORR12148SP | 257.9231 | 0.51 | Uncontrolled | Galapagos | single_dose_YP | Lab1 | 1.125663
Exp 22, Replica 1 | 22 | 1 | 100 | 12.69076 | 12.69076 | 1.037412 | 102.666 | CORR12148SP | 257.9231 | 0.51 | Uncontrolled | Galapagos | single_dose_YP | Lab1 | 1.099548
Exp 22, Replica 1 | 22 | 1 | 100 | 12.85542 | 12.85542 | 1.037412 | 102.666 | CORR12148SP | 257.9231 | 0.51 | Uncontrolled | Galapagos | single_dose_YP | Lab1 | 1.101774
Exp 22, Replica 1 | 22 | 1 | 100 | 13.02008 | 13.02008 | 1.037412 | 102.666 | CORR12148SP | 257.9231 | 0.51 | Uncontrolled | Galapagos | single_dose_YP | Lab1 | 1.063541
Exp 22, Replica 1 | 22 | 1 | 100 | 13.18474 | 13.18474 | 1.037412 | 102.666 | CORR12148SP | 257.9231 | 0.51 | Uncontrolled | Galapagos | single_dose_YP | Lab1 | 0.9402575
Exp 22, Replica 1 | 22 | 1 | 100 | 13.3494 | 13.3494 | 1.037412 | 102.666 | CORR12148SP | 257.9231 | 0.51 | Uncontrolled | Galapagos | single_dose_YP | Lab1 | 0.9096199
Exp 22, Replica 1 | 22 | 1 | 100 | 13.51406 | 13.51406 | 1.037412 | 102.666 | CORR12148SP | 257.9231 | 0.51 | Uncontrolled | Galapagos | single_dose_YP | Lab1 | 0.9397054
Exp 22, Replica 1 | 22 | 1 | 100 | 13.67871 | 13.67871 | 1.037412 | 102.666 | CORR12148SP | 257.9231 | 0.51 | Uncontrolled | Galapagos | single_dose_YP | Lab1 | 0.8780485
Exp 22, Replica 1 | 22 | 1 | 100 | 13.84337 | 13.84337 | 1.037412 | 102.666 | CORR12148SP | 257.9231 | 0.51 | Uncontrolled | Galapagos | single_dose_YP | Lab1 | 0.8295253
Exp 22, Replica 1 | 22 | 1 | 100 | 14.00803 | 14.00803 | 1.037412 | 102.666 | CORR12148SP | 257.9231 | 0.51 | Uncontrolled | Galapagos | single_dose_YP | Lab1 | 0.8620728
Exp 22, Replica 1 | 22 | 1 | 100 | 14.17269 | 14.17269 | 1.037412 | 102.666 | CORR12148SP | 257.9231 | 0.51 | Uncontrolled | Galapagos | single_dose_YP | Lab1 | 0.8209119
Exp 22, Replica 1 | 22 | 1 | 100 | 14.33735 | 14.33735 | 1.037412 | 102.666 | CORR12148SP | 257.9231 | 0.51 | Uncontrolled | Galapagos | single_dose_YP | Lab1 | 0.7928437
Exp 22, Replica 1 | 22 | 1 | 100 | 14.50201 | 14.50201 | 1.037412 | 102.666 | CORR12148SP | 257.9231 | 0.51 | Uncontrolled | Galapagos | single_dose_YP | Lab1 | 0.7657094
Exp 22, Replica 1 | 22 | 1 | 100 | 14.66667 | 14.66667 | 1.037412 | 102.666 | CORR12148SP | 257.9231 | 0.51 | Uncontrolled | Galapagos | single_dose_YP | Lab1 | 0.7569236
Exp 22, Replica 1 | 22 | 1 | 100 | 14.83133 | 14.83133 | 1.037412 | 102.666 | CORR12148SP | 257.9231 | 0.51 | Uncontrolled | Galapagos | single_dose_YP | Lab1 | 0.7323241
Exp 22, Replica 1 | 22 | 1 | 100 | 14.99598 | 14.99598 | 1.037412 | 102.666 | CORR12148SP | 257.9231 | 0.51 | Uncontrolled | Galapagos | single_dose_YP | Lab1 | 0.6634643
Exp 22, Replica 1 | 22 | 1 | 100 | 15.16064 | 15.16064 | 1.037412 | 102.666 | CORR12148SP | 257.9231 | 0.51 | Uncontrolled | Galapagos | single_dose_YP | Lab1 | 0.6919756
Exp 22, Replica 1 | 22 | 1 | 100 | 15.3253 | 15.3253 | 1.037412 | 102.666 | CORR12148SP | 257.9231 | 0.51 | Uncontrolled | Galapagos | single_dose_YP | Lab1 | 0.6784197
Exp 22, Replica 1 | 22 | 1 | 100 | 15.48996 | 15.48996 | 1.037412 | 102.666 | CORR12148SP | 257.9231 | 0.51 | Uncontrolled | Galapagos | single_dose_YP | Lab1 | 0.6441198
Exp 22, Replica 1 | 22 | 1 | 100 | 15.65462 | 15.65462 | 1.037412 | 102.666 | CORR12148SP | 257.9231 | 0.51 | Uncontrolled | Galapagos | single_dose_YP | Lab1 | 0.6872959
Exp 22, Replica 1 | 22 | 1 | 100 | 15.81928 | 15.81928 | 1.037412 | 102.666 | CORR12148SP | 257.9231 | 0.51 | Uncontrolled | Galapagos | single_dose_YP | Lab1 | 0.65499
Exp 22, Replica 1 | 22 | 1 | 100 | 15.98394 | 15.98394 | 1.037412 | 102.666 | CORR12148SP | 257.9231 | 0.51 | Uncontrolled | Galapagos | single_dose_YP | Lab1 | 0.6440535
Exp 22, Replica 1 | 22 | 1 | 100 | 16.14859 | 16.14859 | 1.037412 | 102.666 | CORR12148SP | 257.9231 | 0.51 | Uncontrolled | Galapagos | single_dose_YP | Lab1 | 0.6541331
Exp 22, Replica 1 | 22 | 1 | 100 | 16.31325 | 16.31325 | 1.037412 | 102.666 | CORR12148SP | 257.9231 | 0.51 | Uncontrolled | Galapagos | single_dose_YP | Lab1 | 0.6364906
Exp 22, Replica 1 | 22 | 1 | 100 | 16.47791 | 16.47791 | 1.037412 | 102.666 | CORR12148SP | 257.9231 | 0.51 | Uncontrolled | Galapagos | single_dose_YP | Lab1 | 0.6328042
Exp 22, Replica 1 | 22 | 1 | 100 | 16.64257 | 16.64257 | 1.037412 | 102.666 | CORR12148SP | 257.9231 | 0.51 | Uncontrolled | Galapagos | single_dose_YP | Lab1 | 0.6257612
Exp 22, Replica 1 | 22 | 1 | 100 | 16.80723 | 16.80723 | 1.037412 | 102.666 | CORR12148SP | 257.9231 | 0.51 | Uncontrolled | Galapagos | single_dose_YP | Lab1 | 0.6068737
Exp 22, Replica 1 | 22 | 1 | 100 | 16.97189 | 16.97189 | 1.037412 | 102.666 | CORR12148SP | 257.9231 | 0.51 | Uncontrolled | Galapagos | single_dose_YP | Lab1 | 0.6253878
Exp 22, Replica 1 | 22 | 1 | 100 | 17.13655 | 17.13655 | 1.037412 | 102.666 | CORR12148SP | 257.9231 | 0.51 | Uncontrolled | Galapagos | single_dose_YP | Lab1 | 0.5829608
Exp 22, Replica 1 | 22 | 1 | 100 | 17.3012 | 17.3012 | 1.037412 | 102.666 | CORR12148SP | 257.9231 | 0.51 | Uncontrolled | Galapagos | single_dose_YP | Lab1 | 0.5703721
Exp 22, Replica 1 | 22 | 1 | 100 | 17.46586 | 17.46586 | 1.037412 | 102.666 | CORR12148SP | 257.9231 | 0.51 | Uncontrolled | Galapagos | single_dose_YP | Lab1 | 0.5647385
Exp 22, Replica 1 | 22 | 1 | 100 | 17.63052 | 17.63052 | 1.037412 | 102.666 | CORR12148SP | 257.9231 | 0.51 | Uncontrolled | Galapagos | single_dose_YP | Lab1 | 0.5600267
Exp 22, Replica 1 | 22 | 1 | 100 | 17.79518 | 17.79518 | 1.037412 | 102.666 | CORR12148SP | 257.9231 | 0.51 | Uncontrolled | Galapagos | single_dose_YP | Lab1 | 0.5814783
Exp 22, Replica 1 | 22 | 1 | 100 | 17.95984 | 17.95984 | 1.037412 | 102.666 | CORR12148SP | 257.9231 | 0.51 | Uncontrolled | Galapagos | single_dose_YP | Lab1 | 0.557903
Exp 22, Replica 1 | 22 | 1 | 100 | 18.1245 | 18.1245 | 1.037412 | 102.666 | CORR12148SP | 257.9231 | 0.51 | Uncontrolled | Galapagos | single_dose_YP | Lab1 | 0.5368817
Exp 22, Replica 1 | 22 | 1 | 100 | 18.28916 | 18.28916 | 1.037412 | 102.666 | CORR12148SP | 257.9231 | 0.51 | Uncontrolled | Galapagos | single_dose_YP | Lab1 | 0.5568462
Exp 22, Replica 1 | 22 | 1 | 100 | 18.45382 | 18.45382 | 1.037412 | 102.666 | CORR12148SP | 257.9231 | 0.51 | Uncontrolled | Galapagos | single_dose_YP | Lab1 | 0.5622987
Exp 22, Replica 1 | 22 | 1 | 100 | 18.61847 | 18.61847 | 1.037412 | 102.666 | CORR12148SP | 257.9231 | 0.51 | Uncontrolled | Galapagos | single_dose_YP | Lab1 | 0.5527963
Exp 22, Replica 1 | 22 | 1 | 100 | 18.78313 | 18.78313 | 1.037412 | 102.666 | CORR12148SP | 257.9231 | 0.51 | Uncontrolled | Galapagos | single_dose_YP | Lab1 | 0.5507178
Exp 22, Replica 1 | 22 | 1 | 100 | 18.94779 | 18.94779 | 1.037412 | 102.666 | CORR12148SP | 257.9231 | 0.51 | Uncontrolled | Galapagos | single_dose_YP | Lab1 | 0.5511593
Exp 22, Replica 1 | 22 | 1 | 100 | 19.11245 | 19.11245 | 1.037412 | 102.666 | CORR12148SP | 257.9231 | 0.51 | Uncontrolled | Galapagos | single_dose_YP | Lab1 | 0.5485563
Exp 22, Replica 1 | 22 | 1 | 100 | 19.27711 | 19.27711 | 1.037412 | 102.666 | CORR12148SP | 257.9231 | 0.51 | Uncontrolled | Galapagos | single_dose_YP | Lab1 | 0.5314185
Exp 22, Replica 1 | 22 | 1 | 100 | 19.44177 | 19.44177 | 1.037412 | 102.666 | CORR12148SP | 257.9231 | 0.51 | Uncontrolled | Galapagos | single_dose_YP | Lab1 | 0.55751
Exp 22, Replica 1 | 22 | 1 | 100 | 19.60643 | 19.60643 | 1.037412 | 102.666 | CORR12148SP | 257.9231 | 0.51 | Uncontrolled | Galapagos | single_dose_YP | Lab1 | 0.5383605
Exp 22, Replica 1 | 22 | 1 | 100 | 19.77108 | 19.77108 | 1.037412 | 102.666 | CORR12148SP | 257.9231 | 0.51 | Uncontrolled | Galapagos | single_dose_YP | Lab1 | 0.537514
Exp 22, Replica 1 | 22 | 1 | 100 | 19.93574 | 19.93574 | 1.037412 | 102.666 | CORR12148SP | 257.9231 | 0.51 | Uncontrolled | Galapagos | single_dose_YP | Lab1 | 0.5334917
Exp 22, Replica 1 | 22 | 1 | 100 | 20.1004 | 20.1004 | 1.037412 | 102.666 | CORR12148SP | 257.9231 | 0.51 | Uncontrolled | Galapagos | single_dose_YP | Lab1 | 0.5109969
Exp 22, Replica 1 | 22 | 1 | 100 | 20.26506 | 20.26506 | 1.037412 | 102.666 | CORR12148SP | 257.9231 | 0.51 | Uncontrolled | Galapagos | single_dose_YP | Lab1 | 0.5417118
Exp 22, Replica 1 | 22 | 1 | 100 | 20.42972 | 20.42972 | 1.037412 | 102.666 | CORR12148SP | 257.9231 | 0.51 | Uncontrolled | Galapagos | single_dose_YP | Lab1 | 0.5219144
Exp 22, Replica 1 | 22 | 1 | 100 | 20.59438 | 20.59438 | 1.037412 | 102.666 | CORR12148SP | 257.9231 | 0.51 | Uncontrolled | Galapagos | single_dose_YP | Lab1 | 0.5213218
Exp 22, Replica 1 | 22 | 1 | 100 | 20.75904 | 20.75904 | 1.037412 | 102.666 | CORR12148SP | 257.9231 | 0.51 | Uncontrolled | Galapagos | single_dose_YP | Lab1 | 0.5272931
Exp 22, Replica 1 | 22 | 1 | 100 | 20.92369 | 20.92369 | 1.037412 | 102.666 | CORR12148SP | 257.9231 | 0.51 | Uncontrolled | Galapagos | single_dose_YP | Lab1 | 0.5177981
Exp 22, Replica 1 | 22 | 1 | 100 | 21.08835 | 21.08835 | 1.037412 | 102.666 | CORR12148SP | 257.9231 | 0.51 | Uncontrolled | Galapagos | single_dose_YP | Lab1 | 0.5374855
Exp 22, Replica 1 | 22 | 1 | 100 | 21.25301 | 21.25301 | 1.037412 | 102.666 | CORR12148SP | 257.9231 | 0.51 | Uncontrolled | Galapagos | single_dose_YP | Lab1 | 0.5244395
Exp 22, Replica 1 | 22 | 1 | 100 | 21.41767 | 21.41767 | 1.037412 | 102.666 | CORR12148SP | 257.9231 | 0.51 | Uncontrolled | Galapagos | single_dose_YP | Lab1 | 0.4983198
Exp 22, Replica 1 | 22 | 1 | 100 | 21.58233 | 21.58233 | 1.037412 | 102.666 | CORR12148SP | 257.9231 | 0.51 | Uncontrolled | Galapagos | single_dose_YP | Lab1 | 0.5000648
Exp 22, Replica 1 | 22 | 1 | 100 | 21.74699 | 21.74699 | 1.037412 | 102.666 | CORR12148SP | 257.9231 | 0.51 | Uncontrolled | Galapagos | single_dose_YP | Lab1 | 0.5247394
Exp 22, Replica 1 | 22 | 1 | 100 | 21.91165 | 21.91165 | 1.037412 | 102.666 | CORR12148SP | 257.9231 | 0.51 | Uncontrolled | Galapagos | single_dose_YP | Lab1 | 0.5425374
Exp 22, Replica 1 | 22 | 1 | 100 | 22.07631 | 22.07631 | 1.037412 | 102.666 | CORR12148SP | 257.9231 | 0.51 | Uncontrolled | Galapagos | single_dose_YP | Lab1 | 0.5262508
Exp 22, Replica 1 | 22 | 1 | 100 | 22.24096 | 22.24096 | 1.037412 | 102.666 | CORR12148SP | 257.9231 | 0.51 | Uncontrolled | Galapagos | single_dose_YP | Lab1 | 0.5115304
Exp 22, Replica 1 | 22 | 1 | 100 | 22.40562 | 22.40562 | 1.037412 | 102.666 | CORR12148SP | 257.9231 | 0.51 | Uncontrolled | Galapagos | single_dose_YP | Lab1 | 0.5092466
Exp 22, Replica 1 | 22 | 1 | 100 | 22.57028 | 22.57028 | 1.037412 | 102.666 | CORR12148SP | 257.9231 | 0.51 | Uncontrolled | Galapagos | single_dose_YP | Lab1 | 0.5120241
Exp 22, Replica 1 | 22 | 1 | 100 | 22.73494 | 22.73494 | 1.037412 | 102.666 | CORR12148SP | 257.9231 | 0.51 | Uncontrolled | Galapagos | single_dose_YP | Lab1 | 0.5139644
Exp 22, Replica 1 | 22 | 1 | 100 | 22.8996 | 22.8996 | 1.037412 | 102.666 | CORR12148SP | 257.9231 | 0.51 | Uncontrolled | Galapagos | single_dose_YP | Lab1 | 0.514304
Exp 22, Replica 1 | 22 | 1 | 100 | 23.06426 | 23.06426 | 1.037412 | 102.666 | CORR12148SP | 257.9231 | 0.51 | Uncontrolled | Galapagos | single_dose_YP | Lab1 | 0.4998731
Exp 22, Replica 1 | 22 | 1 | 100 | 23.22892 | 23.22892 | 1.037412 | 102.666 | CORR12148SP | 257.9231 | 0.51 | Uncontrolled | Galapagos | single_dose_YP | Lab1 | 0.5048355
Exp 22, Replica 1 | 22 | 1 | 100 | 23.39357 | 23.39357 | 1.037412 | 102.666 | CORR12148SP | 257.9231 | 0.51 | Uncontrolled | Galapagos | single_dose_YP | Lab1 | 0.5156723
Exp 22, Replica 1 | 22 | 1 | 100 | 23.55823 | 23.55823 | 1.037412 | 102.666 | CORR12148SP | 257.9231 | 0.51 | Uncontrolled | Galapagos | single_dose_YP | Lab1 | 0.5023615
Exp 22, Replica 1 | 22 | 1 | 100 | 23.72289 | 23.72289 | 1.037412 | 102.666 | CORR12148SP | 257.9231 | 0.51 | Uncontrolled | Galapagos | single_dose_YP | Lab1 | 0.5045518
Exp 22, Replica 1 | 22 | 1 | 100 | 23.88755 | 23.88755 | 1.037412 | 102.666 | CORR12148SP | 257.9231 | 0.51 | Uncontrolled | Galapagos | single_dose_YP | Lab1 | 0.5082107
Exp 22, Replica 1 | 22 | 1 | 100 | 24.05221 | 24.05221 | 1.037412 | 102.666 | CORR12148SP | 257.9231 | 0.51 | Uncontrolled | Galapagos | single_dose_YP | Lab1 | 0.5025826
Exp 22, Replica 1 | 22 | 1 | 100 | 24.21687 | 24.21687 | 1.037412 | 102.666 | CORR12148SP | 257.9231 | 0.51 | Uncontrolled | Galapagos | single_dose_YP | Lab1 | 0.5080757
Exp 22, Replica 1 | 22 | 1 | 100 | 24.38153 | 24.38153 | 1.037412 | 102.666 | CORR12148SP | 257.9231 | 0.51 | Uncontrolled | Galapagos | single_dose_YP | Lab1 | 0.4947607
Exp 22, Replica 1 | 22 | 1 | 100 | 24.54618 | 24.54618 | 1.037412 | 102.666 | CORR12148SP | 257.9231 | 0.51 | Uncontrolled | Galapagos | single_dose_YP | Lab1 | 0.5031177
Exp 22, Replica 1 | 22 | 1 | 100 | 24.71084 | 24.71084 | 1.037412 | 102.666 | CORR12148SP | 257.9231 | 0.51 | Uncontrolled | Galapagos | single_dose_YP | Lab1 | 0.4928679
Exp 22, Replica 1 | 22 | 1 | 100 | 24.8755 | 24.8755 | 1.037412 | 102.666 | CORR12148SP | 257.9231 | 0.51 | Uncontrolled | Galapagos | single_dose_YP | Lab1 | 0.4918497
Exp 22, Replica 1 | 22 | 1 | 100 | 25.04016 | 25.04016 | 1.037412 | 102.666 | CORR12148SP | 257.9231 | 0.51 | Uncontrolled | Galapagos | single_dose_YP | Lab1 | 0.5075132
Exp 22, Replica 1 | 22 | 1 | 100 | 25.20482 | 25.20482 | 1.037412 | 102.666 | CORR12148SP | 257.9231 | 0.51 | Uncontrolled | Galapagos | single_dose_YP | Lab1 | 0.4861751
Exp 22, Replica 1 | 22 | 1 | 100 | 25.36948 | 25.36948 | 1.037412 | 102.666 | CORR12148SP | 257.9231 | 0.51 | Uncontrolled | Galapagos | single_dose_YP | Lab1 | 0.5030861
Exp 22, Replica 1 | 22 | 1 | 100 | 25.53414 | 25.53414 | 1.037412 | 102.666 | CORR12148SP | 257.9231 | 0.51 | Uncontrolled | Galapagos | single_dose_YP | Lab1 | 0.4888008
Exp 22, Replica 1 | 22 | 1 | 100 | 25.6988 | 25.6988 | 1.037412 | 102.666 | CORR12148SP | 257.9231 | 0.51 | Uncontrolled | Galapagos | single_dose_YP | Lab1 | 0.499538
Exp 22, Replica 1 | 22 | 1 | 100 | 25.86345 | 25.86345 | 1.037412 | 102.666 | CORR12148SP | 257.9231 | 0.51 | Uncontrolled | Galapagos | single_dose_YP | Lab1 | 0.5190472
Exp 22, Replica 1 | 22 | 1 | 100 | 26.02811 | 26.02811 | 1.037412 | 102.666 | CORR12148SP | 257.9231 | 0.51 | Uncontrolled | Galapagos | single_dose_YP | Lab1 | 0.5079113
Exp 22, Replica 1 | 22 | 1 | 100 | 26.19277 | 26.19277 | 1.037412 | 102.666 | CORR12148SP | 257.9231 | 0.51 | Uncontrolled | Galapagos | single_dose_YP | Lab1 | 0.4980449
Exp 22, Replica 1 | 22 | 1 | 100 | 26.35743 | 26.35743 | 1.037412 | 102.666 | CORR12148SP | 257.9231 | 0.51 | Uncontrolled | Galapagos | single_dose_YP | Lab1 | 0.5042225
Exp 22, Replica 1 | 22 | 1 | 100 | 26.52209 | 26.52209 | 1.037412 | 102.666 | CORR12148SP | 257.9231 | 0.51 | Uncontrolled | Galapagos | single_dose_YP | Lab1 | 0.5056107
Exp 22, Replica 1 | 22 | 1 | 100 | 26.68675 | 26.68675 | 1.037412 | 102.666 | CORR12148SP | 257.9231 | 0.51 | Uncontrolled | Galapagos | single_dose_YP | Lab1 | 0.5194957
Exp 22, Replica 1 | 22 | 1 | 100 | 26.85141 | 26.85141 | 1.037412 | 102.666 | CORR12148SP | 257.9231 | 0.51 | Uncontrolled | Galapagos | single_dose_YP | Lab1 | 0.5201205
Exp 22, Replica 1 | 22 | 1 | 100 | 27.01606 | 27.01606 | 1.037412 | 102.666 | CORR12148SP | 257.9231 | 0.51 | Uncontrolled | Galapagos | single_dose_YP | Lab1 | 0.5094374
Exp 22, Replica 1 | 22 | 1 | 100 | 27.18072 | 27.18072 | 1.037412 | 102.666 | CORR12148SP | 257.9231 | 0.51 | Uncontrolled | Galapagos | single_dose_YP | Lab1 | 0.4959772
Exp 22, Replica 1 | 22 | 1 | 100 | 27.34538 | 27.34538 | 1.037412 | 102.666 | CORR12148SP | 257.9231 | 0.51 | Uncontrolled | Galapagos | single_dose_YP | Lab1 | 0.5010649
Exp 22, Replica 1 | 22 | 1 | 100 | 27.51004 | 27.51004 | 1.037412 | 102.666 | CORR12148SP | 257.9231 | 0.51 | Uncontrolled | Galapagos | single_dose_YP | Lab1 | 0.502336
Exp 22, Replica 1 | 22 | 1 | 100 | 27.6747 | 27.6747 | 1.037412 | 102.666 | CORR12148SP | 257.9231 | 0.51 | Uncontrolled | Galapagos | single_dose_YP | Lab1 | 0.4986852
Exp 22, Replica 1 | 22 | 1 | 100 | 27.83936 | 27.83936 | 1.037412 | 102.666 | CORR12148SP | 257.9231 | 0.51 | Uncontrolled | Galapagos | single_dose_YP | Lab1 | 0.4922967
Exp 22, Replica 1 | 22 | 1 | 100 | 28.00402 | 28.00402 | 1.037412 | 102.666 | CORR12148SP | 257.9231 | 0.51 | Uncontrolled | Galapagos | single_dose_YP | Lab1 | 0.5022572
Exp 22, Replica 1 | 22 | 1 | 100 | 28.16867 | 28.16867 | 1.037412 | 102.666 | CORR12148SP | 257.9231 | 0.51 | Uncontrolled | Galapagos | single_dose_YP | Lab1 | 0.5087094
Exp 22, Replica 1 | 22 | 1 | 100 | 28.33333 | 28.33333 | 1.037412 | 102.666 | CORR12148SP | 257.9231 | 0.51 | Uncontrolled | Galapagos | single_dose_YP | Lab1 | 0.5221593
Exp 22, Replica 1 | 22 | 1 | 100 | 28.49799 | 28.49799 | 1.037412 | 102.666 | CORR12148SP | 257.9231 | 0.51 | Uncontrolled | Galapagos | single_dose_YP | Lab1 | 0.5139395
Exp 22, Replica 1 | 22 | 1 | 100 | 28.66265 | 28.66265 | 1.037412 | 102.666 | CORR12148SP | 257.9231 | 0.51 | Uncontrolled | Galapagos | single_dose_YP | Lab1 | 0.4880416
Exp 22, Replica 1 | 22 | 1 | 100 | 28.82731 | 28.82731 | 1.037412 | 102.666 | CORR12148SP | 257.9231 | 0.51 | Uncontrolled | Galapagos | single_dose_YP | Lab1 | 0.5049753
Exp 22, Replica 1 | 22 | 1 | 100 | 28.99197 | 28.99197 | 1.037412 | 102.666 | CORR12148SP | 257.9231 | 0.51 | Uncontrolled | Galapagos | single_dose_YP | Lab1 | 0.5080911
Exp 22, Replica 1 | 22 | 1 | 100 | 29.15663 | 29.15663 | 1.037412 | 102.666 | CORR12148SP | 257.9231 | 0.51 | Uncontrolled | Galapagos | single_dose_YP | Lab1 | 0.5286426
Exp 22, Replica 1 | 22 | 1 | 100 | 29.32129 | 29.32129 | 1.037412 | 102.666 | CORR12148SP | 257.9231 | 0.51 | Uncontrolled | Galapagos | single_dose_YP | Lab1 | 0.5073302
Exp 22, Replica 1 | 22 | 1 | 100 | 29.48594 | 29.48594 | 1.037412 | 102.666 | CORR12148SP | 257.9231 | 0.51 | Uncontrolled | Galapagos | single_dose_YP | Lab1 | 0.502061
Exp 22, Replica 1 | 22 | 1 | 100 | 29.6506 | 29.6506 | 1.037412 | 102.666 | CORR12148SP | 257.9231 | 0.51 | Uncontrolled | Galapagos | single_dose_YP | Lab1 | 0.495191
Exp 22, Replica 1 | 22 | 1 | 100 | 29.81526 | 29.81526 | 1.037412 | 102.666 | CORR12148SP | 257.9231 | 0.51 | Uncontrolled | Galapagos | single_dose_YP | Lab1 | 0.5155983
Exp 22, Replica 1 | 22 | 1 | 100 | 29.97992 | 29.97992 | 1.037412 | 102.666 | CORR12148SP | 257.9231 | 0.51 | Uncontrolled | Galapagos | single_dose_YP | Lab1 | 0.5029119
Exp 22, Replica 1 | 22 | 1 | 100 | 30.14458 | 30.14458 | 1.037412 | 102.666 | CORR12148SP | 257.9231 | 0.51 | Uncontrolled | Galapagos | single_dose_YP | Lab1 | 0.5023923
Exp 22, Replica 1 | 22 | 1 | 100 | 30.30924 | 30.30924 | 1.037412 | 102.666 | CORR12148SP | 257.9231 | 0.51 | Uncontrolled | Galapagos | single_dose_YP | Lab1 | 0.5141201
Exp 22, Replica 1 | 22 | 1 | 100 | 30.4739 | 30.4739 | 1.037412 | 102.666 | CORR12148SP | 257.9231 | 0.51 | Uncontrolled | Galapagos | single_dose_YP | Lab1 | 0.5097841
Exp 22, Replica 1 | 22 | 1 | 100 | 30.63855 | 30.63855 | 1.037412 | 102.666 | CORR12148SP | 257.9231 | 0.51 | Uncontrolled | Galapagos | single_dose_YP | Lab1 | 0.4973609
Exp 22, Replica 1 | 22 | 1 | 100 | 30.80321 | 30.80321 | 1.037412 | 102.666 | CORR12148SP | 257.9231 | 0.51 | Uncontrolled | Galapagos | single_dose_YP | Lab1 | 0.5030652
Exp 22, Replica 1 | 22 | 1 | 100 | 30.96787 | 30.96787 | 1.037412 | 102.666 | CORR12148SP | 257.9231 | 0.51 | Uncontrolled | Galapagos | single_dose_YP | Lab1 | 0.5083029
Exp 22, Replica 1 | 22 | 1 | 100 | 31.13253 | 31.13253 | 1.037412 | 102.666 | CORR12148SP | 257.9231 | 0.51 | Uncontrolled | Galapagos | single_dose_YP | Lab1 | 0.5045826
Exp 22, Replica 1 | 22 | 1 | 100 | 31.29719 | 31.29719 | 1.037412 | 102.666 | CORR12148SP | 257.9231 | 0.51 | Uncontrolled | Galapagos | single_dose_YP | Lab1 | 0.4898558
Exp 22, Replica 1 | 22 | 1 | 100 | 31.46185 | 31.46185 | 1.037412 | 102.666 | CORR12148SP | 257.9231 | 0.51 | Uncontrolled | Galapagos | single_dose_YP | Lab1 | 0.5037274
Exp 22, Replica 1 | 22 | 1 | 100 | 31.62651 | 31.62651 | 1.037412 | 102.666 | CORR12148SP | 257.9231 | 0.51 | Uncontrolled | Galapagos | single_dose_YP | Lab1 | 0.4919788
Exp 22, Replica 1 | 22 | 1 | 100 | 31.79116 | 31.79116 | 1.037412 | 102.666 | CORR12148SP | 257.9231 | 0.51 | Uncontrolled | Galapagos | single_dose_YP | Lab1 | 0.5059411
Exp 22, Replica 1 | 22 | 1 | 100 | 31.95582 | 31.95582 | 1.037412 | 102.666 | CORR12148SP | 257.9231 | 0.51 | Uncontrolled | Galapagos | single_dose_YP | Lab1 | 0.5019529
Exp 22, Replica 1 | 22 | 1 | 100 | 32.12048 | 32.12048 | 1.037412 | 102.666 | CORR12148SP | 257.9231 | 0.51 | Uncontrolled | Galapagos | single_dose_YP | Lab1 | 0.5145907
Exp 22, Replica 1 | 22 | 1 | 100 | 32.28514 | 32.28514 | 1.037412 | 102.666 | CORR12148SP | 257.9231 | 0.51 | Uncontrolled | Galapagos | single_dose_YP | Lab1 | 0.5106864
Exp 22, Replica 1 | 22 | 1 | 100 | 32.4498 | 32.4498 | 1.037412 | 102.666 | CORR12148SP | 257.9231 | 0.51 | Uncontrolled | Galapagos | single_dose_YP | Lab1 | 0.5140419
Exp 22, Replica 1 | 22 | 1 | 100 | 32.61446 | 32.61446 | 1.037412 | 102.666 | CORR12148SP | 257.9231 | 0.51 | Uncontrolled | Galapagos | single_dose_YP | Lab1 | 0.4900667
Exp 22, Replica 1 | 22 | 1 | 100 | 32.77912 | 32.77912 | 1.037412 | 102.666 | CORR12148SP | 257.9231 | 0.51 | Uncontrolled | Galapagos | single_dose_YP | Lab1 | 0.5046822
Exp 22, Replica 1 | 22 | 1 | 100 | 32.94378 | 32.94378 | 1.037412 | 102.666 | CORR12148SP | 257.9231 | 0.51 | Uncontrolled | Galapagos | single_dose_YP | Lab1 | 0.4957965
Exp 22, Replica 1 | 22 | 1 | 100 | 33.10843 | 33.10843 | 1.037412 | 102.666 | CORR12148SP | 257.9231 | 0.51 | Uncontrolled | Galapagos | single_dose_YP | Lab1 | 0.5008464
Exp 22, Replica 1 | 22 | 1 | 100 | 33.27309 | 33.27309 | 1.037412 | 102.666 | CORR12148SP | 257.9231 | 0.51 | Uncontrolled | Galapagos | single_dose_YP | Lab1 | 0.5124987
Exp 22, Replica 1 | 22 | 1 | 100 | 33.43775 | 33.43775 | 1.037412 | 102.666 | CORR12148SP | 257.9231 | 0.51 | Uncontrolled | Galapagos | single_dose_YP | Lab1 | 0.5258304
Exp 22, Replica 1 | 22 | 1 | 100 | 33.60241 | 33.60241 | 1.037412 | 102.666 | CORR12148SP | 257.9231 | 0.51 | Uncontrolled | Galapagos | single_dose_YP | Lab1 | 0.5099944
Exp 22, Replica 1 | 22 | 1 | 100 | 33.76707 | 33.76707 | 1.037412 | 102.666 | CORR12148SP | 257.9231 | 0.51 | Uncontrolled | Galapagos | single_dose_YP | Lab1 | 0.5006104
Exp 22, Replica 1 | 22 | 1 | 100 | 33.93173 | 33.93173 | 1.037412 | 102.666 | CORR12148SP | 257.9231 | 0.51 | Uncontrolled | Galapagos | single_dose_YP | Lab1 | 0.4940044
Exp 22, Replica 1 | 22 | 1 | 100 | 34.09639 | 34.09639 | 1.037412 | 102.666 | CORR12148SP | 257.9231 | 0.51 | Uncontrolled | Galapagos | single_dose_YP | Lab1 | 0.5132869
Exp 22, Replica 1 | 22 | 1 | 100 | 34.26104 | 34.26104 | 1.037412 | 102.666 | CORR12148SP | 257.9231 | 0.51 | Uncontrolled | Galapagos | single_dose_YP | Lab1 | 0.5101655
Exp 22, Replica 1 | 22 | 1 | 100 | 34.4257 | 34.4257 | 1.037412 | 102.666 | CORR12148SP | 257.9231 | 0.51 | Uncontrolled | Galapagos | single_dose_YP | Lab1 | 0.5193577
Exp 22, Replica 1 | 22 | 1 | 100 | 34.59036 | 34.59036 | 1.037412 | 102.666 | CORR12148SP | 257.9231 | 0.51 | Uncontrolled | Galapagos | single_dose_YP | Lab1 | 0.5145181
Exp 22, Replica 1 | 22 | 1 | 100 | 34.75502 | 34.75502 | 1.037412 | 102.666 | CORR12148SP | 257.9231 | 0.51 | Uncontrolled | Galapagos | single_dose_YP | Lab1 | 0.5008634
Exp 22, Replica 1 | 22 | 1 | 100 | 34.91968 | 34.91968 | 1.037412 | 102.666 | CORR12148SP | 257.9231 | 0.51 | Uncontrolled | Galapagos | single_dose_YP | Lab1 | 0.5101186
Exp 22, Replica 1 | 22 | 1 | 100 | 35.08434 | 35.08434 | 1.037412 | 102.666 | CORR12148SP | 257.9231 | 0.51 | Uncontrolled | Galapagos | single_dose_YP | Lab1 | 0.5228404
Exp 22, Replica 1 | 22 | 1 | 100 | 35.249 | 35.249 | 1.037412 | 102.666 | CORR12148SP | 257.9231 | 0.51 | Uncontrolled | Galapagos | single_dose_YP | Lab1 | 0.5211234
Exp 22, Replica 1 | 22 | 1 | 100 | 35.41365 | 35.41365 | 1.037412 | 102.666 | CORR12148SP | 257.9231 | 0.51 | Uncontrolled | Galapagos | single_dose_YP | Lab1 | 0.5117449
Exp 22, Replica 1 | 22 | 1 | 100 | 35.57831 | 35.57831 | 1.037412 | 102.666 | CORR12148SP | 257.9231 | 0.51 | Uncontrolled | Galapagos | single_dose_YP | Lab1 | 0.5117359
Exp 22, Replica 1 | 22 | 1 | 100 | 35.74297 | 35.74297 | 1.037412 | 102.666 | CORR12148SP | 257.9231 | 0.51 | Uncontrolled | Galapagos | single_dose_YP | Lab1 | 0.5077026
Exp 22, Replica 1 | 22 | 1 | 100 | 35.90763 | 35.90763 | 1.037412 | 102.666 | CORR12148SP | 257.9231 | 0.51 | Uncontrolled | Galapagos | single_dose_YP | Lab1 | 0.5164649
Exp 22, Replica 1 | 22 | 1 | 100 | 36.07229 | 36.07229 | 1.037412 | 102.666 | CORR12148SP | 257.9231 | 0.51 | Uncontrolled | Galapagos | single_dose_YP | Lab1 | 0.4990049
Exp 22, Replica 1 | 22 | 1 | 100 | 36.23695 | 36.23695 | 1.037412 | 102.666 | CORR12148SP | 257.9231 | 0.51 | Uncontrolled | Galapagos | single_dose_YP | Lab1 | 0.5068746
Exp 22, Replica 1 | 22 | 1 | 100 | 36.40161 | 36.40161 | 1.037412 | 102.666 | CORR12148SP | 257.9231 | 0.51 | Uncontrolled | Galapagos | single_dose_YP | Lab1 | 0.4959959
Exp 22, Replica 1 | 22 | 1 | 100 | 36.56627 | 36.56627 | 1.037412 | 102.666 | CORR12148SP | 257.9231 | 0.51 | Uncontrolled | Galapagos | single_dose_YP | Lab1 | 0.4991981
Exp 22, Replica 1 | 22 | 1 | 100 | 36.73092 | 36.73092 | 1.037412 | 102.666 | CORR12148SP | 257.9231 | 0.51 | Uncontrolled | Galapagos | single_dose_YP | Lab1 | 0.5125372
Exp 22, Replica 1 | 22 | 1 | 100 | 36.89558 | 36.89558 | 1.037412 | 102.666 | CORR12148SP | 257.9231 | 0.51 | Uncontrolled | Galapagos | single_dose_YP | Lab1 | 0.5126189
Exp 22, Replica 1 | 22 | 1 | 100 | 37.06024 | 37.06024 | 1.037412 | 102.666 | CORR12148SP | 257.9231 | 0.51 | Uncontrolled | Galapagos | single_dose_YP | Lab1 | 0.493593
Exp 22, Replica 1 | 22 | 1 | 100 | 37.2249 | 37.2249 | 1.037412 | 102.666 | CORR12148SP | 257.9231 | 0.51 | Uncontrolled | Galapagos | single_dose_YP | Lab1 | 0.5034034
Exp 22, Replica 1 | 22 | 1 | 100 | 37.38956 | 37.38956 | 1.037412 | 102.666 | CORR12148SP | 257.9231 | 0.51 | Uncontrolled | Galapagos | single_dose_YP | Lab1 | 0.4818144
Exp 22, Replica 1 | 22 | 1 | 100 | 37.55422 | 37.55422 | 1.037412 | 102.666 | CORR12148SP | 257.9231 | 0.51 | Uncontrolled | Galapagos | single_dose_YP | Lab1 | 0.4902479
Exp 22, Replica 1 | 22 | 1 | 100 | 37.71888 | 37.71888 | 1.037412 | 102.666 | CORR12148SP | 257.9231 | 0.51 | Uncontrolled | Galapagos | single_dose_YP | Lab1 | 0.5064671
Exp 22, Replica 1 | 22 | 1 | 100 | 37.88353 | 37.88353 | 1.037412 | 102.666 | CORR12148SP | 257.9231 | 0.51 | Uncontrolled | Galapagos | single_dose_YP | Lab1 | 0.5039942
Exp 22, Replica 1 | 22 | 1 | 100 | 38.04819 | 38.04819 | 1.037412 | 102.666 | CORR12148SP | 257.9231 | 0.51 | Uncontrolled | Galapagos | single_dose_YP | Lab1 | 0.5176498
Exp 22, Replica 1 | 22 | 1 | 100 | 38.21285 | 38.21285 | 1.037412 | 102.666 | CORR12148SP | 257.9231 | 0.51 | Uncontrolled | Galapagos | single_dose_YP | Lab1 | 0.5188152
Exp 22, Replica 1 | 22 | 1 | 100 | 38.37751 | 38.37751 | 1.037412 | 102.666 | CORR12148SP | 257.9231 | 0.51 | Uncontrolled | Galapagos | single_dose_YP | Lab1 | 0.4884577
Exp 22, Replica 1 | 22 | 1 | 100 | 38.54217 | 38.54217 | 1.037412 | 102.666 | CORR12148SP | 257.9231 | 0.51 | Uncontrolled | Galapagos | single_dose_YP | Lab1 | 0.514512
Exp 22, Replica 1 | 22 | 1 | 100 | 38.70683 | 38.70683 | 1.037412 | 102.666 | CORR12148SP | 257.9231 | 0.51 | Uncontrolled | Galapagos | single_dose_YP | Lab1 | 0.5086621
Exp 22, Replica 1 | 22 | 1 | 100 | 38.87149 | 38.87149 | 1.037412 | 102.666 | CORR12148SP | 257.9231 | 0.51 | Uncontrolled | Galapagos | single_dose_YP | Lab1 | 0.510267
Exp 22, Replica 1 | 22 | 1 | 100 | 39.03614 | 39.03614 | 1.037412 | 102.666 | CORR12148SP | 257.9231 | 0.51 | Uncontrolled | Galapagos | single_dose_YP | Lab1 | 0.4965362
Exp 22, Replica 1 | 22 | 1 | 100 | 39.2008 | 39.2008 | 1.037412 | 102.666 | CORR12148SP | 257.9231 | 0.51 | Uncontrolled | Galapagos | single_dose_YP | Lab1 | 0.5056564
Exp 22, Replica 1 | 22 | 1 | 100 | 39.36546 | 39.36546 | 1.037412 | 102.666 | CORR12148SP | 257.9231 | 0.51 | Uncontrolled | Galapagos | single_dose_YP | Lab1 | 0.5075267
Exp 22, Replica 1 | 22 | 1 | 100 | 39.53012 | 39.53012 | 1.037412 | 102.666 | CORR12148SP | 257.9231 | 0.51 | Uncontrolled | Galapagos | single_dose_YP | Lab1 | 0.4985382
Exp 22, Replica 1 | 22 | 1 | 100 | 39.69478 | 39.69478 | 1.037412 | 102.666 | CORR12148SP | 257.9231 | 0.51 | Uncontrolled | Galapagos | single_dose_YP | Lab1 | 0.5258569
Exp 22, Replica 1 | 22 | 1 | 100 | 39.85944 | 39.85944 | 1.037412 | 102.666 | CORR12148SP | 257.9231 | 0.51 | Uncontrolled | Galapagos | single_dose_YP | Lab1 | 0.4886345
Exp 22, Replica 1 | 22 | 1 | 100 | 40.0241 | 40.0241 | 1.037412 | 102.666 | CORR12148SP | 257.9231 | 0.51 | Uncontrolled | Galapagos | single_dose_YP | Lab1 | 0.5052314
Exp 22, Replica 1 | 22 | 1 | 100 | 40.18876 | 40.18876 | 1.037412 | 102.666 | CORR12148SP | 257.9231 | 0.51 | Uncontrolled | Galapagos | single_dose_YP | Lab1 | 0.4933351
Exp 22, Replica 1 | 22 | 1 | 100 | 40.35341 | 40.35341 | 1.037412 | 102.666 | CORR12148SP | 257.9231 | 0.51 | Uncontrolled | Galapagos | single_dose_YP | Lab1 | 0.4885186
Exp 22, Replica 1 | 22 | 1 | 100 | 40.51807 | 40.51807 | 1.037412 | 102.666 | CORR12148SP | 257.9231 | 0.51 | Uncontrolled | Galapagos | single_dose_YP | Lab1 | 0.5050894
Exp 22, Replica 1 | 22 | 1 | 100 | 40.68273 | 40.68273 | 1.037412 | 102.666 | CORR12148SP | 257.9231 | 0.51 | Uncontrolled | Galapagos | single_dose_YP | Lab1 | 0.5077349
Exp 22, Replica 1 | 22 | 1 | 100 | 40.84739 | 40.84739 | 1.037412 | 102.666 | CORR12148SP | 257.9231 | 0.51 | Uncontrolled | Galapagos | single_dose_YP | Lab1 | 0.5041243
Exp 22, Replica 1 | 22 | 1 | 100 | 41.01205 | 41.01205 | 1.037412 | 102.666 | CORR12148SP | 257.9231 | 0.51 | Uncontrolled | Galapagos | single_dose_YP | Lab1 | 0.4920941
Exp 22, Replica 1 | 22 | 1 | 100 | 41.17671 | 41.17671 | 1.037412 | 102.666 | CORR12148SP | 257.9231 | 0.51 | Uncontrolled | Galapagos | single_dose_YP | Lab1 | 0.4947424
Exp 22, Replica 1 | 22 | 1 | 100 | 41.34137 | 41.34137 | 1.037412 | 102.666 | CORR12148SP | 257.9231 | 0.51 | Uncontrolled | Galapagos | single_dose_YP | Lab1 | 0.4851941
Exp 22, Replica 1 | 22 | 1 | 100 | 41.50602 | 41.50602 | 1.037412 | 102.666 | CORR12148SP | 257.9231 | 0.51 | Uncontrolled | Galapagos | single_dose_YP | Lab1 | 0.5082416
Exp 22, Replica 1 | 22 | 1 | 100 | 41.67068 | 41.67068 | 1.037412 | 102.666 | CORR12148SP | 257.9231 | 0.51 | Uncontrolled | Galapagos | single_dose_YP | Lab1 | 0.5064314
Exp 22, Replica 1 | 22 | 1 | 100 | 41.83534 | 41.83534 | 1.037412 | 102.666 | CORR12148SP | 257.9231 | 0.51 | Uncontrolled | Galapagos | single_dose_YP | Lab1 | 0.4883368
Exp 22, Replica 1 | 22 | 1 | 100 | 42 | 42 | 1.037412 | 102.666 | CORR12148SP | 257.9231 | 0.51 | Uncontrolled | Galapagos | single_dose_YP | Lab1 | 0.5070376
Exp 22, Replica 2 | 22 | 2 | 100 | 1 | 1 | 3.420233 | 116.8118 | EC1612A | 263.4813 | 0.615 | Controlled=6 | Galapagos | single_dose_NP | Lab3 | 17.9739
Exp 22, Replica 2 | 22 | 2 | 100 | 1.164659 | 1.164659 | 3.420233 | 116.8118 | EC1612A | 263.4813 | 0.615 | Controlled=6 | Galapagos | single_dose_NP | Lab3 | 18.85736
Exp 22, Replica 2 | 22 | 2 | 100 | 1.329317 | 1.329317 | 3.420233 | 116.8118 | EC1612A | 263.4813 | 0.615 | Controlled=6 | Galapagos | single_dose_NP | Lab3 | 19.07586
Exp 22, Replica 2 | 22 | 2 | 100 | 1.493976 | 1.493976 | 3.420233 | 116.8118 | EC1612A | 263.4813 | 0.615 | Controlled=6 | Galapagos | single_dose_NP | Lab3 | 18.67812
Exp 22, Replica 2 | 22 | 2 | 100 | 1.658635 | 1.658635 | 3.420233 | 116.8118 | EC1612A | 263.4813 | 0.615 | Controlled=6 | Galapagos | single_dose_NP | Lab3 | 19.19893
Exp 22, Replica 2 | 22 | 2 | 100 | 1.823293 | 1.823293 | 3.420233 | 116.8118 | EC1612A | 263.4813 | 0.615 | Controlled=6 | Galapagos | single_dose_NP | Lab3 | 19.12313
Exp 22, Replica 2 | 22 | 2 | 100 | 1.987952 | 1.987952 | 3.420233 | 116.8118 | EC1612A | 263.4813 | 0.615 | Controlled=6 | Galapagos | single_dose_NP | Lab3 | 18.41716
Exp 22, Replica 2 | 22 | 2 | 100 | 2.15261 | 2.15261 | 3.420233 | 116.8118 | EC1612A | 263.4813 | 0.615 | Controlled=6 | Galapagos | single_dose_NP | Lab3 | 17.775
Exp 22, Replica 2 | 22 | 2 | 100 | 2.317269 | 2.317269 | 3.420233 | 116.8118 | EC1612A | 263.4813 | 0.615 | Controlled=6 | Galapagos | single_dose_NP | Lab3 | 18.50502
Exp 22, Replica 2 | 22 | 2 | 100 | 2.481928 | 2.481928 | 3.420233 | 116.8118 | EC1612A | 263.4813 | 0.615 | Controlled=6 | Galapagos | single_dose_NP | Lab3 | 18.54892
Exp 22, Replica 2 | 22 | 2 | 100 | 2.646586 | 2.646586 | 3.420233 | 116.8118 | EC1612A | 263.4813 | 0.615 | Controlled=6 | Galapagos | single_dose_NP | Lab3 | 18.23122
Exp 22, Replica 2 | 22 | 2 | 100 | 2.811245 | 2.811245 | 3.420233 | 116.8118 | EC1612A | 263.4813 | 0.615 | Controlled=6 | Galapagos | single_dose_NP | Lab3 | 18.31135
Exp 22, Replica 2 | 22 | 2 | 100 | 2.975904 | 2.975904 | 3.420233 | 116.8118 | EC1612A | 263.4813 | 0.615 | Controlled=6 | Galapagos | single_dose_NP | Lab3 | 18.53575
Exp 22, Replica 2 | 22 | 2 | 100 | 3.140562 | 3.140562 | 3.420233 | 116.8118 | EC1612A | 263.4813 | 0.615 | Controlled=6 | Galapagos | single_dose_NP | Lab3 | 18.04344
Exp 22, Replica 2 | 22 | 2 | 100 | 3.305221 | 3.305221 | 3.420233 | 116.8118 | EC1612A | 263.4813 | 0.615 | Controlled=6 | Galapagos | single_dose_NP | Lab3 | 18.28942
Exp 22, Replica 2 | 22 | 2 | 100 | 3.46988 | 3.46988 | 3.420233 | 116.8118 | EC1612A | 263.4813 | 0.615 | Controlled=6 | Galapagos | single_dose_NP | Lab3 | 19.02425
Exp 22, Replica 2 | 22 | 2 | 100 | 3.634538 | 3.634538 | 3.420233 | 116.8118 | EC1612A | 263.4813 | 0.615 | Controlled=6 | Galapagos | single_dose_NP | Lab3 | 18.74966
Exp 22, Replica 2 | 22 | 2 | 100 | 3.799197 | 3.799197 | 3.420233 | 116.8118 | EC1612A | 263.4813 | 0.615 | Controlled=6 | Galapagos | single_dose_NP | Lab3 | 18.05732
Exp 22, Replica 2 | 22 | 2 | 100 | 3.963855 | 3.963855 | 3.420233 | 116.8118 | EC1612A | 263.4813 | 0.615 | Controlled=6 | Galapagos | single_dose_NP | Lab3 | 18.27785
Exp 22, Replica 2 | 22 | 2 | 100 | 4.128514 | 4.128514 | 3.420233 | 116.8118 | EC1612A | 263.4813 | 0.615 | Controlled=6 | Galapagos | single_dose_NP | Lab3 | 17.93114
Exp 22, Replica 2 | 22 | 2 | 100 | 4.293173 | 4.293173 | 3.420233 | 116.8118 | EC1612A | 263.4813 | 0.615 | Controlled=6 | Galapagos | single_dose_NP | Lab3 | 18.23493
Exp 22, Replica 2 | 22 | 2 | 100 | 4.457831 | 4.457831 | 3.420233 | 116.8118 | EC1612A | 263.4813 | 0.615 | Controlled=6 | Galapagos | single_dose_NP | Lab3 | 17.54982
Exp 22, Replica 2 | 22 | 2 | 100 | 4.62249 | 4.62249 | 3.420233 | 116.8118 | EC1612A | 263.4813 | 0.615 | Controlled=6 | Galapagos | single_dose_NP | Lab3 | 17.44891
Exp 22, Replica 2 | 22 | 2 | 100 | 4.787149 | 4.787149 | 3.420233 | 116.8118 | EC1612A | 263.4813 | 0.615 | Controlled=6 | Galapagos | single_dose_NP | Lab3 | 17.78838
Exp 22, Replica 2 | 22 | 2 | 100 | 4.951807 | 4.951807 | 3.420233 | 116.8118 | EC1612A | 263.4813 | 0.615 | Controlled=6 | Galapagos | single_dose_NP | Lab3 | 17.62824
Exp 22, Replica 2 | 22 | 2 | 100 | 5.116466 | 5.116466 | 3.420233 | 116.8118 | EC1612A | 263.4813 | 0.615 | Controlled=6 | Galapagos | single_dose_NP | Lab3 | 15.18382
Exp 22, Replica 2 | 22 | 2 | 100 | 5.281124 | 5.281124 | 3.420233 | 116.8118 | EC1612A | 263.4813 | 0.615 | Controlled=6 | Galapagos | single_dose_NP | Lab3 | 14.568
Exp 22, Replica 2 | 22 | 2 | 100 | 5.445783 | 5.445783 | 3.420233 | 116.8118 | EC1612A | 263.4813 | 0.615 | Controlled=6 | Galapagos | single_dose_NP | Lab3 | 14.0986
Exp 22, Replica 2 | 22 | 2 | 100 | 5.610442 | 5.610442 | 3.420233 | 116.8118 | EC1612A | 263.4813 | 0.615 | Controlled=6 | Galapagos | single_dose_NP | Lab3 | 12.21225
Exp 22, Replica 2 | 22 | 2 | 100 | 5.7751 | 5.7751 | 3.420233 | 116.8118 | EC1612A | 263.4813 | 0.615 | Controlled=6 | Galapagos | single_dose_NP | Lab3 | 11.10108
Exp 22, Replica 2 | 22 | 2 | 100 | 5.939759 | 5.939759 | 3.420233 | 116.8118 | EC1612A | 263.4813 | 0.615 | Controlled=6 | Galapagos | single_dose_NP | Lab3 | 11.83554
Exp 22, Replica 2 | 22 | 2 | 100 | 6.104418 | 6.104418 | 3.420233 | 116.8118 | EC1612A | 263.4813 | 0.615 | Controlled=6 | Galapagos | single_dose_NP | Lab3 | 11.28242
Exp 22, Replica 2 | 22 | 2 | 100 | 6.269076 | 6.269076 | 3.420233 | 116.8118 | EC1612A | 263.4813 | 0.615 | Controlled=6 | Galapagos | single_dose_NP | Lab3 | 10.6302
Exp 22, Replica 2 | 22 | 2 | 100 | 6.433735 | 6.433735 | 3.420233 | 116.8118 | EC1612A | 263.4813 | 0.615 | Controlled=6 | Galapagos | single_dose_NP | Lab3 | 9.383156
Exp 22, Replica 2 | 22 | 2 | 100 | 6.598394 | 6.598394 | 3.420233 | 116.8118 | EC1612A | 263.4813 | 0.615 | Controlled=6 | Galapagos | single_dose_NP | Lab3 | 8.166941
Exp 22, Replica 2 | 22 | 2 | 100 | 6.763052 | 6.763052 | 3.420233 | 116.8118 | EC1612A | 263.4813 | 0.615 | Controlled=6 | Galapagos | single_dose_NP | Lab3 | 8.77423
Exp 22, Replica 2 | 22 | 2 | 100 | 6.927711 | 6.927711 | 3.420233 | 116.8118 | EC1612A | 263.4813 | 0.615 | Controlled=6 | Galapagos | single_dose_NP | Lab3 | 8.050647
Exp 22, Replica 2 | 22 | 2 | 100 | 7.092369 | 7.092369 | 3.420233 | 116.8118 | EC1612A | 263.4813 | 0.615 | Controlled=6 | Galapagos | single_dose_NP | Lab3 | 7.825137
Exp 22, Replica 2 | 22 | 2 | 100 | 7.257028 | 7.257028 | 3.420233 | 116.8118 | EC1612A | 263.4813 | 0.615 | Controlled=6 | Galapagos | single_dose_NP | Lab3 | 7.566352
Exp 22, Replica 2 | 22 | 2 | 100 | 7.421687 | 7.421687 | 3.420233 | 116.8118 | EC1612A | 263.4813 | 0.615 | Controlled=6 | Galapagos | single_dose_NP | Lab3 | 6.661515
Exp 22, Replica 2 | 22 | 2 | 100 | 7.586345 | 7.586345 | 3.420233 | 116.8118 | EC1612A | 263.4813 | 0.615 | Controlled=6 | Galapagos | single_dose_NP | Lab3 | 5.991287
Exp 22, Replica 2 | 22 | 2 | 100 | 7.751004 | 7.751004 | 3.420233 | 116.8118 | EC1612A | 263.4813 | 0.615 | Controlled=6 | Galapagos | single_dose_NP | Lab3 | 5.959361
Exp 22, Replica 2 | 22 | 2 | 100 | 7.915663 | 7.915663 | 3.420233 | 116.8118 | EC1612A | 263.4813 | 0.615 | Controlled=6 | Galapagos | single_dose_NP | Lab3 | 6.099306
Exp 22, Replica 2 | 22 | 2 | 100 | 8.080321 | 8.080321 | 3.420233 | 116.8118 | EC1612A | 263.4813 | 0.615 | Controlled=6 | Galapagos | single_dose_NP | Lab3 | 5.274967
Exp 22, Replica 2 | 22 | 2 | 100 | 8.24498 | 8.24498 | 3.420233 | 116.8118 | EC1612A | 263.4813 | 0.615 | Controlled=6 | Galapagos | single_dose_NP | Lab3 | 4.81877
Exp 22, Replica 2 | 22 | 2 | 100 | 8.409639 | 8.409639 | 3.420233 | 116.8118 | EC1612A | 263.4813 | 0.615 | Controlled=6 | Galapagos | single_dose_NP | Lab3 | 4.355111
Exp 22, Replica 2 | 22 | 2 | 100 | 8.574297 | 8.574297 | 3.420233 | 116.8118 | EC1612A | 263.4813 | 0.615 | Controlled=6 | Galapagos | single_dose_NP | Lab3 | 4.065092
Exp 22, Replica 2 | 22 | 2 | 100 | 8.738956 | 8.738956 | 3.420233 | 116.8118 | EC1612A | 263.4813 | 0.615 | Controlled=6 | Galapagos | single_dose_NP | Lab3 | 3.639937
Exp 22, Replica 2 | 22 | 2 | 100 | 8.903614 | 8.903614 | 3.420233 | 116.8118 | EC1612A | 263.4813 | 0.615 | Controlled=6 | Galapagos | single_dose_NP | Lab3 | 3.461334
Exp 22, Replica 2 | 22 | 2 | 100 | 9.068273 | 9.068273 | 3.420233 | 116.8118 | EC1612A | 263.4813 | 0.615 | Controlled=6 | Galapagos | single_dose_NP | Lab3 | 3.246257
Exp 22, Replica 2 | 22 | 2 | 100 | 9.232932 | 9.232932 | 3.420233 | 116.8118 | EC1612A | 263.4813 | 0.615 | Controlled=6 | Galapagos | single_dose_NP | Lab3 | 2.782188
Exp 22, Replica 2 | 22 | 2 | 100 | 9.39759 | 9.39759 | 3.420233 | 116.8118 | EC1612A | 263.4813 | 0.615 | Controlled=6 | Galapagos | single_dose_NP | Lab3 | 2.857051
Exp 22, Replica 2 | 22 | 2 | 100 | 9.562249 | 9.562249 | 3.420233 | 116.8118 | EC1612A | 263.4813 | 0.615 | Controlled=6 | Galapagos | single_dose_NP | Lab3 | 2.642164
Exp 22, Replica 2 | 22 | 2 | 100 | 9.726908 | 9.726908 | 3.420233 | 116.8118 | EC1612A | 263.4813 | 0.615 | Controlled=6 | Galapagos | single_dose_NP | Lab3 | 2.494699
Exp 22, Replica 2 | 22 | 2 | 100 | 9.891566 | 9.891566 | 3.420233 | 116.8118 | EC1612A | 263.4813 | 0.615 | Controlled=6 | Galapagos | single_dose_NP | Lab3 | 2.573877
Exp 22, Replica 2 | 22 | 2 | 100 | 10.05622 | 10.05622 | 3.420233 | 116.8118 | EC1612A | 263.4813 | 0.615 | Controlled=6 | Galapagos | single_dose_NP | Lab3 | 2.57188
Exp 22, Replica 2 | 22 | 2 | 100 | 10.22088 | 10.22088 | 3.420233 | 116.8118 | EC1612A | 263.4813 | 0.615 | Controlled=6 | Galapagos | single_dose_NP | Lab3 | 2.269648
Exp 22, Replica 2 | 22 | 2 | 100 | 10.38554 | 10.38554 | 3.420233 | 116.8118 | EC1612A | 263.4813 | 0.615 | Controlled=6 | Galapagos | single_dose_NP | Lab3 | 2.386611
Exp 22, Replica 2 | 22 | 2 | 100 | 10.5502 | 10.5502 | 3.420233 | 116.8118 | EC1612A | 263.4813 | 0.615 | Controlled=6 | Galapagos | single_dose_NP | Lab3 | 2.187395
Exp 22, Replica 2 | 22 | 2 | 100 | 10.71486 | 10.71486 | 3.420233 | 116.8118 | EC1612A | 263.4813 | 0.615 | Controlled=6 | Galapagos | single_dose_NP | Lab3 | 2.130637
Exp 22, Replica 2 | 22 | 2 | 100 | 10.87952 | 10.87952 | 3.420233 | 116.8118 | EC1612A | 263.4813 | 0.615 | Controlled=6 | Galapagos | single_dose_NP | Lab3 | 2.131476
Exp 22, Replica 2 | 22 | 2 | 100 | 11.04418 | 11.04418 | 3.420233 | 116.8118 | EC1612A | 263.4813 | 0.615 | Controlled=6 | Galapagos | single_dose_NP | Lab3 | 1.943523
Exp 22, Replica 2 | 22 | 2 | 100 | 11.20884 | 11.20884 | 3.420233 | 116.8118 | EC1612A | 263.4813 | 0.615 | Controlled=6 | Galapagos | single_dose_NP | Lab3 | 2.108958
Exp 22, Replica 2 | 22 | 2 | 100 | 11.37349 | 11.37349 | 3.420233 | 116.8118 | EC1612A | 263.4813 | 0.615 | Controlled=6 | Galapagos | single_dose_NP | Lab3 | 1.969952
Exp 22, Replica 2 | 22 | 2 | 100 | 11.53815 | 11.53815 | 3.420233 | 116.8118 | EC1612A | 263.4813 | 0.615 | Controlled=6 | Galapagos | single_dose_NP | Lab3 | 1.773827
Exp 22, Replica 2 | 22 | 2 | 100 | 11.70281 | 11.70281 | 3.420233 | 116.8118 | EC1612A | 263.4813 | 0.615 | Controlled=6 | Galapagos | single_dose_NP | Lab3 | 1.78845
Exp 22, Replica 2 | 22 | 2 | 100 | 11.86747 | 11.86747 | 3.420233 | 116.8118 | EC1612A | 263.4813 | 0.615 | Controlled=6 | Galapagos | single_dose_NP | Lab3 | 1.780663
Exp 22, Replica 2 | 22 | 2 | 100 | 12.03213 | 12.03213 | 3.420233 | 116.8118 | EC1612A | 263.4813 | 0.615 | Controlled=6 | Galapagos | single_dose_NP | Lab3 | 1.781719
Exp 22, Replica 2 | 22 | 2 | 100 | 12.19679 | 12.19679 | 3.420233 | 116.8118 | EC1612A | 263.4813 | 0.615 | Controlled=6 | Galapagos | single_dose_NP | Lab3 | 1.818326
Exp 22, Replica 2 | 22 | 2 | 100 | 12.36145 | 12.36145 | 3.420233 | 116.8118 | EC1612A | 263.4813 | 0.615 | Controlled=6 | Galapagos | single_dose_NP | Lab3 | 1.904712
Exp 22, Replica 2 | 22 | 2 | 100 | 12.5261 | 12.5261 | 3.420233 | 116.8118 | EC1612A | 263.4813 | 0.615 | Controlled=6 | Galapagos | single_dose_NP | Lab3 | 1.714351
Exp 22, Replica 2 | 22 | 2 | 100 | 12.69076 | 12.69076 | 3.420233 | 116.8118 | EC1612A | 263.4813 | 0.615 | Controlled=6 | Galapagos | single_dose_NP | Lab3 | 1.597337
Exp 22, Replica 2 | 22 | 2 | 100 | 12.85542 | 12.85542 | 3.420233 | 116.8118 | EC1612A | 263.4813 | 0.615 | Controlled=6 | Galapagos | single_dose_NP | Lab3 | 1.56377
Exp 22, Replica 2 | 22 | 2 | 100 | 13.02008 | 13.02008 | 3.420233 | 116.8118 | EC1612A | 263.4813 | 0.615 | Controlled=6 | Galapagos | single_dose_NP | Lab3 | 1.542481
Exp 22, Replica 2 | 22 | 2 | 100 | 13.18474 | 13.18474 | 3.420233 | 116.8118 | EC1612A | 263.4813 | 0.615 | Controlled=6 | Galapagos | single_dose_NP | Lab3 | 1.441059
Exp 22, Replica 2 | 22 | 2 | 100 | 13.3494 | 13.3494 | 3.420233 | 116.8118 | EC1612A | 263.4813 | 0.615 | Controlled=6 | Galapagos | single_dose_NP | Lab3 | 1.499267
Exp 22, Replica 2 | 22 | 2 | 100 | 13.51406 | 13.51406 | 3.420233 | 116.8118 | EC1612A | 263.4813 | 0.615 | Controlled=6 | Galapagos | single_dose_NP | Lab3 | 1.510286
Exp 22, Replica 2 | 22 | 2 | 100 | 13.67871 | 13.67871 | 3.420233 | 116.8118 | EC1612A | 263.4813 | 0.615 | Controlled=6 | Galapagos | single_dose_NP | Lab3 | 1.38733
Exp 22, Replica 2 | 22 | 2 | 100 | 13.84337 | 13.84337 | 3.420233 | 116.8118 | EC1612A | 263.4813 | 0.615 | Controlled=6 | Galapagos | single_dose_NP | Lab3 | 1.478392
Exp 22, Replica 2 | 22 | 2 | 100 | 14.00803 | 14.00803 | 3.420233 | 116.8118 | EC1612A | 263.4813 | 0.615 | Controlled=6 | Galapagos | single_dose_NP | Lab3 | 1.41707
Exp 22, Replica 2 | 22 | 2 | 100 | 14.17269 | 14.17269 | 3.420233 | 116.8118 | EC1612A | 263.4813 | 0.615 | Controlled=6 | Galapagos | single_dose_NP | Lab3 | 1.359198
Exp 22, Replica 2 | 22 | 2 | 100 | 14.33735 | 14.33735 | 3.420233 | 116.8118 | EC1612A | 263.4813 | 0.615 | Controlled=6 | Galapagos | single_dose_NP | Lab3 | 1.357689
Exp 22, Replica 2 | 22 | 2 | 100 | 14.50201 | 14.50201 | 3.420233 | 116.8118 | EC1612A | 263.4813 | 0.615 | Controlled=6 | Galapagos | single_dose_NP | Lab3 | 1.316527
Exp 22, Replica 2 | 22 | 2 | 100 | 14.66667 | 14.66667 | 3.420233 | 116.8118 | EC1612A | 263.4813 | 0.615 | Controlled=6 | Galapagos | single_dose_NP | Lab3 | 1.269243
Exp 22, Replica 2 | 22 | 2 | 100 | 14.83133 | 14.83133 | 3.420233 | 116.8118 | EC1612A | 263.4813 | 0.615 | Controlled=6 | Galapagos | single_dose_NP | Lab3 | 1.216464
Exp 22, Replica 2 | 22 | 2 | 100 | 14.99598 | 14.99598 | 3.420233 | 116.8118 | EC1612A | 263.4813 | 0.615 | Controlled=6 | Galapagos | single_dose_NP | Lab3 | 1.221853
Exp 22, Replica 2 | 22 | 2 | 100 | 15.16064 | 15.16064 | 3.420233 | 116.8118 | EC1612A | 263.4813 | 0.615 | Controlled=6 | Galapagos | single_dose_NP | Lab3 | 1.131563
Exp 22, Replica 2 | 22 | 2 | 100 | 15.3253 | 15.3253 | 3.420233 | 116.8118 | EC1612A | 263.4813 | 0.615 | Controlled=6 | Galapagos | single_dose_NP | Lab3 | 1.182407
Exp 22, Replica 2 | 22 | 2 | 100 | 15.48996 | 15.48996 | 3.420233 | 116.8118 | EC1612A | 263.4813 | 0.615 | Controlled=6 | Galapagos | single_dose_NP | Lab3 | 1.126209
Exp 22, Replica 2 | 22 | 2 | 100 | 15.65462 | 15.65462 | 3.420233 | 116.8118 | EC1612A | 263.4813 | 0.615 | Controlled=6 | Galapagos | single_dose_NP | Lab3 | 1.122268
Exp 22, Replica 2 | 22 | 2 | 100 | 15.81928 | 15.81928 | 3.420233 | 116.8118 | EC1612A | 263.4813 | 0.615 | Controlled=6 | Galapagos | single_dose_NP | Lab3 | 1.187625
Exp 22, Replica 2 | 22 | 2 | 100 | 15.98394 | 15.98394 | 3.420233 | 116.8118 | EC1612A | 263.4813 | 0.615 | Controlled=6 | Galapagos | single_dose_NP | Lab3 | 1.110705
Exp 22, Replica 2 | 22 | 2 | 100 | 16.14859 | 16.14859 | 3.420233 | 116.8118 | EC1612A | 263.4813 | 0.615 | Controlled=6 | Galapagos | single_dose_NP | Lab3 | 1.093712
Exp 22, Replica 2 | 22 | 2 | 100 | 16.31325 | 16.31325 | 3.420233 | 116.8118 | EC1612A | 263.4813 | 0.615 | Controlled=6 | Galapagos | single_dose_NP | Lab3 | 1.089618
Exp 22, Replica 2 | 22 | 2 | 100 | 16.47791 | 16.47791 | 3.420233 | 116.8118 | EC1612A | 263.4813 | 0.615 | Controlled=6 | Galapagos | single_dose_NP | Lab3 | 1.034603
Exp 22, Replica 2 | 22 | 2 | 100 | 16.64257 | 16.64257 | 3.420233 | 116.8118 | EC1612A | 263.4813 | 0.615 | Controlled=6 | Galapagos | single_dose_NP | Lab3 | 1.031722
Exp 22, Replica 2 | 22 | 2 | 100 | 16.80723 | 16.80723 | 3.420233 | 116.8118 | EC1612A | 263.4813 | 0.615 | Controlled=6 | Galapagos | single_dose_NP | Lab3 | 1.045151
Exp 22, Replica 2 | 22 | 2 | 100 | 16.97189 | 16.97189 | 3.420233 | 116.8118 | EC1612A | 263.4813 | 0.615 | Controlled=6 | Galapagos | single_dose_NP | Lab3 | 1.053457
Exp 22, Replica 2 | 22 | 2 | 100 | 17.13655 | 17.13655 | 3.420233 | 116.8118 | EC1612A | 263.4813 | 0.615 | Controlled=6 | Galapagos | single_dose_NP | Lab3 | 1.083542
Exp 22, Replica 2 | 22 | 2 | 100 | 17.3012 | 17.3012 | 3.420233 | 116.8118 | EC1612A | 263.4813 | 0.615 | Controlled=6 | Galapagos | single_dose_NP | Lab3 | 1.044482
Exp 22, Replica 2 | 22 | 2 | 100 | 17.46586 | 17.46586 | 3.420233 | 116.8118 | EC1612A | 263.4813 | 0.615 | Controlled=6 | Galapagos | single_dose_NP | Lab3 | 0.9817233
Exp 22, Replica 2 | 22 | 2 | 100 | 17.63052 | 17.63052 | 3.420233 | 116.8118 | EC1612A | 263.4813 | 0.615 | Controlled=6 | Galapagos | single_dose_NP | Lab3 | 0.9898332
Exp 22, Replica 2 | 22 | 2 | 100 | 17.79518 | 17.79518 | 3.420233 | 116.8118 | EC1612A | 263.4813 | 0.615 | Controlled=6 | Galapagos | single_dose_NP | Lab3 | 0.9578943
Exp 22, Replica 2 | 22 | 2 | 100 | 17.95984 | 17.95984 | 3.420233 | 116.8118 | EC1612A | 263.4813 | 0.615 | Controlled=6 | Galapagos | single_dose_NP | Lab3 | 0.9520615
Exp 22, Replica 2 | 22 | 2 | 100 | 18.1245 | 18.1245 | 3.420233 | 116.8118 | EC1612A | 263.4813 | 0.615 | Controlled=6 | Galapagos | single_dose_NP | Lab3 | 0.9538539
Exp 22, Replica 2 | 22 | 2 | 100 | 18.28916 | 18.28916 | 3.420233 | 116.8118 | EC1612A | 263.4813 | 0.615 | Controlled=6 | Galapagos | single_dose_NP | Lab3 | 0.9573053
Exp 22, Replica 2 | 22 | 2 | 100 | 18.45382 | 18.45382 | 3.420233 | 116.8118 | EC1612A | 263.4813 | 0.615 | Controlled=6 | Galapagos | single_dose_NP | Lab3 | 0.9388335
Exp 22, Replica 2 | 22 | 2 | 100 | 18.61847 | 18.61847 | 3.420233 | 116.8118 | EC1612A | 263.4813 | 0.615 | Controlled=6 | Galapagos | single_dose_NP | Lab3 | 0.9093865
Exp 22, Replica 2 | 22 | 2 | 100 | 18.78313 | 18.78313 | 3.420233 | 116.8118 | EC1612A | 263.4813 | 0.615 | Controlled=6 | Galapagos | single_dose_NP | Lab3 | 0.8675621
Exp 22, Replica 2 | 22 | 2 | 100 | 18.94779 | 18.94779 | 3.420233 | 116.8118 | EC1612A | 263.4813 | 0.615 | Controlled=6 | Galapagos | single_dose_NP | Lab3 | 0.9301241
Exp 22, Replica 2 | 22 | 2 | 100 | 19.11245 | 19.11245 | 3.420233 | 116.8118 | EC1612A | 263.4813 | 0.615 | Controlled=6 | Galapagos | single_dose_NP | Lab3 | 0.9142597
Exp 22, Replica 2 | 22 | 2 | 100 | 19.27711 | 19.27711 | 3.420233 | 116.8118 | EC1612A | 263.4813 | 0.615 | Controlled=6 | Galapagos | single_dose_NP | Lab3 | 0.8813158
Exp 22, Replica 2 | 22 | 2 | 100 | 19.44177 | 19.44177 | 3.420233 | 116.8118 | EC1612A | 263.4813 | 0.615 | Controlled=6 | Galapagos | single_dose_NP | Lab3 | 0.9045305
Exp 22, Replica 2 | 22 | 2 | 100 | 19.60643 | 19.60643 | 3.420233 | 116.8118 | EC1612A | 263.4813 | 0.615 | Controlled=6 | Galapagos | single_dose_NP | Lab3 | 0.9043693
Exp 22, Replica 2 | 22 | 2 | 100 | 19.77108 | 19.77108 | 3.420233 | 116.8118 | EC1612A | 263.4813 | 0.615 | Controlled=6 | Galapagos | single_dose_NP | Lab3 | 0.8961565
Exp 22, Replica 2 | 22 | 2 | 100 | 19.93574 | 19.93574 | 3.420233 | 116.8118 | EC1612A | 263.4813 | 0.615 | Controlled=6 | Galapagos | single_dose_NP | Lab3 | 0.8791696
Exp 22, Replica 2 | 22 | 2 | 100 | 20.1004 | 20.1004 | 3.420233 | 116.8118 | EC1612A | 263.4813 | 0.615 | Controlled=6 | Galapagos | single_dose_NP | Lab3 | 0.8353532
Exp 22, Replica 2 | 22 | 2 | 100 | 20.26506 | 20.26506 | 3.420233 | 116.8118 | EC1612A | 263.4813 | 0.615 | Controlled=6 | Galapagos | single_dose_NP | Lab3 | 0.8784047
Exp 22, Replica 2 | 22 | 2 | 100 | 20.42972 | 20.42972 | 3.420233 | 116.8118 | EC1612A | 263.4813 | 0.615 | Controlled=6 | Galapagos | single_dose_NP | Lab3 | 0.8509533
Exp 22, Replica 2 | 22 | 2 | 100 | 20.59438 | 20.59438 | 3.420233 | 116.8118 | EC1612A | 263.4813 | 0.615 | Controlled=6 | Galapagos | single_dose_NP | Lab3 | 0.8389753
Exp 22, Replica 2 | 22 | 2 | 100 | 20.75904 | 20.75904 | 3.420233 | 116.8118 | EC1612A | 263.4813 | 0.615 | Controlled=6 | Galapagos | single_dose_NP | Lab3 | 0.8323811
Exp 22, Replica 2 | 22 | 2 | 100 | 20.92369 | 20.92369 | 3.420233 | 116.8118 | EC1612A | 263.4813 | 0.615 | Controlled=6 | Galapagos | single_dose_NP | Lab3 | 0.8375411
Exp 22, Replica 2 | 22 | 2 | 100 | 21.08835 | 21.08835 | 3.420233 | 116.8118 | EC1612A | 263.4813 | 0.615 | Controlled=6 | Galapagos | single_dose_NP | Lab3 | 0.835516
Exp 22, Replica 2 | 22 | 2 | 100 | 21.25301 | 21.25301 | 3.420233 | 116.8118 | EC1612A | 263.4813 | 0.615 | Controlled=6 | Galapagos | single_dose_NP | Lab3 | 0.839072
Exp 22, Replica 2 | 22 | 2 | 100 | 21.41767 | 21.41767 | 3.420233 | 116.8118 | EC1612A | 263.4813 | 0.615 | Controlled=6 | Galapagos | single_dose_NP | Lab3 | 0.8159111
Exp 22, Replica 2 | 22 | 2 | 100 | 21.58233 | 21.58233 | 3.420233 | 116.8118 | EC1612A | 263.4813 | 0.615 | Controlled=6 | Galapagos | single_dose_NP | Lab3 | 0.8173174
Exp 22, Replica 2 | 22 | 2 | 100 | 21.74699 | 21.74699 | 3.420233 | 116.8118 | EC1612A | 263.4813 | 0.615 | Controlled=6 | Galapagos | single_dose_NP | Lab3 | 0.7886765
Exp 22, Replica 2 | 22 | 2 | 100 | 21.91165 | 21.91165 | 3.420233 | 116.8118 | EC1612A | 263.4813 | 0.615 | Controlled=6 | Galapagos | single_dose_NP | Lab3 | 0.8239865
Exp 22, Replica 2 | 22 | 2 | 100 | 22.07631 | 22.07631 | 3.420233 | 116.8118 | EC1612A | 263.4813 | 0.615 | Controlled=6 | Galapagos | single_dose_NP | Lab3 | 0.7874021
Exp 22, Replica 2 | 22 | 2 | 100 | 22.24096 | 22.24096 | 3.420233 | 116.8118 | EC1612A | 263.4813 | 0.615 | Controlled=6 | Galapagos | single_dose_NP | Lab3 | 0.8100969
Exp 22, Replica 2 | 22 | 2 | 100 | 22.40562 | 22.40562 | 3.420233 | 116.8118 | EC1612A | 263.4813 | 0.615 | Controlled=6 | Galapagos | single_dose_NP | Lab3 | 0.7967717
Exp 22, Replica 2 | 22 | 2 | 100 | 22.57028 | 22.57028 | 3.420233 | 116.8118 | EC1612A | 263.4813 | 0.615 | Controlled=6 | Galapagos | single_dose_NP | Lab3 | 0.8125143
Exp 22, Replica 2 | 22 | 2 | 100 | 22.73494 | 22.73494 | 3.420233 | 116.8118 | EC1612A | 263.4813 | 0.615 | Controlled=6 | Galapagos | single_dose_NP | Lab3 | 0.7912468
Exp 22, Replica 2 | 22 | 2 | 100 | 22.8996 | 22.8996 | 3.420233 | 116.8118 | EC1612A | 263.4813 | 0.615 | Controlled=6 | Galapagos | single_dose_NP | Lab3 | 0.7835536
Exp 22, Replica 2 | 22 | 2 | 100 | 23.06426 | 23.06426 | 3.420233 | 116.8118 | EC1612A | 263.4813 | 0.615 | Controlled=6 | Galapagos | single_dose_NP | Lab3 | 0.795499
Exp 22, Replica 2 | 22 | 2 | 100 | 23.22892 | 23.22892 | 3.420233 | 116.8118 | EC1612A | 263.4813 | 0.615 | Controlled=6 | Galapagos | single_dose_NP | Lab3 | 0.837257
Exp 22, Replica 2 | 22 | 2 | 100 | 23.39357 | 23.39357 | 3.420233 | 116.8118 | EC1612A | 263.4813 | 0.615 | Controlled=6 | Galapagos | single_dose_NP | Lab3 | 0.7931194
Exp 22, Replica 2 | 22 | 2 | 100 | 23.55823 | 23.55823 | 3.420233 | 116.8118 | EC1612A | 263.4813 | 0.615 | Controlled=6 | Galapagos | single_dose_NP | Lab3 | 0.7939808
Exp 22, Replica 2 | 22 | 2 | 100 | 23.72289 | 23.72289 | 3.420233 | 116.8118 | EC1612A | 263.4813 | 0.615 | Controlled=6 | Galapagos | single_dose_NP | Lab3 | 0.7987609
Exp 22, Replica 2 | 22 | 2 | 100 | 23.88755 | 23.88755 | 3.420233 | 116.8118 | EC1612A | 263.4813 | 0.615 | Controlled=6 | Galapagos | single_dose_NP | Lab3 | 0.7953092
Exp 22, Replica 2 | 22 | 2 | 100 | 24.05221 | 24.05221 | 3.420233 | 116.8118 | EC1612A | 263.4813 | 0.615 | Controlled=6 | Galapagos | single_dose_NP | Lab3 | 0.813046
Exp 22, Replica 2 | 22 | 2 | 100 | 24.21687 | 24.21687 | 3.420233 | 116.8118 | EC1612A | 263.4813 | 0.615 | Controlled=6 | Galapagos | single_dose_NP | Lab3 | 0.796391
Exp 22, Replica 2 | 22 | 2 | 100 | 24.38153 | 24.38153 | 3.420233 | 116.8118 | EC1612A | 263.4813 | 0.615 | Controlled=6 | Galapagos | single_dose_NP | Lab3 | 0.7763281
Exp 22, Replica 2 | 22 | 2 | 100 | 24.54618 | 24.54618 | 3.420233 | 116.8118 | EC1612A | 263.4813 | 0.615 | Controlled=6 | Galapagos | single_dose_NP | Lab3 | 0.7915961
Exp 22, Replica 2 | 22 | 2 | 100 | 24.71084 | 24.71084 | 3.420233 | 116.8118 | EC1612A | 263.4813 | 0.615 | Controlled=6 | Galapagos | single_dose_NP | Lab3 | 0.7790205
Exp 22, Replica 2 | 22 | 2 | 100 | 24.8755 | 24.8755 | 3.420233 | 116.8118 | EC1612A | 263.4813 | 0.615 | Controlled=6 | Galapagos | single_dose_NP | Lab3 | 0.7915945
Exp 22, Replica 2 | 22 | 2 | 100 | 25.04016 | 25.04016 | 3.420233 | 116.8118 | EC1612A | 263.4813 | 0.615 | Controlled=6 | Galapagos | single_dose_NP | Lab3 | 0.797303
Exp 22, Replica 2 | 22 | 2 | 100 | 25.20482 | 25.20482 | 3.420233 | 116.8118 | EC1612A | 263.4813 | 0.615 | Controlled=6 | Galapagos | single_dose_NP | Lab3 | 0.7671514
Exp 22, Replica 2 | 22 | 2 | 100 | 25.36948 | 25.36948 | 3.420233 | 116.8118 | EC1612A | 263.4813 | 0.615 | Controlled=6 | Galapagos | single_dose_NP | Lab3 | 0.7799311
Exp 22, Replica 2 | 22 | 2 | 100 | 25.53414 | 25.53414 | 3.420233 | 116.8118 | EC1612A | 263.4813 | 0.615 | Controlled=6 | Galapagos | single_dose_NP | Lab3 | 0.7916203
Exp 22, Replica 2 | 22 | 2 | 100 | 25.6988 | 25.6988 | 3.420233 | 116.8118 | EC1612A | 263.4813 | 0.615 | Controlled=6 | Galapagos | single_dose_NP | Lab3 | 0.7825017
Exp 22, Replica 2 | 22 | 2 | 100 | 25.86345 | 25.86345 | 3.420233 | 116.8118 | EC1612A | 263.4813 | 0.615 | Controlled=6 | Galapagos | single_dose_NP | Lab3 | 0.7924198
Exp 22, Replica 2 | 22 | 2 | 100 | 26.02811 | 26.02811 | 3.420233 | 116.8118 | EC1612A | 263.4813 | 0.615 | Controlled=6 | Galapagos | single_dose_NP | Lab3 | 0.7873291
Exp 22, Replica 2 | 22 | 2 | 100 | 26.19277 | 26.19277 | 3.420233 | 116.8118 | EC1612A | 263.4813 | 0.615 | Controlled=6 | Galapagos | single_dose_NP | Lab3 | 0.7742183
Exp 22, Replica 2 | 22 | 2 | 100 | 26.35743 | 26.35743 | 3.420233 | 116.8118 | EC1612A | 263.4813 | 0.615 | Controlled=6 | Galapagos | single_dose_NP | Lab3 | 0.7682242
Exp 22, Replica 2 | 22 | 2 | 100 | 26.52209 | 26.52209 | 3.420233 | 116.8118 | EC1612A | 263.4813 | 0.615 | Controlled=6 | Galapagos | single_dose_NP | Lab3 | 0.785397
Exp 22, Replica 2 | 22 | 2 | 100 | 26.68675 | 26.68675 | 3.420233 | 116.8118 | EC1612A | 263.4813 | 0.615 | Controlled=6 | Galapagos | single_dose_NP | Lab3 | 0.7929765
Exp 22, Replica 2 | 22 | 2 | 100 | 26.85141 | 26.85141 | 3.420233 | 116.8118 | EC1612A | 263.4813 | 0.615 | Controlled=6 | Galapagos | single_dose_NP | Lab3 | 0.7947536
Exp 22, Replica 2 | 22 | 2 | 100 | 27.01606 | 27.01606 | 3.420233 | 116.8118 | EC1612A | 263.4813 | 0.615 | Controlled=6 | Galapagos | single_dose_NP | Lab3 | 0.7733217
Exp 22, Replica 2 | 22 | 2 | 100 | 27.18072 | 27.18072 | 3.420233 | 116.8118 | EC1612A | 263.4813 | 0.615 | Controlled=6 | Galapagos | single_dose_NP | Lab3 | 0.7812092
Exp 22, Replica 2 | 22 | 2 | 100 | 27.34538 | 27.34538 | 3.420233 | 116.8118 | EC1612A | 263.4813 | 0.615 | Controlled=6 | Galapagos | single_dose_NP | Lab3 | 0.7716664
Exp 22, Replica 2 | 22 | 2 | 100 | 27.51004 | 27.51004 | 3.420233 | 116.8118 | EC1612A | 263.4813 | 0.615 | Controlled=6 | Galapagos | single_dose_NP | Lab3 | 0.7781897
Exp 22, Replica 2 | 22 | 2 | 100 | 27.6747 | 27.6747 | 3.420233 | 116.8118 | EC1612A | 263.4813 | 0.615 | Controlled=6 | Galapagos | single_dose_NP | Lab3 | 0.7809583
Exp 22, Replica 2 | 22 | 2 | 100 | 27.83936 | 27.83936 | 3.420233 | 116.8118 | EC1612A | 263.4813 | 0.615 | Controlled=6 | Galapagos | single_dose_NP | Lab3 | 0.7823706
Exp 22, Replica 2 | 22 | 2 | 100 | 28.00402 | 28.00402 | 3.420233 | 116.8118 | EC1612A | 263.4813 | 0.615 | Controlled=6 | Galapagos | single_dose_NP | Lab3 | 0.8015311
Exp 22, Replica 2 | 22 | 2 | 100 | 28.16867 | 28.16867 | 3.420233 | 116.8118 | EC1612A | 263.4813 | 0.615 | Controlled=6 | Galapagos | single_dose_NP | Lab3 | 0.7874522
Exp 22, Replica 2 | 22 | 2 | 100 | 28.33333 | 28.33333 | 3.420233 | 116.8118 | EC1612A | 263.4813 | 0.615 | Controlled=6 | Galapagos | single_dose_NP | Lab3 | 0.7725326
Exp 22, Replica 2 | 22 | 2 | 100 | 28.49799 | 28.49799 | 3.420233 | 116.8118 | EC1612A | 263.4813 | 0.615 | Controlled=6 | Galapagos | single_dose_NP | Lab3 | 0.7722003
Exp 22, Replica 2 | 22 | 2 | 100 | 28.66265 | 28.66265 | 3.420233 | 116.8118 | EC1612A | 263.4813 | 0.615 | Controlled=6 | Galapagos | single_dose_NP | Lab3 | 0.753679
Exp 22, Replica 2 | 22 | 2 | 100 | 28.82731 | 28.82731 | 3.420233 | 116.8118 | EC1612A | 263.4813 | 0.615 | Controlled=6 | Galapagos | single_dose_NP | Lab3 | 0.7893611
Exp 22, Replica 2 | 22 | 2 | 100 | 28.99197 | 28.99197 | 3.420233 | 116.8118 | EC1612A | 263.4813 | 0.615 | Controlled=6 | Galapagos | single_dose_NP | Lab3 | 0.7606599
Exp 22, Replica 2 | 22 | 2 | 100 | 29.15663 | 29.15663 | 3.420233 | 116.8118 | EC1612A | 263.4813 | 0.615 | Controlled=6 | Galapagos | single_dose_NP | Lab3 | 0.8040726
Exp 22, Replica 2 | 22 | 2 | 100 | 29.32129 | 29.32129 | 3.420233 | 116.8118 | EC1612A | 263.4813 | 0.615 | Controlled=6 | Galapagos | single_dose_NP | Lab3 | 0.773114
Exp 22, Replica 2 | 22 | 2 | 100 | 29.48594 | 29.48594 | 3.420233 | 116.8118 | EC1612A | 263.4813 | 0.615 | Controlled=6 | Galapagos | single_dose_NP | Lab3 | 0.7743861
Exp 22, Replica 2 | 22 | 2 | 100 | 29.6506 | 29.6506 | 3.420233 | 116.8118 | EC1612A | 263.4813 | 0.615 | Controlled=6 | Galapagos | single_dose_NP | Lab3 | 0.744713
Exp 22, Replica 2 | 22 | 2 | 100 | 29.81526 | 29.81526 | 3.420233 | 116.8118 | EC1612A | 263.4813 | 0.615 | Controlled=6 | Galapagos | single_dose_NP | Lab3 | 0.7800211
Exp 22, Replica 2 | 22 | 2 | 100 | 29.97992 | 29.97992 | 3.420233 | 116.8118 | EC1612A | 263.4813 | 0.615 | Controlled=6 | Galapagos | single_dose_NP | Lab3 | 0.7791781
Exp 22, Replica 2 | 22 | 2 | 100 | 30.14458 | 30.14458 | 3.420233 | 116.8118 | EC1612A | 263.4813 | 0.615 | Controlled=6 | Galapagos | single_dose_NP | Lab3 | 0.7639499
Exp 22, Replica 2 | 22 | 2 | 100 | 30.30924 | 30.30924 | 3.420233 | 116.8118 | EC1612A | 263.4813 | 0.615 | Controlled=6 | Galapagos | single_dose_NP | Lab3 | 0.800714
Exp 22, Replica 2 | 22 | 2 | 100 | 30.4739 | 30.4739 | 3.420233 | 116.8118 | EC1612A | 263.4813 | 0.615 | Controlled=6 | Galapagos | single_dose_NP | Lab3 | 0.7738421
Exp 22, Replica 2 | 22 | 2 | 100 | 30.63855 | 30.63855 | 3.420233 | 116.8118 | EC1612A | 263.4813 | 0.615 | Controlled=6 | Galapagos | single_dose_NP | Lab3 | 0.7762782
Exp 22, Replica 2 | 22 | 2 | 100 | 30.80321 | 30.80321 | 3.420233 | 116.8118 | EC1612A | 263.4813 | 0.615 | Controlled=6 | Galapagos | single_dose_NP | Lab3 | 0.7626966
Exp 22, Replica 2 | 22 | 2 | 100 | 30.96787 | 30.96787 | 3.420233 | 116.8118 | EC1612A | 263.4813 | 0.615 | Controlled=6 | Galapagos | single_dose_NP | Lab3 | 0.7763151
Exp 22, Replica 2 | 22 | 2 | 100 | 31.13253 | 31.13253 | 3.420233 | 116.8118 | EC1612A | 263.4813 | 0.615 | Controlled=6 | Galapagos | single_dose_NP | Lab3 | 0.7692162
Exp 22, Replica 2 | 22 | 2 | 100 | 31.29719 | 31.29719 | 3.420233 | 116.8118 | EC1612A | 263.4813 | 0.615 | Controlled=6 | Galapagos | single_dose_NP | Lab3 | 0.7835024
Exp 22, Replica 2 | 22 | 2 | 100 | 31.46185 | 31.46185 | 3.420233 | 116.8118 | EC1612A | 263.4813 | 0.615 | Controlled=6 | Galapagos | single_dose_NP | Lab3 | 0.7524846
Exp 22, Replica 2 | 22 | 2 | 100 | 31.62651 | 31.62651 | 3.420233 | 116.8118 | EC1612A | 263.4813 | 0.615 | Controlled=6 | Galapagos | single_dose_NP | Lab3 | 0.7751186
Exp 22, Replica 2 | 22 | 2 | 100 | 31.79116 | 31.79116 | 3.420233 | 116.8118 | EC1612A | 263.4813 | 0.615 | Controlled=6 | Galapagos | single_dose_NP | Lab3 | 0.7878159
Exp 22, Replica 2 | 22 | 2 | 100 | 31.95582 | 31.95582 | 3.420233 | 116.8118 | EC1612A | 263.4813 | 0.615 | Controlled=6 | Galapagos | single_dose_NP | Lab3 | 0.7752094
Exp 22, Replica 2 | 22 | 2 | 100 | 32.12048 | 32.12048 | 3.420233 | 116.8118 | EC1612A | 263.4813 | 0.615 | Controlled=6 | Galapagos | single_dose_NP | Lab3 | 0.7938624
Exp 22, Replica 2 | 22 | 2 | 100 | 32.28514 | 32.28514 | 3.420233 | 116.8118 | EC1612A | 263.4813 | 0.615 | Controlled=6 | Galapagos | single_dose_NP | Lab3 | 0.7637428
Exp 22, Replica 2 | 22 | 2 | 100 | 32.4498 | 32.4498 | 3.420233 | 116.8118 | EC1612A | 263.4813 | 0.615 | Controlled=6 | Galapagos | single_dose_NP | Lab3 | 0.7437191
Exp 22, Replica 2 | 22 | 2 | 100 | 32.61446 | 32.61446 | 3.420233 | 116.8118 | EC1612A | 263.4813 | 0.615 | Controlled=6 | Galapagos | single_dose_NP | Lab3 | 0.7568337
Exp 22, Replica 2 | 22 | 2 | 100 | 32.77912 | 32.77912 | 3.420233 | 116.8118 | EC1612A | 263.4813 | 0.615 | Controlled=6 | Galapagos | single_dose_NP | Lab3 | 0.7656729
Exp 22, Replica 2 | 22 | 2 | 100 | 32.94378 | 32.94378 | 3.420233 | 116.8118 | EC1612A | 263.4813 | 0.615 | Controlled=6 | Galapagos | single_dose_NP | Lab3 | 0.7863832
Exp 22, Replica 2 | 22 | 2 | 100 | 33.10843 | 33.10843 | 3.420233 | 116.8118 | EC1612A | 263.4813 | 0.615 | Controlled=6 | Galapagos | single_dose_NP | Lab3 | 0.7737869
Exp 22, Replica 2 | 22 | 2 | 100 | 33.27309 | 33.27309 | 3.420233 | 116.8118 | EC1612A | 263.4813 | 0.615 | Controlled=6 | Galapagos | single_dose_NP | Lab3 | 0.7658716
Exp 22, Replica 2 | 22 | 2 | 100 | 33.43775 | 33.43775 | 3.420233 | 116.8118 | EC1612A | 263.4813 | 0.615 | Controlled=6 | Galapagos | single_dose_NP | Lab3 | 0.7754013
Exp 22, Replica 2 | 22 | 2 | 100 | 33.60241 | 33.60241 | 3.420233 | 116.8118 | EC1612A | 263.4813 | 0.615 | Controlled=6 | Galapagos | single_dose_NP | Lab3 | 0.7863453
Exp 22, Replica 2 | 22 | 2 | 100 | 33.76707 | 33.76707 | 3.420233 | 116.8118 | EC1612A | 263.4813 | 0.615 | Controlled=6 | Galapagos | single_dose_NP | Lab3 | 0.7637278
Exp 22, Replica 2 | 22 | 2 | 100 | 33.93173 | 33.93173 | 3.420233 | 116.8118 | EC1612A | 263.4813 | 0.615 | Controlled=6 | Galapagos | single_dose_NP | Lab3 | 0.7525215
Exp 22, Replica 2 | 22 | 2 | 100 | 34.09639 | 34.09639 | 3.420233 | 116.8118 | EC1612A | 263.4813 | 0.615 | Controlled=6 | Galapagos | single_dose_NP | Lab3 | 0.7643102
Exp 22, Replica 2 | 22 | 2 | 100 | 34.26104 | 34.26104 | 3.420233 | 116.8118 | EC1612A | 263.4813 | 0.615 | Controlled=6 | Galapagos | single_dose_NP | Lab3 | 0.7454209
Exp 22, Replica 2 | 22 | 2 | 100 | 34.4257 | 34.4257 | 3.420233 | 116.8118 | EC1612A | 263.4813 | 0.615 | Controlled=6 | Galapagos | single_dose_NP | Lab3 | 0.7558827
Exp 22, Replica 2 | 22 | 2 | 100 | 34.59036 | 34.59036 | 3.420233 | 116.8118 | EC1612A | 263.4813 | 0.615 | Controlled=6 | Galapagos | single_dose_NP | Lab3 | 0.791762
Exp 22, Replica 2 | 22 | 2 | 100 | 34.75502 | 34.75502 | 3.420233 | 116.8118 | EC1612A | 263.4813 | 0.615 | Controlled=6 | Galapagos | single_dose_NP | Lab3 | 0.7572254
Exp 22, Replica 2 | 22 | 2 | 100 | 34.91968 | 34.91968 | 3.420233 | 116.8118 | EC1612A | 263.4813 | 0.615 | Controlled=6 | Galapagos | single_dose_NP | Lab3 | 0.7957115
Exp 22, Replica 2 | 22 | 2 | 100 | 35.08434 | 35.08434 | 3.420233 | 116.8118 | EC1612A | 263.4813 | 0.615 | Controlled=6 | Galapagos | single_dose_NP | Lab3 | 0.7781798
Exp 22, Replica 2 | 22 | 2 | 100 | 35.249 | 35.249 | 3.420233 | 116.8118 | EC1612A | 263.4813 | 0.615 | Controlled=6 | Galapagos | single_dose_NP | Lab3 | 0.7525588
Exp 22, Replica 2 | 22 | 2 | 100 | 35.41365 | 35.41365 | 3.420233 | 116.8118 | EC1612A | 263.4813 | 0.615 | Controlled=6 | Galapagos | single_dose_NP | Lab3 | 0.7656487
Exp 22, Replica 2 | 22 | 2 | 100 | 35.57831 | 35.57831 | 3.420233 | 116.8118 | EC1612A | 263.4813 | 0.615 | Controlled=6 | Galapagos | single_dose_NP | Lab3 | 0.7584358
Exp 22, Replica 2 | 22 | 2 | 100 | 35.74297 | 35.74297 | 3.420233 | 116.8118 | EC1612A | 263.4813 | 0.615 | Controlled=6 | Galapagos | single_dose_NP | Lab3 | 0.7664674
Exp 22, Replica 2 | 22 | 2 | 100 | 35.90763 | 35.90763 | 3.420233 | 116.8118 | EC1612A | 263.4813 | 0.615 | Controlled=6 | Galapagos | single_dose_NP | Lab3 | 0.7595922
Exp 22, Replica 2 | 22 | 2 | 100 | 36.07229 | 36.07229 | 3.420233 | 116.8118 | EC1612A | 263.4813 | 0.615 | Controlled=6 | Galapagos | single_dose_NP | Lab3 | 0.7804378
Exp 22, Replica 2 | 22 | 2 | 100 | 36.23695 | 36.23695 | 3.420233 | 116.8118 | EC1612A | 263.4813 | 0.615 | Controlled=6 | Galapagos | single_dose_NP | Lab3 | 0.758438
Exp 22, Replica 2 | 22 | 2 | 100 | 36.40161 | 36.40161 | 3.420233 | 116.8118 | EC1612A | 263.4813 | 0.615 | Controlled=6 | Galapagos | single_dose_NP | Lab3 | 0.7526666
Exp 22, Replica 2 | 22 | 2 | 100 | 36.56627 | 36.56627 | 3.420233 | 116.8118 | EC1612A | 263.4813 | 0.615 | Controlled=6 | Galapagos | single_dose_NP | Lab3 | 0.7845532
Exp 22, Replica 2 | 22 | 2 | 100 | 36.73092 | 36.73092 | 3.420233 | 116.8118 | EC1612A | 263.4813 | 0.615 | Controlled=6 | Galapagos | single_dose_NP | Lab3 | 0.7787799
Exp 22, Replica 2 | 22 | 2 | 100 | 36.89558 | 36.89558 | 3.420233 | 116.8118 | EC1612A | 263.4813 | 0.615 | Controlled=6 | Galapagos | single_dose_NP | Lab3 | 0.7805945
Exp 22, Replica 2 | 22 | 2 | 100 | 37.06024 | 37.06024 | 3.420233 | 116.8118 | EC1612A | 263.4813 | 0.615 | Controlled=6 | Galapagos | single_dose_NP | Lab3 | 0.8042978
Exp 22, Replica 2 | 22 | 2 | 100 | 37.2249 | 37.2249 | 3.420233 | 116.8118 | EC1612A | 263.4813 | 0.615 | Controlled=6 | Galapagos | single_dose_NP | Lab3 | 0.7729507
Exp 22, Replica 2 | 22 | 2 | 100 | 37.38956 | 37.38956 | 3.420233 | 116.8118 | EC1612A | 263.4813 | 0.615 | Controlled=6 | Galapagos | single_dose_NP | Lab3 | 0.7691562
Exp 22, Replica 2 | 22 | 2 | 100 | 37.55422 | 37.55422 | 3.420233 | 116.8118 | EC1612A | 263.4813 | 0.615 | Controlled=6 | Galapagos | single_dose_NP | Lab3 | 0.7519929
Exp 22, Replica 2 | 22 | 2 | 100 | 37.71888 | 37.71888 | 3.420233 | 116.8118 | EC1612A | 263.4813 | 0.615 | Controlled=6 | Galapagos | single_dose_NP | Lab3 | 0.7725918
Exp 22, Replica 2 | 22 | 2 | 100 | 37.88353 | 37.88353 | 3.420233 | 116.8118 | EC1612A | 263.4813 | 0.615 | Controlled=6 | Galapagos | single_dose_NP | Lab3 | 0.7790957
Exp 22, Replica 2 | 22 | 2 | 100 | 38.04819 | 38.04819 | 3.420233 | 116.8118 | EC1612A | 263.4813 | 0.615 | Controlled=6 | Galapagos | single_dose_NP | Lab3 | 0.7703158
Exp 22, Replica 2 | 22 | 2 | 100 | 38.21285 | 38.21285 | 3.420233 | 116.8118 | EC1612A | 263.4813 | 0.615 | Controlled=6 | Galapagos | single_dose_NP | Lab3 | 0.7482832
Exp 22, Replica 2 | 22 | 2 | 100 | 38.37751 | 38.37751 | 3.420233 | 116.8118 | EC1612A | 263.4813 | 0.615 | Controlled=6 | Galapagos | single_dose_NP | Lab3 | 0.7512453
Exp 22, Replica 2 | 22 | 2 | 100 | 38.54217 | 38.54217 | 3.420233 | 116.8118 | EC1612A | 263.4813 | 0.615 | Controlled=6 | Galapagos | single_dose_NP | Lab3 | 0.7647264
Exp 22, Replica 2 | 22 | 2 | 100 | 38.70683 | 38.70683 | 3.420233 | 116.8118 | EC1612A | 263.4813 | 0.615 | Controlled=6 | Galapagos | single_dose_NP | Lab3 | 0.7837014
Exp 22, Replica 2 | 22 | 2 | 100 | 38.87149 | 38.87149 | 3.420233 | 116.8118 | EC1612A | 263.4813 | 0.615 | Controlled=6 | Galapagos | single_dose_NP | Lab3 | 0.757278
Exp 22, Replica 2 | 22 | 2 | 100 | 39.03614 | 39.03614 | 3.420233 | 116.8118 | EC1612A | 263.4813 | 0.615 | Controlled=6 | Galapagos | single_dose_NP | Lab3 | 0.7469388
Exp 22, Replica 2 | 22 | 2 | 100 | 39.2008 | 39.2008 | 3.420233 | 116.8118 | EC1612A | 263.4813 | 0.615 | Controlled=6 | Galapagos | single_dose_NP | Lab3 | 0.7652534
Exp 22, Replica 2 | 22 | 2 | 100 | 39.36546 | 39.36546 | 3.420233 | 116.8118 | EC1612A | 263.4813 | 0.615 | Controlled=6 | Galapagos | single_dose_NP | Lab3 | 0.7519624
Exp 22, Replica 2 | 22 | 2 | 100 | 39.53012 | 39.53012 | 3.420233 | 116.8118 | EC1612A | 263.4813 | 0.615 | Controlled=6 | Galapagos | single_dose_NP | Lab3 | 0.7942193
Exp 22, Replica 2 | 22 | 2 | 100 | 39.69478 | 39.69478 | 3.420233 | 116.8118 | EC1612A | 263.4813 | 0.615 | Controlled=6 | Galapagos | single_dose_NP | Lab3 | 0.7604136
Exp 22, Replica 2 | 22 | 2 | 100 | 39.85944 | 39.85944 | 3.420233 | 116.8118 | EC1612A | 263.4813 | 0.615 | Controlled=6 | Galapagos | single_dose_NP | Lab3 | 0.7864386
Exp 22, Replica 2 | 22 | 2 | 100 | 40.0241 | 40.0241 | 3.420233 | 116.8118 | EC1612A | 263.4813 | 0.615 | Controlled=6 | Galapagos | single_dose_NP | Lab3 | 0.767586
Exp 22, Replica 2 | 22 | 2 | 100 | 40.18876 | 40.18876 | 3.420233 | 116.8118 | EC1612A | 263.4813 | 0.615 | Controlled=6 | Galapagos | single_dose_NP | Lab3 | 0.78366
Exp 22, Replica 2 | 22 | 2 | 100 | 40.35341 | 40.35341 | 3.420233 | 116.8118 | EC1612A | 263.4813 | 0.615 | Controlled=6 | Galapagos | single_dose_NP | Lab3 | 0.7703365
Exp 22, Replica 2 | 22 | 2 | 100 | 40.51807 | 40.51807 | 3.420233 | 116.8118 | EC1612A | 263.4813 | 0.615 | Controlled=6 | Galapagos | single_dose_NP | Lab3 | 0.7500309
Exp 22, Replica 2 | 22 | 2 | 100 | 40.68273 | 40.68273 | 3.420233 | 116.8118 | EC1612A | 263.4813 | 0.615 | Controlled=6 | Galapagos | single_dose_NP | Lab3 | 0.7660774
Exp 22, Replica 2 | 22 | 2 | 100 | 40.84739 | 40.84739 | 3.420233 | 116.8118 | EC1612A | 263.4813 | 0.615 | Controlled=6 | Galapagos | single_dose_NP | Lab3 | 0.7710838
Exp 22, Replica 2 | 22 | 2 | 100 | 41.01205 | 41.01205 | 3.420233 | 116.8118 | EC1612A | 263.4813 | 0.615 | Controlled=6 | Galapagos | single_dose_NP | Lab3 | 0.7950924
Exp 22, Replica 2 | 22 | 2 | 100 | 41.17671 | 41.17671 | 3.420233 | 116.8118 | EC1612A | 263.4813 | 0.615 | Controlled=6 | Galapagos | single_dose_NP | Lab3 | 0.7776467
Exp 22, Replica 2 | 22 | 2 | 100 | 41.34137 | 41.34137 | 3.420233 | 116.8118 | EC1612A | 263.4813 | 0.615 | Controlled=6 | Galapagos | single_dose_NP | Lab3 | 0.7874832
Exp 22, Replica 2 | 22 | 2 | 100 | 41.50602 | 41.50602 | 3.420233 | 116.8118 | EC1612A | 263.4813 | 0.615 | Controlled=6 | Galapagos | single_dose_NP | Lab3 | 0.7601262
Exp 22, Replica 2 | 22 | 2 | 100 | 41.67068 | 41.67068 | 3.420233 | 116.8118 | EC1612A | 263.4813 | 0.615 | Controlled=6 | Galapagos | single_dose_NP | Lab3 | 0.7492285
Exp 22, Replica 2 | 22 | 2 | 100 | 41.83534 | 41.83534 | 3.420233 | 116.8118 | EC1612A | 263.4813 | 0.615 | Controlled=6 | Galapagos | single_dose_NP | Lab3 | 0.8019323
Exp 22, Replica 2 | 22 | 2 | 100 | 42 | 42 | 3.420233 | 116.8118 | EC1612A | 263.4813 | 0.615 | Controlled=6 | Galapagos | single_dose_NP | Lab3 | 0.7736868